## Fig. 4
Fig. 4 Ions release behavior. Cumulative Fe2+, Fe3+ and Zn2+ release curves of PB, ZnPB-1 and ZnPB-3 (200 ppm) at 37 °C in PBS for short-term release (1 day) and long-term release (1 week).
PB
Hour (h) | Concentration (ppm)
0 | 0 | 0
2 | 0.1185 | 0.1486
12 | 0.6852 | 0.7848
24 | 0.9827 | 1.0452
72 | 1.7594 | 1.8096
120 | 1.874 | 1.9542
168 | 1.9273 | 2.0175
ZnPB-1 | Fe2+, Fe3+ |  | Zn2+
Hour (h) | Concentration (ppm) |  | Concentration (ppm)
0 | 0 | 0 | 0 | 0
2 | 0.0994 | 0.1168 | 0.0175 | 0.0475
12 | 0.5886 | 0.6358 | 0.1203 | 0.1798
24 | 0.8585 | 0.9673 | 0.3256 | 0.3742
72 | 1.5164 | 1.5905 | 0.6145 | 0.7052
120 | 1.7575 | 1.8019 | 0.7139 | 0.8182
168 | 1.8381 | 1.8998 | 0.8974 | 0.9678
ZnPB-3 | Fe2+, Fe3+ |  | Zn2+
Hour (h) | Concentration (ppm) |  | Concentration (ppm)
0 | 0 | 0 | 0 | 0
2 | 0.1094 | 0.12 | 0.097 | 0.1041
12 | 0.445 | 0.485 | 0.3475 | 0.3785
24 | 0.845 | 0.781 | 0.5385 | 0.5934
72 | 1.1473 | 1.2031 | 0.8581 | 0.8842
120 | 1.5983 | 1.6332 | 0.9665 | 0.9973
168 | 1.6423 | 1.7034 | 1.1015 | 1.1312