## Fig. 5B
Fig. 5 (B) Kinetics of viability of MRSA treated with ZnPB-3 (200 ppm) by 808 nm NIR light irradiation in 20 min (L: 15 min).
min | MRSA counts (5*106 CFU mL-1)
0 | 0.91766 | 1.01702 | 1.06532
10 | 0.54922 | 0.4885 | 0.43744
15 | 0.32429 | 0.26219 | 0.19595
20 | 0.11868 | 0.07728 | 0.16973

## Fig. 5C
Fig. 5 Viability of MRSA treated with ZnPB-3 (200 ppm) through different treatment, including (C) D2, L+D2, D1+L+D1 and D2+L.
MRSA counts (107 CFU mL-1)
D2 | Control | 0.93939 | 0.97778 | 1.08283
| ZnPB-3 | 0.79343 | 0.75253 | 0.74293
L+D2 | Control | 1.15657 | 1.01515 | 0.86465
| ZnPB-3 | 0.07172 | 0.06212 | 0.04343
D1+L+D1 | Control | 1.13333 | 0.96667 | 0.88889
| ZnPB-3 | 0.14545 | 0.12323 | 0.11869
D2+L | Control | 1.22929 | 0.82576 | 0.9404
| ZnPB-3 | 0.19242 | 0.18131 | 0.15253

## Fig. 5D
Fig. 5 Viability of MRSA treated with ZnPB-3 (200 ppm) through different treatment, including (D) D24 and L+D24.
MRSA counts (1010 CFU mL-1)
D24 | Control | 0.92442 | 1.00327 | 1.07267
| ZnPB-3 | 0.63699 | 0.57086 | 0.54142
L+D24 | Control | 1.00472 | 0.83212 | 1.20603
| ZnPB-3 | 0.02035 | 0.01235 | 0.00945

## Fig. 5E
Fig. 5 Viability of MRSA treated with of ZnPB-3 (200 ppm) for (E) E. coli through different treatment (L+D2 and L+D24).
E. coli counts (107 CFU mL-1)
L+D2 | Control | 1.04649 | 1.00162 | 0.95135
| PB | 0.23784 | 0.25135 | 0.2627
| ZnPB-3 | 0.03459 | 0.04919 | 0.07135
E. coli counts (1010 CFU mL-1)
L+D24 | Control | 1.07416 | 1.00727 | 0.91905
| PB | 0.24624 | 0.20456 | 0.26854
| ZnPB-3 | 0.00873 | 0.00921 | 0.00388

## Fig. 5F
Fig. 5 Viability of MRSA treated with of ZnPB-3 (200 ppm) for (F) S. aureus through different treatment (L+D2 and L+D24).
S. aureus counts (107 CFU mL-1)
L+D2 | Control | 1.03287 | 0.99689 | 0.97068
| PB | 0.29542 | 0.27366 | 0.25455
| ZnPB-3 | 0.08441 | 0.06308 | 0.05464
S. aureus counts (1010 CFU mL-1)
L+D24 | Control | 1.03619 | 1 | 0.96353
| PB | 0.26255 | 0.32342 | 0.30042
| ZnPB-3 | 0.02272 | 0.01571 | 0.00898

## Fig. 5G
Fig. 5 Viability of MRSA treated with of ZnPB-3 (200 ppm) for (G) MRSA biofilm through different treatment (L+D2 and L+D24).
Relative MRSA counts
L+D2 | Control | 1.02588 | 1.00028 | 0.97384
| PB | 0.43919 | 0.40941 | 0.37796
| ZnPB-3 | 0.11829 | 0.14556 | 0.1887
Relative MRSA counts
L+D24 | Control | 1.04799 | 0.99713 | 0.95463
| PB | 0.29513 | 0.42025 | 0.37512
| ZnPB-3 | 0.06877 | 0.09097 | 0.12416