## Supplementary Fig. 13
Supplementary Fig. 13. (B) Cell viability of NIH3T3 cells cultured with PB and ZnPB-3 at various concentrations (25, 50, 100, and 200 ppm) without or with 808 nm NIR light irradiation and incubation for 24 h at 37 °C.
Light (-)
Cell viability (%)
control | 97.90017 | 99.29481 | 102.8039
PB (25 ppm) | 86.96801 | 99.87966 | 97.81019
PB (50 ppm) | 93.35635 | 93.71626 | 95.56078
PB (100 ppm) | 95.69574 | 95.56078 | 86.56312
PB (200 ppm) | 88.85752 | 84.40368 | 83.27897
ZnPB (25 ppm) | 116.52533 | 100.01462 | 116.07545
ZnPB (50 ppm) | 98.03514 | 124.44327 | 93.76125
ZnPB (100 ppm) | 91.19691 | 115.53559 | 97.54026
ZnPB (200 ppm) | 99.87966 | 93.26638 | 86.60811
Light (+)
Cell viability (%)
control | 93.82919 | 97.80833 | 108.36353
PB (25 ppm) | 94.0805 | 96.50987 | 104.13202
PB (50 ppm) | 91.69302 | 87.37879 | 76.44977
PB (100 ppm) | 58.47766 | 64.41653 | 68.04331
PB (200 ppm) | 44.45119 | 55.21058 | 37.49607
ZnPB (25 ppm) | 84.57245 | 91.69302 | 102.30581
ZnPB (50 ppm) | 74.14291 | 73.09577 | 85.53478
ZnPB (100 ppm) | 68.74699 | 57.64519 | 51.17175
ZnPB (200 ppm) | 30.03728 | 41.30453 | 46.12138