## Supplementary Fig. 15
Supplementary Fig. 15. Photothermal heating curves of range of temperatures with ZnPB-3 for 15 min of wounds.
40 ºC |  | 45 ºC |  | 50 ºC |  | 55 ºC |  | 60 ºC |  | 65 ºC
Time (s) | Temperature (ºC) | Time (s) | Temperature (ºC) | Time (s) | Temperature (ºC) | Time (s) | Temperature (ºC) | Time (s) | Temperature (ºC) | Time (s) | Temperature (ºC)
0 | 35.1 | 0 | 35.1 | 0 | 35.1 | 0 | 35.1 | 0 | 35.1 | 0 | 35.1
30 | 35.5 | 30 | 36.9 | 30 | 37 | 30 | 37.2 | 30 | 38.8 | 30 | 39.9
60 | 35.8 | 60 | 38.6 | 60 | 38.6 | 60 | 39.2 | 60 | 42.1 | 60 | 43.8
90 | 36.1 | 90 | 39.9 | 90 | 40.1 | 90 | 40.9 | 90 | 44.9 | 90 | 47.3
120 | 36.4 | 120 | 41 | 120 | 41.5 | 120 | 42.5 | 120 | 47.2 | 120 | 50.7
150 | 36.6 | 150 | 41.9 | 150 | 42.7 | 150 | 44.1 | 150 | 49.3 | 150 | 53.1
180 | 36.8 | 180 | 42.6 | 180 | 43.9 | 180 | 45.6 | 180 | 51.3 | 180 | 54.9
210 | 37 | 210 | 43.1 | 210 | 45 | 210 | 47.1 | 210 | 53.1 | 210 | 56.4
240 | 37.2 | 240 | 43.4 | 240 | 46 | 240 | 48.5 | 240 | 54.5 | 240 | 57.7
270 | 37.4 | 270 | 43.7 | 270 | 46.8 | 270 | 49.8 | 270 | 55.7 | 270 | 58.9
300 | 37.6 | 300 | 44 | 300 | 47.5 | 300 | 51 | 300 | 56.7 | 300 | 60
330 | 37.8 | 330 | 44.2 | 330 | 48.1 | 330 | 51.9 | 330 | 57.5 | 330 | 60.9
360 | 38.1 | 360 | 44.4 | 360 | 48.6 | 360 | 52.5 | 360 | 58.1 | 360 | 61.7
390 | 38.2 | 390 | 44.6 | 390 | 49 | 390 | 53.1 | 390 | 58.6 | 390 | 62.4
420 | 38.3 | 420 | 44.7 | 420 | 49.3 | 420 | 53.6 | 420 | 59 | 420 | 63
450 | 38.4 | 450 | 44.8 | 450 | 49.5 | 450 | 54 | 450 | 59.3 | 450 | 63.5
480 | 38.5 | 480 | 44.9 | 480 | 49.7 | 480 | 54.3 | 480 | 59.6 | 480 | 63.9
510 | 38.6 | 510 | 45 | 510 | 49.9 | 510 | 54.5 | 510 | 59.8 | 510 | 64.2
540 | 38.7 | 540 | 45.1 | 540 | 50.1 | 540 | 54.7 | 540 | 60 | 540 | 64.5
570 | 38.8 | 570 | 45.2 | 570 | 50.2 | 570 | 54.9 | 570 | 60.2 | 570 | 64.7
600 | 38.9 | 600 | 45.3 | 600 | 50.3 | 600 | 55 | 600 | 60.4 | 600 | 65
630 | 39 | 630 | 45.3 | 630 | 50.3 | 630 | 55.1 | 630 | 60.5 | 630 | 65
660 | 39 | 660 | 45.3 | 660 | 50.3 | 660 | 55.1 | 660 | 60.5 | 660 | 65
690 | 39 | 690 | 45.4 | 690 | 50.4 | 690 | 55.1 | 690 | 60.5 | 690 | 65.1
720 | 39.1 | 720 | 45.4 | 720 | 50.4 | 720 | 55.1 | 720 | 60.6 | 720 | 65.1
750 | 39.1 | 750 | 45.4 | 750 | 50.4 | 750 | 55.2 | 750 | 60.6 | 750 | 65.1
780 | 39.1 | 780 | 45.5 | 780 | 50.5 | 780 | 55.2 | 780 | 60.6 | 780 | 65.2
810 | 39.2 | 810 | 45.5 | 810 | 50.5 | 810 | 55.2 | 810 | 60.7 | 810 | 65.2
840 | 39.2 | 840 | 45.5 | 840 | 50.6 | 840 | 55.3 | 840 | 60.7 | 840 | 65.3
870 | 39.2 | 870 | 45.5 | 870 | 50.6 | 870 | 55.3 | 870 | 60.8 | 870 | 65.3
900 | 39.2 | 900 | 45.5 | 900 | 50.6 | 900 | 55.4 | 900 | 60.8 | 900 | 65.3