## Supplementary Fig. 5A
Supplementary Fig. 5. Photothermal heating curves of (A) PB with various concentrations (25, 50, 100, and 200 ppm).
Temperature (ºC)
Time (s) | 200 ppm | 100 ppm | 50 ppm | 25 ppm | PBS
0 | 26.5 | 26.5 | 26.5 | 26.5 | 26.5
20 | 34.1 | 30.6 | 28.9 | 27.8 | 26.7
40 | 38.3 | 33.2 | 30.4 | 28.6 | 26.9
60 | 42.5 | 35.1 | 31.4 | 29.5 | 27.1
80 | 44.4 | 37.8 | 32.7 | 30.5 | 27.1
100 | 47.4 | 39.4 | 33.6 | 31.3 | 27.2
120 | 49 | 41.6 | 34.5 | 32 | 27.2
140 | 50.8 | 42.6 | 35.8 | 32.3 | 27.2
160 | 52.1 | 44 | 36.6 | 32.8 | 27.3
180 | 53.2 | 45.9 | 37.8 | 33.5 | 27.3
200 | 54.7 | 46.8 | 38.6 | 34.1 | 27.5
220 | 55.6 | 47.5 | 39.3 | 34.4 | 27.5
240 | 56.6 | 48.5 | 40 | 34.7 | 27.4
260 | 57.8 | 49.6 | 40.5 | 34.9 | 27.5
280 | 58.9 | 50.8 | 41.1 | 35 | 27.6
300 | 59.6 | 51.5 | 41.5 | 35.3 | 27.8

## Supplementary Fig. 5B
Supplementary Fig. 5. Photothermal heating curves of (B) ZnPB-1 with various concentrations (25, 50, 100, and 200 ppm).
Temperature (ºC)
Time (s) | 200 ppm | 100 ppm | 50 ppm | 25 ppm | PBS
0 | 26.5 | 26.5 | 26.5 | 26.5 | 26.5
20 | 32.8 | 31.3 | 29.1 | 28.1 | 26.7
40 | 38.7 | 34 | 31.3 | 29.6 | 26.9
60 | 43 | 37 | 32.3 | 30.6 | 27.1
80 | 45.1 | 38.8 | 34 | 31.1 | 27.1
100 | 47.8 | 41.2 | 35 | 32 | 27.2
120 | 50.2 | 42.8 | 35.8 | 32.7 | 27.2
140 | 52 | 44.6 | 37.1 | 33.3 | 27.2
160 | 53.3 | 46 | 37.8 | 33.8 | 27.3
180 | 55.2 | 47.8 | 38.8 | 34.4 | 27.3
200 | 56.6 | 49.3 | 39.3 | 34.7 | 27.5
220 | 58.1 | 50.1 | 40 | 35 | 27.5
240 | 58.7 | 51.3 | 40.6 | 35.4 | 27.4
260 | 59.5 | 52.3 | 41.3 | 35.8 | 27.5
280 | 60.5 | 53.1 | 41.9 | 36.1 | 27.6
300 | 61.1 | 53.6 | 42.5 | 36.3 | 27.8
--
--
--
--
--

## Supplementary Fig. 5C
Supplementary Fig. 5. Photothermal heating curves of (C) ZnPB-3 with various concentrations (25, 50, 100, and 200 ppm).
Temperature (ºC)
Time (s) | 200 ppm | 100 ppm | 50 ppm | 25 ppm | PBS
0 | 26.5 | 26.5 | 26.5 | 26.5 | 26.5
20 | 35.1 | 32.1 | 29.8 | 28.2 | 26.7
40 | 39.1 | 35.8 | 31.8 | 30 | 26.9
60 | 44.1 | 38.3 | 32.8 | 31 | 27.1
80 | 46.6 | 41.3 | 34.3 | 32.3 | 27.1
100 | 49.3 | 43 | 35.6 | 33.1 | 27.2
120 | 51.5 | 45.1 | 36.3 | 34.1 | 27.2
140 | 54.3 | 46.6 | 37.8 | 34.8 | 27.2
160 | 56.2 | 48.1 | 38.8 | 35.9 | 27.3
180 | 57.8 | 49.8 | 39.9 | 36.5 | 27.3
200 | 59.3 | 51 | 40.5 | 37.1 | 27.5
220 | 60.3 | 52.5 | 41.4 | 37.6 | 27.5
240 | 61 | 53.9 | 42.4 | 37.9 | 27.4
260 | 61.8 | 54.7 | 43.1 | 38.2 | 27.5
280 | 62.5 | 55.8 | 43.7 | 38.5 | 27.6
300 | 63.2 | 56.3 | 44.4 | 38.7 | 27.8

## Supplementary Fig. 5D
Supplementary Fig. 5. (D) Recycling heating profiles of PB, ZnPB-1 and ZnPB-3 solutions at 200 ppm under 808 nm laser irradiation (1.2 W cm-2) for five on/off cycles.
| Cycle 1 |  |  |  | Cycle 2 |  |  |  | Cycle 3 |  |  |  | Cycle 4 |  |  |  | Cycle 5
| Temperature (ºC) |  |  |  | Temperature (ºC) |  |  |  | Temperature (ºC) |  |  |  | Temperature (ºC) |  |  |  | Temperature (ºC)
Time (s) | PB | ZnPB-1 | ZnPB-3 | Time (s) | PB | ZnPB-1 | ZnPB-3 | Time (s) | PB | ZnPB-1 | ZnPB-3 | Time (s) | PB | ZnPB-1 | ZnPB-3 | Time (s) | PB | ZnPB-1 | ZnPB-3
0 | 27.8 | 27.8 | 27.8 | 0 | 27.9 | 28.1 | 28 | 0 | 28 | 28.5 | 28.1 | 0 | 28.1 | 28.1 | 28 | 0 | 28.2 | 28.5 | 28.1
20 | 35.1 | 32.1 | 35.1 | 20 | 35.2 | 35.3 | 35 | 20 | 36.2 | 35.5 | 37.1 | 20 | 34.1 | 35.9 | 37.2 | 20 | 34.6 | 35.9 | 34.4
40 | 39.3 | 37.2 | 39.1 | 40 | 40.6 | 39.6 | 41.5 | 40 | 40.5 | 39.4 | 43.3 | 40 | 39.2 | 42.1 | 43.1 | 40 | 39.3 | 41.6 | 39.6
60 | 42.5 | 41.8 | 44.1 | 60 | 44.3 | 43.1 | 46 | 60 | 44.1 | 43.6 | 47.1 | 60 | 42.8 | 46.6 | 46.2 | 60 | 43 | 44.1 | 43.3
80 | 45.4 | 44.5 | 47.6 | 80 | 47.8 | 46.4 | 49.1 | 80 | 47.5 | 47 | 51 | 80 | 45.9 | 49.5 | 49.8 | 80 | 46.1 | 48.6 | 48
100 | 47.7 | 46.8 | 49.3 | 100 | 50.6 | 48.6 | 51.2 | 100 | 49.8 | 50.1 | 53.5 | 100 | 48.1 | 51.8 | 52.9 | 100 | 48.5 | 51.4 | 51.1
120 | 49.8 | 48.6 | 51.5 | 120 | 53.1 | 51.1 | 53.2 | 120 | 51.6 | 52 | 55.3 | 120 | 50.1 | 53.1 | 55.1 | 120 | 50.6 | 52.6 | 53.5
140 | 51.4 | 50.8 | 53.3 | 140 | 54.8 | 52.8 | 55.3 | 140 | 53.6 | 53.8 | 57.9 | 140 | 52.1 | 55.8 | 57.1 | 140 | 52 | 55.1 | 55.6
160 | 52.9 | 52.6 | 55.2 | 160 | 55.9 | 54.7 | 56.5 | 160 | 54.9 | 55.5 | 59.4 | 160 | 54 | 57.1 | 59.1 | 160 | 53.8 | 56.1 | 57
180 | 54.1 | 54.1 | 57.8 | 180 | 57 | 55.9 | 58.1 | 180 | 55.9 | 56.5 | 61.1 | 180 | 55.3 | 58 | 61 | 180 | 55 | 58.3 | 58.8
200 | 55.3 | 55.5 | 59.3 | 200 | 58.1 | 57.1 | 59 | 200 | 56.8 | 57.8 | 61.9 | 200 | 56.5 | 58.7 | 61.7 | 200 | 55.8 | 59 | 60.1
220 | 56.6 | 56.7 | 60.3 | 220 | 58.8 | 58 | 59.8 | 220 | 57.6 | 58.7 | 62.3 | 220 | 57.8 | 59.5 | 62.5 | 220 | 56.9 | 59.8 | 60.9
240 | 57.1 | 57.8 | 61 | 240 | 59.4 | 59 | 61.2 | 240 | 58.6 | 59.9 | 62.7 | 240 | 58.8 | 60.3 | 62.8 | 240 | 57.9 | 60.5 | 61.9
260 | 58.1 | 58.9 | 61.8 | 260 | 59.8 | 60.1 | 61.6 | 260 | 59 | 60.7 | 63.1 | 260 | 59.6 | 60.9 | 63.2 | 260 | 58.8 | 60.8 | 62.7
280 | 58.8 | 59.8 | 62.5 | 280 | 60.1 | 60.7 | 62.5 | 280 | 59.9 | 61.2 | 63.3 | 280 | 60.2 | 61.3 | 63.6 | 280 | 59.5 | 61.5 | 63
300 | 59.4 | 60.5 | 63.2 | 300 | 60.3 | 61.3 | 63 | 300 | 60.6 | 61.5 | 63.5 | 300 | 60.4 | 61.9 | 63.8 | 300 | 60.1 | 61.8 | 63.5
320 | 56.4 | 55.7 | 57.5 | 320 | 56.4 | 56.7 | 58.2 | 320 | 55.1 | 56.2 | 57.2 | 320 | 56.2 | 56.9 | 57.2 | 320 | 54.4 | 57 | 56.4
340 | 52.4 | 51.4 | 53.2 | 340 | 54 | 52.7 | 53.7 | 340 | 52.2 | 53.3 | 54.1 | 340 | 52.4 | 53.3 | 53.4 | 340 | 50.4 | 53.2 | 52.4
360 | 49.4 | 47.8 | 50.7 | 360 | 51.4 | 49.7 | 50.9 | 360 | 49.7 | 51.1 | 51.9 | 360 | 49.3 | 50.7 | 50.3 | 360 | 48.1 | 50.5 | 50.4
380 | 47.4 | 45.5 | 48.1 | 380 | 48.9 | 47.5 | 48.7 | 380 | 47.9 | 49 | 49.5 | 380 | 47.1 | 47.9 | 47.7 | 380 | 45.8 | 47.2 | 48.1
400 | 45.7 | 43.4 | 46.3 | 400 | 46.7 | 45.4 | 46.4 | 400 | 46 | 47.4 | 47.5 | 400 | 45.5 | 45.9 | 46.5 | 400 | 44.2 | 45.7 | 45.7
420 | 43.7 | 41.7 | 44.7 | 420 | 45.2 | 43.9 | 45.2 | 420 | 44.6 | 45.4 | 45.7 | 420 | 44 | 44.2 | 45 | 420 | 43 | 44.2 | 44.2
440 | 42 | 40.1 | 42.9 | 440 | 43.4 | 42.2 | 43.7 | 440 | 43.5 | 43.5 | 44.7 | 440 | 42.4 | 42.4 | 43.5 | 440 | 41.8 | 42.4 | 43
460 | 40.9 | 39.2 | 41.7 | 460 | 42.7 | 40.9 | 42.4 | 460 | 42.1 | 42.2 | 43.2 | 460 | 41.2 | 41 | 42.2 | 460 | 40.9 | 41.2 | 41.2
480 | 39.7 | 37.7 | 40.5 | 480 | 41.4 | 39.7 | 41.2 | 480 | 41.2 | 40.7 | 41.9 | 480 | 39.9 | 39.9 | 40.9 | 480 | 40 | 39.9 | 40.2
500 | 38.7 | 37 | 39.2 | 500 | 40.2 | 38.4 | 39.5 | 500 | 40.1 | 39.4 | 40.9 | 500 | 38.7 | 38.7 | 39.7 | 500 | 39.1 | 38.5 | 39.1
520 | 37.7 | 36.2 | 38.2 | 520 | 38.9 | 37.5 | 38.1 | 520 | 38.9 | 38.4 | 39.8 | 520 | 38 | 37.4 | 38.1 | 520 | 38.2 | 37.5 | 38.2
540 | 36.9 | 35.4 | 37.4 | 540 | 37.9 | 36.4 | 37 | 540 | 38 | 37.4 | 39.1 | 540 | 36.9 | 36.4 | 37 | 540 | 37.4 | 36.7 | 37.4
560 | 36 | 34.6 | 36.6 | 560 | 36.9 | 35.2 | 36.1 | 560 | 37.1 | 36.4 | 38 | 560 | 36.2 | 35.7 | 36.2 | 560 | 36.4 | 35.8 | 36.4
580 | 35.1 | 34.2 | 35.9 | 580 | 36 | 34.7 | 35.2 | 580 | 36.1 | 35.4 | 36.9 | 580 | 35.2 | 34.9 | 35.4 | 580 | 35.7 | 35 | 35.7
600 | 34.4 | 33.5 | 35.4 | 600 | 34.9 | 34 | 34.3 | 600 | 35 | 34.7 | 35.6 | 600 | 34.3 | 34.2 | 34.6 | 600 | 35 | 34.4 | 35
630 | 33.3 | 32.8 | 34.2 | 630 | 33.5 | 33.1 | 33.2 | 630 | 33.7 | 33.8 | 34.4 | 630 | 33.4 | 33.7 | 33.8 | 630 | 34.2 | 33.8 | 34.2
660 | 32.6 | 32.1 | 33.1 | 660 | 32.8 | 32.5 | 32.4 | 660 | 32.6 | 32.8 | 33.1 | 660 | 32.1 | 33.2 | 33.1 | 660 | 33.2 | 33.1 | 33.1
690 | 31.7 | 31.3 | 32.3 | 690 | 31.7 | 31.9 | 31.6 | 690 | 31.5 | 32 | 32.3 | 690 | 31.3 | 32.4 | 32.4 | 690 | 32.3 | 32.6 | 32.3
720 | 31.1 | 30.9 | 31.6 | 720 | 31.2 | 31.5 | 31 | 720 | 30.9 | 31.5 | 31.4 | 720 | 30.4 | 31.7 | 31.7 | 720 | 31.4 | 32 | 31.5
750 | 30.4 | 30.4 | 30.8 | 750 | 30.6 | 31 | 30.2 | 750 | 30.5 | 31 | 30.6 | 750 | 30 | 31 | 31 | 750 | 30.5 | 31.5 | 30.6
780 | 29.8 | 29.9 | 30 | 780 | 29.8 | 30.5 | 29.4 | 780 | 29.8 | 30.5 | 29.7 | 780 | 29.5 | 30.3 | 30.1 | 780 | 29.7 | 31.1 | 29.8
810 | 29.1 | 29.5 | 29.3 | 810 | 29.1 | 29.8 | 28.8 | 810 | 29.2 | 29.8 | 29.2 | 810 | 29.1 | 29.7 | 29.4 | 810 | 29.3 | 30.6 | 29.1
840 | 28.7 | 28.9 | 28.7 | 840 | 28.7 | 29.4 | 28.5 | 840 | 28.7 | 29.3 | 28.5 | 840 | 28.7 | 29.2 | 29 | 840 | 28.8 | 30.2 | 28.6
870 | 28.1 | 28.4 | 28.3 | 870 | 28.4 | 28.8 | 28.3 | 870 | 28.4 | 29 | 28.2 | 870 | 28.4 | 28.8 | 28.8 | 870 | 28.5 | 29.8 | 28.4
900 | 27.9 | 28.1 | 28 | 900 | 28 | 28.5 | 28.1 | 900 | 28.1 | 28.8 | 28 | 900 | 28.2 | 28.5 | 28.6 | 900 | 28.2 | 29.2 | 28.1

## Supplementary Fig. 5E
Supplementary Fig. 5. Calculation of the photothermal-conversion efficiencies (η) of (E) PB at 808 nm. Blue line: photothermal effect of PB for certain periods, and then the laser is turned off. Red line: time constant (τs) from the cooling period by utilizing the linear time data.
Photothermal effect of PB for certain periods, and then the laser is turned off |  | Time constant (τs) from the cooling period by utilizing the linear time data.
Time (s) | Temperature (ºC) | Time (s)
0 | 27.8 | 0 | 0
20 | 35.1 | 20 | 0.06372
40 | 39.3 | 40 | 0.13177
60 | 42.5 | 60 | 0.20479
80 | 45.4 | 80 | 0.28358
100 | 47.7 | 100 | 0.35579
120 | 49.8 | 120 | 0.42416
140 | 51.4 | 140 | 0.50774
160 | 52.9 | 160 | 0.59336
180 | 54.1 | 180 | 0.66275
200 | 55.3 | 200 | 0.7245
220 | 56.6 | 220 | 0.7768
240 | 57.1 | 240 | 0.83198
260 | 58.1 | 260 | 0.89794
280 | 58.8 | 280 | 0.96856
300 | 59.4 | 300 | 1.06224
320 | 57.4 | 330 | 1.16562
340 | 55.4 | 360 | 1.28093
360 | 53.4 | 390 | 1.4113
380 | 51.4 | 420 | 1.60636
400 | 49.7 | 450 | 1.79176
420 | 48.2 | 480 | 1.90954
440 | 46.5 | 510 | 2.09186
460 | 44.9 | 540 | 2.28424
480 | 43.7 | 570 | 2.48491
500 | 42.7 | 600 | 2.73622
520 | 41.9
540 | 41.1
560 | 40.2
580 | 39.3
600 | 38.2
630 | 37.1
660 | 36
690 | 34.9
720 | 33.5
750 | 32.4
780 | 31.8
810 | 31
840 | 30.3
870 | 29.7
900 | 29.1

## Supplementary Fig. 5F
Supplementary Fig. 5. Calculation of the photothermal-conversion efficiencies (η) of (F) ZnPB-1 at 808 nm. Blue line: photothermal effect of ZnPB-1 for certain periods, and then the laser is turned off. Red line: time constant (τs) from the cooling period by utilizing the linear time data.
Photothermal effect of PB for certain periods, and then the laser is turned off |  | Time constant (τs) from the cooling period by utilizing the linear time data.
Time (s) | Temperature (ºC) | Time (s)
0 | 27.8 | 0 | 0
20 | 32.1 | 20 | 0.1204
40 | 37.2 | 40 | 0.201
60 | 41.8 | 60 | 0.26117
80 | 44.5 | 80 | 0.35455
100 | 46.8 | 100 | 0.44815
120 | 48.6 | 120 | 0.53093
140 | 50.8 | 140 | 0.64365
160 | 52.6 | 160 | 0.72038
180 | 54.1 | 180 | 0.77718
200 | 55.5 | 200 | 0.8583
220 | 56.7 | 220 | 0.93133
240 | 57.8 | 240 | 0.99385
260 | 58.9 | 260 | 1.06054
280 | 59.8 | 280 | 1.1413
300 | 60.5 | 300 | 1.21901
320 | 56.7 | 330 | 1.33679
340 | 54.4 | 360 | 1.52367
360 | 52.8 | 390 | 1.687
380 | 50.5 | 420 | 1.82515
400 | 48.4 | 450 | 2.00747
420 | 46.7 | 480 | 2.17654
440 | 44.6 | 510 | 2.41293
460 | 43.3 | 540 | 2.72309
480 | 42.4 | 570 | 2.92376
500 | 41.2 | 600 | 3.24918
520 | 40.2
540 | 39.4
560 | 38.6
580 | 37.7
600 | 36.9
630 | 35.8
660 | 34.3
690 | 33.2
720 | 32.4
750 | 31.5
780 | 30.8
810 | 30
840 | 29.2
870 | 28.8
900 | 28.3

## Supplementary Fig. 5G
Supplementary Fig. 5. Calculation of the photothermal-conversion efficiencies (η) of (G) ZnPB-3 at 808 nm. Blue line: photothermal effect of ZnPB-3 for certain periods, and then the laser is turned off. Red line: time constant (τs) from the cooling period by utilizing the linear time data.
Photothermal effect of PB for certain periods, and then the laser is turned off |  | Time constant (τs) from the cooling period by utilizing the linear time data.
Time (s) | Temperature (ºC) | Time (s)
0 | 27.8 | 0 | 0
20 | 35.1 | 20 | 0.13907
40 | 39.1 | 40 | 0.28584
60 | 44.1 | 60 | 0.38226
80 | 47.6 | 80 | 0.52567
100 | 49.3 | 100 | 0.60844
120 | 51.5 | 120 | 0.70426
140 | 53.3 | 140 | 0.80405
160 | 55.2 | 160 | 0.90121
180 | 57.8 | 180 | 0.98637
200 | 59.3 | 200 | 1.08762
220 | 60.3 | 220 | 1.17315
240 | 61 | 240 | 1.24725
260 | 61.8 | 260 | 1.3273
280 | 62.5 | 280 | 1.40301
300 | 63.2 | 300 | 1.50962
320 | 58.5 | 330 | 1.67214
340 | 54.2 | 360 | 1.84859
360 | 51.7 | 390 | 2.08498
380 | 48.4 | 420 | 2.25406
400 | 46.7 | 450 | 2.45766
420 | 44.9 | 480 | 2.67277
440 | 43.2 | 510 | 2.89591
460 | 41.7 | 540 | 3.18359
480 | 40.5 | 570 | 3.49375
500 | 39.2 | 600 | 3.8122
520 | 38.2
540 | 37.4
560 | 36.6
580 | 35.9
600 | 35
630 | 33.8
660 | 32.7
690 | 31.5
720 | 30.8
750 | 30.1
780 | 29.5
810 | 29
840 | 28.5
870 | 28.1
900 | 27.8