## Supplementary Fig. 6
Supplementary Fig. 6. Bandgap of PB, ZnPB-1, ZnPB-2, and ZnPB-3 according to the plot of the Kubelka-Munk function versus the bandgap energy from the UV-visible diﬀuse reflectance spectra.
PB |  | ZnPB-1 |  | ZnPB-2 |  | ZnPB-3
hν (eV) | (αhν)2 | hν (eV) | (αhν)2 | hν (eV) | (αhν)2 | hν (eV) | (αhν)2
6.2 | 4777.24263 | 6.2 | 1385.68574 | 6.2 | 888.61225 | 6.2 | 2598.59336
6.16915 | 4710.32957 | 6.16915 | 1352.35123 | 6.16915 | 854.36091 | 6.16915 | 2557.17898
6.13861 | 4657.10299 | 6.13861 | 1343.94108 | 6.13861 | 832.05402 | 6.13861 | 2517.73431
6.10837 | 4550.97123 | 6.10837 | 1309.42731 | 6.10837 | 804.35666 | 6.10837 | 2478.3721
6.07843 | 4477.13178 | 6.07843 | 1276.99723 | 6.07843 | 774.3452 | 6.07843 | 2433.70039
6.04878 | 4400.59433 | 6.04878 | 1245.7112 | 6.04878 | 741.89004 | 6.04878 | 2398.15167
6.01942 | 4295.41524 | 6.01942 | 1215.95075 | 6.01942 | 734.05222 | 6.01942 | 2319.51652
5.99034 | 4207.25828 | 5.99034 | 1206.72663 | 5.99034 | 722.78374 | 5.99034 | 2310.96177
5.96154 | 4102.50104 | 5.96154 | 1187.74344 | 5.96154 | 706.3124 | 5.96154 | 2228.16678
5.93301 | 4026.3579 | 5.93301 | 1154.12669 | 5.93301 | 674.37877 | 5.93301 | 2197.42935
5.90476 | 3934.58692 | 5.90476 | 1135.9853 | 5.90476 | 664.61822 | 5.90476 | 2173.2468
5.87678 | 3817.81083 | 5.87678 | 1091.59149 | 5.87678 | 647.52159 | 5.87678 | 2146.15712
5.84906 | 3705.29472 | 5.84906 | 1064.84004 | 5.84906 | 629.33769 | 5.84906 | 2085.16299
5.8216 | 3614.36924 | 5.8216 | 1057.13516 | 5.8216 | 612.44398 | 5.8216 | 2038.20455
5.79439 | 3526.78358 | 5.79439 | 1062.71125 | 5.79439 | 611.59601 | 5.79439 | 1991.69509
5.76744 | 3415.40756 | 5.76744 | 1059.22092 | 5.76744 | 589.84368 | 5.76744 | 1969.62568
5.74074 | 3337.92923 | 5.74074 | 1034.24178 | 5.74074 | 577.75244 | 5.74074 | 1931.70017
5.71429 | 3271.18632 | 5.71429 | 1026.9278 | 5.71429 | 568.89064 | 5.71429 | 1897.97146
5.68807 | 3196.06619 | 5.68807 | 1010.64493 | 5.68807 | 565.30516 | 5.68807 | 1859.93576
5.6621 | 3123.75845 | 5.6621 | 992.49741 | 5.6621 | 559.61843 | 5.6621 | 1827.94903
5.63636 | 3053.54703 | 5.63636 | 979.61033 | 5.63636 | 550.83237 | 5.63636 | 1777.94089
5.61086 | 3037.7156 | 5.61086 | 980.57963 | 5.61086 | 540.10601 | 5.61086 | 1756.2395
5.58559 | 2965.83272 | 5.58559 | 961 | 5.58559 | 535.50963 | 5.58559 | 1741.38538
5.56054 | 2903.22836 | 5.56054 | 917.37816 | 5.56054 | 519.75821 | 5.56054 | 1714.73239
5.53571 | 2828.87217 | 5.53571 | 891.59827 | 5.53571 | 514.3743 | 5.53571 | 1669.0143
5.51111 | 2776.41876 | 5.51111 | 885.32961 | 5.51111 | 505.09466 | 5.51111 | 1644.81077
5.48673 | 2692.93029 | 5.48673 | 863.59005 | 5.48673 | 495.73614 | 5.48673 | 1613.05306
5.46256 | 2619.81629 | 5.46256 | 839.77402 | 5.46256 | 484.37999 | 5.46256 | 1581.88067
5.4386 | 2540.65518 | 5.4386 | 828.34899 | 5.4386 | 473.96345 | 5.4386 | 1541.87111
5.41485 | 2490.87297 | 5.41485 | 814.62632 | 5.41485 | 465.14999 | 5.41485 | 1509.02054
5.3913 | 2428.70695 | 5.3913 | 794.73984 | 5.3913 | 459.49464 | 5.3913 | 1478.87731
5.36797 | 2372.55867 | 5.36797 | 774.37156 | 5.36797 | 448.44938 | 5.36797 | 1436.65283
5.34483 | 2315.48462 | 5.34483 | 762.97869 | 5.34483 | 441.66646 | 5.34483 | 1399.79191
5.32189 | 2274.28288 | 5.32189 | 755.85821 | 5.32189 | 437.43812 | 5.32189 | 1371.98704
5.29915 | 2232.79674 | 5.29915 | 738.71523 | 5.29915 | 427.76846 | 5.29915 | 1329.19449
5.2766 | 2205.40147 | 5.2766 | 722.19587 | 5.2766 | 423.04963 | 5.2766 | 1300.72259
5.25424 | 2159.80747 | 5.25424 | 708.51612 | 5.25424 | 417.53727 | 5.25424 | 1266.43095
5.23207 | 2133.87862 | 5.23207 | 692.3249 | 5.23207 | 409.35021 | 5.23207 | 1237.29398
5.21008 | 2085.41886 | 5.21008 | 682.15783 | 5.21008 | 400.26895 | 5.21008 | 1220.72139
5.18828 | 2041.66343 | 5.18828 | 670.80567 | 5.18828 | 392.59692 | 5.18828 | 1203.6777
5.16667 | 2023.29036 | 5.16667 | 660.4386 | 5.16667 | 389.12823 | 5.16667 | 1187.25039
5.14523 | 1988.59745 | 5.14523 | 652.60108 | 5.14523 | 380.86843 | 5.14523 | 1173.18472
5.12397 | 1954.03453 | 5.12397 | 642.7943 | 5.12397 | 369.80244 | 5.12397 | 1158.62033
5.10288 | 1913.79965 | 5.10288 | 631.85822 | 5.10288 | 363.25536 | 5.10288 | 1150.48823
5.08197 | 1890.62445 | 5.08197 | 624.65579 | 5.08197 | 356.43583 | 5.08197 | 1137.64655
5.06122 | 1862.96881 | 5.06122 | 614.28712 | 5.06122 | 347.2792 | 5.06122 | 1125.66002
5.04065 | 1842.22411 | 5.04065 | 609.55194 | 5.04065 | 340.17154 | 5.04065 | 1109.46403
5.02024 | 1808.50131 | 5.02024 | 602.89931 | 5.02024 | 333.74408 | 5.02024 | 1096.50536
5 | 1790.55922 | 5 | 596.09222 | 5 | 330.33062 | 5 | 1081.7521
4.97992 | 1752.36047 | 4.97992 | 592.768 | 4.97992 | 324.26608 | 4.97992 | 1060.71857
4.96 | 1725.5716 | 4.96 | 588.75723 | 4.96 | 320.43291 | 4.96 | 1047.4285
4.94024 | 1704.90687 | 4.94024 | 579.30928 | 4.94024 | 315.77432 | 4.94024 | 1028.93214
4.92063 | 1691.40271 | 4.92063 | 576.37339 | 4.92063 | 311.70743 | 4.92063 | 1012.93671
4.90119 | 1664.0337 | 4.90119 | 573.93766 | 4.90119 | 308.73129 | 4.90119 | 1000.28938
4.88189 | 1645.80351 | 4.88189 | 572.92757 | 4.88189 | 308.35913 | 4.88189 | 992.42859
4.86275 | 1625.06999 | 4.86275 | 570.06712 | 4.86275 | 306.96689 | 4.86275 | 980.08773
4.84375 | 1623.30928 | 4.84375 | 566.54413 | 4.84375 | 305.25004 | 4.84375 | 962.50215
4.8249 | 1615.35182 | 4.8249 | 565.35147 | 4.8249 | 303.5513 | 4.8249 | 952.64222
4.8062 | 1611.33162 | 4.8062 | 564.39763 | 4.8062 | 301.53649 | 4.8062 | 951.48815
4.78764 | 1607.73132 | 4.78764 | 566.18273 | 4.78764 | 300.53904 | 4.78764 | 943.27248
4.76923 | 1601.10788 | 4.76923 | 572.05601 | 4.76923 | 301.70087 | 4.76923 | 942.16886
4.75096 | 1601.00552 | 4.75096 | 576.08828 | 4.75096 | 303.68337 | 4.75096 | 938.45275
4.73282 | 1603.17715 | 4.73282 | 578.05374 | 4.73282 | 305.65716 | 4.73282 | 934.4829
4.71483 | 1612.8989 | 4.71483 | 583.87464 | 4.71483 | 306.30057 | 4.71483 | 934.29477
4.69697 | 1612.75258 | 4.69697 | 587.40132 | 4.69697 | 306.61071 | 4.69697 | 930.95256
4.67925 | 1614.48698 | 4.67925 | 591.1394 | 4.67925 | 308.56038 | 4.67925 | 932.49339
4.66165 | 1613.58662 | 4.66165 | 597.1372 | 4.66165 | 310.83016 | 4.66165 | 930.89222
4.64419 | 1619.41434 | 4.64419 | 602.89193 | 4.64419 | 317.3789 | 4.64419 | 927.88918
4.62687 | 1629.31515 | 4.62687 | 604.07368 | 4.62687 | 320.12687 | 4.62687 | 927.16614
4.60967 | 1647.02002 | 4.60967 | 610.70352 | 4.60967 | 325.68844 | 4.60967 | 924.4855
4.59259 | 1661.69162 | 4.59259 | 616.63558 | 4.59259 | 330.75484 | 4.59259 | 922.38639
4.57565 | 1667.71271 | 4.57565 | 624.83765 | 4.57565 | 337.50164 | 4.57565 | 922.24949
4.55882 | 1677.80593 | 4.55882 | 631.42821 | 4.55882 | 342.07046 | 4.55882 | 917.41283
4.54212 | 1699.44475 | 4.54212 | 643.754 | 4.54212 | 351.72873 | 4.54212 | 918.94704
4.52555 | 1725.5716 | 4.52555 | 656.57142 | 4.52555 | 362.31038 | 4.52555 | 921.2953
4.50909 | 1747.93319 | 4.50909 | 667.55527 | 4.50909 | 373.31861 | 4.50909 | 921.71194
4.49275 | 1770.65322 | 4.49275 | 678.78373 | 4.49275 | 381.94754 | 4.49275 | 925.12953
4.47653 | 1795.62992 | 4.47653 | 697.33365 | 4.47653 | 393.80325 | 4.47653 | 926.34746
4.46043 | 1819.07773 | 4.46043 | 713.61243 | 4.46043 | 406.8318 | 4.46043 | 928.37267
4.44444 | 1842.50793 | 4.44444 | 730.68097 | 4.44444 | 419.06639 | 4.44444 | 930.9279
4.42857 | 1878.95002 | 4.42857 | 747.82716 | 4.42857 | 431.20896 | 4.42857 | 934.82189
4.41281 | 1908.53935 | 4.41281 | 765.29217 | 4.41281 | 447.53478 | 4.41281 | 939.50758
4.39716 | 1928.48051 | 4.39716 | 781.84885 | 4.39716 | 462.53061 | 4.39716 | 946.87583
4.38163 | 1954.18981 | 4.38163 | 797.72114 | 4.38163 | 478.43138 | 4.38163 | 948.00452
4.3662 | 1982.60732 | 4.3662 | 812.64343 | 4.3662 | 493.90367 | 4.3662 | 956.40354
4.35088 | 2006.7382 | 4.35088 | 827.84818 | 4.35088 | 510.297 | 4.35088 | 960.73026
4.33566 | 2031.62639 | 4.33566 | 841.32451 | 4.33566 | 529.03217 | 4.33566 | 966.65332
4.32056 | 2058.84478 | 4.32056 | 856.07827 | 4.32056 | 549.38786 | 4.32056 | 972.28366
4.30556 | 2091.16939 | 4.30556 | 870.34834 | 4.30556 | 572.86428 | 4.30556 | 978.16038
4.29066 | 2119.96199 | 4.29066 | 886.42391 | 4.29066 | 592.68829 | 4.29066 | 980.78635
4.27586 | 2143.99655 | 4.27586 | 899.45388 | 4.27586 | 614.40392 | 4.27586 | 986.61843
4.26117 | 2175.94357 | 4.26117 | 911.20165 | 4.26117 | 634.42357 | 4.26117 | 987.33301
4.24658 | 2198.3381 | 4.24658 | 924.23496 | 4.24658 | 654.40648 | 4.24658 | 990.71443
4.23208 | 2224.28451 | 4.23208 | 937.0118 | 4.23208 | 673.68063 | 4.23208 | 990.07952
4.21769 | 2249.00481 | 4.21769 | 950.82869 | 4.21769 | 694.65595 | 4.21769 | 987.85773
4.20339 | 2257.6865 | 4.20339 | 960.73941 | 4.20339 | 710.86767 | 4.20339 | 987.50186
4.18919 | 2274.31032 | 4.18919 | 966.98307 | 4.18919 | 724.67185 | 4.18919 | 986.62206
4.17508 | 2282.49727 | 4.17508 | 975.81138 | 4.17508 | 739.87663 | 4.17508 | 986.01075
4.16107 | 2283.47999 | 4.16107 | 978.10254 | 4.16107 | 753.53566 | 4.16107 | 981.489
4.14716 | 2289.6129 | 4.14716 | 982.97978 | 4.14716 | 766.99728 | 4.14716 | 979.60207
4.13333 | 2299.67563 | 4.13333 | 988.61613 | 4.13333 | 779.33283 | 4.13333 | 978.76374
4.1196 | 2300.99022 | 4.1196 | 989.30103 | 4.1196 | 787.97899 | 4.1196 | 973.81319
4.10596 | 2293.63605 | 4.10596 | 992.04975 | 4.10596 | 796.61511 | 4.10596 | 971.72166
4.09241 | 2289.8657 | 4.09241 | 988.34079 | 4.09241 | 803.15186 | 4.09241 | 973.2176
4.07895 | 2297.44887 | 4.07895 | 986.71209 | 4.07895 | 811.29778 | 4.07895 | 965.81101
4.06557 | 2288.23898 | 4.06557 | 984.58506 | 4.06557 | 815.47884 | 4.06557 | 961
4.05229 | 2278.33384 | 4.05229 | 978.41387 | 4.05229 | 816.16647 | 4.05229 | 955.23012
4.03909 | 2270.43869 | 4.03909 | 975.83177 | 4.03909 | 821.2425 | 4.03909 | 951.75667
4.02597 | 2261.0766 | 4.02597 | 971.76322 | 4.02597 | 821.44771 | 4.02597 | 945.58646
4.01294 | 2236.58591 | 4.01294 | 961.99547 | 4.01294 | 819.35264 | 4.01294 | 936.52638
4 | 2218.78682 | 4 | 956.78862 | 4 | 819.1044 | 4 | 931.71458
3.98714 | 2201.54675 | 3.98714 | 947.45195 | 3.98714 | 817.03329 | 3.98714 | 923.55015
3.97436 | 2182.998 | 3.97436 | 941.38827 | 3.97436 | 812.71045 | 3.97436 | 912.58988
3.96166 | 2158.75129 | 3.96166 | 931.5094 | 3.96166 | 807.30057 | 3.96166 | 906.05231
3.94904 | 2138.80916 | 3.94904 | 921.26556 | 3.94904 | 799.93133 | 3.94904 | 897.92222
3.93651 | 2112.20488 | 3.93651 | 909.24266 | 3.93651 | 792.64235 | 3.93651 | 888.94085
3.92405 | 2092.0318 | 3.92405 | 900.43296 | 3.92405 | 782.7954 | 3.92405 | 880.29388
3.91167 | 2062.12254 | 3.91167 | 887.98736 | 3.91167 | 774.15953 | 3.91167 | 869.43499
3.89937 | 2038.59633 | 3.89937 | 879.86484 | 3.89937 | 765.62542 | 3.89937 | 863.97544
3.88715 | 2020.93934 | 3.88715 | 867.93223 | 3.88715 | 756.97776 | 3.88715 | 855.38096
3.875 | 2001.73471 | 3.875 | 855.92816 | 3.875 | 749.49328 | 3.875 | 847.1083
3.86293 | 1975.52279 | 3.86293 | 844.75521 | 3.86293 | 741.04034 | 3.86293 | 838.70325
3.85093 | 1953.04705 | 3.85093 | 836.39514 | 3.85093 | 732.47892 | 3.85093 | 831.94624
3.83901 | 1925.78046 | 3.83901 | 827.24445 | 3.83901 | 727.74333 | 3.83901 | 823.71488
3.82716 | 1910.5641 | 3.82716 | 820.17181 | 3.82716 | 722.02344 | 3.82716 | 814.91923
3.81538 | 1887.86774 | 3.81538 | 810.12923 | 3.81538 | 714.32019 | 3.81538 | 808.17568
3.80368 | 1867.08819 | 3.80368 | 801.50126 | 3.80368 | 707.51431 | 3.80368 | 799.77922
3.79205 | 1852.74697 | 3.79205 | 792.54475 | 3.79205 | 702.59041 | 3.79205 | 790.62433
3.78049 | 1829.15815 | 3.78049 | 786.23476 | 3.78049 | 698.11306 | 3.78049 | 783.90439
3.769 | 1808.10549 | 3.769 | 779.14626 | 3.769 | 691.09858 | 3.769 | 777.46389
3.75758 | 1790.79774 | 3.75758 | 771.50618 | 3.75758 | 687.70453 | 3.75758 | 771.92371
3.74622 | 1775.57082 | 3.74622 | 763.94956 | 3.74622 | 684.92741 | 3.74622 | 763.53544
3.73494 | 1765.5184 | 3.73494 | 755.03784 | 3.73494 | 680.02815 | 3.73494 | 756.88628
3.72372 | 1748.6964 | 3.72372 | 748.06357 | 3.72372 | 676.53104 | 3.72372 | 753.16456
3.71257 | 1734.83723 | 3.71257 | 741.36529 | 3.71257 | 672.67858 | 3.71257 | 746.22536
3.70149 | 1724.49545 | 3.70149 | 735.33897 | 3.70149 | 667.90308 | 3.70149 | 742.58365
3.69048 | 1713.3292 | 3.69048 | 729.97104 | 3.69048 | 664.3138 | 3.69048 | 739.1731
3.67953 | 1703.17616 | 3.67953 | 721.48829 | 3.67953 | 657.92098 | 3.67953 | 732.40099
3.66864 | 1686.47759 | 3.66864 | 716.43966 | 3.66864 | 653.84608 | 3.66864 | 724.71189
3.65782 | 1679.23952 | 3.65782 | 710.65809 | 3.65782 | 647.94426 | 3.65782 | 719.26493
3.64706 | 1662.52867 | 3.64706 | 704.93374 | 3.64706 | 644.50873 | 3.64706 | 714.65014
3.63636 | 1647.76951 | 3.63636 | 701.96094 | 3.63636 | 639.81403 | 3.63636 | 707.94696
3.62573 | 1633.74804 | 3.62573 | 697.28734 | 3.62573 | 633.88516 | 3.62573 | 701.31429
3.61516 | 1621.90537 | 3.61516 | 692.08571 | 3.61516 | 631.64732 | 3.61516 | 697.42188
3.60465 | 1610.75289 | 3.60465 | 687.87871 | 3.60465 | 627.61902 | 3.60465 | 691.66554
3.5942 | 1595.96776 | 3.5942 | 679.20518 | 3.5942 | 625.42326 | 3.5942 | 686.3428
3.58382 | 1583.04631 | 3.58382 | 673.98162 | 3.58382 | 623.95997 | 3.58382 | 683.87994
3.57349 | 1580.46346 | 3.57349 | 668.25379 | 3.57349 | 622.68514 | 3.57349 | 681.24911
3.56322 | 1565.46654 | 3.56322 | 662.95003 | 3.56322 | 622.84095 | 3.56322 | 675.30087
3.55301 | 1556.2279 | 3.55301 | 657.87987 | 3.55301 | 618.39291 | 3.55301 | 670.51615
3.54286 | 1546.5118 | 3.54286 | 651.77215 | 3.54286 | 616.9745 | 3.54286 | 666.50716
3.53276 | 1530.79349 | 3.53276 | 646.26621 | 3.53276 | 617.1445 | 3.53276 | 662.16925
3.52273 | 1511.68091 | 3.52273 | 639.38869 | 3.52273 | 612.59625 | 3.52273 | 654.44105
3.51275 | 1498.77336 | 3.51275 | 631.52687 | 3.51275 | 611.21286 | 3.51275 | 652.17295
3.50282 | 1485.18354 | 3.50282 | 628.13953 | 3.50282 | 607.24654 | 3.50282 | 645.28629
3.49296 | 1474.68115 | 3.49296 | 626.87746 | 3.49296 | 602.8007 | 3.49296 | 638.6512
3.48315 | 1462.14293 | 3.48315 | 622.83895 | 3.48315 | 601.98001 | 3.48315 | 633.66466
3.47339 | 1448.93463 | 3.47339 | 618.836 | 3.47339 | 597.93263 | 3.47339 | 630.11969
3.46369 | 1438.74847 | 3.46369 | 613.66638 | 3.46369 | 593.75259 | 3.46369 | 624.52523
3.45404 | 1424.48001 | 3.45404 | 611.44753 | 3.45404 | 589.77814 | 3.45404 | 621.9119
3.44444 | 1418.13333 | 3.44444 | 608.39511 | 3.44444 | 585.83899 | 3.44444 | 618.80432
3.4349 | 1411.06159 | 3.4349 | 607.56651 | 3.4349 | 586.0852 | 3.4349 | 617.59822
3.42541 | 1399.42956 | 3.42541 | 606.2369 | 3.42541 | 585.16946 | 3.42541 | 611.81613
3.41598 | 1390.71052 | 3.41598 | 602.23053 | 3.41598 | 583.43408 | 3.41598 | 609.46143
3.40659 | 1382.06641 | 3.40659 | 598.75939 | 3.40659 | 583.02613 | 3.40659 | 607.29207
3.39726 | 1372.23764 | 3.39726 | 593.49503 | 3.39726 | 580.81792 | 3.39726 | 604.63711
3.38798 | 1363.74822 | 3.38798 | 591.07972 | 3.38798 | 577.81126 | 3.38798 | 600.83922
3.37875 | 1355.08242 | 3.37875 | 588.35459 | 3.37875 | 577.26151 | 3.37875 | 600.54644
3.36957 | 1346.98574 | 3.36957 | 583.36951 | 3.36957 | 578.17248 | 3.36957 | 597.45175
3.36043 | 1339.94091 | 3.36043 | 578.10924 | 3.36043 | 575.68785 | 3.36043 | 593.07164
3.35135 | 1333.9315 | 3.35135 | 572.74062 | 3.35135 | 573.22195 | 3.35135 | 590.35866
3.34232 | 1326.26326 | 3.34232 | 568.0629 | 3.34232 | 570.45524 | 3.34232 | 586.0471
3.33333 | 1318.65818 | 3.33333 | 567.23361 | 3.33333 | 571.05068 | 3.33333 | 585.64
3.3244 | 1313.52415 | 3.3244 | 563.56469 | 3.3244 | 570.84867 | 3.3244 | 583.1461
3.31551 | 1302.43792 | 3.31551 | 561.02609 | 3.31551 | 568.90668 | 3.31551 | 579.87215
3.30667 | 1294.31095 | 3.30667 | 557.72553 | 3.30667 | 570.60597 | 3.30667 | 576.78363
3.29787 | 1288.61905 | 3.29787 | 554.45219 | 3.29787 | 571.03712 | 3.29787 | 573.08795
3.28912 | 1281.32095 | 3.28912 | 551.5147 | 3.28912 | 569.26669 | 3.28912 | 570.99448
3.28042 | 1270.33783 | 3.28042 | 551.21599 | 3.28042 | 570.01184 | 3.28042 | 568.44651
3.27177 | 1262.71279 | 3.27177 | 548.7708 | 3.27177 | 569.34745 | 3.27177 | 566.22902
3.26316 | 1254.68826 | 3.26316 | 548.94024 | 3.26316 | 570.24435 | 3.26316 | 567.44255
3.25459 | 1248.57057 | 3.25459 | 544.84627 | 3.25459 | 569.27205 | 3.25459 | 563.69478
3.24607 | 1235.87218 | 3.24607 | 542.45093 | 3.24607 | 568.61524 | 3.24607 | 561.67015
3.2376 | 1227.38445 | 3.2376 | 539.92286 | 3.2376 | 567.49938 | 3.2376 | 561.49943
3.22917 | 1218.29358 | 3.22917 | 536.3663 | 3.22917 | 565.31502 | 3.22917 | 561.32962
3.22078 | 1208.1637 | 3.22078 | 534.17895 | 3.22078 | 562.5349 | 3.22078 | 559.94064
3.21244 | 1203.69449 | 3.21244 | 531.56289 | 3.21244 | 562.21078 | 3.21244 | 559.92801
3.20413 | 1197.26014 | 3.20413 | 528.67199 | 3.20413 | 562.95226 | 3.20413 | 559.91543
3.19588 | 1190.43496 | 3.19588 | 525.95039 | 3.19588 | 562.62862 | 3.19588 | 558.84473
3.18766 | 1184.54174 | 3.18766 | 524.27108 | 3.18766 | 561.70219 | 3.18766 | 556.72706
3.17949 | 1177.38373 | 3.17949 | 522.60305 | 3.17949 | 561.38376 | 3.17949 | 557.02294
3.17136 | 1173.54082 | 3.17136 | 519.9333 | 3.17136 | 562.42003 | 3.17136 | 556.26972
3.16327 | 1169.50739 | 3.16327 | 518.72387 | 3.16327 | 564.50366 | 3.16327 | 554.62653
3.15522 | 1168.51941 | 3.15522 | 518.8148 | 3.15522 | 567.33179 | 3.15522 | 555.81722
3.14721 | 1161.9516 | 3.14721 | 519.47897 | 3.14721 | 569.40134 | 3.14721 | 557.30028
3.13924 | 1158.21149 | 3.13924 | 517.7088 | 3.13924 | 571.46415 | 3.13924 | 556.70192
3.13131 | 1154.49625 | 3.13131 | 516.23512 | 3.13131 | 573.97028 | 3.13131 | 558.17642
3.12343 | 1149.32272 | 3.12343 | 518.03595 | 3.12343 | 577.66972 | 3.12343 | 559.05446
3.11558 | 1147.77268 | 3.11558 | 519.68877 | 3.11558 | 582.41454 | 3.11558 | 561.84722
3.10777 | 1145.38987 | 3.10777 | 519.49263 | 3.10777 | 585.34891 | 3.10777 | 563.45195
3.1 | 1143.86004 | 3.1 | 522.12707 | 3.1 | 588.72714 | 3.1 | 565.93555
3.09227 | 1143.59337 | 3.09227 | 526.17267 | 3.09227 | 593.90541 | 3.09227 | 569.73999
3.08458 | 1141.45144 | 3.08458 | 529.78756 | 3.08458 | 598.47659 | 3.08458 | 571.02928
3.07692 | 1145.1456 | 3.07692 | 529.99123 | 3.07692 | 604.70593 | 3.07692 | 573.04994
3.06931 | 1146.95558 | 3.06931 | 534.44284 | 3.06931 | 609.57165 | 3.06931 | 577.12689
3.06173 | 1153.12061 | 3.06173 | 539.45969 | 3.06173 | 614.88815 | 3.06173 | 580.6077
3.05419 | 1159.68767 | 3.05419 | 545.61596 | 3.05419 | 621.26668 | 3.05419 | 584.82011
3.04668 | 1167.07347 | 3.04668 | 548.63221 | 3.04668 | 627.18864 | 3.04668 | 589.91458
3.03922 | 1172.78046 | 3.03922 | 554.9304 | 3.03922 | 634.94612 | 3.03922 | 593.37617
3.03178 | 1181.8062 | 3.03178 | 563.24635 | 3.03178 | 644.55899 | 3.03178 | 600.98582
3.02439 | 1191.23977 | 3.02439 | 568.98306 | 3.02439 | 653.11412 | 3.02439 | 605.32801
3.01703 | 1200.66465 | 3.01703 | 574.43143 | 3.01703 | 662.14935 | 3.01703 | 611.90147
3.00971 | 1208.40609 | 3.00971 | 585.40037 | 3.00971 | 674.01234 | 3.00971 | 621.17577
3.00242 | 1216.76305 | 3.00242 | 593.63612 | 3.00242 | 685.76518 | 3.00242 | 628.81695
2.99517 | 1224.47928 | 2.99517 | 602.33016 | 2.99517 | 698.98675 | 2.99517 | 637.52591
2.98795 | 1233.65137 | 2.98795 | 608.83125 | 2.98795 | 709.24289 | 2.98795 | 647.16418
2.98077 | 1240.71256 | 2.98077 | 618.29692 | 2.98077 | 720.0037 | 2.98077 | 653.77573
2.97362 | 1251.12342 | 2.97362 | 626.59814 | 2.97362 | 735.30191 | 2.97362 | 664.21527
2.96651 | 1262.15991 | 2.96651 | 633.86856 | 2.96651 | 749.87402 | 2.96651 | 672.83892
2.95943 | 1272.55833 | 2.95943 | 644.14682 | 2.95943 | 762.22907 | 2.95943 | 683.02263
2.95238 | 1284.2189 | 2.95238 | 653.85412 | 2.95238 | 777.91585 | 2.95238 | 692.92289
2.94537 | 1297.14952 | 2.94537 | 661.46464 | 2.94537 | 792.35965 | 2.94537 | 698.48087
2.93839 | 1310.50863 | 2.93839 | 670.45162 | 2.93839 | 804.36487 | 2.93839 | 706.37547
2.93144 | 1326.2201 | 2.93144 | 681.90371 | 2.93144 | 817.91132 | 2.93144 | 713.96345
2.92453 | 1335.74389 | 2.92453 | 691.39726 | 2.92453 | 832.34972 | 2.92453 | 723.28521
2.91765 | 1348.68328 | 2.91765 | 701.68395 | 2.91765 | 848.37459 | 2.91765 | 733.88722
2.9108 | 1359.26189 | 2.9108 | 714.48537 | 2.9108 | 861.3977 | 2.9108 | 742.61112
2.90398 | 1367.03892 | 2.90398 | 723.1187 | 2.90398 | 871.71249 | 2.90398 | 751.82301
2.8972 | 1375.87609 | 2.8972 | 733.80228 | 2.8972 | 884.27861 | 2.8972 | 761.36798
2.89044 | 1382.97994 | 2.89044 | 743.4101 | 2.89044 | 893.41628 | 2.89044 | 773.49853
2.88372 | 1391.3594 | 2.88372 | 752.71878 | 2.88372 | 902.38483 | 2.88372 | 787.28529
2.87703 | 1399.07935 | 2.87703 | 762.8362 | 2.87703 | 913.61584 | 2.87703 | 798.03759
2.87037 | 1400.76231 | 2.87037 | 769.14805 | 2.87037 | 922.77 | 2.87037 | 809.95579
2.86374 | 1406.94639 | 2.86374 | 775.45657 | 2.86374 | 934.02653 | 2.86374 | 817.64299
2.85714 | 1412.68592 | 2.85714 | 784.16001 | 2.85714 | 945.65036 | 2.85714 | 825.9876
2.85057 | 1417.12266 | 2.85057 | 790.14496 | 2.85057 | 954.64805 | 2.85057 | 836.8079
2.84404 | 1419.61647 | 2.84404 | 796.12505 | 2.84404 | 963.82336 | 2.84404 | 846.48966
2.83753 | 1419.53409 | 2.83753 | 799.04929 | 2.83753 | 970.70033 | 2.83753 | 854.68857
2.83105 | 1429.71005 | 2.83105 | 807.10475 | 2.83105 | 981.64615 | 2.83105 | 863.38833
2.8246 | 1431.314 | 2.8246 | 813.87382 | 2.8246 | 989.7574 | 2.8246 | 869.25844
2.81818 | 1435.25945 | 2.81818 | 819.51033 | 2.81818 | 1002.67798 | 2.81818 | 878.45954
2.81179 | 1442.60786 | 2.81179 | 825.62529 | 2.81179 | 1015.08561 | 2.81179 | 885.1556
2.80543 | 1451.86516 | 2.80543 | 834.16417 | 2.80543 | 1026.61379 | 2.80543 | 895.03312
2.7991 | 1458.97097 | 2.7991 | 840.75911 | 2.7991 | 1035.27057 | 2.7991 | 905.76269
2.79279 | 1469.27178 | 2.79279 | 849.95361 | 2.79279 | 1047.53696 | 2.79279 | 915.15516
2.78652 | 1479.56228 | 2.78652 | 858.01337 | 2.78652 | 1057.64394 | 2.78652 | 924.38409
2.78027 | 1491.77458 | 2.78027 | 867.05688 | 2.78027 | 1072.66531 | 2.78027 | 934.1274
2.77405 | 1493.88649 | 2.77405 | 873.4815 | 2.77405 | 1084.43352 | 2.77405 | 941.49303
2.76786 | 1507.14491 | 2.76786 | 882.69471 | 2.76786 | 1100.61617 | 2.76786 | 949.36614
2.76169 | 1516.74338 | 2.76169 | 895.54761 | 2.76169 | 1115.18512 | 2.76169 | 958.77536
2.75556 | 1526.32946 | 2.75556 | 909.43259 | 2.75556 | 1127.93282 | 2.75556 | 970.7628
2.74945 | 1539.78456 | 2.74945 | 922.02582 | 2.74945 | 1141.99637 | 2.74945 | 983.28829
2.74336 | 1554.96917 | 2.74336 | 933.30791 | 2.74336 | 1159.25787 | 2.74336 | 994.10742
2.73731 | 1571.46261 | 2.73731 | 943.76723 | 2.73731 | 1173.56912 | 2.73731 | 1001.81612
2.73128 | 1585.35876 | 2.73128 | 957.10914 | 2.73128 | 1194.12566 | 2.73128 | 1010.90942
2.72527 | 1599.90857 | 2.72527 | 973.54423 | 2.72527 | 1210.9727 | 2.72527 | 1021.9193
2.7193 | 1622.11802 | 2.7193 | 989.704 | 2.7193 | 1231.86837 | 2.7193 | 1034.86375
2.71335 | 1640.6435 | 2.71335 | 1004.54875 | 2.71335 | 1250.54626 | 2.71335 | 1048.53525
2.70742 | 1662.5027 | 2.70742 | 1019.43845 | 2.70742 | 1271.79133 | 2.70742 | 1060.29579
2.70153 | 1683.30179 | 2.70153 | 1030.55267 | 2.70153 | 1293.1216 | 2.70153 | 1069.77165
2.69565 | 1705.69718 | 2.69565 | 1047.4285 | 2.69565 | 1315.12184 | 2.69565 | 1080.48835
2.6898 | 1727.02445 | 2.6898 | 1063.66536 | 2.6898 | 1337.99801 | 2.6898 | 1091.92257
2.68398 | 1746.14722 | 2.68398 | 1080.66174 | 2.68398 | 1359.78318 | 2.68398 | 1105.15087
2.67819 | 1770.92272 | 2.67819 | 1100.91527 | 2.67819 | 1382.04727 | 2.67819 | 1115.89475
2.67241 | 1800.97799 | 2.67241 | 1116.44124 | 2.67241 | 1409.20629 | 2.67241 | 1125.74712
2.66667 | 1826.13778 | 2.66667 | 1134.88134 | 2.66667 | 1433.88444 | 2.66667 | 1136.13938
2.66094 | 1853.19534 | 2.66094 | 1155.20048 | 2.66094 | 1459.07606 | 2.66094 | 1147.61594
2.65525 | 1878.2628 | 2.65525 | 1173.97357 | 2.65525 | 1479.67566 | 2.65525 | 1158.19685
2.64957 | 1904.77785 | 2.64957 | 1195.93009 | 2.64957 | 1503.41115 | 2.64957 | 1169.86801
2.64392 | 1926.71955 | 2.64392 | 1213.20168 | 2.64392 | 1529.50704 | 2.64392 | 1177.73361
2.6383 | 1952.18825 | 2.6383 | 1231.07816 | 2.6383 | 1554.05047 | 2.6383 | 1187.40948
2.6327 | 1980.52589 | 2.6327 | 1252.73313 | 2.6327 | 1584.12788 | 2.6327 | 1199.63544
2.62712 | 2008.00445 | 2.62712 | 1271.85924 | 2.62712 | 1612.67585 | 2.62712 | 1209.49514
2.62156 | 2032.95367 | 2.62156 | 1292.36754 | 2.62156 | 1636.68657 | 2.62156 | 1218.25498
2.61603 | 2059.84993 | 2.61603 | 1308.59552 | 2.61603 | 1661.62526 | 2.61603 | 1226.45951
2.61053 | 2088.23986 | 2.61053 | 1327.13723 | 2.61053 | 1690.93751 | 2.61053 | 1236.12493
2.60504 | 2117.42276 | 2.60504 | 1344.96625 | 2.60504 | 1721.67811 | 2.60504 | 1245.97135
2.59958 | 2149.57617 | 2.59958 | 1363.4146 | 2.59958 | 1754.96004 | 2.59958 | 1254.34176
2.59414 | 2180.13974 | 2.59414 | 1385.19136 | 2.59414 | 1784.0338 | 2.59414 | 1265.47197
2.58873 | 2208.35637 | 2.58873 | 1407.63134 | 2.58873 | 1813.00306 | 2.58873 | 1270.87636
2.58333 | 2239.07987 | 2.58333 | 1425.47149 | 2.58333 | 1840.3099 | 2.58333 | 1278.48558
2.57796 | 2272.0979 | 2.57796 | 1441.97825 | 2.57796 | 1869.93493 | 2.57796 | 1285.34623
2.57261 | 2305.21908 | 2.57261 | 1461.45993 | 2.57261 | 1898.551 | 2.57261 | 1298.86365
2.56729 | 2335.95901 | 2.56729 | 1481.979 | 2.56729 | 1928.84273 | 2.56729 | 1306.26422
2.56198 | 2362.53842 | 2.56198 | 1498.58567 | 2.56198 | 1954.7141 | 2.56198 | 1312.72668
2.5567 | 2387.65826 | 2.5567 | 1516.2112 | 2.5567 | 1979.51238 | 2.5567 | 1319.36407
2.55144 | 2415.06317 | 2.55144 | 1535.46584 | 2.55144 | 2002.76508 | 2.55144 | 1327.84961
2.5462 | 2444.27299 | 2.5462 | 1549.94678 | 2.5462 | 2028.5794 | 2.5462 | 1332.04915
2.54098 | 2474.04314 | 2.54098 | 1565.44111 | 2.54098 | 2051.9192 | 2.54098 | 1342.00311
2.53579 | 2499.5583 | 2.53579 | 1580.94867 | 2.53579 | 2075.98939 | 2.53579 | 1346.55079
2.53061 | 2522.30258 | 2.53061 | 1597.88478 | 2.53061 | 2097.55027 | 2.53061 | 1355.18345
2.52546 | 2544.547 | 2.52546 | 1611.79845 | 2.52546 | 2122.85589 | 2.52546 | 1356.9155
2.52033 | 2566.79806 | 2.52033 | 1628.15531 | 2.52033 | 2144.00621 | 2.52033 | 1363.84892
2.51521 | 2588.2873 | 2.51521 | 1641.67315 | 2.51521 | 2167.98471 | 2.51521 | 1370.02689
2.51012 | 2611.57413 | 2.51012 | 1657.03051 | 2.51012 | 2193.40915 | 2.51012 | 1375.63506
2.50505 | 2634.61336 | 2.50505 | 1668.09702 | 2.50505 | 2217.93427 | 2.50505 | 1377.69643
2.5 | 2652.50751 | 2.5 | 1680.79501 | 2.5 | 2239.65563 | 2.5 | 1382.3524
2.49497 | 2668.84291 | 2.49497 | 1687.33497 | 2.49497 | 2259.73404 | 2.49497 | 1383.65438
2.48996 | 2682.58266 | 2.48996 | 1697.34734 | 2.48996 | 2280.77209 | 2.48996 | 1384.76642
2.48497 | 2692.17488 | 2.48497 | 1705.09083 | 2.48497 | 2299.67722 | 2.48497 | 1386.79969
2.48 | 2697.62233 | 2.48 | 1711.38423 | 2.48 | 2314.04869 | 2.48 | 1388.08703
2.47505 | 2706.91528 | 2.47505 | 1714.99805 | 2.47505 | 2327.21315 | 2.47505 | 1385.86632
2.47012 | 2713.09832 | 2.47012 | 1720.85482 | 2.47012 | 2339.8843 | 2.47012 | 1383.47247
2.46521 | 2718.49253 | 2.46521 | 1725.67401 | 2.46521 | 2350.62654 | 2.46521 | 1384.39029
2.46032 | 2715.14607 | 2.46032 | 1727.41172 | 2.46032 | 2356.80967 | 2.46032 | 1385.30477
2.45545 | 2710.02506 | 2.45545 | 1727.71425 | 2.45545 | 2363.93136 | 2.45545 | 1382.74411
2.45059 | 2704.92909 | 2.45059 | 1729.23826 | 2.45059 | 2371.99029 | 2.45059 | 1382.38179
2.44576 | 2701.63744 | 2.44576 | 1724.25109 | 2.44576 | 2375.49916 | 2.44576 | 1380.9301
2.44094 | 2696.07888 | 2.44094 | 1720.30299 | 2.44094 | 2376.61624 | 2.44094 | 1378.94097
2.43615 | 2692.57006 | 2.43615 | 1717.18242 | 2.43615 | 2378.442 | 2.43615 | 1374.43107
2.43137 | 2679.25187 | 2.43137 | 1713.47298 | 2.43137 | 2380.97307 | 2.43137 | 1370.48621
2.42661 | 2669.52803 | 2.42661 | 1707.37474 | 2.42661 | 2379.46931 | 2.42661 | 1366.92126
2.42188 | 2653.11913 | 2.42188 | 1696.51956 | 2.42188 | 2377.26333 | 2.42188 | 1358.72871
2.41715 | 2640.05263 | 2.41715 | 1686.73369 | 2.41715 | 2373.88913 | 2.41715 | 1351.65878
2.41245 | 2625.33823 | 2.41245 | 1675.43372 | 2.41245 | 2363.95737 | 2.41245 | 1344.28085
2.40777 | 2609.49174 | 2.40777 | 1666.57361 | 2.40777 | 2359.46177 | 2.40777 | 1336.07142
2.4031 | 2593.02008 | 2.4031 | 1656.01047 | 2.4031 | 2351.0245 | 2.4031 | 1328.79465
2.39845 | 2574.22963 | 2.39845 | 1645.327 | 2.39845 | 2343.79591 | 2.39845 | 1317.558
2.39382 | 2555.33763 | 2.39382 | 1631.62346 | 2.39382 | 2334.29259 | 2.39382 | 1310.56859
2.38921 | 2536.34696 | 2.38921 | 1616.10816 | 2.38921 | 2319.54892 | 2.38921 | 1301.55507
2.38462 | 2511.99898 | 2.38462 | 1597.29345 | 2.38462 | 2303.53479 | 2.38462 | 1290.89304
2.38004 | 2493.08732 | 2.38004 | 1580.7416 | 2.38004 | 2287.63729 | 2.38004 | 1279.46406
2.37548 | 2470.06715 | 2.37548 | 1567.15878 | 2.37548 | 2273.21434 | 2.37548 | 1270.83782
2.37094 | 2446.77204 | 2.37094 | 1550.51033 | 2.37094 | 2261.37164 | 2.37094 | 1261.7682
2.36641 | 2422.04484 | 2.36641 | 1534.01383 | 2.36641 | 2240.41072 | 2.36641 | 1250.75612
2.3619 | 2394.9931 | 2.3619 | 1518.77224 | 2.3619 | 2226.0854 | 2.3619 | 1242.4967
2.35741 | 2365.21344 | 2.35741 | 1499.46219 | 2.35741 | 2205.21303 | 2.35741 | 1233.46782
2.35294 | 2336.41439 | 2.35294 | 1481.79709 | 2.35294 | 2186.05753 | 2.35294 | 1221.05025
2.34848 | 2303.38913 | 2.34848 | 1463.76383 | 2.34848 | 2167.495 | 2.34848 | 1210.21232
2.34405 | 2275.19262 | 2.34405 | 1447.15666 | 2.34405 | 2150.82034 | 2.34405 | 1200.43779
2.33962 | 2241.9546 | 2.33962 | 1430.70636 | 2.33962 | 2131.24729 | 2.33962 | 1191.8701
2.33522 | 2209.30449 | 2.33522 | 1410.54989 | 2.33522 | 2109.04768 | 2.33522 | 1178.06923
2.33083 | 2180.93214 | 2.33083 | 1394.61252 | 2.33083 | 2089.60344 | 2.33083 | 1167.42448
2.32645 | 2149.18002 | 2.32645 | 1375.8894 | 2.32645 | 2072.01574 | 2.32645 | 1156.8677
2.3221 | 2117.56463 | 2.3221 | 1356.67789 | 2.3221 | 2050.99073 | 2.3221 | 1143.2554
2.31776 | 2091.80905 | 2.31776 | 1339.87745 | 2.31776 | 2031.82218 | 2.31776 | 1132.11243
2.31343 | 2059.79145 | 2.31343 | 1322.40237 | 2.31343 | 2010.53191 | 2.31343 | 1123.08015
2.30912 | 2033.34153 | 2.30912 | 1305.77389 | 2.30912 | 1990.66855 | 2.30912 | 1115.81378
2.30483 | 2003.65062 | 2.30483 | 1287.82261 | 2.30483 | 1971.38641 | 2.30483 | 1105.22385
2.30056 | 1976.53653 | 2.30056 | 1269.89752 | 2.30056 | 1949.83033 | 2.30056 | 1094.72342
2.2963 | 1951.93785 | 2.2963 | 1251.83875 | 2.2963 | 1927.06042 | 2.2963 | 1085.21929
2.29205 | 1923.15808 | 2.29205 | 1234.61955 | 2.29205 | 1906.7089 | 2.29205 | 1076.24261
2.28782 | 1899.28073 | 2.28782 | 1219.65897 | 2.28782 | 1886.53992 | 2.28782 | 1066.88772
2.28361 | 1874.65078 | 2.28361 | 1201.67563 | 2.28361 | 1861.8192 | 2.28361 | 1057.75643
2.27941 | 1848.70281 | 2.27941 | 1183.26388 | 2.27941 | 1841.65305 | 2.27941 | 1048.84538
2.27523 | 1823.02989 | 2.27523 | 1165.21639 | 2.27523 | 1822.64133 | 2.27523 | 1039.12421
2.27106 | 1799.36317 | 2.27106 | 1148.6041 | 2.27106 | 1800.51939 | 2.27106 | 1026.27995
2.26691 | 1776.7011 | 2.26691 | 1134.30792 | 2.26691 | 1778.80387 | 2.26691 | 1018.33094
2.26277 | 1751.6119 | 2.26277 | 1119.69861 | 2.26277 | 1757.67808 | 2.26277 | 1008.4287
2.25865 | 1724.72728 | 2.25865 | 1104.63605 | 2.25865 | 1738.26114 | 2.25865 | 999.18174
2.25455 | 1699.44816 | 2.25455 | 1087.49812 | 2.25455 | 1711.55212 | 2.25455 | 988.87607
2.25045 | 1671.50086 | 2.25045 | 1068.78917 | 2.25045 | 1689.028 | 2.25045 | 978.23858
2.24638 | 1645.70736 | 2.24638 | 1054.39031 | 2.24638 | 1670.22067 | 2.24638 | 968.67541
2.24231 | 1620.02611 | 2.24231 | 1040.28529 | 2.24231 | 1647.21488 | 2.24231 | 957.80512
2.23827 | 1597.32098 | 2.23827 | 1026.32565 | 2.23827 | 1626.79719 | 2.23827 | 947.4484
2.23423 | 1572.02105 | 2.23423 | 1011.51505 | 2.23423 | 1607.47538 | 2.23423 | 937.8691
2.23022 | 1545.25913 | 2.23022 | 995.59771 | 2.23022 | 1585.4949 | 2.23022 | 926.33521
2.22621 | 1520.90478 | 2.22621 | 979.30567 | 2.22621 | 1563.56778 | 2.22621 | 916.26094
2.22222 | 1496.65818 | 2.22222 | 964.1715 | 2.22222 | 1542.04563 | 2.22222 | 906.41138
2.21825 | 1473.5435 | 2.21825 | 950.16574 | 2.21825 | 1523.51825 | 2.21825 | 896.64999
2.21429 | 1450.01568 | 2.21429 | 935.63448 | 2.21429 | 1502.76399 | 2.21429 | 887.37175
2.21034 | 1425.9253 | 2.21034 | 921.53479 | 2.21034 | 1481.37444 | 2.21034 | 878.17459
2.20641 | 1402.94767 | 2.20641 | 907.45881 | 2.20641 | 1462.57523 | 2.20641 | 870.74979
2.20249 | 1379.25558 | 2.20249 | 892.4875 | 2.20249 | 1440.28204 | 2.20249 | 861.44231
2.19858 | 1357.1438 | 2.19858 | 878.08401 | 2.19858 | 1419.0663 | 2.19858 | 853.63019
2.19469 | 1334.80687 | 2.19469 | 863.84805 | 2.19469 | 1399.39554 | 2.19469 | 844.60499
2.19081 | 1313.20955 | 2.19081 | 848.62895 | 2.19081 | 1380.2564 | 2.19081 | 835.91273
2.18695 | 1293.1216 | 2.18695 | 834.98779 | 2.18695 | 1362.12287 | 2.18695 | 828.80622
2.1831 | 1272.79105 | 2.1831 | 821.1292 | 2.1831 | 1342.25222 | 2.1831 | 820.25363
2.17926 | 1253.15502 | 2.17926 | 808.79761 | 2.17926 | 1323.07222 | 2.17926 | 811.52689
2.17544 | 1231.75384 | 2.17544 | 795.49728 | 2.17544 | 1303.7826 | 2.17544 | 802.8772
2.17163 | 1212.72756 | 2.17163 | 782.96076 | 2.17163 | 1285.01281 | 2.17163 | 792.83568
2.16783 | 1193.91512 | 2.16783 | 771.89159 | 2.16783 | 1267.52431 | 2.16783 | 785.5633
2.16405 | 1174.72119 | 2.16405 | 760.82006 | 2.16405 | 1251.13443 | 2.16405 | 778.22888
2.16028 | 1158.24722 | 2.16028 | 750.33999 | 2.16028 | 1234.45231 | 2.16028 | 771.07421
2.15652 | 1139.17872 | 2.15652 | 741.49468 | 2.15652 | 1220.19845 | 2.15652 | 764.21574
2.15278 | 1122.64087 | 2.15278 | 730.8687 | 2.15278 | 1203.98397 | 2.15278 | 756.70076
2.14905 | 1106.28063 | 2.14905 | 720.93274 | 2.14905 | 1190.4533 | 2.14905 | 749.83714
2.14533 | 1091.51356 | 2.14533 | 710.9844 | 2.14533 | 1177.33994 | 2.14533 | 743.49627
2.14162 | 1077.45852 | 2.14162 | 702.84145 | 2.14162 | 1163.75958 | 2.14162 | 737.0878
2.13793 | 1063.26367 | 2.13793 | 693.8719 | 2.13793 | 1149.86939 | 2.13793 | 732.1167
2.13425 | 1049.07308 | 2.13425 | 685.66099 | 2.13425 | 1134.81548 | 2.13425 | 726.2589
2.13058 | 1037.08345 | 2.13058 | 677.3051 | 2.13058 | 1121.76655 | 2.13058 | 720.44463
2.12693 | 1023.02541 | 2.12693 | 669.02884 | 2.12693 | 1110.11267 | 2.12693 | 714.78728
2.12329 | 1012.48625 | 2.12329 | 661.15907 | 2.12329 | 1097.15219 | 2.12329 | 710.07648
2.11966 | 999.08728 | 2.11966 | 653.68766 | 2.11966 | 1085.14946 | 2.11966 | 704.49682
2.11604 | 986.7532 | 2.11604 | 646.06882 | 2.11604 | 1073.25338 | 2.11604 | 699.40572
2.11244 | 974.14173 | 2.11244 | 639.05428 | 2.11244 | 1061.05016 | 2.11244 | 694.68435
2.10884 | 963.35491 | 2.10884 | 632.41985 | 2.10884 | 1050.05096 | 2.10884 | 690.10575
2.10526 | 952.01479 | 2.10526 | 625.42112 | 2.10526 | 1040.23224 | 2.10526 | 685.77826
2.10169 | 941.29568 | 2.10169 | 618.27581 | 2.10169 | 1031.03251 | 2.10169 | 681.04014
2.09814 | 930.67323 | 2.09814 | 611.61056 | 2.09814 | 1022.03871 | 2.09814 | 676.77098
2.09459 | 921.67216 | 2.09459 | 605.62217 | 2.09459 | 1011.78153 | 2.09459 | 672.7469
2.09106 | 911.60819 | 2.09106 | 599.17133 | 2.09106 | 1002.00753 | 2.09106 | 666.80303
2.08754 | 902.38542 | 2.08754 | 594.4041 | 2.08754 | 993.76088 | 2.08754 | 662.5164
2.08403 | 894.11252 | 2.08403 | 589.16588 | 2.08403 | 985.96844 | 2.08403 | 658.57879
2.08054 | 886.02914 | 2.08054 | 583.36514 | 2.08054 | 977.84228 | 2.08054 | 654.9855
2.07705 | 878.5018 | 2.07705 | 577.51255 | 2.07705 | 971.20032 | 2.07705 | 651.6261
2.07358 | 870.66443 | 2.07358 | 573.29656 | 2.07358 | 963.31551 | 2.07358 | 647.12553
2.07012 | 863.25307 | 2.07012 | 569.11001 | 2.07012 | 957.40964 | 2.07012 | 643.60048
2.06667 | 855.05168 | 2.06667 | 564.36337 | 2.06667 | 950.26694 | 2.06667 | 639.15593
2.06323 | 848.59858 | 2.06323 | 560.43354 | 2.06323 | 943.80836 | 2.06323 | 635.36542
2.0598 | 842.19125 | 2.0598 | 556.33607 | 2.0598 | 937.64544 | 2.0598 | 632.94536
2.05638 | 835.71043 | 2.05638 | 552.07386 | 2.05638 | 932.15077 | 2.05638 | 629.712
2.05298 | 828.80309 | 2.05298 | 548.13043 | 2.05298 | 925.6907 | 2.05298 | 626.39482
2.04959 | 822.65238 | 2.04959 | 544.69233 | 2.04959 | 919.89587 | 2.04959 | 622.38126
2.0462 | 815.96017 | 2.0462 | 540.51493 | 2.0462 | 913.27234 | 2.0462 | 619.10637
2.04283 | 809.3172 | 2.04283 | 536.55655 | 2.04283 | 907.67891 | 2.04283 | 615.85086
2.03947 | 803.6479 | 2.03947 | 532.34329 | 2.03947 | 902.36603 | 2.03947 | 613.32152
2.03612 | 798.93761 | 2.03612 | 529.00302 | 2.03612 | 897.69606 | 2.03612 | 610.80566
2.03279 | 792.8822 | 2.03279 | 525.40456 | 2.03279 | 892.93196 | 2.03279 | 608.40347
2.02946 | 786.52799 | 2.02946 | 521.64467 | 2.02946 | 888.07512 | 2.02946 | 605.51436
2.02614 | 780.44639 | 2.02614 | 517.9105 | 2.02614 | 882.28413 | 2.02614 | 602.74101
2.02284 | 775.8724 | 2.02284 | 515.02785 | 2.02284 | 878.32847 | 2.02284 | 600.28038
2.01954 | 770.7659 | 2.01954 | 511.88841 | 2.01954 | 873.91685 | 2.01954 | 598.32666
2.01626 | 765.69279 | 2.01626 | 509.31462 | 2.01626 | 869.53064 | 2.01626 | 595.5949
2.01299 | 761.43027 | 2.01299 | 506.66502 | 2.01299 | 866.35424 | 2.01299 | 593.56463
2.00972 | 756.64049 | 2.00972 | 503.85042 | 2.00972 | 861.7774 | 2.00972 | 590.46952
2.00647 | 751.55117 | 2.00647 | 501.32224 | 2.00647 | 856.75753 | 2.00647 | 587.97618
2.00323 | 747.26184 | 2.00323 | 498.98754 | 2.00323 | 853.75742 | 2.00323 | 585.88398
2 | 743.6529 | 2 | 497.02244 | 2 | 850.5389 | 2 | 584.28558
1.99678 | 741.04237 | 1.99678 | 495.06752 | 1.99678 | 847.91813 | 1.99678 | 582.59811
1.99357 | 736.71225 | 1.99357 | 492.85713 | 1.99357 | 844.49855 | 1.99357 | 580.34204
1.99037 | 732.83965 | 1.99037 | 490.30612 | 1.99037 | 841.78966 | 1.99037 | 578.19329
1.98718 | 729.52625 | 1.98718 | 488.82375 | 1.98718 | 839.32404 | 1.98718 | 576.53243
1.984 | 726.12399 | 1.984 | 486.73537 | 1.984 | 836.29607 | 1.984 | 574.689
1.98083 | 723.48625 | 1.98083 | 485.35609 | 1.98083 | 834.9995 | 1.98083 | 573.3286
1.97767 | 721.28654 | 1.97767 | 483.63516 | 1.97767 | 833.93649 | 1.97767 | 571.87955
1.97452 | 718.77952 | 1.97452 | 481.83605 | 1.97452 | 832.53567 | 1.97452 | 570.24832
1.97138 | 717.12923 | 1.97138 | 480.99672 | 1.97138 | 831.48152 | 1.97138 | 568.90668
1.96825 | 714.32829 | 1.96825 | 479.55716 | 1.96825 | 830.31795 | 1.96825 | 567.4771
1.96513 | 713.01018 | 1.96513 | 478.98409 | 1.96513 | 829.83804 | 1.96513 | 566.61502
1.96203 | 712.11625 | 1.96203 | 478.75656 | 1.96203 | 829.2468 | 1.96203 | 565.94302
1.95893 | 711.2257 | 1.95893 | 478.44409 | 1.95893 | 829.22163 | 1.95893 | 564.62168
1.95584 | 710.7556 | 1.95584 | 477.96166 | 1.95584 | 830.2106 | 1.95584 | 564.14192
1.95276 | 710.39122 | 1.95276 | 478.16397 | 1.95276 | 830.85929 | 1.95276 | 563.38573
1.94969 | 710.44376 | 1.94969 | 478.87753 | 1.94969 | 832.51847 | 1.94969 | 563.09499
1.94662 | 710.8075 | 1.94662 | 479.24839 | 1.94662 | 834.28654 | 1.94662 | 562.71288
1.94357 | 711.58489 | 1.94357 | 480.04398 | 1.94357 | 837.28774 | 1.94357 | 562.33209
1.94053 | 713.81122 | 1.94053 | 481.77433 | 1.94053 | 839.83496 | 1.94053 | 562.13664
1.9375 | 714.99752 | 1.9375 | 483.50238 | 1.9375 | 844.06591 | 1.9375 | 561.94184
1.93448 | 717.32048 | 1.93448 | 485.65433 | 1.93448 | 848.51964 | 1.93448 | 562.29801
1.93146 | 720.57291 | 1.93146 | 487.20729 | 1.93146 | 853.53534 | 1.93146 | 563.29477
1.92846 | 723.71878 | 1.92846 | 489.44027 | 1.92846 | 858.88922 | 1.92846 | 563.28194
1.92547 | 726.34267 | 1.92547 | 492.01302 | 1.92547 | 864.69603 | 1.92547 | 564.092
1.92248 | 730.41725 | 1.92248 | 494.75553 | 1.92248 | 871.41209 | 1.92248 | 565.08292
1.9195 | 735.42723 | 1.9195 | 498.43949 | 1.9195 | 878.47454 | 1.9195 | 566.34569
1.91654 | 739.60459 | 1.91654 | 502.12567 | 1.91654 | 886.22805 | 1.91654 | 567.60595
1.91358 | 744.40722 | 1.91358 | 505.3837 | 1.91358 | 895.02172 | 1.91358 | 569.59421
1.91063 | 750.57087 | 1.91063 | 509.24564 | 1.91063 | 903.8315 | 1.91063 | 571.67115
1.90769 | 757.47573 | 1.90769 | 513.80196 | 1.90769 | 913.69478 | 1.90769 | 573.37997
1.90476 | 764.81219 | 1.90476 | 519.05858 | 1.90476 | 924.27581 | 1.90476 | 575.63434
1.90184 | 773.43022 | 1.90184 | 525.28422 | 1.90184 | 936.63035 | 1.90184 | 578.98398
1.89893 | 783.34495 | 1.89893 | 531.09002 | 1.89893 | 948.67773 | 1.89893 | 582.24138
1.89602 | 793.39901 | 1.89602 | 538.05271 | 1.89602 | 960.88245 | 1.89602 | 585.58968
1.89313 | 803.91555 | 1.89313 | 544.5974 | 1.89313 | 975.13649 | 1.89313 | 589.48875
1.89024 | 816.08812 | 1.89024 | 552.22707 | 1.89024 | 990.28415 | 1.89024 | 593.38881
1.88737 | 828.53197 | 1.88737 | 560.42239 | 1.88737 | 1007.05854 | 1.88737 | 597.56658
1.8845 | 841.68768 | 1.8845 | 568.74276 | 1.8845 | 1023.80159 | 1.8845 | 601.93118
1.88164 | 855.3468 | 1.88164 | 577.82238 | 1.88164 | 1041.35976 | 1.88164 | 606.66904
1.87879 | 870.07122 | 1.87879 | 587.85676 | 1.87879 | 1060.97072 | 1.87879 | 611.03945
1.87595 | 885.54595 | 1.87595 | 597.57984 | 1.87595 | 1079.96454 | 1.87595 | 616.34335
1.87311 | 902.23462 | 1.87311 | 608.36893 | 1.87311 | 1102.05144 | 1.87311 | 621.56064
1.87029 | 919.59511 | 1.87029 | 619.78018 | 1.87029 | 1126.05089 | 1.87029 | 627.2524
1.86747 | 938.21166 | 1.86747 | 632.48311 | 1.86747 | 1149.60213 | 1.86747 | 633.1408
1.86466 | 957.99652 | 1.86466 | 645.18139 | 1.86466 | 1173.83621 | 1.86466 | 639.51032
1.86186 | 978.50979 | 1.86186 | 658.63596 | 1.86186 | 1198.37806 | 1.86186 | 645.79783
1.85907 | 1000.82397 | 1.85907 | 673.44218 | 1.85907 | 1225.96151 | 1.85907 | 652.9519
1.85629 | 1024.03449 | 1.85629 | 688.56274 | 1.85629 | 1254.43218 | 1.85629 | 660.60081
1.85351 | 1047.56047 | 1.85351 | 703.80521 | 1.85351 | 1282.87751 | 1.85351 | 668.84629
1.85075 | 1071.40337 | 1.85075 | 720.26062 | 1.85075 | 1312.49394 | 1.85075 | 676.54029
1.84799 | 1096.91071 | 1.84799 | 737.1573 | 1.84799 | 1342.76482 | 1.84799 | 685.02882
1.84524 | 1123.87773 | 1.84524 | 753.99603 | 1.84524 | 1373.28919 | 1.84524 | 693.44758
1.8425 | 1151.34069 | 1.8425 | 771.89517 | 1.8425 | 1405.99815 | 1.8425 | 702.38073
1.83976 | 1178.79951 | 1.83976 | 789.53662 | 1.83976 | 1438.5746 | 1.83976 | 710.95181
1.83704 | 1208.41415 | 1.83704 | 808.36851 | 1.83704 | 1473.68177 | 1.83704 | 720.83101
1.83432 | 1238.56516 | 1.83432 | 827.26013 | 1.83432 | 1508.39392 | 1.83432 | 730.15395
1.83161 | 1268.86648 | 1.83161 | 846.95271 | 1.83161 | 1543.98152 | 1.83161 | 739.40936
1.82891 | 1300.49806 | 1.82891 | 867.03321 | 1.82891 | 1580.60427 | 1.82891 | 748.59543
1.82622 | 1334.02452 | 1.82622 | 888.15938 | 1.82622 | 1618.28108 | 1.82622 | 758.61547
1.82353 | 1367.33768 | 1.82353 | 909.3666 | 1.82353 | 1656.2889 | 1.82353 | 768.36905
1.82085 | 1401.77999 | 1.82085 | 931.53852 | 1.82085 | 1695.07409 | 1.82085 | 778.86728
1.81818 | 1435.99658 | 1.81818 | 953.46211 | 1.81818 | 1733.43538 | 1.81818 | 788.58851
1.81552 | 1471.91648 | 1.81552 | 976.36943 | 1.81552 | 1773.9464 | 1.81552 | 799.47024
1.81287 | 1508.03232 | 1.81287 | 999.13664 | 1.81287 | 1813.41499 | 1.81287 | 810.08478
1.81022 | 1545.04771 | 1.81022 | 1022.56167 | 1.81022 | 1854.29184 | 1.81022 | 821.2567
1.80758 | 1582.83347 | 1.80758 | 1045.72098 | 1.80758 | 1894.87359 | 1.80758 | 832.36792
1.80495 | 1620.67305 | 1.80495 | 1069.42518 | 1.80495 | 1935.45692 | 1.80495 | 844.04543
1.80233 | 1658.84765 | 1.80233 | 1092.25254 | 1.80233 | 1975.70947 | 1.80233 | 855.032
1.79971 | 1699.57901 | 1.79971 | 1116.93714 | 1.79971 | 2017.2275 | 1.79971 | 866.58713
1.7971 | 1738.13586 | 1.7971 | 1140.36787 | 1.7971 | 2057.91353 | 1.7971 | 877.75999
1.7945 | 1779.28181 | 1.7945 | 1165.07522 | 1.7945 | 2099.87293 | 1.7945 | 889.07878
1.79191 | 1820.02356 | 1.79191 | 1190.46937 | 1.79191 | 2141.63509 | 1.79191 | 900.65214
1.78932 | 1861.57009 | 1.78932 | 1216.56206 | 1.78932 | 2183.1845 | 1.78932 | 911.61821
1.78674 | 1902.37255 | 1.78674 | 1242.35731 | 1.78674 | 2224.16889 | 1.78674 | 922.29314
1.78417 | 1943.1834 | 1.78417 | 1267.71244 | 1.78417 | 2264.73552 | 1.78417 | 932.45433
1.78161 | 1984.46696 | 1.78161 | 1292.86535 | 1.78161 | 2305.8928 | 1.78161 | 943.6266
1.77905 | 2027.02518 | 1.77905 | 1319.35501 | 1.77905 | 2347.99061 | 1.77905 | 954.83305
1.7765 | 2066.67933 | 1.7765 | 1344.34219 | 1.7765 | 2388.08927 | 1.7765 | 965.19
1.77396 | 2108.06833 | 1.77396 | 1370.41049 | 1.77396 | 2426.83795 | 1.77396 | 975.57294
1.77143 | 2146.95605 | 1.77143 | 1394.40363 | 1.77143 | 2463.49992 | 1.77143 | 985.20296
1.7689 | 2187.24476 | 1.7689 | 1419.20194 | 1.7689 | 2500.8617 | 1.7689 | 994.29473
1.76638 | 2227.12466 | 1.76638 | 1442.80503 | 1.76638 | 2537.86308 | 1.76638 | 1003.73793
1.76387 | 2266.74596 | 1.76387 | 1465.45424 | 1.76387 | 2572.88204 | 1.76387 | 1013.311
1.76136 | 2305.58755 | 1.76136 | 1488.21474 | 1.76136 | 2608.22034 | 1.76136 | 1022.56414
1.75887 | 2344.6475 | 1.75887 | 1511.35882 | 1.75887 | 2643.33668 | 1.75887 | 1030.36447
1.75637 | 2381.35152 | 1.75637 | 1532.4142 | 1.75637 | 2675.67931 | 1.75637 | 1038.05903
1.75389 | 2418.06308 | 1.75389 | 1553.27854 | 1.75389 | 2707.76119 | 1.75389 | 1045.53347
1.75141 | 2452.86833 | 1.75141 | 1573.39066 | 1.75141 | 2740.12619 | 1.75141 | 1052.89984
1.74894 | 2487.64858 | 1.74894 | 1593.71451 | 1.74894 | 2770.93396 | 1.74894 | 1060.15727
1.74648 | 2519.7685 | 1.74648 | 1611.7262 | 1.74648 | 2798.86898 | 1.74648 | 1067.19086
1.74402 | 2550.94611 | 1.74402 | 1628.80245 | 1.74402 | 2826.49404 | 1.74402 | 1073.08491
1.74157 | 2579.92657 | 1.74157 | 1645.63773 | 1.74157 | 2852.31605 | 1.74157 | 1078.40656
1.73913 | 2608.10049 | 1.73913 | 1661.66116 | 1.73913 | 2876.13027 | 1.73913 | 1083.26843
1.73669 | 2633.85165 | 1.73669 | 1676.57905 | 1.73669 | 2898.29318 | 1.73669 | 1087.78387
1.73427 | 2658.04709 | 1.73427 | 1690.38055 | 1.73427 | 2919.16685 | 1.73427 | 1091.49373
1.73184 | 2681.56761 | 1.73184 | 1702.62733 | 1.73184 | 2937.80351 | 1.73184 | 1094.85567
1.72943 | 2704.9458 | 1.72943 | 1715.02721 | 1.72943 | 2956.44724 | 1.72943 | 1097.52574
1.72702 | 2725.474 | 1.72702 | 1726.14557 | 1.72702 | 2974.90937 | 1.72702 | 1099.73339
1.72462 | 2744.93799 | 1.72462 | 1735.83141 | 1.72462 | 2989.4157 | 1.72462 | 1102.05161
1.72222 | 2763.14931 | 1.72222 | 1745.37343 | 1.72222 | 3002.97302 | 1.72222 | 1103.22146
1.71983 | 2778.28708 | 1.71983 | 1753.04231 | 1.71983 | 3014.82328 | 1.71983 | 1104.04579
1.71745 | 2793.96875 | 1.71745 | 1759.69792 | 1.71745 | 3026.85292 | 1.71745 | 1104.6398
1.71508 | 2807.1061 | 1.71508 | 1764.90634 | 1.71508 | 3035.47046 | 1.71508 | 1104.66222
1.71271 | 2819.87404 | 1.71271 | 1770.97284 | 1.71271 | 3043.50944 | 1.71271 | 1104.22923
1.71034 | 2830.08737 | 1.71034 | 1775.73543 | 1.71034 | 3050.59211 | 1.71034 | 1103.11574
1.70799 | 2837.92477 | 1.70799 | 1778.18576 | 1.70799 | 3055.58602 | 1.70799 | 1101.55233
1.70564 | 2846.29735 | 1.70564 | 1780.48709 | 1.70564 | 3058.11738 | 1.70564 | 1099.76806
1.7033 | 2853.02135 | 1.7033 | 1783.07127 | 1.7033 | 3061.58523 | 1.7033 | 1097.2001
1.70096 | 2857.91587 | 1.70096 | 1783.92558 | 1.70096 | 3063.91558 | 1.70096 | 1094.86731
1.69863 | 2862.98292 | 1.69863 | 1784.63424 | 1.69863 | 3064.73567 | 1.69863 | 1092.43108
1.69631 | 2864.77113 | 1.69631 | 1785.48445 | 1.69631 | 3064.42668 | 1.69631 | 1089.33228
1.69399 | 2867.8249 | 1.69399 | 1784.61463 | 1.69399 | 3063.36844 | 1.69399 | 1086.02302
1.69168 | 2868.15337 | 1.69168 | 1782.60443 | 1.69168 | 3060.81562 | 1.69168 | 1082.28253
1.68937 | 2869.56682 | 1.68937 | 1781.59899 | 1.68937 | 3057.52346 | 1.68937 | 1078.89158
1.68707 | 2869.34988 | 1.68707 | 1780.88134 | 1.68707 | 3054.05556 | 1.68707 | 1074.96194
1.68478 | 2868.05071 | 1.68478 | 1778.60227 | 1.68478 | 3049.29642 | 1.68478 | 1070.1681
1.6825 | 2866.93553 | 1.6825 | 1775.19643 | 1.6825 | 3044.36822 | 1.6825 | 1065.39794
1.68022 | 2863.48542 | 1.68022 | 1772.08599 | 1.68022 | 3037.41977 | 1.68022 | 1060.65132
1.67794 | 2859.86725 | 1.67794 | 1769.41015 | 1.67794 | 3031.97614 | 1.67794 | 1055.38292
1.67568 | 2857.33589 | 1.67568 | 1765.05356 | 1.67568 | 3024.70866 | 1.67568 | 1050.25044
1.67341 | 2852.48827 | 1.67341 | 1761.69727 | 1.67341 | 3016.91796 | 1.67341 | 1044.92787
1.67116 | 2846.40944 | 1.67116 | 1756.95196 | 1.67116 | 3008.79158 | 1.67116 | 1039.2021
1.66891 | 2838.9305 | 1.66891 | 1750.96854 | 1.66891 | 3000.33233 | 1.66891 | 1033.4001
1.66667 | 2832.90063 | 1.66667 | 1745.01138 | 1.66667 | 2990.8138 | 1.66667 | 1027.09567
1.66443 | 2826.71633 | 1.66443 | 1739.21914 | 1.66443 | 2980.6089 | 1.66443 | 1021.14647
1.6622 | 2817.73117 | 1.6622 | 1732.62165 | 1.6622 | 2970.26753 | 1.6622 | 1014.59499
1.65997 | 2810.7201 | 1.65997 | 1726.74404 | 1.65997 | 2960.33302 | 1.65997 | 1007.87124
1.65775 | 2803.20983 | 1.65775 | 1720.34197 | 1.65775 | 2949.54125 | 1.65775 | 1001.18774
1.65554 | 2793.27915 | 1.65554 | 1713.00942 | 1.65554 | 2937.72105 | 1.65554 | 994.4398
1.65333 | 2783.56695 | 1.65333 | 1705.8486 | 1.65333 | 2927.3871 | 1.65333 | 987.73259
1.65113 | 2774.41926 | 1.65113 | 1698.58567 | 1.65113 | 2914.78063 | 1.65113 | 980.96242
1.64894 | 2764.44385 | 1.64894 | 1691.22188 | 1.64894 | 2901.87948 | 1.64894 | 973.82174
1.64675 | 2753.13017 | 1.64675 | 1683.21789 | 1.64675 | 2888.15603 | 1.64675 | 967.13566
1.64456 | 2741.52516 | 1.64456 | 1674.58099 | 1.64456 | 2874.50138 | 1.64456 | 960.69414
1.64238 | 2730.8335 | 1.64238 | 1666.25726 | 1.64238 | 2860.38808 | 1.64238 | 953.88527
1.64021 | 2718.13822 | 1.64021 | 1656.90779 | 1.64021 | 2844.42187 | 1.64021 | 946.81569
1.63804 | 2704.65399 | 1.63804 | 1647.47625 | 1.63804 | 2828.01967 | 1.63804 | 939.79098
1.63588 | 2692.08745 | 1.63588 | 1639.42087 | 1.63588 | 2812.40198 | 1.63588 | 932.81086
1.63373 | 2678.23023 | 1.63373 | 1629.69116 | 1.63373 | 2795.31352 | 1.63373 | 925.57681
1.63158 | 2664.27666 | 1.63158 | 1620.14724 | 1.63158 | 2779.18197 | 1.63158 | 918.68653
1.62943 | 2650.06052 | 1.62943 | 1609.3487 | 1.62943 | 2762.62543 | 1.62943 | 911.6432
1.6273 | 2635.58539 | 1.6273 | 1599.52549 | 1.6273 | 2746.16161 | 1.6273 | 904.25383
1.62516 | 2621.02129 | 1.62516 | 1588.33275 | 1.62516 | 2728.77113 | 1.62516 | 896.91379
1.62304 | 2605.37556 | 1.62304 | 1577.59522 | 1.62304 | 2710.46711 | 1.62304 | 890.10692
1.62092 | 2590.31234 | 1.62092 | 1566.92203 | 1.62092 | 2693.11341 | 1.62092 | 883.34367
1.6188 | 2575.49625 | 1.6188 | 1556.18508 | 1.6188 | 2676.02802 | 1.6188 | 876.8155
1.61669 | 2559.77949 | 1.61669 | 1544.49615 | 1.61669 | 2657.37427 | 1.61669 | 869.37484
1.61458 | 2543.82582 | 1.61458 | 1532.88155 | 1.61458 | 2636.18066 | 1.61458 | 862.17476
1.61248 | 2528.77413 | 1.61248 | 1521.71821 | 1.61248 | 2617.27109 | 1.61248 | 854.92893
1.61039 | 2512.51432 | 1.61039 | 1511.12527 | 1.61039 | 2597.16515 | 1.61039 | 847.54484
1.6083 | 2496.50965 | 1.6083 | 1499.72457 | 1.6083 | 2577.67851 | 1.6083 | 840.8646
1.60622 | 2479.47752 | 1.60622 | 1488.64429 | 1.60622 | 2557.99048 | 1.60622 | 833.85689
1.60414 | 2462.54754 | 1.60414 | 1477.14034 | 1.60414 | 2538.75186 | 1.60414 | 826.34308
1.60207 | 2444.92685 | 1.60207 | 1465.46523 | 1.60207 | 2517.70566 | 1.60207 | 818.79087
1.6 | 2427.09934 | 1.6 | 1452.6465 | 1.6 | 2495.52201 | 1.6 | 810.83702
1.59794 | 2409.8534 | 1.59794 | 1440.40204 | 1.59794 | 2474.2881 | 1.59794 | 803.75757
1.59588 | 2393.18151 | 1.59588 | 1428.24071 | 1.59588 | 2454.9385 | 1.59588 | 796.45702
1.59383 | 2374.43502 | 1.59383 | 1416.16201 | 1.59383 | 2433.82682 | 1.59383 | 789.02933
1.59178 | 2358.43766 | 1.59178 | 1403.68827 | 1.59178 | 2413.64212 | 1.59178 | 782.18949
1.58974 | 2340.22745 | 1.58974 | 1391.30148 | 1.58974 | 2392.19312 | 1.58974 | 774.60024
1.58771 | 2323.05239 | 1.58771 | 1379.82665 | 1.58771 | 2372.28616 | 1.58771 | 767.06728
1.58568 | 2304.46161 | 1.58568 | 1368.07658 | 1.58568 | 2351.59015 | 1.58568 | 759.85249
1.58365 | 2287.50732 | 1.58365 | 1355.82338 | 1.58365 | 2332.10789 | 1.58365 | 752.60319
1.58163 | 2270.80938 | 1.58163 | 1344.23618 | 1.58163 | 2313.51675 | 1.58163 | 745.32064
1.57962 | 2253.465 | 1.57962 | 1332.38205 | 1.57962 | 2294.13908 | 1.57962 | 737.57703
1.57761 | 2236.3802 | 1.57761 | 1320.61039 | 1.57761 | 2274.13952 | 1.57761 | 730.14915
1.5756 | 2219.55204 | 1.5756 | 1308.46469 | 1.5756 | 2254.42762 | 1.5756 | 722.94705
1.5736 | 2200.61477 | 1.5736 | 1296.97237 | 1.5736 | 2234.25615 | 1.5736 | 715.29367
1.57161 | 2182.39366 | 1.57161 | 1284.77089 | 1.57161 | 2213.63452 | 1.57161 | 707.95113
1.56962 | 2165.31655 | 1.56962 | 1272.09787 | 1.56962 | 2192.27835 | 1.56962 | 700.16643
1.56764 | 2147.62291 | 1.56764 | 1259.85329 | 1.56764 | 2171.95591 | 1.56764 | 692.85687
1.56566 | 2129.75724 | 1.56566 | 1248.03047 | 1.56566 | 2151.1981 | 1.56566 | 685.44
1.56368 | 2111.14871 | 1.56368 | 1236.18304 | 1.56368 | 2129.72589 | 1.56368 | 678.0816
1.56171 | 2092.6684 | 1.56171 | 1224.74963 | 1.56171 | 2108.98879 | 1.56171 | 671.024
1.55975 | 2073.60519 | 1.55975 | 1212.63739 | 1.55975 | 2087.83473 | 1.55975 | 663.29767
1.55779 | 2055.948 | 1.55779 | 1201.15537 | 1.55779 | 2068.3984 | 1.55779 | 655.63533
1.55583 | 2038.12937 | 1.55583 | 1188.89809 | 1.55583 | 2047.12989 | 1.55583 | 648.19499
1.55388 | 2020.85175 | 1.55388 | 1177.37389 | 1.55388 | 2027.28335 | 1.55388 | 640.89427
1.55194 | 2001.46826 | 1.55194 | 1166.35842 | 1.55194 | 2007.02654 | 1.55194 | 633.73116
1.55 | 1985.12575 | 1.55 | 1154.57924 | 1.55 | 1987.33628 | 1.55 | 626.31569
1.54806 | 1966.83059 | 1.54806 | 1142.78436 | 1.54806 | 1966.69328 | 1.54806 | 619.11628
1.54613 | 1949.07497 | 1.54613 | 1130.55929 | 1.54613 | 1945.93631 | 1.54613 | 611.8998
1.54421 | 1930.35809 | 1.54421 | 1117.60403 | 1.54421 | 1924.39225 | 1.54421 | 604.43968
1.54229 | 1913.12667 | 1.54229 | 1106.29379 | 1.54229 | 1904.23249 | 1.54229 | 597.79763
1.54037 | 1895.47848 | 1.54037 | 1094.96701 | 1.54037 | 1883.15891 | 1.54037 | 590.68442
1.53846 | 1877.55556 | 1.53846 | 1083.11873 | 1.53846 | 1863.58249 | 1.53846 | 583.85429
1.53656 | 1859.36432 | 1.53656 | 1071.46462 | 1.53656 | 1843.36475 | 1.53656 | 576.8592
1.53465 | 1841.8332 | 1.53465 | 1059.5025 | 1.53465 | 1823.70011 | 1.53465 | 569.99671
1.53276 | 1822.72634 | 1.53276 | 1047.53763 | 1.53276 | 1802.75713 | 1.53276 | 562.61025
1.53086 | 1804.80634 | 1.53086 | 1036.26128 | 1.53086 | 1782.50338 | 1.53086 | 555.65082
1.52898 | 1787.148 | 1.52898 | 1024.97562 | 1.52898 | 1763.95443 | 1.52898 | 548.96663
1.52709 | 1769.49116 | 1.52709 | 1014.36288 | 1.52709 | 1744.78228 | 1.52709 | 542.19696
1.52522 | 1750.5609 | 1.52522 | 1002.76843 | 1.52522 | 1725.63496 | 1.52522 | 535.27404
1.52334 | 1732.41256 | 1.52334 | 990.78931 | 1.52334 | 1705.759 | 1.52334 | 528.76268
1.52147 | 1714.27699 | 1.52147 | 979.48262 | 1.52147 | 1686.54636 | 1.52147 | 522.02886
1.51961 | 1696.65648 | 1.51961 | 968.17373 | 1.51961 | 1666.99283 | 1.51961 | 515.21656
1.51775 | 1678.42356 | 1.51775 | 956.86404 | 1.51775 | 1647.8472 | 1.51775 | 508.53397
1.51589 | 1661.32179 | 1.51589 | 945.92793 | 1.51589 | 1629.10328 | 1.51589 | 502.52266
1.51404 | 1644.10347 | 1.51404 | 934.89596 | 1.51404 | 1610.75501 | 1.51404 | 496.49416
1.5122 | 1625.79681 | 1.5122 | 923.95537 | 1.5122 | 1591.10703 | 1.5122 | 490.31569
1.51035 | 1608.84825 | 1.51035 | 912.83177 | 1.51035 | 1572.5852 | 1.51035 | 484.6562
1.50852 | 1592.75178 | 1.50852 | 901.98357 | 1.50852 | 1554.21648 | 1.50852 | 478.51509
1.50668 | 1575.93757 | 1.50668 | 891.49625 | 1.50668 | 1535.52755 | 1.50668 | 472.68994
1.50485 | 1559.01539 | 1.50485 | 881.36351 | 1.50485 | 1515.94179 | 1.50485 | 466.65437
1.50303 | 1542.46136 | 1.50303 | 870.60332 | 1.50303 | 1497.69188 | 1.50303 | 460.86566
1.50121 | 1526.62194 | 1.50121 | 860.72762 | 1.50121 | 1479.24982 | 1.50121 | 454.99886
1.4994 | 1510.31952 | 1.4994 | 850.66952 | 1.4994 | 1461.08083 | 1.4994 | 449.24725
1.49758 | 1494.60681 | 1.49758 | 840.78146 | 1.49758 | 1443.75035 | 1.49758 | 443.48291
1.49578 | 1479.01387 | 1.49578 | 831.14734 | 1.49578 | 1426.79069 | 1.49578 | 437.89475
1.49398 | 1462.51138 | 1.49398 | 821.42046 | 1.49398 | 1410.30835 | 1.49398 | 431.85847
1.49218 | 1446.82188 | 1.49218 | 811.68901 | 1.49218 | 1393.29262 | 1.49218 | 426.43294
1.49038 | 1431.36717 | 1.49038 | 802.29201 | 1.49038 | 1377.0843 | 1.49038 | 421.23813
1.4886 | 1416.03226 | 1.4886 | 792.63677 | 1.4886 | 1361.22907 | 1.4886 | 416.02679
1.48681 | 1401.03901 | 1.48681 | 782.97971 | 1.48681 | 1344.63086 | 1.48681 | 410.92054
1.48503 | 1385.27669 | 1.48503 | 773.48736 | 1.48503 | 1328.71513 | 1.48503 | 406.21703
1.48325 | 1370.51937 | 1.48325 | 764.40344 | 1.48325 | 1312.93188 | 1.48325 | 401.37343
1.48148 | 1354.67618 | 1.48148 | 754.90615 | 1.48148 | 1296.21334 | 1.48148 | 396.45235
1.47971 | 1338.74601 | 1.47971 | 745.2483 | 1.47971 | 1279.74732 | 1.47971 | 391.16343
1.47795 | 1323.7004 | 1.47795 | 735.7556 | 1.47795 | 1263.21529 | 1.47795 | 386.21291
1.47619 | 1308.56172 | 1.47619 | 726.58486 | 1.47619 | 1247.55959 | 1.47619 | 381.53623
1.47444 | 1292.8035 | 1.47444 | 717.01938 | 1.47444 | 1232.03838 | 1.47444 | 376.4412
1.47268 | 1278.12534 | 1.47268 | 707.77484 | 1.47268 | 1216.13723 | 1.47268 | 371.50594
1.47094 | 1262.62452 | 1.47094 | 698.84529 | 1.47094 | 1200.58058 | 1.47094 | 366.67116
1.46919 | 1247.35845 | 1.46919 | 689.29889 | 1.46919 | 1185.05942 | 1.46919 | 361.76761
1.46746 | 1232.42708 | 1.46746 | 680.91228 | 1.46746 | 1169.97676 | 1.46746 | 357.07492
1.46572 | 1217.7229 | 1.46572 | 671.98857 | 1.46572 | 1155.12565 | 1.46572 | 352.14874
1.46399 | 1203.24293 | 1.46399 | 663.44622 | 1.46399 | 1140.00865 | 1.46399 | 347.59574
1.46226 | 1189.48852 | 1.46226 | 654.97847 | 1.46226 | 1125.32082 | 1.46226 | 343.24553
1.46054 | 1174.94398 | 1.46054 | 646.73342 | 1.46054 | 1111.34669 | 1.46054 | 338.61028
1.45882 | 1161.21868 | 1.45882 | 638.26494 | 1.45882 | 1096.04307 | 1.45882 | 334.01734
1.45711 | 1147.50727 | 1.45711 | 630.31088 | 1.45711 | 1082.31876 | 1.45711 | 329.73097
1.4554 | 1133.02721 | 1.4554 | 622.13475 | 1.4554 | 1068.2371 | 1.4554 | 325.42974
1.45369 | 1119.15898 | 1.45369 | 614.31918 | 1.45369 | 1053.80839 | 1.45369 | 321.01045
1.45199 | 1105.31178 | 1.45199 | 605.35589 | 1.45199 | 1038.94953 | 1.45199 | 316.78664
1.45029 | 1091.6787 | 1.45029 | 597.61321 | 1.45029 | 1024.97333 | 1.45029 | 312.80577
1.4486 | 1079.20846 | 1.4486 | 589.65683 | 1.4486 | 1011.03197 | 1.4486 | 308.80836
1.44691 | 1064.47704 | 1.44691 | 581.07437 | 1.44691 | 996.30466 | 1.44691 | 304.54282
1.44522 | 1050.2555 | 1.44522 | 572.15971 | 1.44522 | 980.72339 | 1.44522 | 300.31678
1.44354 | 1035.60485 | 1.44354 | 563.74569 | 1.44354 | 966.37747 | 1.44354 | 296.17969
1.44186 | 1021.09081 | 1.44186 | 555.14154 | 1.44186 | 951.81433 | 1.44186 | 291.83445
1.44019 | 1008.17534 | 1.44019 | 546.75801 | 1.44019 | 937.6598 | 1.44019 | 287.77556
1.43852 | 994.91796 | 1.43852 | 538.52425 | 1.43852 | 923.64377 | 1.43852 | 283.60904
1.43685 | 980.60854 | 1.43685 | 530.63658 | 1.43685 | 910.02545 | 1.43685 | 279.38638
1.43519 | 966.97101 | 1.43519 | 522.36584 | 1.43519 | 896.1957 | 1.43519 | 275.15744
1.43353 | 953.28311 | 1.43353 | 514.11395 | 1.43353 | 882.58862 | 1.43353 | 271.15923
1.43187 | 941.48064 | 1.43187 | 506.91327 | 1.43187 | 870.04562 | 1.43187 | 267.43353
1.43022 | 929.77866 | 1.43022 | 500.16356 | 1.43022 | 858.45891 | 1.43022 | 263.6492
1.42857 | 918.34973 | 1.42857 | 493.47449 | 1.42857 | 846.31122 | 1.42857 | 259.94652
1.42693 | 907.01754 | 1.42693 | 486.6568 | 1.42693 | 834.19532 | 1.42693 | 256.59837
1.42529 | 895.52558 | 1.42529 | 480.15186 | 1.42529 | 822.68482 | 1.42529 | 253.14346
1.42365 | 884.30235 | 1.42365 | 473.76745 | 1.42365 | 811.60487 | 1.42365 | 249.71982
1.42202 | 873.59564 | 1.42202 | 467.44027 | 1.42202 | 800.6252 | 1.42202 | 246.3719
1.42039 | 862.97845 | 1.42039 | 461.04796 | 1.42039 | 789.74519 | 1.42039 | 243.23136
1.41876 | 852.3674 | 1.41876 | 454.77466 | 1.41876 | 779.12267 | 1.41876 | 239.98618
1.41714 | 841.76378 | 1.41714 | 448.79866 | 1.41714 | 768.5961 | 1.41714 | 236.77014
1.41553 | 830.84246 | 1.41553 | 442.33965 | 1.41553 | 757.38559 | 1.41553 | 233.71289
1.41391 | 820.09808 | 1.41391 | 436.41449 | 1.41391 | 747.28732 | 1.41391 | 230.72536
1.4123 | 809.6086 | 1.4123 | 430.30824 | 1.4123 | 736.58949 | 1.4123 | 227.5507
1.41069 | 799.21027 | 1.41069 | 424.43312 | 1.41069 | 726.14492 | 1.41069 | 224.44744
1.40909 | 788.8234 | 1.40909 | 418.38099 | 1.40909 | 715.94921 | 1.40909 | 221.49828
1.40749 | 779.07772 | 1.40749 | 412.50025 | 1.40749 | 705.92328 | 1.40749 | 218.53363
1.4059 | 768.94661 | 1.4059 | 406.84445 | 1.4059 | 695.61969 | 1.4059 | 215.59562
1.4043 | 758.90453 | 1.4043 | 401.29663 | 1.4043 | 685.63554 | 1.4043 | 212.72503
1.40271 | 748.95096 | 1.40271 | 395.5761 | 1.40271 | 675.89177 | 1.40271 | 209.88012
1.40113 | 739.61873 | 1.40113 | 390.2415 | 1.40113 | 666.60121 | 1.40113 | 207.06072
1.39955 | 729.98769 | 1.39955 | 384.5158 | 1.39955 | 656.82169 | 1.39955 | 204.26668
1.39797 | 720.89162 | 1.39797 | 379.0629 | 1.39797 | 647.99003 | 1.39797 | 201.61695
1.3964 | 711.42586 | 1.3964 | 373.49915 | 1.3964 | 638.53192 | 1.3964 | 198.83287
1.39483 | 702.56124 | 1.39483 | 368.14947 | 1.39483 | 629.30435 | 1.39483 | 196.15247
1.39326 | 693.40499 | 1.39326 | 362.95644 | 1.39326 | 619.8869 | 1.39326 | 193.49623
1.39169 | 684.54761 | 1.39169 | 357.81183 | 1.39169 | 611.52461 | 1.39169 | 190.86399
1.39013 | 675.62229 | 1.39013 | 352.76757 | 1.39013 | 603.03281 | 1.39013 | 188.37009
1.38858 | 666.84705 | 1.38858 | 347.61494 | 1.38858 | 594.21296 | 1.38858 | 185.78453
1.38702 | 658.00628 | 1.38702 | 342.717 | 1.38702 | 585.74612 | 1.38702 | 183.33523
1.38547 | 649.59714 | 1.38547 | 337.86465 | 1.38547 | 577.42533 | 1.38547 | 180.83308
1.38393 | 640.98033 | 1.38393 | 333.20917 | 1.38393 | 568.98435 | 1.38393 | 178.27972
1.38239 | 632.57914 | 1.38239 | 328.64637 | 1.38239 | 561.01698 | 1.38239 | 176.00681
1.38085 | 623.90694 | 1.38085 | 323.92624 | 1.38085 | 552.60387 | 1.38085 | 173.7171
1.37931 | 615.45055 | 1.37931 | 319.20135 | 1.37931 | 544.91658 | 1.37931 | 171.44742
1.37778 | 607.00257 | 1.37778 | 314.71706 | 1.37778 | 536.72533 | 1.37778 | 169.16182
1.37625 | 599.43995 | 1.37625 | 310.27434 | 1.37625 | 528.80397 | 1.37625 | 166.89657
1.37472 | 591.54005 | 1.37472 | 306.01723 | 1.37472 | 521.14714 | 1.37472 | 164.68686
1.3732 | 583.77624 | 1.3732 | 301.60803 | 1.3732 | 513.68742 | 1.3732 | 162.4617
1.37168 | 575.88319 | 1.37168 | 297.24049 | 1.37168 | 506.35952 | 1.37168 | 160.32602
1.37017 | 567.93052 | 1.37017 | 292.91434 | 1.37017 | 498.73303 | 1.37017 | 158.31256
1.36865 | 560.30966 | 1.36865 | 288.67585 | 1.36865 | 491.30239 | 1.36865 | 156.31623
1.36714 | 553.14269 | 1.36714 | 284.70814 | 1.36714 | 484.24453 | 1.36714 | 154.30296
1.36564 | 546.03748 | 1.36564 | 280.685 | 1.36564 | 477.01446 | 1.36564 | 152.40827
1.36414 | 538.80369 | 1.36414 | 276.38166 | 1.36414 | 469.79537 | 1.36414 | 150.49594
1.36264 | 531.00568 | 1.36264 | 272.16587 | 1.36264 | 462.64701 | 1.36264 | 148.63307
1.36114 | 524.02899 | 1.36114 | 268.12535 | 1.36114 | 455.80141 | 1.36114 | 146.81884
1.35965 | 516.92809 | 1.35965 | 264.34481 | 1.35965 | 448.67601 | 1.35965 | 145.15071
1.35816 | 510.25911 | 1.35816 | 260.51162 | 1.35816 | 441.90763 | 1.35816 | 143.49573
1.35667 | 503.76968 | 1.35667 | 256.67125 | 1.35667 | 435.26194 | 1.35667 | 141.7246
1.35519 | 497.39627 | 1.35519 | 252.8246 | 1.35519 | 428.90546 | 1.35519 | 140.00036
1.35371 | 490.83725 | 1.35371 | 249.14348 | 1.35371 | 422.77645 | 1.35371 | 138.38594
1.35224 | 484.1574 | 1.35224 | 245.41255 | 1.35224 | 416.48397 | 1.35224 | 136.78438
1.35076 | 477.71483 | 1.35076 | 242.01191 | 1.35076 | 410.5806 | 1.35076 | 135.16418
1.34929 | 471.79811 | 1.34929 | 238.7257 | 1.34929 | 404.62351 | 1.34929 | 133.58832
1.34783 | 465.52378 | 1.34783 | 235.55176 | 1.34783 | 398.83042 | 1.34783 | 132.05607
1.34636 | 459.70898 | 1.34636 | 232.15965 | 1.34636 | 392.98478 | 1.34636 | 130.44368
1.3449 | 453.82862 | 1.3449 | 228.8808 | 1.3449 | 387.1419 | 1.3449 | 128.96682
1.34345 | 447.94186 | 1.34345 | 225.67266 | 1.34345 | 381.77519 | 1.34345 | 127.53187
1.34199 | 441.99329 | 1.34199 | 222.49403 | 1.34199 | 376.19709 | 1.34199 | 126.01763
1.34054 | 436.20919 | 1.34054 | 219.38446 | 1.34054 | 370.72359 | 1.34054 | 124.51568
1.33909 | 430.86462 | 1.33909 | 216.38219 | 1.33909 | 365.50668 | 1.33909 | 123.05566
1.33765 | 425.56441 | 1.33765 | 213.44611 | 1.33765 | 360.43944 | 1.33765 | 121.57786
1.33621 | 420.30832 | 1.33621 | 210.49757 | 1.33621 | 355.26725 | 1.33621 | 120.17074
1.33477 | 414.98733 | 1.33477 | 207.38356 | 1.33477 | 350.24337 | 1.33477 | 118.65846
1.33333 | 409.71158 | 1.33333 | 204.49 | 1.33333 | 345.41462 | 1.33333 | 117.21671
1.3319 | 404.32009 | 1.3319 | 201.54728 | 1.3319 | 340.48217 | 1.3319 | 115.67222
1.33047 | 399.24156 | 1.33047 | 198.63213 | 1.33047 | 335.49818 | 1.33047 | 114.16968
1.32905 | 394.25869 | 1.32905 | 195.85598 | 1.32905 | 330.80319 | 1.32905 | 112.7366
1.32762 | 389.42247 | 1.32762 | 193.10524 | 1.32762 | 326.10327 | 1.32762 | 111.25958
1.3262 | 384.47031 | 1.3262 | 190.41639 | 1.3262 | 321.54205 | 1.3262 | 109.79543
1.32479 | 379.61193 | 1.32479 | 187.64317 | 1.32479 | 316.59815 | 1.32479 | 108.26136
1.32337 | 374.74349 | 1.32337 | 184.96813 | 1.32337 | 312.17044 | 1.32337 | 106.71397
1.32196 | 369.96759 | 1.32196 | 182.38934 | 1.32196 | 307.50501 | 1.32196 | 105.18099
1.32055 | 365.18192 | 1.32055 | 179.72786 | 1.32055 | 302.97647 | 1.32055 | 103.74301
1.31915 | 360.58778 | 1.31915 | 177.33739 | 1.31915 | 298.85582 | 1.31915 | 102.26459
1.31775 | 355.8335 | 1.31775 | 174.93309 | 1.31775 | 294.68155 | 1.31775 | 100.82635
1.31635 | 351.36746 | 1.31635 | 172.44652 | 1.31635 | 290.36594 | 1.31635 | 99.34883
1.31495 | 346.89003 | 1.31495 | 170.01726 | 1.31495 | 286.09122 | 1.31495 | 97.83329
1.31356 | 342.30488 | 1.31356 | 167.67836 | 1.31356 | 281.94537 | 1.31356 | 96.38414
1.31217 | 338.00103 | 1.31217 | 165.46181 | 1.31217 | 278.18851 | 1.31217 | 94.99999
1.31078 | 333.63764 | 1.31078 | 163.29814 | 1.31078 | 274.07398 | 1.31078 | 93.65411
1.3094 | 329.31173 | 1.3094 | 161.05352 | 1.3094 | 270.29999 | 1.3094 | 92.29548
1.30802 | 325.25894 | 1.30802 | 158.99401 | 1.30802 | 266.64547 | 1.30802 | 90.92467
1.30664 | 321.09921 | 1.30664 | 156.82112 | 1.30664 | 262.81159 | 1.30664 | 89.59171
1.30526 | 317.0214 | 1.30526 | 154.7976 | 1.30526 | 258.97144 | 1.30526 | 88.32043
1.30389 | 312.83975 | 1.30389 | 152.82367 | 1.30389 | 255.33419 | 1.30389 | 87.01221
1.30252 | 308.74034 | 1.30252 | 150.83452 | 1.30252 | 251.73022 | 1.30252 | 85.81298
1.30115 | 304.8582 | 1.30115 | 148.79904 | 1.30115 | 248.07737 | 1.30115 | 84.57668
1.29979 | 301.00868 | 1.29979 | 146.78161 | 1.29979 | 244.58075 | 1.29979 | 83.44688
1.29843 | 297.05732 | 1.29843 | 144.75088 | 1.29843 | 241.15651 | 1.29843 | 82.30346
1.29707 | 293.22908 | 1.29707 | 142.89351 | 1.29707 | 237.60352 | 1.29707 | 81.26381
1.29572 | 289.21321 | 1.29572 | 140.95967 | 1.29572 | 234.16355 | 1.29572 | 80.23292
1.29436 | 285.53944 | 1.29436 | 139.16512 | 1.29436 | 230.79509 | 1.29436 | 79.27988
1.29301 | 282.02702 | 1.29301 | 137.32516 | 1.29301 | 227.61401 | 1.29301 | 78.38028
1.29167 | 278.67294 | 1.29167 | 135.59147 | 1.29167 | 224.42287 | 1.29167 | 77.57866
1.29032 | 275.08898 | 1.29032 | 133.7828 | 1.29032 | 221.22244 | 1.29032 | 76.78282
1.28898 | 271.66304 | 1.28898 | 132.16777 | 1.28898 | 218.12772 | 1.28898 | 75.99272
1.28764 | 268.22344 | 1.28764 | 130.53644 | 1.28764 | 214.83462 | 1.28764 | 75.27535
1.28631 | 264.98031 | 1.28631 | 128.88938 | 1.28631 | 211.87279 | 1.28631 | 74.62953
1.28497 | 261.92991 | 1.28497 | 127.28516 | 1.28497 | 208.93759 | 1.28497 | 74.00992
1.28364 | 259.02737 | 1.28364 | 125.75185 | 1.28364 | 206.02888 | 1.28364 | 73.43816
1.28232 | 256.06486 | 1.28232 | 124.14522 | 1.28232 | 203.10995 | 1.28232 | 72.91358
1.28099 | 253.0032 | 1.28099 | 122.60895 | 1.28099 | 200.32659 | 1.28099 | 72.32659
1.27967 | 250.00668 | 1.27967 | 121.08538 | 1.27967 | 197.60409 | 1.27967 | 71.80822
1.27835 | 247.2753 | 1.27835 | 119.77023 | 1.27835 | 195.04858 | 1.27835 | 71.33596
1.27703 | 244.48462 | 1.27703 | 118.29822 | 1.27703 | 192.37319 | 1.27703 | 70.86623
1.27572 | 241.71548 | 1.27572 | 116.83831 | 1.27572 | 189.89747 | 1.27572 | 70.42041
1.27441 | 239.20421 | 1.27441 | 115.4452 | 1.27441 | 187.23352 | 1.27441 | 69.99824
1.2731 | 236.35874 | 1.2731 | 114.09047 | 1.2731 | 184.7668 | 1.2731 | 69.51451
1.27179 | 233.57495 | 1.27179 | 112.66549 | 1.27179 | 182.25277 | 1.27179 | 69.0123
1.27049 | 230.96774 | 1.27049 | 111.41322 | 1.27049 | 179.89736 | 1.27049 | 68.53397
1.26919 | 228.45719 | 1.26919 | 110.1172 | 1.26919 | 177.49439 | 1.26919 | 68.07922
1.26789 | 225.6987 | 1.26789 | 108.7785 | 1.26789 | 175.11245 | 1.26789 | 67.60606
1.2666 | 223.18956 | 1.2666 | 107.42444 | 1.2666 | 172.65155 | 1.2666 | 67.07326
1.26531 | 220.66193 | 1.26531 | 106.10766 | 1.26531 | 170.41118 | 1.26531 | 66.60559
1.26402 | 218.22849 | 1.26402 | 104.85342 | 1.26402 | 168.1244 | 1.26402 | 66.1405
1.26273 | 215.70217 | 1.26273 | 103.60918 | 1.26273 | 166.02034 | 1.26273 | 65.59614
1.26144 | 213.52731 | 1.26144 | 102.32382 | 1.26144 | 163.83687 | 1.26144 | 65.05514
1.26016 | 211.22132 | 1.26016 | 101.09976 | 1.26016 | 161.73636 | 1.26016 | 64.51746
1.25888 | 208.85972 | 1.25888 | 99.86035 | 1.25888 | 159.59 | 1.25888 | 63.98311
1.25761 | 206.47999 | 1.25761 | 98.65607 | 1.25761 | 157.49384 | 1.25761 | 63.47209
1.25633 | 204.29822 | 1.25633 | 97.46151 | 1.25633 | 155.44708 | 1.25633 | 62.92427
1.25506 | 202.09673 | 1.25506 | 96.30125 | 1.25506 | 153.5422 | 1.25506 | 62.4196
1.25379 | 199.98249 | 1.25379 | 95.19919 | 1.25379 | 151.59112 | 1.25379 | 61.87851
1.25253 | 197.84838 | 1.25253 | 94.03279 | 1.25253 | 149.65642 | 1.25253 | 61.32124
1.25126 | 195.69497 | 1.25126 | 92.99654 | 1.25126 | 147.79886 | 1.25126 | 60.7286
1.25 | 193.41856 | 1.25 | 91.94413 | 1.25 | 145.98681 | 1.25 | 60.25641
1.24874 | 191.33269 | 1.24874 | 90.85219 | 1.24874 | 144.15956 | 1.24874 | 59.74839
1.24748 | 189.15934 | 1.24748 | 89.74532 | 1.24748 | 142.28794 | 1.24748 | 59.20513
1.24623 | 187.27551 | 1.24623 | 88.69437 | 1.24623 | 140.4618 | 1.24623 | 58.64635
1.24498 | 185.26927 | 1.24498 | 87.67502 | 1.24498 | 138.68042 | 1.24498 | 58.14828
1.24373 | 183.17681 | 1.24373 | 86.66359 | 1.24373 | 136.91394 | 1.24373 | 57.65333
1.24248 | 181.1004 | 1.24248 | 85.66003 | 1.24248 | 135.16229 | 1.24248 | 57.12391
1.24124 | 179.30577 | 1.24124 | 84.71 | 1.24124 | 133.42539 | 1.24124 | 56.65403
1.24 | 177.35847 | 1.24 | 83.65371 | 1.24 | 131.64625 | 1.24 | 56.18702