## Supplementary Fig. 7 (PB)
Supplementary Fig. 7. Photothermal heating curves of PB solution irradiated with the 808 nm laser (1.2 W cm-2) for 5 min are performed for different periods.
Day 0 |  |  |  | Day 1 |  |  |  | Day 7
Time (s) | Temperature (ºC) |  |  | Time (s) | Temperature (ºC) |  |  | Time (s) | Temperature (ºC)
0 | 26.5 | 26.5 | 26.5 | 0 | 26.5 | 26.5 | 26.5 | 0 | 26.5 | 26.5 | 26.5
20 | 34.1 | 34.4 | 34 | 20 | 34 | 33.2 | 34.3 | 20 | 32 | 31.5 | 32.4
40 | 38.3 | 38.1 | 38.5 | 40 | 38 | 37.3 | 38.5 | 40 | 36 | 35.2 | 36.7
60 | 42.5 | 42.1 | 43.1 | 60 | 41.5 | 41 | 42.2 | 60 | 40.2 | 39.5 | 41
80 | 44.4 | 44.6 | 45.2 | 80 | 44 | 43 | 44.8 | 80 | 42.8 | 42.1 | 43.5
100 | 47.4 | 47.7 | 47.1 | 100 | 46.5 | 46 | 46.9 | 100 | 45 | 44.3 | 45.5
120 | 49 | 49.3 | 49.5 | 120 | 48.3 | 48 | 48.7 | 120 | 46.5 | 46 | 46.9
140 | 50.8 | 50.2 | 50.9 | 140 | 50.2 | 49.6 | 50.9 | 140 | 48.2 | 47.4 | 48.8
160 | 52.1 | 51.5 | 52.6 | 160 | 51.4 | 51.1 | 52.2 | 160 | 49.5 | 48.6 | 50.1
180 | 53.2 | 52.2 | 54.2 | 180 | 52.5 | 52.1 | 53.2 | 180 | 50.6 | 49.8 | 51.3
200 | 54.7 | 54.1 | 55.4 | 200 | 54.1 | 53.3 | 54.3 | 200 | 52.1 | 51.4 | 52.6
220 | 55.6 | 55.2 | 55.9 | 220 | 55.1 | 54.1 | 55.9 | 220 | 53 | 52.4 | 53.5
240 | 56.6 | 56 | 57.2 | 240 | 56 | 55.2 | 56.8 | 240 | 54 | 53.3 | 54.3
260 | 57.8 | 57.2 | 58.4 | 260 | 57.1 | 56.3 | 57.8 | 260 | 55.2 | 54.5 | 55.8
280 | 58.9 | 58.3 | 59.5 | 280 | 58.2 | 57.3 | 58.7 | 280 | 56.3 | 55.6 | 56.9
300 | 59.6 | 58.9 | 60.4 | 300 | 59 | 58.1 | 59.7 | 300 | 57 | 56.1 | 58

## Supplementary Fig. 7 (ZnPB-1)
Supplementary Fig. 7. Photothermal heating curves of ZnPB-1 solution irradiated with the 808 nm laser (1.2 W cm-2) for 5 min are performed for different periods.
Day 0 |  |  |  | Day 1 |  |  |  | Day 7
Time (s) | Temperature (ºC) |  |  | Time (s) | Temperature (ºC) |  |  | Time (s) | Temperature (ºC)
0 | 26.5 | 26.5 | 26.5 | 0 | 26.5 | 26.5 | 26.5 | 0 | 26.5 | 26.5 | 26.5
20 | 32.8 | 32.3 | 33.2 | 20 | 31.9 | 31.1 | 32.4 | 20 | 29.6 | 29.2 | 30.6
40 | 38.7 | 37.9 | 39.5 | 40 | 37.9 | 37.4 | 38.3 | 40 | 35.5 | 34.9 | 36.2
60 | 43 | 42.1 | 43.4 | 60 | 42.2 | 41.5 | 43 | 60 | 39.4 | 38.8 | 40.2
80 | 45.1 | 44.4 | 45.8 | 80 | 44.6 | 44.1 | 45.3 | 80 | 41.9 | 41.2 | 42.5
100 | 47.8 | 47.3 | 48.6 | 100 | 46.6 | 45.8 | 47.4 | 100 | 44.7 | 44.1 | 45
120 | 50.2 | 49.4 | 51.1 | 120 | 49 | 48.1 | 49.5 | 120 | 47.1 | 46.1 | 47.8
140 | 52 | 51.4 | 52.8 | 140 | 51 | 50.4 | 51.7 | 140 | 48.9 | 48.1 | 49.5
160 | 53.3 | 52.7 | 54.1 | 160 | 52.5 | 52 | 53.3 | 160 | 50.2 | 49.4 | 51.1
180 | 55.2 | 54.4 | 56.1 | 180 | 54.4 | 53.2 | 55.2 | 180 | 52.1 | 51.7 | 53
200 | 56.6 | 55.8 | 57.3 | 200 | 55.6 | 54.6 | 56.1 | 200 | 53.7 | 52.9 | 54.2
220 | 58.1 | 57.4 | 59 | 220 | 57.1 | 56.4 | 57.3 | 220 | 55.2 | 54.3 | 56
240 | 58.7 | 57.9 | 59.4 | 240 | 57.8 | 57.1 | 58.2 | 240 | 55.8 | 55.1 | 56.7
260 | 59.5 | 58.7 | 60.3 | 260 | 58.5 | 57.7 | 59.2 | 260 | 56.5 | 56.1 | 57.2
280 | 60.5 | 59.9 | 61.3 | 280 | 59.7 | 58.2 | 60.7 | 280 | 57.5 | 57.1 | 58.1
300 | 61.1 | 60 | 61.8 | 300 | 60.1 | 59.4 | 61 | 300 | 58.1 | 57.6 | 58.8

## Supplementary Fig. 7 (ZnPB-3)
Supplementary Fig. 7. Photothermal heating curves of ZnPB-3 solution irradiated with the 808 nm laser (1.2 W cm-2) for 5 min are performed for different periods.
Day 0 |  |  |  | Day 1 |  |  |  | Day 7
Time (s) | Temperature (ºC) |  |  | Time (s) | Temperature (ºC) |  |  | Time (s) | Temperature (ºC)
0 | 26.5 | 26.5 | 26.5 | 0 | 26.5 | 26.5 | 26.5 | 0 | 26.5 | 26.5 | 26.5
20 | 35.1 | 34.4 | 35.5 | 20 | 34.5 | 34.3 | 34.9 | 20 | 31.6 | 30.9 | 31.9
40 | 39.1 | 38.8 | 39.9 | 40 | 38.5 | 38.2 | 39.3 | 40 | 35.6 | 35.2 | 36.3
60 | 44.1 | 43.4 | 44.8 | 60 | 43.1 | 42.4 | 43.9 | 60 | 40.2 | 39.3 | 40.5
80 | 46.6 | 46.1 | 47.5 | 80 | 46 | 45.2 | 46.9 | 80 | 43.1 | 42.7 | 43.8
100 | 49.3 | 49 | 49.9 | 100 | 48.7 | 48.2 | 49.6 | 100 | 45.8 | 45.1 | 46.6
120 | 51.5 | 51 | 52.4 | 120 | 50.9 | 50.2 | 51.7 | 120 | 48 | 47.1 | 48.8
140 | 54.3 | 54.1 | 55.1 | 140 | 53.5 | 53.1 | 54.2 | 140 | 50.8 | 50.3 | 51.2
160 | 56.2 | 55.4 | 56.9 | 160 | 55.4 | 55.1 | 55.9 | 160 | 52.7 | 52.2 | 53.7
180 | 57.8 | 57.3 | 58.4 | 180 | 57 | 56.4 | 57.9 | 180 | 54.3 | 54.1 | 55.1
200 | 59.3 | 58.8 | 60.1 | 200 | 58.5 | 58.1 | 58.8 | 200 | 55.8 | 55.2 | 56.5
220 | 60.3 | 59.7 | 61.1 | 220 | 59.5 | 59.1 | 60.4 | 220 | 56.8 | 56.3 | 57.2
240 | 61 | 60.2 | 61.7 | 240 | 60.1 | 59.2 | 60.8 | 240 | 57.5 | 57.1 | 58.3
260 | 61.8 | 61.1 | 62.4 | 260 | 60.9 | 60.2 | 61.8 | 260 | 58.3 | 58 | 59.2
280 | 62.5 | 62.1 | 63.2 | 280 | 61.6 | 61.1 | 62.4 | 280 | 59 | 58.3 | 59.9
300 | 63.2 | 62.7 | 63.9 | 300 | 62.3 | 62.1 | 62.8 | 300 | 59.7 | 59.1 | 60.9