## Supplementary Fig. 8
Supplementary Fig. 8. Complete degradation of 200 ppm ZnPB-3 solution in sodium hydroxide solution and the cumulative released amounts of Fe2+, Fe3+, and Zn2+ from 200 ppm ZnPB-3 solution in PBS for 1 week.
Concentration (ppm)
| After 1 week |  | Total degradation
Fe3+ and Fe2+ | 1.6433 | 1.7044 | 26.79237 | 27.33891
Zn2+ | 1.1015 | 1.1312 | 22.37561 | 20.25041