## Supplementary Fig. 9
Supplementary Fig. 9. Photothermal heating curves of the appropriate photothermal therapy for bacterial infection under 808 nm NIR light irradiation (0.3 W cm-2) for 15 min.
Temperature (ºC)
Time (s) | PB | ZnPB-1 | ZnPB-3
0 | 26.5 | 26.5 | 26.5
30 | 28.8 | 29.7 | 31.6
60 | 31.8 | 33.3 | 35.2
90 | 34.9 | 36.4 | 38.3
120 | 37.9 | 39.4 | 41.3
150 | 40.1 | 41.6 | 43.5
180 | 42.2 | 43.7 | 45.6
210 | 43.4 | 44.8 | 46.7
240 | 45.3 | 46.7 | 48.6
270 | 46.4 | 47.8 | 49.7
300 | 47.3 | 48.9 | 50.6
330 | 48.1 | 49.7 | 51.4
360 | 48.8 | 50.4 | 52.1
390 | 49.3 | 50.9 | 52.6
420 | 49.8 | 51.4 | 53.1
450 | 50.1 | 51.7 | 53.4
480 | 50.4 | 52 | 53.7
510 | 50.6 | 52.2 | 53.9
540 | 51.1 | 52.6 | 54.1
570 | 51.2 | 52.7 | 54.2
600 | 51.3 | 52.8 | 54.3
630 | 51.4 | 52.9 | 54.4
660 | 51.4 | 52.9 | 54.4
690 | 51.5 | 52.9 | 54.5
720 | 51.5 | 53 | 54.5
750 | 51.5 | 53 | 54.5
780 | 51.6 | 53 | 54.5
810 | 51.6 | 53 | 54.7
840 | 51.6 | 53.1 | 54.7
870 | 51.6 | 53.1 | 54.7
900 | 51.6 | 53.1 | 54.7