## Figure 1
Figure 1B |  | Denaturation Temperature/C | SD
| rHCI | 46 | 6.8
| rHCIII | 49 | 6.7
Figure 1C |  | Degradation mg/min | SD
| rHCI | 0.59 | 0.05
| rHCIII | 0.15 | 0.02
Figure 1D |  | Viscosity Pa*s | SD
| rHCI | 36 | 8
| rHCIII | 104 | 13
Figure 1E | rHCI (diameter nm) | rHCIII (diameter nm) |  | Figure 1F
| 9.38 | 14.65
| 11.46 | 11.72 |  | rHCI | Intensity | SEM | rHCIII | SEM
| 6.25 | 38.09 |  | 2h | 366000000 | 123000000 | 347000000 | 64500000
| 10.42 | 35.16 |  | 2 days | 255000000 | 108000000 | 81600000 | 41800000
| 8.33 | 19.53 |  | 7 days | 67500000
| 8.33 | 46.88
| 9.38 | 37.11
| 8.33 | 14.65
| 10.42 | 19.53
| 5.21 | 30.27
| 13.54 | 11.72
| 22.92 | 44.92
| 11.46 | 23.44
| 6.25 | 21.48
| 5.21 | 11.72
| 3.12 | 19.53
| 4.17 | 11.72
| 4.17 | 8.79
| 6.25 | 14.65
| 4.17 | 7.81
| 5.21 | 87.89
| 8.33 | 33.2
| 11.46 | 15.62
| 4.17 | 60.55
| 11.46 | 54.69
| 7.29 | 81.05
| 5.21 | 11.72
| 8.33 | 8.79
| 9.38 | 7.81
| 6.25 | 20.51
| 8.33 | 41.02
| 5.21 | 28.32
| 6.25 | 28.32
| 4.17 | 23.44
| 12.5 | 27.34
| 9.38 | 30.27
| 12.5 | 11.72
| 13.54 | 55.66
| 21.88 | 26.37
| 12.5 | 9.77
| 9.38 | 10.74
| 22.92 | 19.53
| 7.29 | 59.57
| 8.33 | 29.3
| 6.25 | 37.11
| 8.33 | 44.92
| 12.5 | 14.65
| 9.38 | 12.7
| 29.17 | 24.41
| 9.38 | 16.6
| 8.33 | 19.53
| 20.83 | 16.6
| 12.5 | 22.46
| 13.54 | 26.37
| 23.96 | 19.53
| 21.88 | 9.77
| 18.75 | 19.53
| 16.67 | 39.06
| 12.5 | 22.46
| 5.21 | 34.18
| 11.46 | 60.55
| 7.29 | 15.62
| 23.96 | 10.74
| 10.42 | 12.7
| 14.58 | 9.77
| 9.38 | 33.2
| 10.42 | 3.91
| 14.58 | 57.62
| 6.25 | 20.51
| 6.25 | 15.62
| 12.5 | 11.72
| 8.33 | 47.85
| 7.29 | 39.06
| 8.33 | 20.51
| 8.33 | 21.48
| 15.63 | 23.44
| 14.58 | 16.6
| 13.54 | 16.6
| 8.33 | 21.48
| 7.29 | 17.58
| 8.33 | 28.32
| 9.38 | 31.25
| 5.21 | 24.41
| 19.79 | 38.09
| 11.46 | 27.34
| 3.12 | 22.46
| 6.25 | 19.53
| 3.12 | 26.37
| 12.5 | 31.25
| 12.5 | 24.41
| 9.38 | 29.3
| 18.75 | 17.58
| 18.75 | 29.3
| 22.92 | 21.48
| 10.42 | 23.44
| 11.46 | 19.53
| 15.63 | 27.34
| 11.46 | 23.44
| 9.38 | 33.2
| 7.29 | 21.48
| 8.33 | 8.79
| 13.54 | 15.62
| 7.29 | 51.76
| 8.33 | 16.6
| 6.25 | 13.67
| 17.71 | 32.23
| 6.25 | 12.7
| 12.5 | 26.37
| 7.29 | 24.41
| 13.54 | 46.88
| 6.25 | 46.88
| 13.54 | 39.06
| 11.46 | 7.81
| 10.42 | 11.72
| 13.54 | 13.67
| 8.33 | 62.5
| 6.25 | 18.55
| 5.21 | 44.92
| 8.33 | 46.88
| 7.29 | 9.77
| 6.25 | 5.86
| 6.25 | 23.44
| 12.5 | 7.81
| 8.33 | 18.55
| 6.25 | 9.77
| 7.29 | 31.25
| 5.21 | 22.46
| 6.25 | 26.37
| 6.25 | 29.3
| 11.46 | 19.53
| 12.5 | 21.48
| 7.29 | 15.62
| 4.17 | 23.44
| 6.25 | 47.85
| 14.58 | 44.92
| 11.46 | 13.67
| 9.38 | 45.9
| 7.29 | 15.62
| 7.29 | 20.51
| 5.21 | 30.27
| 4.17 | 16.6
| 12.5 | 22.46
| 16.67 | 12.7
| 6.25 | 54.69
| 6.25 | 25.39
| 15.63 | 26.37
| 11.46 | 18.55
| 8.33 | 18.55
| 7.29 | 22.46
| 8.33 | 23.44
| 11.46 | 15.62
| 8.33 | 17.58
| 26.04 | 39.06
| 23.96 | 33.2
| 5.21 | 11.72
| 7.29 | 11.72
| 14.58 | 15.62
| 12.5 | 23.44
| 11.46 | 8.79
| 10.42 | 10.74
| 8.33 | 6.84
| 13.54 | 23.44
| 9.38 | 33.2
| 3.12 | 42.97
| 7.29 | 33.2
| 15.63 | 37.11
| 9.38 | 29.3
| 6.25 | 23.44
| 9.38 | 17.58
| 5.21 | 14.65
| 6.25 | 29.3
| 5.21 | 38.09
| 7.29 | 24.41
| 4.17 | 26.37
| 6.25 | 23.44
| 6.25 | 29.3
| 6.25 | 53.71
| 7.29 | 32.23
| 11.46 | 36.13
| 7.29 | 42.97
| 6.25 | 43.95
| 4.17 | 50.78
| 7.29 | 41.02
| 6.25 | 79.1
| 7.29 | 37.11
| 8.33 | 88.87
| 7.29 | 19.53
| 10.42 | 26.37
| 7.29 | 18.55
| 7.29 | 30.27
| 6.25 | 35.16
| 9.38 | 37.11
| 8.33 | 32.23
| 9.38 | 25.39
| 7.29 | 25.39
| 8.33 | 30.27
| 6.25 | 20.51
| 7.29 | 21.48
| 8.33 | 12.7
| 5.21 | 39.06
| 5.21 | 41.02
| 3.12 | 16.6
| 13.54 | 28.32
| 9.38 | 35.16
| 10.42 | 30.27
| 11.46 | 23.44
| 6.25 | 25.39
| 5.21 | 41.02
| 6.25 | 60.55
| 6.25 | 9.77
| 6.25 | 37.11
| 7.29 | 63.48
| 7.29 | 46.88
| 9.38 | 42.97
| 8.33 | 31.25
| 12.5 | 13.67
| 4.17 | 49.8
| 3.12 | 49.8
| 6.25 | 68.36
| 7.29 | 44.92
| 7.29 | 26.37
| 7.29 | 28.32
| 6.25 | 22.46
| 7.29 | 26.37
| 7.29 | 74.22
| 5.21 | 27.34
| 5.21 | 13.67
| 8.33 | 22.46
| 7.29 | 35.16
| 7.29 | 61.52
| 6.25 | 41.02
| 4.17 | 7.81
| 7.29 | 8.79
| 11.46 | 41.02
| 5.21 | 28.32
| 13.54 | 35.16
| 5.21 | 21.48
| 12.5 | 46.88
| 5.21 | 24.41
| 5.21 | 29.3
| 4.17 | 34.18
| 8.33 | 11.72
| 5.21 | 17.58
| 5.21 | 32.23
| 11.46 | 9.77
| 3.12 | 40.04
| 4.17 | 101.56
| 7.29 | 45.9
| 5.21 | 42.97
| 13.54 | 48.83

## Figure 2
Figure 2A |  | LVEF (%) | SEM
Baseline | PBS | 37.86 | 2.24
| rHCI | 34.55 | 1.55
| rHCIII | 36.67 | 2.24
Follow-up | PBS | 28.19 | 1.66
| rHCI | 44.19 | 1.85
| rHCIII | 41.41 | 2.37
Figure 2B |  | FAC Fold Change | SEM
| PBS | 0.75 | 0.05
| rHCI | 1.33 | 0.07
| rHCIII | 1.12 | 0.06
Figure 2C |  | ESV Fold Change | SEM
| PBS | 1.44 | 0.07
| rHCI | 0.95 | 0.04
| rHCIII | 1.17 | 0.08
Figure 2D |  | EDV Fold Change | SEM
| PBS | 1.26 | 0.09
| rHCI | 1.13 | 0.05
| rHCIII | 1.24 | 0.08
Figure 2E |  | SV Fold Change | SEM
| PBS | 1.0182 | 0.15
| rHCI | 1.46 | 0.07
| rHCIII | 1.4 | 0.11
Figure 2F |  | CO Fold Change | SEM
| PBS | 1.02 | 0.1
| rHCI | 1.48 | 0.8
| rHCIII | 1.45 | 0.12
Figure 2G |  | YM (kPa) | SEM
2 day | PBS | 8.87 | 4.67
| Sham | 42.3 | 8.61
| rHCI | 40.98 | 6.71
| rHCIII | 66.86 | 8.96
28 day | rHCI | 18.28 | 6.25
| rHCIII | 27.17 | 7.61
Figure 2H |  | Strain (%) | SEM
| PBS | -2.3 | 1.8
| rHCI | -9.8 | 1.6
| rHCIII | -7.8 | 3.3

## Figure 3
Figure 3B |  | Mass/Tibia Length Ratio | SEM
| PBS | 9.24 | 0.45
| rHCI | 7.64 | 0.41
| rHCIII | 9.08 | 0.46
Figure 3D |  | Remote Wall Thickness (mm) | SEM
| PBS | 0.96 | 0.09
| rHCI | 1.3 | 0.06
| rHCIII | 1.18 | 0.08
Figure 3E |  | Scar Size (%LV) | SEM
| PBS | 52.35 | 9.29
| rHCI | 32.89 | 6.14
| rHCIII | 35.96 | 6.07

## Figure 4
Figure 4A |  | Density (/mm2) | SEM
SCAR
Capillaries | PBS | 579 | 63
| rHCI | 542 | 35
| rHCIII | 644 | 40
Arterioles | PBS | 72 | 4
| rHCI | 74 | 9
| rHCIII | 68 | 5
Border zone
Capillaries | PBS | 857 | 41
| rHCI | 1077 | 44
| rHCIII | 1008 | 32
Arterioles | PBS | 43 | 3
| rHCI | 39 | 3
| rHCIII | 46 | 3
Figure 4B |  | Cardiac Troponin Area (mm2) | SEM
| PBS | 0.082 | 0.005
| rHCI | 0.103 | 0.002
| rHCIII | 0.094 | 0.003
Figure 4C |  | Cnx43 expression in remote area (%) | SEM
| PBS | 8.13 | 0.87
| rHCI | 12.45 | 1.31
| rHCIII | 9.25 | 1.3

## Figure 5
Figure 5A |  | CD206+ cells (/mm2) | SEM
Scar | PBS | 371 | 46
| rHCI | 596 | 85
| rHCIII | 418 | 23
Border zone | PBS | 291 | 45
| rHCI | 297 | 45
| rHCIII | 260 | 30
Remote | PBS | 160 | 49
| rHCI | 178 | 29
| rHCIII | 155 | 29
Figure 5B |  | Cells (%) | SEM
GFP+ | PBS | 9.82 | 0.68
| rHCI | 6.96 | 0.85
| rHCIII | 10.06 | 1.06
GFP+ F4/80+ | PBS | 10.26 | 0.71
| rHCI | 7.17 | 0.93
| rHCIII | 10.09 | 1.34
GFP+ CD38+ | PBS | 8.53 | 0.6
| rHCI | 5.86 | 0.76
| rHCIII | 9.13 | 1.01
GFP+ CD11b+ | PBS | 7.86 | 0.54
| rHCI | 5.56 | 0.67
| rHCIII | 8.43 | 0.96

## Figure 6
Figure 6A |  | Cells/mL in Blood | SEM
Monocytes | PBS | 3297957.1 | 879341.9
| rHCI | 2189900 | 296425.9
| rHCIII | 5776300 | 1244298.3
Monocyte Ly6C hi | PBS | 2280185.7 | 727972
| rHCI | 1412108.3 | 184556.7
| rHCIII | 4296440 | 1087728.0
Monocytes Ly6Clo | PBS | 1017762.9 | 195763.4
| rHCI | 777793.3 | 124137.2
| rHCIII | 1479856 | 223948
Figure 6B |  | Cells/mg in Heart | SEM
Monocyte Ly6C hi | PBS | 388 | 64
| rHCI | 421 | 172
| rHCIII | 907 | 159
Monocytes Ly6Clo | PBS | 541 | 69
| rHCI | 524 | 214
| rHCIII | 821 | 191
Macrophages | PBS | 1629 | 225
| rHCI | 1870 | 764
| rHCIII | 2049 | 592

## Figure 7
Figure 7A |  | # of Adhered BMDMs/FOV | SD
| rHCI | 16 | 2.6
| rHCIII | 15.05 | 2.5
Figure 7B |  | # of Migrating BMDMs/FOV | SD
| rHCI | 99.5 | 15
| rHCIII | 186 | 52
Figure 7C |  | # of Macrophages/TCPS | SD
M1 | rHCI | 1.14 | 0.1
| rHCIII | 1.18 | 0.12
M2 | rHCI | 2.53 | 0.6
| rHCIII | 4.66 | 1.62
Figure 7D |  | Gene expression FC/TCPS | SD
MMP1 | rHCI | 2.18 | 0.71
| rHCIII | 5.4 | 1.44
Arg1 | rHCI | 125 | 53
| rHCIII | 101 | 34
Figure 7E |  | # Dead Macrophages FC/TCPS | SD
| rHCI | -5.1 | 0.23
| rHCIII | -2.16 | 0.85
Figure 7F |  | # Dead NRVM FC/TCPS | SD
| rHCI | 0.91 | 0.18
| rHCIII | 0.98 | 0.24

## Figure S2
Figure S2A |  | Denaturation Temperature/C | SD
| rHCI | 49 | 5.7
| rHCIII | 50 | 2
Figure S2B |  | Pore Size µM | SEM
| rHCI (-CS) | 9.2 | 0.3
| rHCI (+CS) | 9.3 | 0.3
| rHCIII (-CS) | 31 | 1.3
| rHCIII (+CS) | 28 | 1

## Figure S4
Figure S4 |  | LVEF FC from Baseline | SEM
| PBS | 0.76 | 0.04
| rHCI | 1.3 | 0.05
| rHCIII | 1.15 | 0.07
| rHCI only | 0.68 | 0.09
| rHCIII only | 0.76 | 0.01

## Figure S5
Figure S5A |  | ESV (µL) | SEM
Baseline | PBS | 41 | 3.88
| rHCI | 35.59 | 2.45
| rHCIII | 36.78 | 2.61
Follow-up | PBS | 59.83 | 7.88
| rHCI | 33.9 | 2.94
| rHCIII | 42.52 | 3.85
Figure S5B |  | EDV (µL) | SEM
Baseline | PBS | 64.88 | 3.96
| rHCI | 53.73 | 2.57
| rHCIII | 57.02 | 2.74
Follow-up | PBS | 82.29 | 9.45
| rHCI | 60.61 | 3.38
| rHCIII | 69.62 | 4.35

## Figure S6
Figure S6 |  | Blood Cells/mL | SEM
Leukocytes | PBS | 15539337.3 | 2961678.2
| rHCI | 14056987.4 | 5738741.1
| rHCIII | 22094772.8 | 2957603.3
Monocytes | PBS | 3297936.9 | 879335.2
| rHCI | 2189904.9 | 894025
| rHCIII | 5776319.6 | 1244298.4
Monocytes Ly6C hi | PBS | 2280178.1 | 727965.5
| rHCI | 1412115.8 | 576493.9
| rHCIII | 4296446.7 | 1087718.6
Monocytes Ly6C lo | PBS | 1017758.7 | 195762.4
| rHCI | 777789.1 | 317531.1
| rHCIII | 1479872.9 | 223950.9
Neutrophils | PBS | 4722559.1 | 1313452.5
| rHCI | 6529205.7 | 2665537.1
| rHCIII | 5043774.7 | 718955.5
B cells | PBS | 4242632.0 | 709385
| rHCI | 3335888.6 | 1361870.8
| rHCIII | 6358667.8 | 1094839.6
T cells | PBS | 2735518.8 | 784811.8
| rHCI | 1720074.0 | 702217.3
| rHCIII | 4048755.1 | 599811.4

## Figure S7
Figure S7 |  | Heart Cells/mg | SEM
Leukocytes | PBS | 4459.206 | 564.35
| rHCI | 5020.967 | 2049.801
| rHCIII | 6522.682 | 1515.529
Macrophages | PBS | 1629.849 | 225.1274
| rHCI | 1870.617 | 763.6761
| rHCIII | 2049.141 | 592.0565
Monocytes Ly6C hi | PBS | 387.7553 | 64.16193
| rHCI | 420.6466 | 171.7282
| rHCIII | 906.595 | 159.0452
Monocytes Ly6C lo | PBS | 540.6823 | 69.02037
| rHCI | 524.0971 | 213.9618
| rHCIII | 821.1784 | 191.3297
Neutrophils | PBS | 595.6927 | 96.71073
| rHCI | 904.5442 | 358.2127
| rHCIII | 827.2856 | 188.255
B cells | PBS | 584.1111 | 96.29583
| rHCI | 581.5682 | 237.4242
| rHCIII | 838.0662 | 210.8787
T cells | PBS | 395.2542 | 63.4582
| rHCI | 372.9236 | 152.2454
| rHCIII | 586.9803 | 150.8864

## Figure S8
Figure S8 |  | Spleen Cells/mL | SEM
Leukocytes | PBS | 590287.5 | 36630.75
| rHCI | 686625 | 280313.5
| rHCIII | 788447.2 | 189699.1
Macrophages | PBS | 7238.582 | 1138.011
| rHCI | 9467.82 | 3865.221
| rHCIII | 9249.062 | 2498.682
Monocytes Ly6C hi | PBS | 12467.48 | 632.7114
| rHCI | 16350.26 | 6674.968
| rHCIII | 16135.08 | 3881.627
Monocytes Ly6C lo | PBS | 15773.2 | 2489.876
| rHCI | 21267.91 | 8682.588
| rHCIII | 30392.73 | 6484.657
Neutrophils | PBS | 26967.97 | 6380.45
| rHCI | 45332.87 | 18507.06
| rHCIII | 28633.11 | 6657.282
B cells | PBS | 219706.8 | 16838.46
| rHCI | 210768.8 | 86046.01
| rHCIII | 333347.7 | 83873.87
T cells | PBS | 260595.6 | 21611.49
| rHCI | 327036.6 | 133512.1
| rHCIII | 299680.9 | 71983.86

## Figure S9
Figure S9 |  | # Adhered BMDMs/FOV | SD
(+) Chondroitin | rHCI | 37 | 11.14
| rHCIII | 36.83 | 17.63
(-) Chondroitin | rHCI | 35.41 | 7.5
| rHCIII | 32.08 | 5.88

## Figure S10
Figure S11 |  | Longitudinal Strain at AVC (%) | SEM
Seg 1 | PBS | -14.60417 | 1.919464
| rHCI | -11.60818 | 3.689058
| rHCIII | -9.302 | 3.340822
Seg 2 | PBS | -1.48 | 2.69
| rHCI | -7.37 | 2.43
| rHCIII | -8.14 | 2.21
Seg 3 | PBS | -2.24 | 1.35
| rHCI | 1.71 | 1.14
| rHCIII | -6.18 | 3.43
Seg 4 | PBS | -13.48 | 4.22
| rHCI | -12.27 | 2.02
| rHCIII | -11.51 | 2.52
Seg 5 | PBS | -2.28 | 1.8
| rHCI | -9.73 | 1.65
| rHCIII | -7.8 | 3.32
Seg 6 | PBS | -2.32 | 1.96
| rHCI | -0.25 | 1.74
| rHCIII | -1.16 | 1.07
MOWD | PBS | 67.25 | 12.41
| rHCI | 56.36 | 9.88
| rHCIII | 46.2 | 6.74