## Figure 2
Figure 2b |  |  | Figure 2c |  |  |  |  | Figure 2g
Temperature (ºC) | G' | G'' | Temperature (ºC) | G' | G'' | Time (min) | Temperature (ºC) | Time (h) |  |  |  | Mean Fluoresence intensity (MFI) (106)
25.02 | 18130 | 5211 | 0 | 83820 | 19470 | 0 | 43 |  |  |  |  | IR820 |  |  |  |  | IR820@LG+L |  |  |  |  | IR820@LG-L
25.04 | 18400 | 5385 | 2 | 86640 | 20760 | 300 | 43 |  | Sample 1 | Sample 2 | Sample 3 | Mean | SEM | Sample 1 | Sample 2 | Sample 3 | Mean | SEM | Sample 1 | Sample 2 | Sample 3 | Mean | SEM
25.1 | 18270 | 5370 | 4 | 91420 | 22910 | 300 | 25 | 1 | 46.01 | 57.17 | 57.12 | 53.43333 | 3.711695 | 23.89 | 98.41 | 57.12 | 59.80667 | 21.55397 | 83.71 | 50.27 | 106.6 | 80.19333 | 16.35586
25.21 | 17630 | 5112 | 6 | 93880 | 23650 | 600 | 25 | 2 | 14.14 | 13.69 | 20.37 | 16.06667 | 2.155584 | 37.89 | 89.7 | 20.37 | 49.32 | 20.81382 | 42.83 | 91.02 | 53.33 | 62.39333 | 14.63076
25.38 | 17360 | 5120 | 8 | 92040 | 21800 | 600 | 43 | 4 | 10.42 | 7.534 | 10.01 | 9.321333 | 0.9014702 | 49.88 | 102.4 | 10.01 | 54.09667 | 26.7539 | 26.72 | 116.1 | 49.42 | 64.08 | 26.82277
25.59 | 17270 | 5383 | 10 | 98650 | 25160 | 900 | 43 | 7 | 8.932 | 4.781 | 10.06 | 7.924333 | 1.605045 | 34.33 | 67.09 | 10.06 | 37.16 | 16.52384 | 19.68 | 127.7 | 62.49 | 69.95667 | 31.40538
25.85 | 16120 | 5061 | 12 | 95740 | 22820 | 900 | 25 | 10 | 2.422 | 1.613 | 8.772 | 4.269 | 2.26358 | 25.03 | 63.09 | 8.772 | 32.29733 | 16.09577 | 14 | 122.89 | 59.03 | 65.30667 | 31.59011
26.15 | 15440 | 5047 | 14 | 101800 | 25470 | 1200 | 25 | 14 | 0.8245 | 1.694 | 9.867 | 4.1285 | 2.880208 | 17.3 | 50.24 | 9.867 | 25.80233 | 12.40581 | 15.13 | 118.9 | 59.56 | 64.53 | 30.05871
26.49 | 14520 | 4948 | 16 | 102900 | 25700 | 1200 | 43 | 15 | 0 | 0.6356 | 10.35 | 3.661867 | 3.349097 | 13.07 | 39.44 | 10.35 | 20.95333 | 9.276624 | 17.15 | 103.5 | 55.99 | 58.88 | 24.96895
26.85 | 13380 | 4742 | 18 | 101700 | 24990 | 1500 | 43 | 24 | 0 | 0 | 9.58 | 3.193333 | 3.193333 | 10.03 | 25.92 | 9.58 | 15.17667 | 5.373237 | 24.72 | 84.22 | 55.51 | 54.81667 | 17.17967
27.23 | 12440 | 4742 | 20 | 112800 | 30750 | 1500 | 25 | 30 | 0 | 0 | 0 | 0 | 0 | 9.8 | 12.53 | 6.5 | 9.61 | 1.743301 | 21.06 | 43.08 | 46.86 | 37 | 8.044352
27.64 | 11130 | 4402 | 22 | 111000 | 29160 | 1800 | 25
28.04 | 10130 | 4336 | 24 | 107000 | 26370 | 1800 | 25
28.46 | 8871 | 3925 | 26 | 110600 | 28570
28.91 | 7710 | 3598 | 28 | 112400 | 29190
29.34 | 6676 | 3291 | 30 | 114600 | 30010
29.77 | 5760 | 2919 | 32 | 122200 | 34390
30.23 | 4969 | 2635 | 34 | 114600 | 29720
30.67 | 4237 | 2346 | 36 | 118100 | 31480
31.11 | 3570 | 2059 | 38 | 123100 | 33660
31.56 | 3007 | 1785 | 40 | 121200 | 32370
32.01 | 2526 | 1539 | 42 | 121600 | 32400
32.45 | 2123 | 1319 | 44 | 128400 | 36280
32.9 | 1796 | 1122 | 46 | 124600 | 33830
33.34 | 1512 | 957.5 | 48 | 129500 | 36320
33.78 | 1274 | 814.1 | 50 | 134700 | 39940
34.23 | 1076 | 692 | 52 | 118300 | 30190
34.67 | 906.3 | 590.7 | 54 | 127100 | 35040
35.11 | 765.1 | 503.4 | 56 | 129300 | 36670
35.56 | 645.9 | 430.7 | 58 | 123700 | 32700
35.99 | 544.3 | 368.5 | 60 | 138000 | 41980
36.43 | 461.1 | 315.9 | 62 | 123000 | 32220
36.87 | 389.4 | 270.3 | 64 | 132800 | 37600
37.3 | 325.5 | 229.6 | 66 | 133800 | 38330
37.74 | 269.1 | 195.9 | 68 | 126700 | 33880
38.18 | 219.6 | 168.1 | 70 | 136500 | 39420
38.61 | 173.4 | 142.1 | 72 | 127100 | 33390
39.04 | 131 | 117.8 | 74 | 136000 | 38980
39.48 | 90.76 | 95.51 | 76 | 128600 | 34180
39.91 | 54.17 | 75.57 | 78 | 139500 | 40240
40.34 | 30.39 | 54.06 | 80 | 129100 | 35000
40.78 | 19.33 | 42.52 | 82 | 133300 | 37600
41.2 | 14.12 | 34.63 | 84 | 134000 | 37850
41.63 | 11.4 | 29.93 | 86 | 130000 | 36110
42.07 | 10.02 | 27.12 | 88 | 141100 | 42420
42.49 | 8.967 | 24.25 | 90 | 133700 | 37480
42.92 | 8.191 | 21.23 | 92 | 124500 | 32390
43.36 | 7.351 | 18.35 | 94 | 128200 | 34720
43.78 | 6.754 | 16.55 | 96 | 138700 | 41330
44.2 | 6.468 | 15.15 | 98 | 135000 | 39390
44.64 | 6.191 | 13.65 | 100 | 126900 | 34630
45.06 | 6.013 | 12.46 | 102 | 139400 | 41910
45.48 | 5.516 | 11.03 | 104 | 140500 | 43020
45.92 | 5.229 | 9.943 | 106 | 121700 | 31510
46.34 | 5.089 | 9.204 | 108 | 135400 | 39720
46.75 | 4.962 | 8.511 | 110 | 121400 | 32030
47.17 | 4.767 | 7.782 | 112 | 134100 | 39090
47.57 | 4.688 | 7.31 | 114 | 134800 | 39620
47.96 | 4.572 | 6.834 | 116 | 125800 | 35210
48.37 | 4.452 | 6.378 | 118 | 130600 | 37530
48.77 | 4.407 | 6.039 | 120 | 139700 | 43160
49.17 | 4.395 | 5.799 | 122 | 126300 | 35570
49.59 | 4.434 | 5.741 | 124 | 130300 | 38230
50.01 | 4.252 | 5.29 | 126 | 136300 | 41730
50.43 | 4.115 | 4.886 | 128 | 126300 | 36230
50.86 | 4.04 | 4.631 | 130 | 125000 | 35160
51.29 | 3.965 | 4.368 | 132 | 133900 | 40500
51.73 | 3.951 | 4.214 | 134 | 121700 | 34160
52.18 | 3.801 | 3.882 | 136 | 123900 | 35100
52.62 | 3.706 | 3.663 | 138 | 133200 | 41070
53.07 | 3.701 | 3.622 | 140 | 126600 | 36850
53.53 | 3.732 | 3.505 | 142 | 128300 | 38180
53.98 | 3.776 | 3.456 | 144 | 131800 | 40720
54.43 | 3.878 | 3.567 | 146 | 124900 | 36260
54.9 | 3.877 | 3.545 | 148 | 132500 | 40560
55.35 | 3.89 | 3.53 | 150 | 120100 | 33460
55.81 | 4.015 | 3.465 | 152 | 126300 | 37020
56.28 | 3.985 | 3.313 | 154 | 126800 | 37900
56.73 | 3.871 | 2.979 | 156 | 129100 | 39300
57.18 | 3.633 | 2.72 | 158 | 133900 | 42020
57.64 | 3.496 | 2.521 | 160 | 122500 | 35300
58.09 | 3.391 | 2.208 | 162 | 120700 | 34540
58.54 | 3.363 | 2.21 | 164 | 126800 | 38330
59 | 3.37 | 2.093 | 166 | 123500 | 36460
59.44 | 3.315 | 2.003 | 168 | 123100 | 36450
59.89 | 3.17 | 1.789 | 170 | 117700 | 33230
60.34 | 3.16 | 1.781 | 172 | 129800 | 40140
60.78 | 3.136 | 1.692 | 174 | 119800 | 34070
61.22 | 3.095 | 1.636 | 176 | 120000 | 34690
61.67 | 3.077 | 1.537 | 178 | 130700 | 40500
62.11 | 3.051 | 1.471 | 180 | 122300 | 36100
62.56 | 3.054 | 1.373 | 182 | 125100 | 37570
63.01 | 3.039 | 1.447 | 184 | 125100 | 38710
63.45 | 3.016 | 1.314 | 186 | 117300 | 33220
63.88 | 3.004 | 1.282 | 188 | 131200 | 41370
64.33 | 2.969 | 1.247 | 190 | 122400 | 36740
64.76 | 2.955 | 1.156 | 192 | 122900 | 36810
65.19 | 2.952 | 1.137 | 194 | 128000 | 40430
65.63 | 2.946 | 1.102 | 196 | 118800 | 34830
66.06 | 2.967 | 1.054 | 198 | 126300 | 39120
66.48 | 2.918 | 1.023 | 200 | 114800 | 32830
66.92 | 2.958 | 1.032 | 202 | 119800 | 35700
67.34 | 2.948 | 0.9873 | 204 | 121300 | 36850
67.78 | 2.943 | 0.9637 | 206 | 118100 | 34480
68.2 | 2.95 | 0.9523 | 208 | 124000 | 38160
68.62 | 2.951 | 0.9313 | 210 | 124900 | 38470
69.05 | 2.936 | 0.9003 | 212 | 124100 | 38010
69.47 | 2.961 | 0.9154 | 214 | 115000 | 33350
69.89 | 2.95 | 0.8424 | 216 | 123400 | 37950
|  |  | 218 | 121400 | 36930
|  |  | 220 | 116800 | 34510
|  |  | 222 | 123400 | 38100
|  |  | 224 | 118500 | 35510
|  |  | 226 | 131600 | 42450
|  |  | 228 | 114600 | 34020
|  |  | 230 | 117300 | 34390
|  |  | 232 | 124500 | 38460
|  |  | 234 | 114800 | 33430
|  |  | 236 | 124200 | 38700
|  |  | 238 | 114800 | 33690
|  |  | 240 | 125200 | 39470
|  |  | 242 | 124500 | 38750
|  |  | 244 | 112900 | 33100
|  |  | 246 | 119000 | 36050
|  |  | 248 | 116500 | 34910
|  |  | 250 | 127800 | 40440
|  |  | 252 | 115700 | 34360
|  |  | 254 | 123700 | 38520
|  |  | 256 | 116600 | 35050
|  |  | 258 | 117100 | 34820
|  |  | 260 | 127200 | 40050
|  |  | 262 | 118200 | 35810
|  |  | 264 | 124700 | 38670
|  |  | 266 | 115500 | 34300
|  |  | 268 | 122600 | 38130
|  |  | 270 | 124000 | 38260
|  |  | 272 | 121700 | 37950
|  |  | 274 | 117200 | 35600
|  |  | 276 | 122700 | 38730
|  |  | 278 | 115300 | 34370
|  |  | 280 | 125600 | 39020
|  |  | 282 | 118200 | 35610
|  |  | 284 | 116500 | 34470
|  |  | 286 | 117600 | 35310
|  |  | 288 | 111600 | 32470
|  |  | 290 | 126000 | 39450
|  |  | 292 | 127300 | 40080
|  |  | 294 | 116300 | 34860
|  |  | 296 | 129200 | 41090
|  |  | 298 | 114600 | 33990
|  |  | 300 | 149.1 | 128.7
|  |  | 302 | 39.22 | 103.8
|  |  | 304 | 23.37 | 82.63
|  |  | 306 | 19.31 | 76.99
|  |  | 308 | 17.52 | 74.46
|  |  | 310 | 16.52 | 73.01
|  |  | 312 | 15.96 | 72.2
|  |  | 314 | 15.56 | 71.54
|  |  | 316 | 15.24 | 70.93
|  |  | 318 | 14.97 | 70.53
|  |  | 320 | 14.74 | 70.27
|  |  | 322 | 14.56 | 69.79
|  |  | 324 | 14.4 | 69.47
|  |  | 326 | 14.27 | 69.33
|  |  | 328 | 14.25 | 69.04
|  |  | 330 | 14.15 | 68.96
|  |  | 332 | 14 | 68.83
|  |  | 334 | 13.96 | 68.83
|  |  | 336 | 14.02 | 68.54
|  |  | 338 | 14.02 | 68.42
|  |  | 340 | 14 | 68.15
|  |  | 342 | 13.81 | 68.16
|  |  | 344 | 13.67 | 68.18
|  |  | 346 | 13.58 | 67.9
|  |  | 348 | 13.4 | 67.75
|  |  | 350 | 13.35 | 67.7
|  |  | 352 | 13.2 | 67.74
|  |  | 354 | 13.21 | 67.48
|  |  | 356 | 13.14 | 67.35
|  |  | 358 | 13.22 | 67.25
|  |  | 360 | 13.11 | 67.23
|  |  | 362 | 13.13 | 67.03
|  |  | 364 | 12.96 | 66.8
|  |  | 366 | 12.82 | 66.56
|  |  | 368 | 12.65 | 66.34
|  |  | 370 | 12.34 | 66.3
|  |  | 372 | 12.35 | 66.1
|  |  | 374 | 12.24 | 65.89
|  |  | 376 | 12.17 | 65.9
|  |  | 378 | 12.09 | 65.86
|  |  | 380 | 12.01 | 65.76
|  |  | 382 | 12.12 | 65.69
|  |  | 384 | 12.05 | 65.47
|  |  | 386 | 12.02 | 65.34
|  |  | 388 | 12 | 65.16
|  |  | 390 | 11.97 | 65.18
|  |  | 392 | 11.97 | 64.92
|  |  | 394 | 12.04 | 64.85
|  |  | 396 | 11.99 | 64.65
|  |  | 398 | 11.9 | 64.46
|  |  | 400 | 11.94 | 64.35
|  |  | 402 | 11.94 | 64.43
|  |  | 404 | 11.9 | 64.46
|  |  | 406 | 11.91 | 64.4
|  |  | 408 | 11.97 | 64.29
|  |  | 410 | 11.95 | 64.24
|  |  | 412 | 11.95 | 64.19
|  |  | 414 | 11.9 | 64.04
|  |  | 416 | 11.89 | 63.94
|  |  | 418 | 11.79 | 63.86
|  |  | 420 | 11.73 | 63.77
|  |  | 422 | 11.78 | 63.65
|  |  | 424 | 11.78 | 63.61
|  |  | 426 | 11.74 | 63.6
|  |  | 428 | 11.67 | 63.41
|  |  | 430 | 11.55 | 63.36
|  |  | 432 | 11.49 | 63.19
|  |  | 434 | 11.45 | 63.14
|  |  | 436 | 11.38 | 63.06
|  |  | 438 | 11.25 | 63.01
|  |  | 440 | 11.18 | 62.83
|  |  | 442 | 11.14 | 62.83
|  |  | 444 | 11.09 | 62.84
|  |  | 446 | 11.05 | 62.81
|  |  | 448 | 11.08 | 62.77
|  |  | 450 | 11.06 | 62.9
|  |  | 452 | 11.11 | 62.93
|  |  | 454 | 11.12 | 62.97
|  |  | 456 | 11.06 | 63.05
|  |  | 458 | 11.11 | 63.01
|  |  | 460 | 11.13 | 63.11
|  |  | 462 | 11.21 | 63.08
|  |  | 464 | 11.27 | 63.1
|  |  | 466 | 11.22 | 63.15
|  |  | 468 | 11.27 | 63.09
|  |  | 470 | 11.19 | 63.11
|  |  | 472 | 11.06 | 63.08
|  |  | 474 | 11.01 | 63.1
|  |  | 476 | 10.93 | 63.27
|  |  | 478 | 11.06 | 63.52
|  |  | 480 | 10.9 | 63.31
|  |  | 482 | 10.82 | 63.34
|  |  | 484 | 10.84 | 63.21
|  |  | 486 | 10.85 | 63.19
|  |  | 488 | 10.89 | 63.11
|  |  | 490 | 10.91 | 63.03
|  |  | 492 | 10.89 | 63.11
|  |  | 494 | 10.91 | 63.03
|  |  | 496 | 10.9 | 62.98
|  |  | 498 | 10.85 | 62.91
|  |  | 500 | 10.74 | 62.79
|  |  | 502 | 10.71 | 62.7
|  |  | 504 | 10.63 | 62.63
|  |  | 506 | 10.57 | 62.57
|  |  | 508 | 10.54 | 62.45
|  |  | 510 | 10.46 | 62.46
|  |  | 512 | 10.48 | 62.33
|  |  | 514 | 10.49 | 62.21
|  |  | 516 | 10.47 | 62.24
|  |  | 518 | 10.51 | 62.16
|  |  | 520 | 10.45 | 62.03
|  |  | 522 | 10.41 | 62.09
|  |  | 524 | 10.41 | 61.98
|  |  | 526 | 10.39 | 61.88
|  |  | 528 | 10.38 | 61.9
|  |  | 530 | 10.38 | 61.86
|  |  | 532 | 10.39 | 61.79
|  |  | 534 | 10.37 | 61.8
|  |  | 536 | 10.37 | 61.76
|  |  | 538 | 10.39 | 61.7
|  |  | 540 | 10.36 | 61.74
|  |  | 542 | 10.37 | 61.71
|  |  | 544 | 10.41 | 61.67
|  |  | 546 | 10.4 | 61.72
|  |  | 548 | 10.42 | 61.57
|  |  | 550 | 10.39 | 61.45
|  |  | 552 | 10.34 | 61.51
|  |  | 554 | 10.34 | 61.43
|  |  | 556 | 10.32 | 61.37
|  |  | 558 | 10.29 | 61.46
|  |  | 560 | 10.23 | 61.44
|  |  | 562 | 10.23 | 61.37
|  |  | 564 | 10.19 | 61.33
|  |  | 566 | 10.16 | 61.35
|  |  | 568 | 10.23 | 61.35
|  |  | 570 | 10.24 | 61.25
|  |  | 572 | 10.19 | 61.27
|  |  | 574 | 10.22 | 61.23
|  |  | 576 | 10.22 | 61.14
|  |  | 578 | 10.19 | 61.17
|  |  | 580 | 10.17 | 61.11
|  |  | 582 | 10.19 | 61.04
|  |  | 584 | 10.17 | 61.11
|  |  | 586 | 10.21 | 61.11
|  |  | 588 | 10.24 | 61.09
|  |  | 590 | 10.18 | 61.11
|  |  | 592 | 10.25 | 61.15
|  |  | 594 | 10.23 | 61.09
|  |  | 596 | 10.23 | 61.2
|  |  | 598 | 10.26 | 61.23
|  |  | 600 | 119500 | 30520
|  |  | 602 | 128800 | 41680
|  |  | 604 | 117600 | 34040
|  |  | 606 | 121000 | 36920
|  |  | 608 | 115300 | 32750
|  |  | 610 | 125000 | 39930
|  |  | 612 | 118500 | 35260
|  |  | 614 | 126000 | 40310
|  |  | 616 | 121400 | 37460
|  |  | 618 | 119000 | 35350
|  |  | 620 | 120500 | 36160
|  |  | 622 | 122600 | 36700
|  |  | 624 | 130300 | 42060
|  |  | 626 | 114000 | 31500
|  |  | 628 | 128600 | 41460
|  |  | 630 | 114200 | 31460
|  |  | 632 | 128500 | 41370
|  |  | 634 | 112700 | 30510
|  |  | 636 | 128800 | 41330
|  |  | 638 | 126700 | 39600
|  |  | 640 | 114300 | 31710
|  |  | 642 | 119700 | 34690
|  |  | 644 | 126600 | 39690
|  |  | 646 | 117500 | 33030
|  |  | 648 | 129000 | 39980
|  |  | 650 | 127300 | 38900
|  |  | 652 | 117100 | 32550
|  |  | 654 | 127600 | 38570
|  |  | 656 | 122300 | 35540
|  |  | 658 | 122100 | 35370
|  |  | 660 | 127200 | 39260
|  |  | 662 | 116100 | 31620
|  |  | 664 | 126400 | 38630
|  |  | 666 | 120500 | 35350
|  |  | 668 | 112000 | 35740
|  |  | 670 | 101100 | 38250
|  |  | 672 | 91500 | 31090
|  |  | 674 | 111300 | 39220
|  |  | 676 | 120300 | 34190
|  |  | 678 | 124300 | 36280
|  |  | 680 | 123600 | 35360
|  |  | 682 | 122400 | 34440
|  |  | 684 | 131200 | 39840
|  |  | 686 | 120700 | 33520
|  |  | 688 | 126900 | 37220
|  |  | 690 | 131200 | 40230
|  |  | 692 | 121500 | 33860
|  |  | 694 | 131300 | 40110
|  |  | 696 | 121700 | 33450
|  |  | 698 | 134700 | 41520
|  |  | 700 | 117600 | 31500
|  |  | 702 | 130200 | 38490
|  |  | 704 | 124300 | 35070
|  |  | 706 | 130400 | 39040
|  |  | 708 | 127900 | 37410
|  |  | 710 | 120900 | 33240
|  |  | 712 | 134300 | 40890
|  |  | 714 | 121300 | 33730
|  |  | 716 | 135100 | 41850
|  |  | 718 | 121300 | 33620
|  |  | 720 | 123400 | 34900
|  |  | 722 | 130700 | 38560
|  |  | 724 | 122300 | 33020
|  |  | 726 | 134100 | 39280
|  |  | 728 | 121800 | 32820
|  |  | 730 | 134000 | 39820
|  |  | 732 | 123800 | 34230
|  |  | 734 | 119200 | 36670
|  |  | 736 | 117900 | 42090
|  |  | 738 | 118100 | 38070
|  |  | 740 | 112100 | 33510
|  |  | 742 | 119400 | 37980
|  |  | 744 | 116200 | 34510
|  |  | 746 | 109500 | 33710
|  |  | 748 | 111500 | 34070
|  |  | 750 | 111100 | 33050
|  |  | 752 | 120500 | 37250
|  |  | 754 | 113600 | 35750
|  |  | 756 | 108600 | 33270
|  |  | 758 | 123400 | 40440
|  |  | 760 | 112200 | 33150
|  |  | 762 | 125200 | 39390
|  |  | 764 | 114500 | 35720
|  |  | 766 | 115700 | 37790
|  |  | 768 | 120000 | 38230
|  |  | 770 | 116800 | 35440
|  |  | 772 | 114200 | 33340
|  |  | 774 | 114000 | 35960
|  |  | 776 | 119700 | 38320
|  |  | 778 | 118000 | 36470
|  |  | 780 | 119500 | 35590
|  |  | 782 | 118900 | 38440
|  |  | 784 | 116000 | 35120
|  |  | 786 | 119900 | 36290
|  |  | 788 | 115500 | 35440
|  |  | 790 | 124200 | 40850
|  |  | 792 | 114300 | 32630
|  |  | 794 | 136900 | 40600
|  |  | 796 | 128200 | 35260
|  |  | 798 | 136300 | 38190
|  |  | 800 | 143900 | 41440
|  |  | 802 | 129600 | 34700
|  |  | 804 | 135700 | 37660
|  |  | 806 | 137300 | 38640
|  |  | 808 | 129900 | 34960
|  |  | 810 | 138200 | 39120
|  |  | 812 | 142300 | 42320
|  |  | 814 | 126400 | 35630
|  |  | 816 | 136600 | 37390
|  |  | 818 | 137300 | 38000
|  |  | 820 | 129700 | 34420
|  |  | 822 | 133100 | 35400
|  |  | 824 | 146900 | 42440
|  |  | 826 | 129300 | 33610
|  |  | 828 | 143600 | 40100
|  |  | 830 | 127100 | 32600
|  |  | 832 | 140100 | 38660
|  |  | 834 | 128200 | 33910
|  |  | 836 | 145800 | 40800
|  |  | 838 | 135200 | 35560
|  |  | 840 | 143700 | 38980
|  |  | 842 | 146500 | 40650
|  |  | 844 | 128700 | 33450
|  |  | 846 | 129000 | 32660
|  |  | 848 | 142500 | 39360
|  |  | 850 | 135100 | 35850
|  |  | 852 | 148200 | 41760
|  |  | 854 | 136700 | 36530
|  |  | 856 | 140200 | 37660
|  |  | 858 | 138400 | 36670
|  |  | 860 | 133300 | 34740
|  |  | 862 | 150300 | 42320
|  |  | 864 | 129900 | 33210
|  |  | 866 | 140500 | 38190
|  |  | 868 | 142600 | 38580
|  |  | 870 | 141000 | 37970
|  |  | 872 | 148700 | 41710
|  |  | 874 | 129200 | 33180
|  |  | 876 | 139500 | 37260
|  |  | 878 | 136900 | 36390
|  |  | 880 | 136300 | 35640
|  |  | 882 | 145800 | 39530
|  |  | 884 | 131600 | 37950
|  |  | 886 | 137800 | 42660
|  |  | 888 | 121300 | 34240
|  |  | 890 | 151500 | 50180
|  |  | 892 | 145600 | 39990
|  |  | 894 | 135700 | 34970
|  |  | 896 | 136600 | 35140
|  |  | 898 | 142700 | 37220
|  |  | 900 | 70.2 | 159.3
|  |  | 902 | 36.77 | 127
|  |  | 904 | 33 | 121.1
|  |  | 906 | 31.5 | 119
|  |  | 908 | 30.74 | 117.9
|  |  | 910 | 30.25 | 117.1
|  |  | 912 | 29.88 | 116.5
|  |  | 914 | 29.61 | 116
|  |  | 916 | 29.38 | 115.6
|  |  | 918 | 29.21 | 115.2
|  |  | 920 | 29.01 | 114.7
|  |  | 922 | 28.83 | 114.5
|  |  | 924 | 28.7 | 114.2
|  |  | 926 | 28.55 | 114
|  |  | 928 | 28.41 | 113.7
|  |  | 930 | 28.27 | 113.5
|  |  | 932 | 28.14 | 113.3
|  |  | 934 | 28.03 | 113.1
|  |  | 936 | 27.93 | 112.9
|  |  | 938 | 27.84 | 112.6
|  |  | 940 | 27.72 | 112.4
|  |  | 942 | 27.63 | 112.2
|  |  | 944 | 27.52 | 112
|  |  | 946 | 27.45 | 111.9
|  |  | 948 | 27.31 | 111.7
|  |  | 950 | 27.22 | 111.5
|  |  | 952 | 27.08 | 111.3
|  |  | 954 | 27 | 111.2
|  |  | 956 | 26.95 | 111
|  |  | 958 | 26.68 | 109.8
|  |  | 960 | 26.46 | 109.6
|  |  | 962 | 26.34 | 109.2
|  |  | 964 | 26.12 | 107.8
|  |  | 966 | 25.81 | 107.2
|  |  | 968 | 25.72 | 107.2
|  |  | 970 | 25.63 | 107
|  |  | 972 | 25.59 | 107
|  |  | 974 | 25.4 | 106
|  |  | 976 | 25.21 | 106.1
|  |  | 978 | 25.18 | 106
|  |  | 980 | 25.14 | 106.2
|  |  | 982 | 25.07 | 105.6
|  |  | 984 | 24.81 | 104.9
|  |  | 986 | 24.77 | 105.1
|  |  | 988 | 24.77 | 105
|  |  | 990 | 24.72 | 105.1
|  |  | 992 | 24.73 | 104.7
|  |  | 994 | 24.49 | 104
|  |  | 996 | 24.4 | 104.2
|  |  | 998 | 24.32 | 104.2
|  |  | 1000 | 24.32 | 104.3
|  |  | 1002 | 24.13 | 103.4
|  |  | 1004 | 24 | 103.6
|  |  | 1006 | 23.92 | 103.6
|  |  | 1008 | 23.99 | 103.4
|  |  | 1010 | 23.8 | 102.9
|  |  | 1012 | 23.79 | 103
|  |  | 1014 | 23.87 | 103.4
|  |  | 1016 | 24.02 | 103.8
|  |  | 1018 | 24.05 | 103.9
|  |  | 1020 | 24.06 | 104
|  |  | 1022 | 24.08 | 104
|  |  | 1024 | 24.03 | 104
|  |  | 1026 | 24 | 104
|  |  | 1028 | 23.97 | 104
|  |  | 1030 | 23.91 | 104
|  |  | 1032 | 23.9 | 103.9
|  |  | 1034 | 23.87 | 103.8
|  |  | 1036 | 23.79 | 103.7
|  |  | 1038 | 23.76 | 103.6
|  |  | 1040 | 23.78 | 103.6
|  |  | 1042 | 23.75 | 103.5
|  |  | 1044 | 23.74 | 103.5
|  |  | 1046 | 23.68 | 103.4
|  |  | 1048 | 23.62 | 103.3
|  |  | 1050 | 23.55 | 103.3
|  |  | 1052 | 23.48 | 103.2
|  |  | 1054 | 23.41 | 103.2
|  |  | 1056 | 23.39 | 103.1
|  |  | 1058 | 23.33 | 102.9
|  |  | 1060 | 23.29 | 102.8
|  |  | 1062 | 23.29 | 102.7
|  |  | 1064 | 23.26 | 102.6
|  |  | 1066 | 23.25 | 102.6
|  |  | 1068 | 23.25 | 102.5
|  |  | 1070 | 23.22 | 102.5
|  |  | 1072 | 23.22 | 102.5
|  |  | 1074 | 23.18 | 102.4
|  |  | 1076 | 23.15 | 102.4
|  |  | 1078 | 23.1 | 102.4
|  |  | 1080 | 23.04 | 102.4
|  |  | 1082 | 22.99 | 102.3
|  |  | 1084 | 22.96 | 102.2
|  |  | 1086 | 22.92 | 102.1
|  |  | 1088 | 22.89 | 102.1
|  |  | 1090 | 22.88 | 102
|  |  | 1092 | 22.82 | 101.8
|  |  | 1094 | 22.78 | 101.8
|  |  | 1096 | 22.72 | 101.7
|  |  | 1098 | 22.7 | 101.6
|  |  | 1100 | 22.64 | 101.6
|  |  | 1102 | 22.59 | 101.6
|  |  | 1104 | 22.53 | 101.5
|  |  | 1106 | 22.5 | 101.5
|  |  | 1108 | 22.48 | 101.5
|  |  | 1110 | 22.44 | 101.3
|  |  | 1112 | 22.44 | 101.3
|  |  | 1114 | 22.39 | 101.2
|  |  | 1116 | 22.4 | 101.1
|  |  | 1118 | 22.38 | 101.1
|  |  | 1120 | 22.36 | 101
|  |  | 1122 | 22.33 | 100.9
|  |  | 1124 | 22.29 | 100.9
|  |  | 1126 | 22.25 | 100.8
|  |  | 1128 | 22.19 | 100.7
|  |  | 1130 | 22.17 | 100.7
|  |  | 1132 | 22.09 | 100.5
|  |  | 1134 | 22.05 | 100.5
|  |  | 1136 | 22.02 | 100.3
|  |  | 1138 | 21.98 | 100.3
|  |  | 1140 | 21.96 | 100.2
|  |  | 1142 | 21.94 | 100.1
|  |  | 1144 | 21.9 | 100
|  |  | 1146 | 21.85 | 99.97
|  |  | 1148 | 21.83 | 99.95
|  |  | 1150 | 21.8 | 99.93
|  |  | 1152 | 21.74 | 99.89
|  |  | 1154 | 21.69 | 99.88
|  |  | 1156 | 21.66 | 99.88
|  |  | 1158 | 21.63 | 99.79
|  |  | 1160 | 21.6 | 99.72
|  |  | 1162 | 21.54 | 99.58
|  |  | 1164 | 21.54 | 99.49
|  |  | 1166 | 21.53 | 99.36
|  |  | 1168 | 21.46 | 99.26
|  |  | 1170 | 21.47 | 99.2
|  |  | 1172 | 21.42 | 99.08
|  |  | 1174 | 21.39 | 99.04
|  |  | 1176 | 21.36 | 98.94
|  |  | 1178 | 21.32 | 98.83
|  |  | 1180 | 21.29 | 98.73
|  |  | 1182 | 21.25 | 98.7
|  |  | 1184 | 21.2 | 98.59
|  |  | 1186 | 21.16 | 98.63
|  |  | 1188 | 21.16 | 98.58
|  |  | 1190 | 21.12 | 98.54
|  |  | 1192 | 21.15 | 98.42
|  |  | 1194 | 21.08 | 98.44
|  |  | 1196 | 21.06 | 98.39
|  |  | 1198 | 21.02 | 98.27
|  |  | 1200 | 120500 | 19660
|  |  | 1202 | 129800 | 28330
|  |  | 1204 | 123100 | 25510
|  |  | 1206 | 125500 | 26620
|  |  | 1208 | 132100 | 30680
|  |  | 1210 | 126800 | 28210
|  |  | 1212 | 130800 | 29440
|  |  | 1214 | 138700 | 32770
|  |  | 1216 | 129500 | 28200
|  |  | 1218 | 142000 | 34430
|  |  | 1220 | 126500 | 27580
|  |  | 1222 | 143800 | 37890
|  |  | 1224 | 140200 | 33690
|  |  | 1226 | 143900 | 37090
|  |  | 1228 | 135900 | 33810
|  |  | 1230 | 133700 | 33100
|  |  | 1232 | 145400 | 40960
|  |  | 1234 | 132900 | 32760
|  |  | 1236 | 145400 | 39900
|  |  | 1238 | 146200 | 41680
|  |  | 1240 | 134400 | 35980
|  |  | 1242 | 138400 | 39540
|  |  | 1244 | 138000 | 39720
|  |  | 1246 | 141300 | 41290
|  |  | 1248 | 124900 | 31600
|  |  | 1250 | 142000 | 41480
|  |  | 1252 | 142400 | 40100
|  |  | 1254 | 140900 | 40160
|  |  | 1256 | 144800 | 42450
|  |  | 1258 | 140700 | 40130
|  |  | 1260 | 138800 | 39670
|  |  | 1262 | 142100 | 41600
|  |  | 1264 | 130400 | 34620
|  |  | 1266 | 137700 | 39280
|  |  | 1268 | 155200 | 51080
|  |  | 1270 | 131100 | 35570
|  |  | 1272 | 145800 | 44020
|  |  | 1274 | 134400 | 37440
|  |  | 1276 | 134600 | 37960
|  |  | 1278 | 138100 | 40180
|  |  | 1280 | 132500 | 36620
|  |  | 1282 | 146900 | 45840
|  |  | 1284 | 139600 | 40880
|  |  | 1286 | 134300 | 38870
|  |  | 1288 | 147600 | 50110
|  |  | 1290 | 136300 | 40480
|  |  | 1292 | 141200 | 43960
|  |  | 1294 | 135600 | 39150
|  |  | 1296 | 134000 | 38550
|  |  | 1298 | 130900 | 37110
|  |  | 1300 | 150000 | 49040
|  |  | 1302 | 135000 | 39640
|  |  | 1304 | 134800 | 39140
|  |  | 1306 | 138400 | 41480
|  |  | 1308 | 135800 | 40230
|  |  | 1310 | 139700 | 42010
|  |  | 1312 | 124400 | 47160
|  |  | 1314 | 106800 | 40500
|  |  | 1316 | 114700 | 47790
|  |  | 1318 | 121900 | 35980
|  |  | 1320 | 140300 | 36710
|  |  | 1322 | 142000 | 38580
|  |  | 1324 | 147100 | 43100
|  |  | 1326 | 131500 | 34790
|  |  | 1328 | 137100 | 39340
|  |  | 1330 | 137200 | 39100
|  |  | 1332 | 141100 | 41340
|  |  | 1334 | 137600 | 41920
|  |  | 1336 | 139200 | 42530
|  |  | 1338 | 134200 | 40330
|  |  | 1340 | 139000 | 41110
|  |  | 1342 | 135000 | 40120
|  |  | 1344 | 138000 | 41770
|  |  | 1346 | 138800 | 43350
|  |  | 1348 | 127900 | 36860
|  |  | 1350 | 133000 | 39780
|  |  | 1352 | 139500 | 43800
|  |  | 1354 | 131600 | 39760
|  |  | 1356 | 145100 | 47790
|  |  | 1358 | 135000 | 41880
|  |  | 1360 | 126000 | 36650
|  |  | 1362 | 130100 | 38440
|  |  | 1364 | 140000 | 43970
|  |  | 1366 | 136500 | 42120
|  |  | 1368 | 132200 | 39510
|  |  | 1370 | 141100 | 45010
|  |  | 1372 | 129100 | 37290
|  |  | 1374 | 134000 | 40370
|  |  | 1376 | 130100 | 38230
|  |  | 1378 | 137700 | 42280
|  |  | 1380 | 131800 | 38960
|  |  | 1382 | 142500 | 45850
|  |  | 1384 | 125300 | 36530
|  |  | 1386 | 140600 | 45210
|  |  | 1388 | 133000 | 41100
|  |  | 1390 | 123000 | 35880
|  |  | 1392 | 134000 | 41420
|  |  | 1394 | 138500 | 43540
|  |  | 1396 | 127600 | 37110
|  |  | 1398 | 134700 | 42460
|  |  | 1400 | 134300 | 42090
|  |  | 1402 | 133700 | 40650
|  |  | 1404 | 131200 | 39310
|  |  | 1406 | 126600 | 37030
|  |  | 1408 | 142500 | 47080
|  |  | 1410 | 124200 | 35960
|  |  | 1412 | 138700 | 44270
|  |  | 1414 | 129800 | 39370
|  |  | 1416 | 120600 | 34890
|  |  | 1418 | 131300 | 39860
|  |  | 1420 | 134500 | 42090
|  |  | 1422 | 126500 | 37650
|  |  | 1424 | 131400 | 41270
|  |  | 1426 | 127100 | 38710
|  |  | 1428 | 138300 | 45140
|  |  | 1430 | 125000 | 37800
|  |  | 1432 | 132800 | 41660
|  |  | 1434 | 130600 | 39960
|  |  | 1436 | 127700 | 38720
|  |  | 1438 | 138000 | 44090
|  |  | 1440 | 122900 | 35370
|  |  | 1442 | 138300 | 43490
|  |  | 1444 | 129900 | 40860
|  |  | 1446 | 125900 | 39030
|  |  | 1448 | 129800 | 41250
|  |  | 1450 | 125900 | 38150
|  |  | 1452 | 123800 | 37770
|  |  | 1454 | 144400 | 48330
|  |  | 1456 | 125600 | 38880
|  |  | 1458 | 124800 | 37880
|  |  | 1460 | 130600 | 41050
|  |  | 1462 | 125000 | 37930
|  |  | 1464 | 134400 | 43380
|  |  | 1466 | 121700 | 36780
|  |  | 1468 | 137800 | 45930
|  |  | 1470 | 131900 | 42290
|  |  | 1472 | 121500 | 37420
|  |  | 1474 | 135700 | 44380
|  |  | 1476 | 123400 | 37390
|  |  | 1478 | 137200 | 45090
|  |  | 1480 | 121600 | 37470
|  |  | 1482 | 120500 | 36890
|  |  | 1484 | 132800 | 43350
|  |  | 1486 | 133900 | 44200
|  |  | 1488 | 119500 | 36490
|  |  | 1490 | 131900 | 42380
|  |  | 1492 | 127000 | 39480
|  |  | 1494 | 122300 | 37790
|  |  | 1496 | 134600 | 44360
|  |  | 1498 | 121500 | 37270
|  |  | 1500 | 253.3 | 382.9
|  |  | 1502 | 146.9 | 345.4
|  |  | 1504 | 132.4 | 314.1
|  |  | 1506 | 126.7 | 296.5
|  |  | 1508 | 117.2 | 282.1
|  |  | 1510 | 114.3 | 275.1
|  |  | 1512 | 111.1 | 268.9
|  |  | 1514 | 108.4 | 263.1
|  |  | 1516 | 105.8 | 257.2
|  |  | 1518 | 103.4 | 251.9
|  |  | 1520 | 101.2 | 246.9
|  |  | 1522 | 98.75 | 241.9
|  |  | 1524 | 94.11 | 227.4
|  |  | 1526 | 90.66 | 222.3
|  |  | 1528 | 88.34 | 219.1
|  |  | 1530 | 88.16 | 222.1
|  |  | 1532 | 87.26 | 220.1
|  |  | 1534 | 86 | 217.5
|  |  | 1536 | 84.68 | 214.9
|  |  | 1538 | 83.35 | 212.2
|  |  | 1540 | 82 | 209.6
|  |  | 1542 | 80.68 | 207.1
|  |  | 1544 | 79.3 | 204.7
|  |  | 1546 | 77.91 | 202.3
|  |  | 1548 | 76.63 | 199.9
|  |  | 1550 | 75.37 | 197.7
|  |  | 1552 | 74.05 | 195.5
|  |  | 1554 | 72.89 | 193.2
|  |  | 1556 | 71.73 | 191
|  |  | 1558 | 70.62 | 188.8
|  |  | 1560 | 69.56 | 186.8
|  |  | 1562 | 68.51 | 184.9
|  |  | 1564 | 67.45 | 183
|  |  | 1566 | 66.38 | 181.2
|  |  | 1568 | 65.36 | 179.5
|  |  | 1570 | 64.39 | 177.9
|  |  | 1572 | 63.48 | 176
|  |  | 1574 | 62.5 | 174.5
|  |  | 1576 | 61.58 | 173
|  |  | 1578 | 60.79 | 171.6
|  |  | 1580 | 59.93 | 170.2
|  |  | 1582 | 59.15 | 168.8
|  |  | 1584 | 58.43 | 167.4
|  |  | 1586 | 57.54 | 166
|  |  | 1588 | 56.75 | 164.7
|  |  | 1590 | 56.12 | 163.5
|  |  | 1592 | 55.4 | 162.3
|  |  | 1594 | 54.91 | 161.2
|  |  | 1596 | 54.34 | 160
|  |  | 1598 | 53.77 | 158.9
|  |  | 1600 | 53.19 | 157.9
|  |  | 1602 | 52.64 | 156.9
|  |  | 1604 | 52.11 | 156.1
|  |  | 1606 | 51.59 | 155.2
|  |  | 1608 | 51.05 | 154.3
|  |  | 1610 | 50.5 | 153.5
|  |  | 1612 | 50.04 | 152.6
|  |  | 1614 | 49.56 | 151.8
|  |  | 1616 | 49.11 | 150.9
|  |  | 1618 | 48.68 | 150
|  |  | 1620 | 48.21 | 149.3
|  |  | 1622 | 47.77 | 148.5
|  |  | 1624 | 47.36 | 147.8
|  |  | 1626 | 46.92 | 147.1
|  |  | 1628 | 46.45 | 146.4
|  |  | 1630 | 46.04 | 145.7
|  |  | 1632 | 45.63 | 145
|  |  | 1634 | 45.27 | 144.2
|  |  | 1636 | 44.92 | 143.6
|  |  | 1638 | 44.54 | 142.9
|  |  | 1640 | 44.15 | 142.2
|  |  | 1642 | 43.82 | 141.6
|  |  | 1644 | 43.46 | 140.9
|  |  | 1646 | 43.1 | 140.3
|  |  | 1648 | 42.78 | 139.7
|  |  | 1650 | 42.43 | 139.1
|  |  | 1652 | 42.09 | 138.5
|  |  | 1654 | 41.81 | 137.9
|  |  | 1656 | 41.49 | 137.3
|  |  | 1658 | 41.17 | 136.7
|  |  | 1660 | 40.86 | 136.1
|  |  | 1662 | 40.55 | 135.7
|  |  | 1664 | 40.22 | 135.2
|  |  | 1666 | 39.95 | 134.6
|  |  | 1668 | 39.61 | 134.2
|  |  | 1670 | 39.37 | 133.7
|  |  | 1672 | 39.1 | 133.1
|  |  | 1674 | 38.86 | 132.6
|  |  | 1676 | 38.61 | 132
|  |  | 1678 | 38.42 | 131.5
|  |  | 1680 | 38.15 | 131
|  |  | 1682 | 37.89 | 130.6
|  |  | 1684 | 37.6 | 130.1
|  |  | 1686 | 37.37 | 129.7
|  |  | 1688 | 37.12 | 129.4
|  |  | 1690 | 36.9 | 129
|  |  | 1692 | 36.7 | 128.7
|  |  | 1694 | 36.51 | 128.3
|  |  | 1696 | 36.33 | 127.9
|  |  | 1698 | 36.15 | 127.6
|  |  | 1700 | 35.99 | 127.2
|  |  | 1702 | 35.83 | 126.8
|  |  | 1704 | 35.63 | 126.6
|  |  | 1706 | 35.44 | 126.3
|  |  | 1708 | 35.25 | 126.1
|  |  | 1710 | 35.09 | 125.8
|  |  | 1712 | 34.9 | 125.5
|  |  | 1714 | 34.72 | 125.1
|  |  | 1716 | 34.57 | 124.7
|  |  | 1718 | 34.42 | 124.4
|  |  | 1720 | 34.25 | 124
|  |  | 1722 | 34.15 | 123.8
|  |  | 1724 | 33.98 | 123.5
|  |  | 1726 | 33.82 | 123.2
|  |  | 1728 | 33.67 | 122.9
|  |  | 1730 | 33.47 | 122.6
|  |  | 1732 | 33.29 | 122.2
|  |  | 1734 | 33.11 | 122
|  |  | 1736 | 32.97 | 121.8
|  |  | 1738 | 32.81 | 121.4
|  |  | 1740 | 32.63 | 121.2
|  |  | 1742 | 32.5 | 121
|  |  | 1744 | 32.34 | 120.7
|  |  | 1746 | 32.23 | 120.4
|  |  | 1748 | 32.13 | 120.3
|  |  | 1750 | 31.99 | 120
|  |  | 1752 | 31.85 | 119.8
|  |  | 1754 | 31.71 | 119.6
|  |  | 1756 | 31.59 | 119.3
|  |  | 1758 | 31.47 | 119
|  |  | 1760 | 31.34 | 118.8
|  |  | 1762 | 31.25 | 118.5
|  |  | 1764 | 31.16 | 118.3
|  |  | 1766 | 31.04 | 118.1
|  |  | 1768 | 30.92 | 117.9
|  |  | 1770 | 30.83 | 117.7
|  |  | 1772 | 30.71 | 117.4
|  |  | 1774 | 30.56 | 117.2
|  |  | 1776 | 30.48 | 117.1
|  |  | 1778 | 30.37 | 116.8
|  |  | 1780 | 30.25 | 116.6
|  |  | 1782 | 30.13 | 116.5
|  |  | 1784 | 30 | 116.3
|  |  | 1786 | 29.91 | 116.2
|  |  | 1788 | 29.77 | 116
|  |  | 1790 | 29.69 | 115.8
|  |  | 1792 | 29.61 | 115.7
|  |  | 1794 | 29.48 | 115.5
|  |  | 1796 | 29.3 | 115.2
|  |  | 1798 | 29.23 | 115
1800
1802
1804
1806
1808
1810
1812
1814
1816
1818
1820
1822
1824
1826
1828
1830
1832
1834
1836
1838
1840
1842
1844
1846
1848
1850
1852
1854
1856
1858
1860
1862
1864
1866
1868
1870
1872
1874
1876
1878
1880
1882
1884
1886
1888
1890
1892
1894
1896
1898
1900
1902
1904
1906
1908
1910
1912
1914
1916
1918
1920
1922
1924
1926
1928
1930
1932
1934
1936
1938
1940
1942
1944
1946
1948
1950
1952
1954
1956
1958
1960
1962
1964
1966
1968
1970
1972
1974
1976
1978
1980
1982
1984
1986
1988
1990
1992
1994
1996
1998
2000
2002
2004
2006
2008
2010
2012
2014
2016
2018
2020
2022
2024
2026
2028
2030
2032
2034
2036
2038
2040
2042
2044
2046
2048
2050
2052
2054
2056
2058
2060
2062
2064
2066
2068
2070
2072
2074
2076
2078
2080
2082
2084
2086
2088
2090
2092
2094
2096
2098
2100
2102
2104
2106
2108
2110
2112
2114
2116
2118
2120
2122
2124
2126
2128
2130
2132
2134
2136
2138
2140
2142
2144
2146
2148
2150
2152
2154
2156
2158
2160
2162
2164
2166
2168
2170
2172
2174
2176
2178
2180
2182
2184
2186
2188
2190
2192
2194
2196
2198
2200
2202
2204
2206
2208
2210
2212
2214
2216
2218
2220
2222
2224
2226
2228
2230
2232
2234
2236
2238
2240
2242
2244
2246
2248
2250
2252
2254
2256
2258
2260
2262
2264
2266
2268
2270
2272
2274
2276
2278
2280
2282
2284
2286
2288
2290
2292
2294
2296
2298
2300
2302
2304
2306
2308
2310
2312
2314
2316
2318
2320
2322
2324
2326
2328
2330
2332
2334
2336
2338
2340
2342
2344
2346
2348
2350
2352
2354
2356
2358
2360
2362
2364
2366
2368
2370
2372
2374

## Figure 3
Figure 3a | [9 empty] | Figure 3b |  | Figure 3c |  |  | Figure 3e | [9 empty] | Figure 3f
0 h | 37 ºC | 40 ºC | 43 ºC | 45 ºC | 24 h | 37 ºC | 40 ºC | 43 ºC | 45 ºC | 1 | 37 ºC-10 min | Time (s) | Temperature (ºC) |  | Time (s) | Temperature (ºC) | [8 empty] | Time (h) | Cumulative release (%)
| -0.5167959 | 1.017442 | 7.848837 | 1.644245 |  | 3.867403 | 2.8 | 3.7 | 9.1 | 2 | 40 ºC-10 min |  | IR820 | IR820@LG |  | PBS |  |  | IR820 |  |  | IR820@LG |  |  |  | IgG/IR820@LG-Light |  |  |  |  | IgG/IR820@LG+Light
| 5.297158 | 2.325581 | 2.180233 | 9.118087 |  | 1.841621 | 3 | 8.4 | 7.4 | 3 | 43 ºC-10 min | 0 | 0 | 0 |  | sample 1 | sample 2 | sample 3 | sample 1 | sample 2 | sample 3 | sample 1 | sample 2 | sample 3 |  | sample 1 | sample 2 | sample 3 | Mean | SEM | sample 1 | sample 2 | sample 3 | Mean | SEM
| 0.129199 | 6.104651 | 9.156977 | 5.530643 |  | 5.248619 | -1.3 | 6 | 4 | 4 | 45 ºC-40 min | 15 | 8.5 | 1.4 | 0 | 34.9 | 34.8 | 35 | 35 | 32.8 | 34.3 | 33.2 | 34.8 | 34.3 | 0 | 0 | 0 | 0 | 0 | 0 | 0 | 0 | 0 | 0 | 0
| -2.196382 | 4.215116 | -2.325581 | 3.437967 |  | -1.933702 | 5.1 | 7.4 | 8.1 | 5 | 45 ºC-10 min | 30 | 17 | 2.6 | 0.08 | 35 | 34.9 | 35.1 | 35.4 | 33.3 | 34.3 | 34.9 | 34.9 | 35.15 | 2 | 2.132193 | 1.985698 | 1.934904 | 2.0176 | 0.05912067 | 1.912418 | 1.901163 | 2.223306 | 2.0123 | 0.1055396
Mean | 0.6782946 | 3.415698 | 4.215116 | 4.932735 | Mean | 2.255985 | 2.4 | 6.375 | 7.15 | 6 | 45 ºC-20 min | 45 | 22.1 | 8.1 | 0.17 | 34.9 | 34.6 | 35.4 | 35.9 | 34.5 | 35 | 35.7 | 34.9 | 35.4 | 4 | 2.135471 | 2.043973 | 2.053939 | 2.0778 | 0.02898298 | 3.519537 | 1.89724 | 2.411645 | 2.6095 | 0.4786234
SEM | 3.231481 | 2.221825 | 5.308716 | 3.210564 | SEM | 3.123977 | 2.677063 | 2.03695 | 2.212841 |  |  | 60 | 24.6 | 10 | 0.33 | 35.1 | 34.6 | 35.7 | 37.8 | 35.1 | 36.1 | 36.8 | 36.1 | 36.95 | 6 | 2.522802 | 2.556515 | 2.988158 | 2.6892 | 0.1498224 | 6.690264 | 5.793705 | 6.729495 | 6.4045 | 0.3055915
[12 empty] | 75 | 25.2 | 15.7 | 0.5 | 35.2 | 34.7 | 36.2 | 39.3 | 36.5 | 37.2 | 37.2 | 37.6 | 38.45 | 12 | 3.596275 | 4.344676 | 3.737108 | 3.8927 | 0.2296122 | 9.001963 | 8.341827 | 9.423407 | 8.9224 | 0.3147714
[12 empty] | 90 | 27.3 | 18.5 | 0.58 | 35.2 | 34.8 | 36.3 | 40.6 | 37.2 | 38.5 | 38.2 | 38 | 39.3 | 24 | 4.636963 | 5.508793 | 4.819543 | 4.9884 | 0.2654657 | 11.73118 | 10.03191 | 11.97078 | 11.2446 | 0.6102592
[12 empty] | 105 | 28.8 | 22.1 | 0.67 | 35.3 | 35 | 36.4 | 41.5 | 38.9 | 38.8 | 38.4 | 38.6 | 40.05 | 48 | 5.466991 | 6.83763 | 6.115994 | 6.1402 | 0.3958313 | 13.49189 | 11.29133 | 13.66646 | 12.8166 | 0.7642963
[12 empty] | 120 | 30.7 | 25.4 | 0.83 | 35.5 | 35.3 | 36.3 | 42.4 | 40.2 | 39.2 | 38.9 | 39.1 | 40.75 | 72 | 7.033541 | 8.457867 | 7.498235 | 7.6632 | 0.4193872 | 16.74059 | 13.8077 | 19.19071 | 16.5797 | 1.556017
[12 empty] | 135 | 32.2 | 28.5 | 1 | 35.7 | 35.6 | 36.7 | 43.6 | 41.2 | 39.5 | 39.1 | 39.8 | 41.7 | 120 | 8.297587 | 11.42485 | 9.570621 | 9.7644 | 0.907941 | 18.99452 | 16.6923 | 21.1831 | 18.9566 | 1.296498
[12 empty] | 150 | 34.3 | 32 | 1.17 | 35.6 | 36 | 36.5 | 44.2 | 43.2 | 40 | 40.1 | 40.2 | 42.2 | 168 | 9.622134 | 13.8956 | 11.07531 | 11.531 | 1.254524 | 21.27585 | 22.39904 | 20.26715 | 21.314 | 0.6157441
[12 empty] | 165 | 35.6 | 34.7 | 1.33 | 35.9 | 36.2 | 36.8 | 45.1 | 44 | 41.3 | 42 | 41 | 43.05 | 216 | 10.79332 | 16.32361 | 12.74696 | 13.288 | 1.619237 | 23.01366 | 22.63677 | 27.18134 | 24.2773 | 1.456135
[12 empty] | 180 | 39 | 37.1 | 1.5 | 36 | 36.6 | 37 | 45.2 | 44.8 | 42.5 | 43.1 | 41.3 | 43.25 | 312 | 15.30852 | 20.10241 | 17.1658 | 17.5256 | 1.395513 | 27.45151 | 27.02858 | 29.81152 | 28.0972 | 0.8657945
[12 empty] | 195 | 40.1 | 38.2 | 1.67 | 35.8 | 36.8 | 37.3 | 45.9 | 45.1 | 42.8 | 43.4 | 41.3 | 43.6
[12 empty] | 210 | 43 | 41.1 | 1.83 | 35.9 | 36.9 | 37 | 45.6 | 45.7 | 43.4 | 44.5 | 42.1 | 43.85
[12 empty] | 225 | 45.6 | 41.7 | 2 | 35.7 | 36.4 | 37.6 | 45.9 | 45.9 | 44.3 | 44.7 | 43.5 | 44.7
[12 empty] | 240 | 43.8 | 42.6 | 2.5 | 35.6 | 36.2 | 37.5 | 45.2 | 45.8 | 44.8 | 44.7 | 45 | 45.1
[12 empty] | 255 | 44.3 | 42.4 | 3 | 35.7 | 36.3 | 37.3 | 45.1 | 45.6 | 45.3 | 44.9 | 45.6 | 45.35
[12 empty] | 270 | 46.5 | 42.6 | 3.5 | 35.6 | 36.4 | 37 | 46.2 | 45.2 | 45.7 | 45 | 45.5 | 45.85
[12 empty] | 285 | 47 | 43.5 | 4 | 35.5 | 36.3 | 36.9 | 45.6 | 45.1 | 45.9 | 45.1 | 45.4 | 45.5
[12 empty] | 300 | 47.1 | 43.7 | 4.5 | 35.4 | 36.7 | 36.6 | 44.6 | 44.7 | 45.4 | 45.3 | 44.7 | 44.65
[12 empty] | 315 | 46.8 | 44.3 | 5 | 35.7 | 37.2 | 36.4 | 44.4 | 44.9 | 44.6 | 45.2 | 44.6 | 44.5
[12 empty] | 330 | 47.1 | 44.7 | 5.5 | 35.5 | 36.6 | 36.9 | 44.6 | 44.7 | 44.8 | 45.4 | 44.4 | 44.5
[12 empty] | 345 | 47.3 | 43.5 | 6 | 35.3 | 36.2 | 36.4 | 44.3 | 44.7 | 44.4 | 45.2 | 43.7 | 44
[12 empty] | 360 | 47.1 | 43.6 | 6.5 | 35.1 | 37.3 | 36.8 | 43.2 | 44.3 | 44.6 | 45.5 | 43.8 | 44.5
[12 empty] | 375 | 44.6 | 36.6 | 7 | 35.2 | 37.1 | 37.2 | 45 | 44.9 | 44.4 | 45.3 | 43.3 | 44.15
[12 empty] | 390 | 40.3 | 33.8 | 7.5 | 35 | 37.1 | 37.5 | 45.6 | 45.1 | 44.1 | 44.9 | 43.5 | 44.55
[12 empty] | 405 | 36.8 | 30.8 | 8 | 35.5 | 37.2 | 37.3 | 45.3 | 45.3 | 44.2 | 45 | 43.6 | 44.45
[12 empty] | 420 | 33.7 | 26.7 | 8.5 | 35.7 | 37.2 | 37 | 45.5 | 44.9 | 44.4 | 44.9 | 43.2 | 44.35
[12 empty] | 435 | 31.2 | 24.8 | 9 | 35.7 | 36.7 | 37.2 | 45.5 | 44.7 | 44.5 | 45.2 | 43.1 | 44.3
[12 empty] | 450 | 29.1 | 23.3 | 9.5 | 35.8 | 36.8 | 37.3 | 43.5 | 45.3 | 44.7 | 45.6 | 43.2 | 44.35
[12 empty] | 465 | 26.8 | 23.1 | 10 | 35.5 | 36.9 | 37.5 | 43.7 | 44.8 | 44.9 | 45.3 | 44 | 44.85
[12 empty] | 480 | 25.6 | 19.8
[12 empty] | 495 | 23.6 | 17.9
[12 empty] | 510 | 22.1 | 15.6
[12 empty] | 525 | 21.2 | 14.3
[12 empty] | 540 | 19.5 | 13.8
[12 empty] | 555 | 18.3 | 12.8
[12 empty] | 570 | 17.7 | 11.9
[12 empty] | 585 | 16.3 | 11.1
[12 empty] | 600 | 15.9 | 10.4
[12 empty] | 615 | 14.1 | 9.7
[12 empty] | 630 | 14.1 | 9.1
[12 empty] | 645 | 12.7 | 8.4
[12 empty] | 660 | 12.2 | 8.2
[12 empty] | 675 | 11.8 | 7.3
[12 empty] | 690 | 9.9 | 7
[12 empty] | 705 | 9.1 | 6.4
[12 empty] | 720 | 8.7 | 6
[12 empty] | 735 | 8.1 | 5.7
[12 empty] | 750 | 7.5 | 5.1
[12 empty] | 765 | 7 | 4.7
[12 empty] | 780 | 6.9 | 4.4
[12 empty] | 795 | 6.4 | 4
[12 empty] | 810 | 6.1 | 3.7
[12 empty] | 825 | 5.5 | 3.4
[12 empty] | 840 | 5.3 | 3.3
[12 empty] | 855 | 4.8 | 2.9
[12 empty] | 870 | 4.7 | 2.7
[12 empty] | 885 | 4.5 | 2.5
[12 empty] | 900 | 4.1 | 2.3
[12 empty] | 915 | 9 | 10.8
[12 empty] | 930 | 13.2 | 12.3
[12 empty] | 945 | 16 | 17.1
[12 empty] | 960 | 18.1 | 21.6
[12 empty] | 975 | 19.9 | 22.4
[12 empty] | 990 | 21.4 | 24.2
[12 empty] | 1005 | 23.4 | 28.1
[12 empty] | 1020 | 24.8 | 30.8
[12 empty] | 1035 | 27 | 32.1
[12 empty] | 1050 | 26.8 | 35.4
[12 empty] | 1065 | 27 | 39.2
[12 empty] | 1080 | 27.6 | 39.3
[12 empty] | 1095 | 27.8 | 39.5
[12 empty] | 1110 | 28.5 | 40.1
[12 empty] | 1125 | 28.6 | 40.9
[12 empty] | 1140 | 28.6 | 41.1
[12 empty] | 1155 | 28.7 | 41.4
[12 empty] | 1170 | 28.3 | 41.6
[12 empty] | 1185 | 28.2 | 42.1
[12 empty] | 1200 | 28.4 | 42.8
[12 empty] | 1215 | 27.8 | 42.9
[12 empty] | 1230 | 27 | 43.6
[12 empty] | 1245 | 26.8 | 43.3
[12 empty] | 1260 | 26.6 | 43.7
[12 empty] | 1275 | 22.1 | 37.5
[12 empty] | 1290 | 21.2 | 33.3
[12 empty] | 1305 | 19 | 28.6
[12 empty] | 1320 | 17.8 | 26.9
[12 empty] | 1335 | 16.9 | 24.7
[12 empty] | 1350 | 16.2 | 23.5
[12 empty] | 1365 | 14.7 | 22.3
[12 empty] | 1380 | 13.9 | 20.8
[12 empty] | 1395 | 13.6 | 17.8
[12 empty] | 1410 | 12.5 | 15.7
[12 empty] | 1425 | 11.4 | 14.6
[12 empty] | 1440 | 10.9 | 13.8
[12 empty] | 1455 | 10.3 | 12.5
[12 empty] | 1470 | 9.9 | 11.7
[12 empty] | 1485 | 9.3 | 11.3
[12 empty] | 1500 | 8.4 | 10.7
[12 empty] | 1515 | 8 | 10.1
[12 empty] | 1530 | 7.3 | 9.6
[12 empty] | 1545 | 6.9 | 8.7
[12 empty] | 1560 | 6.5 | 8.3
[12 empty] | 1575 | 6.1 | 8.1
[12 empty] | 1590 | 5.7 | 7.4
[12 empty] | 1605 | 5.6 | 6.5
[12 empty] | 1620 | 5.4 | 5.9
[12 empty] | 1635 | 5.2 | 5.7
[12 empty] | 1650 | 4.9 | 5.3
[12 empty] | 1665 | 4.5 | 4.8
[12 empty] | 1680 | 4.1 | 4.6
[12 empty] | 1695 | 3.9 | 4.1
[12 empty] | 1710 | 3.5 | 4
[12 empty] | 1725 | 3.4 | 3.7
[12 empty] | 1740 | 3.3 | 3.4
[12 empty] | 1755 | 3 | 3.1
[12 empty] | 1770 | 2.8 | 2.9
[12 empty] | 1785 | 2.7 | 2.7
[12 empty] | 1800 | 2.3 | 2.6
[12 empty] | 1815 | 3.9 | 12.2
[12 empty] | 1830 | 4.7 | 16.6
[12 empty] | 1845 | 5.2 | 20.2
[12 empty] | 1860 | 6 | 31
[12 empty] | 1875 | 6.3 | 32.2
[12 empty] | 1890 | 6.5 | 34.1
[12 empty] | 1905 | 6.9 | 35.5
[12 empty] | 1920 | 7.2 | 36.1
[12 empty] | 1935 | 7.3 | 39.8
[12 empty] | 1950 | 7.4 | 41
[12 empty] | 1965 | 7.4 | 41.2
[12 empty] | 1980 | 7.7 | 41.5
[12 empty] | 1995 | 7.7 | 41.6
[12 empty] | 2010 | 7.8 | 42
[12 empty] | 2025 | 8.1 | 42.5
[12 empty] | 2040 | 8.2 | 42.6
[12 empty] | 2055 | 8.3 | 43
[12 empty] | 2070 | 8.3 | 43.8
[12 empty] | 2085 | 8.4 | 43.6
[12 empty] | 2100 | 8.3 | 43.2
[12 empty] | 2115 | 8.4 | 43.3
[12 empty] | 2130 | 8.4 | 43.8
[12 empty] | 2145 | 8.5 | 43.3
[12 empty] | 2160 | 8.4 | 43.2
[12 empty] | 2175 | 7.9 | 40.9
[12 empty] | 2190 | 7.1 | 40.7
[12 empty] | 2205 | 7 | 40.8
[12 empty] | 2220 | 6.8 | 32.5
[12 empty] | 2235 | 6.3 | 29.7
[12 empty] | 2250 | 5.9 | 28.4
[12 empty] | 2265 | 5.6 | 25.3
[12 empty] | 2280 | 5.1 | 22.1
[12 empty] | 2295 | 4.7 | 21
[12 empty] | 2310 | 4.4 | 20.2
[12 empty] | 2325 | 4.3 | 18.7
[12 empty] | 2340 | 3.8 | 17.8
[12 empty] | 2355 | 3.6 | 16.6
[12 empty] | 2370 | 3.4 | 15.4
[12 empty] | 2385 | 3.2 | 14.7
[12 empty] | 2400 | 3 | 13.8
[12 empty] | 2415 | 2.7 | 13.1
[12 empty] | 2430 | 2.3 | 12.6
[12 empty] | 2445 | 2.3 | 11.2
[12 empty] | 2460 | 2.1 | 10.2
[12 empty] | 2475 | 2.1 | 9
[12 empty] | 2490 | 1.9 | 8.8
[12 empty] | 2505 | 1.8 | 8
[12 empty] | 2520 | 1.5 | 7.5
[12 empty] | 2535 | 1.4 | 6.9
[12 empty] | 2550 | 1.3 | 6.6
[12 empty] | 2565 | 1.1 | 5.8
[12 empty] | 2580 | 1.1 | 5.6
[12 empty] | 2595 | 1 | 5.4
[12 empty] | 2610 | 0.9 | 4.9
[12 empty] | 2625 | 0.8 | 4.6
[12 empty] | 2640 | 0.7 | 4.4
[12 empty] | 2655 | 0.8 | 4
[12 empty] | 2670 | 0.7 | 3.7
[12 empty] | 2685 | 0.7 | 3.6
[12 empty] | 2700 | 0.6 | 3.4
[12 empty] | 2715 | 1.4 | 8.4
[12 empty] | 2730 | 1.8 | 10.5
[12 empty] | 2745 | 2.3 | 13
[12 empty] | 2760 | 2.5 | 15.2
[12 empty] | 2775 | 3 | 20.6
[12 empty] | 2790 | 3.8 | 23.2
[12 empty] | 2805 | 3.9 | 30.2
[12 empty] | 2820 | 4 | 31.3
[12 empty] | 2835 | 4.2 | 36.1
[12 empty] | 2850 | 4.4 | 37.6
[12 empty] | 2865 | 5 | 37.8
[12 empty] | 2880 | 5.1 | 38.1
[12 empty] | 2895 | 5.4 | 39.4
[12 empty] | 2910 | 5.7 | 40.9
[12 empty] | 2925 | 5.8 | 41.3
[12 empty] | 2940 | 5.8 | 41.9
[12 empty] | 2955 | 6 | 42.1
[12 empty] | 2970 | 6.3 | 42.3
[12 empty] | 2985 | 6.6 | 42.7
[12 empty] | 3000 | 6.5 | 43.5
[12 empty] | 3015 | 6.6 | 43.1
[12 empty] | 3030 | 6.8 | 43.3
[12 empty] | 3045 | 6.9 | 43.1
[12 empty] | 3060 | 7.2 | 42.5
[12 empty] | 3075 | 6.9 | 39.1
[12 empty] | 3090 | 6.7 | 36.6
[12 empty] | 3105 | 6.1 | 28.8
[12 empty] | 3120 | 5.9 | 25.6
[12 empty] | 3135 | 5.5 | 22.4
[12 empty] | 3150 | 5.2 | 21.2
[12 empty] | 3165 | 4.9 | 19.2
[12 empty] | 3180 | 4.5 | 17.9
[12 empty] | 3195 | 4 | 16.8
[12 empty] | 3210 | 3.8 | 15.3
[12 empty] | 3225 | 3.6 | 14
[12 empty] | 3240 | 3.6 | 13.1
[12 empty] | 3255 | 3.4 | 12.2
[12 empty] | 3270 | 3.3 | 11.8
[12 empty] | 3285 | 3.1 | 11.2
[12 empty] | 3300 | 2.7 | 10.6
[12 empty] | 3315 | 2.5 | 9.5
[12 empty] | 3330 | 2.3 | 9.1
[12 empty] | 3345 | 2.1 | 8.3
[12 empty] | 3360 | 2 | 7.7
[12 empty] | 3375 | 1.9 | 7.1
[12 empty] | 3390 | 1.7 | 6.4
[12 empty] | 3405 | 1.5 | 6
[12 empty] | 3420 | 1.4 | 5.3
[12 empty] | 3435 | 1.2 | 4.5
[12 empty] | 3450 | 1.2 | 4.1
[12 empty] | 3465 | 1 | 3.7
[12 empty] | 3480 | 0.9 | 3.5
[12 empty] | 3495 | 0.9 | 3.3
[12 empty] | 3510 | 0.9 | 3.1
[12 empty] | 3525 | 0.8 | 3.1
[12 empty] | 3540 | 0.9 | 2.9
[12 empty] | 3555 | 0.9 | 2.8
[12 empty] | 3570 | 0.8 | 2.7
[12 empty] | 3585 | 0.7 | 2.3
[12 empty] | 3600 | 0.7 | 2.2
[12 empty] | 3615 | 2.6 | 11.3
[12 empty] | 3630 | 3 | 12.1
[12 empty] | 3645 | 3.8 | 12.7
[12 empty] | 3660 | 4.2 | 15
[12 empty] | 3675 | 4.5 | 17.4
[12 empty] | 3690 | 4.7 | 24.2
[12 empty] | 3705 | 5 | 26.8
[12 empty] | 3720 | 5.3 | 30.3
[12 empty] | 3735 | 5.5 | 32.2
[12 empty] | 3750 | 5.8 | 33.8
[12 empty] | 3765 | 6 | 34.8
[12 empty] | 3780 | 6.3 | 35.6
[12 empty] | 3795 | 6.7 | 39.2
[12 empty] | 3810 | 6.7 | 40.5
[12 empty] | 3825 | 6.8 | 40.6
[12 empty] | 3840 | 6.8 | 41
[12 empty] | 3855 | 6.9 | 41.2
[12 empty] | 3870 | 6.9 | 41.1
[12 empty] | 3885 | 7.1 | 41.3
[12 empty] | 3900 | 7 | 42.3
[12 empty] | 3915 | 7.1 | 42.4
[12 empty] | 3930 | 7.1 | 42.9
[12 empty] | 3945 | 7.1 | 42
[12 empty] | 3960 | 7 | 43.3
[12 empty] | 3975 | 6.9 | 36.4
[12 empty] | 3990 | 6.8 | 34.7
[12 empty] | 4005 | 6.4 | 29.2
[12 empty] | 4020 | 6.1 | 28.6
[12 empty] | 4035 | 5.9 | 27
[12 empty] | 4050 | 5.6 | 25.7
[12 empty] | 4065 | 5.3 | 24.2
[12 empty] | 4080 | 4.7 | 23
[12 empty] | 4095 | 4.5 | 22.5
[12 empty] | 4110 | 4.3 | 20.5
[12 empty] | 4125 | 4 | 18.9
[12 empty] | 4140 | 3.7 | 18
[12 empty] | 4155 | 3.4 | 17
[12 empty] | 4170 | 3.3 | 16.3
[12 empty] | 4185 | 3.1 | 15.1
[12 empty] | 4200 | 3 | 13.1
[12 empty] | 4215 | 2.8 | 12.6
[12 empty] | 4230 | 2.6 | 12.3
[12 empty] | 4245 | 2.5 | 11.8
[12 empty] | 4260 | 2.4 | 10.9
[12 empty] | 4275 | 2.2 | 10.2
[12 empty] | 4290 | 2.1 | 9.3
[12 empty] | 4305 | 1.9 | 8.9
[12 empty] | 4320 | 1.9 | 8.3
[12 empty] | 4335 | 1.7 | 7.8
[12 empty] | 4350 | 1.6 | 7.1
[12 empty] | 4365 | 1.6 | 6.9
[12 empty] | 4380 | 1.4 | 6.4
[12 empty] | 4395 | 1.5 | 5.9
[12 empty] | 4410 | 1.4 | 5.6
[12 empty] | 4425 | 1.4 | 5.2
[12 empty] | 4440 | 1.2 | 5
[12 empty] | 4455 | 1.1 | 4.8
[12 empty] | 4470 | 1 | 4.3
[12 empty] | 4485 | 1 | 4
[12 empty] | 4500 | 0.8 | 3.9

## Figure 4
Figure 4b,c | [7 empty] | Figure 4e
[8 empty] | Day | PBS | IR820@LG+L | aPD-L1/I@LG-L | aPD-L1/I+L | aPD-L1/I@LG+L
Day | PBS | [6 empty] | 17 | 1
| sample 1 | sample 2 | sample 3 | sample 4 | sample 5 | Mean | SEM | 20 | 1
0 | 36 | 59.4125 | 78.732 | 62.5 | 60.15168 | 59.359236 | 6.824416 | 20 | 1
3 | 132.5 | 176.967 | 238.05 | 171.5 | 162.6625 | 176.3359 | 17.23508 | 20 | 1
5 | 269.5 | 181.944 | 166.208 | 316.028 | 245 | 235.736 | 27.7492 | 20 | 1
7 | 224.2485 | 249.2532 | 245.072 | 364.5 | 221.184 | 260.85154 | 26.49511 | 25 | 1
10 | 280 | 301 | 324 | 352 | 269.5 | 305.3 | 14.95125 | 25 | 1 | 1
13 | 375 | 402 | 368 | 590 | 352 | 417.4 | 43.89943 | 25 |  | 1
16 | 450 | 458 | 521 | 737.896 | 486 | 530.5792 | 53.30106 | 30 |  | 1
20 | 660 | 700 | 724 | 1053.256 | 650.1908 | 757.48936 | 75.14041 | 30 |  | 1
24 | 1088 | 1130 | 1025 | 1263.24 | 1123.2 | 1125.888 | 39.05355 | 30 |  | 1
[8 empty] | 34 |  | 1
Day | IR820@LG+L | [6 empty] | 34 |  | 1
| sample 1 | sample 2 | sample 3 | sample 4 | sample 5 | Mean | SEM | 17 |  |  | 1
0 | 47.52832 | 42.772 | 29.153375 | 17.9685 | 40.176 | 35.519639 | 5.324747 | 20 |  |  | 1
3 | 89 | 86 | 79.0822 | 69 | 121.68 | 88.95244 | 8.87506 | 20 |  |  | 1
5 | 115 | 120.25 | 82 | 108 | 129 | 110.85 | 7.985769 | 25 |  |  | 1
7 | 116.032 | 117.5 | 86.4 | 132.5 | 130 | 116.4864 | 8.202067 | 25 |  |  | 1
10 | 321 | 196 | 166.25 | 203 | 178.695 | 212.989 | 27.76274 | 30 |  |  | 1
13 | 421 | 421 | 343 | 185 | 95.22 | 293.044 | 65.59303 | 34 |  |  | 1
16 | 699 | 669 | 680.372 | 582 | 198 | 565.6744 | 94.08996
20 | 882 | 882 | 926.97 | 640 | 294 | 724.994 | 118.9697 | 25 |  |  |  | 1
24 | 1044 | 1322 | 1185.8 | 890 | 940.8 | 1076.52 | 79.52035 | 30 |  |  |  | 1
[8 empty] | 30 |  |  |  | 1
Day | aPD-L1/I@LG-L | [6 empty] | 34 |  |  |  | 1
| sample 1 | sample 2 | sample 3 | sample 4 | sample 5 | Mean | SEM | 40 |  |  |  | 1
0 | 12.936 | 7.8125 | 40.3065 | 62.5 | 60.15168 | 59.359236 | 11.46262 | 42 |  |  |  | 1
3 | 19.888794 | 148.84 | 137.984 | 171.5 | 162.6625 | 176.3359 | 27.67273 | 60 |  |  |  | 0
5 | 156.6 | 152.0127 | 169.2 | 316.028 | 245 | 235.736 | 31.87535
7 | 178.605 | 164.2545 | 190.464 | 364.5 | 221.184 | 260.85154 | 36.40253 | 40 |  |  |  |  | 1
10 | 221 | 200 | 257 | 352 | 269.5 | 305.3 | 26.15741 | 45 |  |  |  |  | 1
13 | 225 | 286 | 400 | 590 | 352 | 417.4 | 62.33105 | 50 |  |  |  |  | 1
16 | 335 | 421 | 502 | 737.896 | 486 | 530.5792 | 67.15466 | 60 |  |  |  |  | 0
20 | 485 | 500 | 586 | 1053.256 | 650.1908 | 757.48936 | 103.9993 | 60 |  |  |  |  | 0
24 | 665 | 724 | 628 | 1263.24 | 1123.2 | 1125.888 | 130.3997 | 60 |  |  |  |  | 0
[8 empty] | 60 |  |  |  |  | 0
Day | aPD-L1/I+L | [7 empty] | 1=death
| sample 1 | sample 2 | sample 3 | sample 4 | sample 5 | Mean | SEM
0 | 62.5 | 33.2145 | 62.31272 | 27.60688 | 53.24 | 47.77482 | 7.337569
3 | 30.581492 | 84.8256 | 41.05728 | 45.6 | 49.0912 | 50.2311144 | 9.191822
5 | 5.324 | 93.75 | 87.6365 | 63.48 | 130 | 76.0381 | 20.63772
7 | 13.5 | 77.44 | 0 | 92.5965 | 111.925 | 59.0923 | 22.15967
10 | 57 | 169 | 0 | 5.324 | 116.16 | 69.4968 | 32.54417
13 | 129 | 201 | 5.324 | 0 | 171.5 | 101.3648 | 41.89778
16 | 268 | 336 | 62.5 | 0 | 210.7 | 175.44 | 62.89864
20 | 450 | 398 | 230.3 | 0 | 370.44 | 289.748 | 81.05503
24 | 668 | 640 | 317.68 | 0 | 440.062 | 413.1484 | 121.8485
Day | aPD-L1/I@LG+L
| sample 1 | sample 2 | sample 3 | sample 4 | sample 5 | Mean | SEM
0 | 26.156812 | 43.0612 | 31.79 | 31.41384 | 60.7475 | 38.6338704 | 6.177614
3 | 85.05 | 19.652 | 22.180932 | 131.072 | 51.9115 | 61.9732864 | 20.95582
5 | 36 | 192.2 | 17.9685 | 61.44 | 146.205 | 90.7627 | 33.55678
7 | 0 | 48.668 | 13.5 | 106.25 | 142.175 | 62.1186 | 27.16617
10 | 0 | 60 | 5.324 | 101 | 100 | 53.2648 | 21.95865
13 | 0 | 62 | 58.08 | 132 | 121.1877 | 74.65354 | 23.9395
16 | 0 | 0 | 110.466 | 178 | 167.936 | 91.2804 | 39.00556
20 | 0 | 0 | 0 | 200 | 235.2 | 87.04 | 53.59069
24 | 0 | 0 | 0 | 226 | 0 | 45.2 | 45.2

## Figure 5
Figure 5b | [5 empty] | Figure 5d
| % of mature DC in lymph nodes |  |  |  |  | % of T cells in tumors
| PBS | IR820@LG+L | aPD-L1/I@LG-L | aPD-L1/I+L | aPD-L1/I@LG+L |  | CD8+ |  |  |  |  | CD4+
sample 1 | 21.5 | 35.8 | 29.9 | 28.4 | 39.8 |  | PBS | IR820@LG+L | aPD-L1/I@LG-L | aPD-L1/I+L | aPD-L1/I@LG+L | PBS | IR820@LG+L | aPD-L1/I@LG-L | aPD-L1/I+L | aPD-L1/I@LG+L
sample 2 | 25.4 | 38.2 | 30.9 | 37.6 | 42.6 | sample 1 | 1.25 | 16.8 | 17.8 | 28.9 | 31.7 | 9.19 | 15.9 | 23.9 | 47.4 | 47.3
sample 3 | 22.7 | 41.9 | 30.4 | 32.1 | 46.5 | sample 2 | 3.15 | 21.6 | 16 | 22 | 18.1 | 2.45 | 32.5 | 26.8 | 49.1 | 44.3
[6 empty] | sample 3 | 2.69 | 19 | 22.8 | 20.8 | 31.5 | 4.55 | 43.8 | 36.4 | 30.3 | 42.7
Figure 5f | [5 empty] | Figure 5g
| % of Treg in CD4+ T cells | [5 empty] | % of MDSC in tumors
| PBS | IR820@LG+L | aPD-L1/I@LG-L | aPD-L1/I+L | aPD-L1/I@LG+L |  | PBS | IR820@LG+L | aPD-L1/I@LG-L | aPD-L1/I+L | aPD-L1/I@LG+L
sample 1 | 21.8 | 15 | 15 | 15.3 | 4.22 | sample 1 | 32.5 | 20.1 | 30.5 | 33.6 | 4.46
sample 2 | 18.92 | 16.5 | 9.22 | 17.9 | 5.89 | sample 2 | 38.1 | 16.6 | 48.3 | 26.4 | 10.5
sample 3 | 20.8 | 23.4 | 16.2 | 17 | 5.1 | sample 3 | 35.1 | 9.17 | 13.2 | 19.2 | 4.96
Figure 5h | [5 empty] | Figure 5i
| % of MDSC in spleens | [5 empty] | TNF-α (pg mL-1)
| PBS | IR820@LG+L | aPD-L1/I@LG-L | aPD-L1/I+L | aPD-L1/I@LG+L |  | PBS | IR820@LG+L | aPD-L1/I@LG-L | aPD-L1/I+L | aPD-L1/I@LG+L
1 | 29.7 | 20.8 | 22.8 | 13.2 | 17.4 | sample 1 | 9.83 | 55.81 | 8.05 | 84.21 | 95.58
2 | 27.3 | 19.2 | 11.8 | 19.6 | 12.4 | sample 2 | 12.3 | 43.6 | 21.96 | 73.6 | 85.32
3 | 26.3 | 9.05 | 28.58 | 12.9 | 14.9 | sample 3 | 7.59 | 31.6 | 11.65 | 80.1 | 96.7
Figure 5j
IFN-γ (pg mL-1)
| PBS | IR820@LG+L | aPD-L1/I@LG-L | aPD-L1/I+L | aPD-L1/I@LG+L
1 | 2.82 | 0.63 | 14.69 | 18.59 | 19.93
2 | 5.98 | 10.98 | 15.32 | 19.69 | 24.6
3 | 12.3 | 15.6 | 12.4 | 21.47 | 18.4

## Figure 6
Figure 6b,c | [8 empty] | Figure 6f | [5 empty] | Figure 6g | [5 empty] | Figure 6h
Day | PBS | [7 empty] | % of CD8+ T cells in distal tumors | [5 empty] | % of Treg in distal tumors | [5 empty] | CD8+/Treg cells ratio in distal tumors
| sample 1 | sample 2 | sample 3 | sample 4 | sample 5 | Mean | SEM |  | PBS | IR820@LG+L | aPD-L1/I@LG-L | aPD-L1/I+L | aPD-L1/I@LG+L |  | PBS | IR820@LG+L | aPD-L1/I@LG-L | aPD-L1/I+L | aPD-L1/I@LG+L |  | PBS | IR820@LG+L | aPD-L1/I@LG-L | aPD-L1/I+L | aPD-L1/I@LG+L
0 | 15.2153235 | 8.384958 | 27.44 | 23.336544 | 23.393472 | 19.5540595 | 4.705079 | sample 1 | 9.17 | 13.2 | 20.2 | 16.2 | 22.1 | sample 1 | 20.7 | 11.6 | 9.17 | 13 | 8.17 | sample 1 | 0.4 | 0.8 | 2.2 | 1.2 | 2.7
2 | 78 | 21 | 72 | 51 | 45 | 53.4 | 13.08256 | sample 2 | 12.6 | 19.9 | 11.6 | 15.6 | 18.8 | sample 2 | 21.3 | 13.9 | 7.57 | 17.3 | 9.53 | sample 2 | 0.6 | 1.4 | 1.7 | 0.9 | 2
4 | 79 | 48 | 98 | 87 | 112 | 84.8 | 17.60379 | sample 3 | 5.45 | 11.6 | 15.2 | 14.4 | 26.1 | sample 3 | 22.2 | 5.53 | 14.9 | 12.9 | 10.7 | sample 3 | 0.2 | 0.8 | 1.3 | 0.7 | 2.4
6 | 97 | 84 | 180 | 95 | 143 | 119.8 | 26.35969
8 | 183 | 149 | 290 | 111 | 195 | 185.6 | 42.03998
11 | 245 | 191 | 419 | 189 | 419 | 292.6 | 69.67276
15 | 592.6835915 | 409.385592 | 843.590592 | 329.791338 | 535.327898 | 542.1558023 | 124.5419
17 | 643 | 649 | 935 | 516 | 688 | 686.2 | 136.7206
21 | 878 | 895 | 1649 | 907 | 792 | 1024.2 | 231.0645
25 | 959 | 860 | 1666 | 1568 | 827 | 1176 | 265.8203
Day | IR820@LG+L
| sample 1 | sample 2 | sample 3 | sample 4 | sample 5 | Mean | SEM
0 | 5.038848 | 5.324 | 0 | 0.5 | 22.217778 | 6.6161252 | 3.822181
2 | 35 | 21 | 9 | 28 | 43 | 27.2 | 6.957011
4 | 44 | 51 | 10 | 51 | 37 | 38.6 | 9.284036
6 | 87 | 79 | 25 | 60 | 72 | 64.6 | 14.44276
8 | 131 | 38 | 43 | 216 | 103 | 106.2 | 34.27117
11 | 244 | 131 | 50 | 245 | 255 | 185 | 48.31232
15 | 414.389458 | 185 | 176 | 244 | 419 | 287.6778916 | 69.33536
17 | 412 | 411 | 234 | 592 | 561 | 442 | 96.39644
21 | 938 | 631 | 302 | 513 | 891 | 655 | 156.9837
25 | 1091 | 877 | 487 | 962 | 1470 | 977.4 | 224.7005
Day | aPD-L1/I@LG-L
| sample 1 | sample 2 | sample 3 | sample 4 | sample 5 | Mean | SEM
0 | 7.8125 | 17.264025 | 24.876225 | 30.402752 | 34.376832 | 22.9464668 | 5.966856
2 | 20.52864 | 31.23568 | 34.3418125 | 46.025334 | 77.8414 | 41.9945733 | 11.43559
4 | 48 | 55 | 62 | 49 | 98 | 62.4 | 13.49271
6 | 81 | 75 | 67 | 61 | 161 | 89 | 22.31845
8 | 27 | 96 | 80 | 121 | 210 | 106.8 | 32.36624
11 | 147 | 227 | 140 | 181 | 337 | 206.4 | 48.11687
15 | 238.2091435 | 304.9805 | 302.415421 | 344 | 619 | 361.7210129 | 86.87413
17 | 222 | 765 | 477 | 411 | 807 | 536.4 | 136.879
21 | 341 | 996 | 661 | 644 | 1065 | 741.4 | 176.4414
25 | 500 | 936 | 977 | 799 | 1079 | 858.2 | 176.5502
Day | aPD-L1/I+L
| sample 1 | sample 2 | sample 3 | sample 4 | sample 5 | Mean | SEM
0 | 14 | 0 | 15 | 5 | 31 | 13 | 5.302201
2 | 25 | 0 | 29 | 17 | 45 | 23.2 | 7.650708
4 | 33 | 0 | 29 | 27 | 58 | 29.4 | 9.463262
6 | 64 | 28 | 66 | 32 | 119 | 61.8 | 17.79831
8 | 84 | 23 | 64 | 37 | 134 | 68.4 | 20.643
11 | 118 | 29 | 162 | 79 | 254 | 128.4 | 40.40734
15 | 304.706647 | 99.078088 | 291.0016935 | 152.424675 | 271.669248 | 223.7760703 | 53.03821
17 | 370 | 103 | 403 | 242 | 324 | 288.4 | 68.98314
21 | 503 | 262 | 648 | 298 | 392 | 420.6 | 96.45102
25 | 856 | 405 | 1124 | 598 | 550 | 706.6 | 168.6383
Day | aPD-L1/I@LG+L
| sample 1 | sample 2 | sample 3 | sample 4 | sample 5 | Mean | SEM
0 | 2 | 5 | 13 | 52 | 4 | 15.2 | 8.84383
2 | 3 | 11 | 16 | 58 | 0 | 17.6 | 9.806121
4 | 14 | 9 | 15 | 58 | 8 | 20.8 | 8.948743
6 | 25 | 19 | 23 | 98 | 29 | 38.8 | 14.60046
8 | 19 | 95 | 23 | 64 | 30 | 46.2 | 14.77137
11 | 18 | 71 | 36 | 60 | 15 | 40 | 11.29041
15 | 99.1092915 | 178.4514 | 101.913264 | 124.189764 | 64.651034 | 113.6629507 | 24.63524
17 | 103 | 212 | 111 | 127 | 14 | 113.4 | 33.25377
21 | 165 | 374 | 204 | 256 | 37 | 207.2 | 59.95159
25 | 243 | 442 | 325 | 365 | 83.2 | 291.64 | 73.25659

## Figure 7
Figure 7d | [6 empty] | Figure 7e | [5 empty] | Figure 7f
|  | NO. of metastatic nodules | [5 empty] | % of TEM in spleens | [5 empty] | % of TEM in lymph nodes
|  | PBS | IR820@LG+L | aPD-L1/I@LG-L | aPD-L1/I+L | aPD-L1/I@LG+L |  | PBS | IR820@LG+L | aPD-L1/I@LG-L | aPD-L1/I+L | aPD-L1/I@LG+L |  | PBS | IR820@LG+L | aPD-L1/I@LG-L | aPD-L1/I+L | aPD-L1/I@LG+L
| sample 1 | 8 | 2 | 3 | 4 | 1 | sample 1 | 9.73 | 17 | 11.6 | 13.3 | 17.6 | sample 1 | 6.11 | 14.8 | 12.6 | 14.7 | 15.7
| sample 2 | 10 | 6 | 4 | 2 | 1 | sample 2 | 9.69 | 16.5 | 12.6 | 13.4 | 20.2 | sample 2 | 4.65 | 10.1 | 9.18 | 16 | 26.1
| sample 3 | 7 | 7 | 5 | 3 | 0 | sample 3 | 10.2 | 14 | 13.6 | 18.1 | 26.2 | sample 3 | 3.71 | 15.5 | 10.5 | 14.8 | 20.9
| sample 4 | 15 | 8 | 4 | 3 | 0
| sample 5 | 8 | 3 | 7 | 3 | 0

## Figure 8
Figure 8b | [15 empty] | Figure 8d | [7 empty] | Figure 8f | [6 empty] | Figure 8j | [5 empty] | Figure 8i
Time (h) |  |  |  | Mean Fluoresence Intensity (107) | [26 empty] | % of CD8+ Tcells in spleens | [5 empty] | % of CD8+ Tcells in tumors
|  |  |  | IR820 |  |  |  |  | IR820@LG+L |  |  |  |  | IR820@LG-L |  | Day | PBS | [6 empty] | Day | PBS | IR820@LG+L | aPD-L1/I@LG-L | aPD-L1/I +L | aPD-L1/I@LG+L |  | PBS | IR820@LG+L | aPD-L1/I@LG-L | aPD-L1/I+L | aPD-L1/I@LG+L |  | PBS | IR820@LG+L | aPD-L1/I@LG-L | aPD-L1/I+L | aPD-L1/I@LG+L
| Sample1 | Sample 2 | Sample 3 | Mean | SEM | Sample1 | Sample 2 | Sample 3 | Mean | SEM | Sample1 | Sample 2 | Sample 3 | Mean | SEM |  | sample 1 | sample 2 | sample 3 | sample 4 | sample 5 | Mean | SEM | 11 | 1 |  |  |  |  | sample 1 | 8.43 | 12.91 | 8.1 | 11.78 | 15.91 | sample 1 | 9.91 | 9.98 | 8.82 | 10.65 | 17.13
1 | 1440 | 2044 | 5894 | 3126 | 1394.94 | 1986 | 2097 | 3389 | 2490.667 | 450.3082 | 2883 | 2083 | 3524 | 2830 | 416.8241 | 0 | 117 | 59.6748 | 61.53966 | 81.25 | 44.521 | 72.797092 | 12.49762 | 11 | 1 |  |  |  |  | sample 2 | 8.03 | 10.2 | 7.4 | 11.03 | 12.91 | sample 2 | 7.12 | 10.59 | 8.12 | 8.36 | 13.65
4 | 1996 | 2403 | 3526 | 2641.667 | 457.51 | 1954 | 2133 | 2479 | 2188.667 | 154.0891 | 2870 | 2188 | 3320 | 2792.667 | 329.0599 | 2 | 185.13 | 109.8304 | 155.7504 | 165.098376 | 76 | 138.3618352 | 19.88405 | 13 | 1 |  |  |  |  | sample 3 | 7.53 | 10.3 | 12.17 | 10.52 | 13.5 | sample 3 | 6.51 | 7.26 | 11.2 | 11.8 | 12.34
10 | 1298 | 2090 | 3346 | 2244.667 | 596.2431 | 1675 | 1952 | 3510 | 2379 | 571.1255 | 3221 | 2061 | 3155 | 2812.333 | 376.1495 | 4 | 877.23 | 331.1968 | 393.39614 | 319.39 | 117.2889 | 407.700368 | 126.2246 | 13 | 1 |  |  |  |  | sample 4 | 7.95 | 11.1 | 9.3 | 8.69 | 13 | sample 4 | 7.85 | 7.76 | 9.38 | 10 | 14.74
24 | 1942 | 1450 | 2743 | 2045 | 376.793 | 921.7 | 774.9 | 2728 | 1474.867 | 627.9981 | 3096 | 1199 | 2950 | 2415 | 609.459 | 6 | 532.475 | 325.632 | 694.8944 | 1120.05056 | 822.016 | 699.013592 | 134.0835 | 15 | 1
48 | 1703 | 1704 | 1355 | 1587.333 | 116.167 | 870.9 | 703 | 2153 | 1242.3 | 457.9223 | 1124 | 2122 | 1762 | 1669.333 | 291.7998 | 8 | 944.5425 | 523.13624 | 1101.1 | 1461.85 | 1210.9 | 1048.305748 | 156.0149 | 15 | 1
72 | 180.1 | 143.8 | 483.1 | 269 | 107.5617 | 520.4 | 530.44507 | 999 | 683.28169 | 157.8858 | 1099 | 1817 | 1653 | 1523 | 217.2219 | 10 | 1822.5 | 601.6 | 1359.52696 | 1484.375 | 1960.42205 | 1445.684802 | 237.523 | 15 | 1
168 | 6.66 | 96.66 | 146.9 | 83.40667 | 41.02257 | 199.5 | 291.9 | 1073 | 521.4667 | 277.0537 | 856.9 | 1452 | 818 | 1042.3 | 205.1576 | 12 | 2824.08 | 562.176 | 1693.11375 | 2342.676 | 3369.73 | 2158.35515 | 485.2232 | 17 | 1
240 | 3.46 | 7.68 | 8.6 | 6.58 | 1.582445 | 164.7 | 142.1 | 291.2 | 199.3333 | 46.39434 | 570.4 | 625.8 | 1018 | 738.0667 | 140.8774 | [8 empty] | 15 |  | 1
[16 empty] | Day | IR820@LG+L | [6 empty] | 15 |  | 1
[17 empty] | sample 1 | sample 2 | sample 3 | sample 4 | sample 5 | Mean | SEM | 17 |  | 1
[16 empty] | 0 | 43.218 | 61.174764 | 62.393728 | 62.694576 | 86.231232 | 63.14246 | 6.836331 | 17 |  | 1
[16 empty] | 2 | 164.685312 | 81.7452 | 94.0775 | 121.490448 | 262.279932 | 144.8556784 | 32.62588 | 17 |  | 1
[16 empty] | 4 | 250.3125 | 168.0824 | 165.528 | 218.64976 | 433.35 | 247.184532 | 49.19682 | 17 |  | 1
[16 empty] | 6 | 392.673 | 559.03932 | 732.4992 | 442.7865 | 472.726 | 519.944804 | 59.61916 | 19 |  | 1
[16 empty] | 8 | 446.218 | 542.626 | 727.65 | 801.108 | 1123.85 | 728.2904 | 117.4322 | 19 |  | 1
[16 empty] | 10 | 1312.2 | 606.744 | 1092.345 | 1058.3144 | 1004.67 | 1014.85468 | 114.666 | 15 |  |  | 1
[16 empty] | 12 | 1195.2 | 1779.886 | 2586.375 | 1862 | 2341.655 | 1953.0232 | 241.3221 | 15 |  |  | 1
[24 empty] | 17 |  |  | 1
[16 empty] | Day | aPD-L1/I@LG-L | [6 empty] | 17 |  |  | 1
[17 empty] | sample 1 | sample 2 | sample 3 | sample 4 | sample 5 | Mean | SEM | 17 |  |  | 1
[16 empty] | 0 | 39.3129 | 47.524 | 54.14056 | 113.133816 | 65.8125 | 63.9847552 | 13.02984 | 17 |  |  | 1
[16 empty] | 2 | 108 | 201.398692 | 204.2496 | 287.1148 | 171.5 | 194.4526184 | 28.92351 | 17 |  |  | 1
[16 empty] | 4 | 128.1748 | 302.58 | 233.4375 | 414.08136 | 210.9375 | 257.842232 | 47.96948 | 23 |  |  | 1
[16 empty] | 6 | 545 | 457.056 | 122.4 | 391.988 | 412.29972 | 385.748744 | 70.90209 | 15 |  |  |  | 1
[16 empty] | 8 | 913.0563 | 364.5 | 650 | 327.231408 | 727.833 | 596.5241416 | 111.0514 | 19 |  |  |  | 1
[16 empty] | 10 | 360.096 | 603.648 | 1375.9875 | 1050.45248 | 526.27968 | 783.292732 | 187.0942 | 21 |  |  |  | 1
[16 empty] | 12 | 1792.8704 | 617.4 | 2079.36 | 2670.7725 | 1616.04 | 1755.28858 | 336.06 | 23 |  |  |  | 1
[24 empty] | 25 |  |  |  | 1
[16 empty] | Day | aPD-L1/I+L | [6 empty] | 25 |  |  |  | 1
[17 empty] | sample 1 | sample 2 | sample 3 | sample 4 | sample 5 | Mean | SEM | 30 |  |  |  | 0
[16 empty] | 0 | 18 | 41.6 | 75 | 62.5 | 84.27 | 56.274 | 11.94451 | 19 |  |  |  |  | 1
[16 empty] | 2 | 25.1125 | 53.24 | 119.4816 | 83.1875 | 189.305468 | 94.0654136 | 28.50982 | 23 |  |  |  |  | 1
[16 empty] | 4 | 31.7889 | 56.59398 | 167.4361 | 92.5965 | 441.099 | 157.902896 | 74.40567 | 25 |  |  |  |  | 1
[16 empty] | 6 | 168.2 | 55.225 | 137.1514 | 484.54788 | 653.184 | 299.661656 | 114.5866 | 25 |  |  |  |  | 1
[16 empty] | 8 | 658.63 | 470.016 | 685.8432 | 156.4672 | 211.722 | 436.53568 | 109.9046 | 30 |  |  |  |  | 0
[16 empty] | 10 | 214.15104 | 1755.677 | 859.625 | 222.6064 | 500 | 710.411888 | 286.6484 | 30 |  |  |  |  | 0
[16 empty] | 12 | 1492.136 | 685.452 | 2673.25 | 503.3385 | 485.98 | 1168.0313 | 418.9642 | 30 |  |  |  |  | 0
[24 empty] | 30 |  |  |  |  | 0
[16 empty] | Day | aPD-L1/I@LG+L | [8 empty] | 1=death
[17 empty] | sample 1 | sample 2 | sample 3 | sample 4 | sample 5 | Average | SEM
[16 empty] | 0 | 44.1 | 47.79 | 88.0275 | 81.12 | 33.6 | 58.9275 | 10.78123
[16 empty] | 2 | 93.9134 | 91.98296 | 171.94944 | 194.8816 | 68.75 | 124.29548 | 24.80501
[16 empty] | 4 | 152.9912 | 131.285 | 306.4331 | 408.726 | 97.216 | 219.33026 | 59.38113
[16 empty] | 6 | 240.1 | 570 | 441.8 | 445.5 | 208.6935 | 381.2187 | 68.23489
[16 empty] | 8 | 405 | 520 | 526.904 | 264.3451 | 403.44 | 423.93782 | 47.99928
[16 empty] | 10 | 505.75 | 373.968 | 361.25 | 574.34 | 474.624 | 457.9864 | 40.31957
[16 empty] | 12 | 1227.785 | 364.5 | 661.5 | 726 | 831.67 | 762.291 | 139.8592

## Supplementary Figure 1
Figure S1 | 32/68 |  |  | 34/66 |  |  | 38/62 |  |  | 40/60
| Temperature (ºC) | G' | G'' | Temperature (ºC) | G' | G'' | Temperature (ºC) | G' | G'' | Temperature (ºC) | G' | G''
| 25.07 | 17900 | 8370 | 25.06 | 18400 | 9080 | 25.03 | 97250 | 18520 | 24.43 | 596000 | 24800
| 25.25 | 16800 | 8040 | 25.24 | 17700 | 8670 | 25.04 | 104300 | 19620 | 24.31 | 323000 | 1770
| 25.62 | 15300 | 7640 | 25.62 | 16300 | 8200 | 25.11 | 100800 | 17840 | 24.5 | 338000 | 8620
| 26.16 | 13400 | 7280 | 26.16 | 13600 | 7530 | 25.23 | 101300 | 18190 | 24.93 | 423000 | 4980
| 26.83 | 10800 | 6420 | 26.83 | 10600 | 6370 | 25.39 | 109800 | 21480 | 25.53 | 395000 | 7250
| 27.61 | 8480 | 5660 | 27.59 | 7940 | 5300 | 25.6 | 107400 | 20680 | 26.26 | 373000 | 11000
| 28.43 | 6270 | 4660 | 28.42 | 4500 | 3730 | 25.85 | 101800 | 18960 | 27.1 | 403000 | 8610
| 29.31 | 4140 | 3650 | 29.28 | 3630 | 3070 | 26.14 | 111800 | 22450 | 28 | 355000 | 8120
| 30.2 | 2920 | 2860 | 30.16 | 2460 | 2330 | 26.46 | 97930 | 18050 | 28.93 | 408000 | 12800
| 31.08 | 1840 | 2090 | 31.06 | 1550 | 1680 | 26.82 | 95840 | 17890 | 29.89 | 380000 | 18600
| 31.98 | 1080 | 1450 | 31.94 | 975.8 | 1200 | 27.19 | 98040 | 19150 | 30.86 | 431000 | 16600
| 32.88 | 599 | 960.7 | 32.84 | 565 | 808.4 | 27.58 | 101700 | 21470 | 31.82 | 352000 | 5850
| 33.77 | 309.4 | 615 | 33.74 | 326.6 | 543 | 27.99 | 98310 | 22380 | 32.78 | 321000 | 6060
| 34.66 | 157.6 | 390.5 | 34.62 | 181.1 | 356.3 | 28.41 | 87820 | 17710 | 33.73 | 277000 | 11100
| 35.55 | 81.62 | 252.3 | 35.51 | 99.93 | 234.2 | 28.83 | 90190 | 20230 | 34.66 | 341000 | 9030
| 36.42 | 43.88 | 168 | 36.4 | 56.21 | 157.7 | 29.28 | 87870 | 21310 | 35.6 | 388000 | 8720
| 37.3 | 25.48 | 117.7 | 37.26 | 32.88 | 110.7 | 29.71 | 91240 | 24480 | 36.53 | 296000 | 10000
| 38.18 | 16.08 | 86.37 | 38.14 | 20.31 | 81.41 | 30.15 | 79480 | 19680 | 37.44 | 391000 | 6810
| 39.04 | 10.97 | 65.35 | 39.02 | 13.4 | 61.95 | 30.6 | 79420 | 22880 | 38.36 | 318000 | 13700
| 39.91 | 8.208 | 50.93 | 39.88 | 9.523 | 48.53 | 31.04 | 72970 | 16870 | 39.27 | 425000 | 10300
| 40.78 | 6.6 | 40.46 | 40.75 | 7.235 | 38.83 | 31.49 | 73490 | 22360 | 40.16 | 299000 | 13900
| 41.64 | 5.574 | 32.44 | 41.62 | 5.927 | 31.54 | 31.94 | 67130 | 20770 | 41.06 | 285000 | 11400
| 42.5 | 4.865 | 26.21 | 42.48 | 5.149 | 25.82 | 32.39 | 62130 | 20400 | 41.95 | 275000 | 14500
| 43.36 | 4.394 | 21.33 | 43.34 | 4.63 | 21.37 | 32.83 | 59750 | 21640 | 42.82 | 299000 | 11300
| 44.21 | 4.065 | 17.44 | 44.2 | 4.276 | 17.78 | 33.28 | 51640 | 18310 | 43.71 | 273000 | 15200
| 45.07 | 3.805 | 14.31 | 45.05 | 3.999 | 14.79 | 33.72 | 48230 | 18380 | 44.59 | 362000 | 15300
| 45.93 | 3.629 | 11.79 | 45.91 | 3.721 | 12.35 | 34.16 | 42940 | 17940 | 45.45 | 251000 | 18500
| 46.77 | 3.473 | 9.794 | 46.76 | 3.562 | 10.4 | 34.62 | 36650 | 15660 | 46.32 | 325000 | 15100
| 47.63 | 3.302 | 8.185 | 47.61 | 3.459 | 8.843 | 35.06 | 32260 | 14450 | 47.19 | 311000 | 23900
| 48.48 | 3.252 | 6.848 | 48.46 | 3.396 | 7.584 | 35.49 | 27410 | 12670 | 48.05 | 333000 | 23000
| 49.31 | 3.161 | 5.81 | 49.31 | 3.32 | 6.526 | 35.94 | 23280 | 11070 | 48.91 | 305000 | 29600
| 50.13 | 3.112 | 4.992 | 50.11 | 3.271 | 5.677 | 36.38 | 19580 | 9675 | 49.76 | 214000 | 26700
| 50.93 | 3.075 | 4.321 | 50.92 | 3.202 | 4.984 | 36.81 | 16820 | 8796 | 50.58 | 191000 | 28300
| 51.73 | 3.032 | 3.777 | 51.73 | 3.13 | 4.369 | 37.26 | 13790 | 7438 | 51.39 | 229000 | 39900
| 52.57 | 3.031 | 3.316 | 52.54 | 3.113 | 3.856 | 37.7 | 11500 | 6413 | 52.21 | 174000 | 33800
| 53.43 | 2.984 | 2.928 | 53.4 | 3.076 | 3.447 | 38.13 | 9394 | 5409 | 53.04 | 142000 | 30900
| 54.3 | 2.95 | 2.595 | 54.27 | 3.059 | 3.059 | 38.57 | 7625 | 4505 | 53.9 | 117000 | 30800
| 55.2 | 2.928 | 2.289 | 55.15 | 3.045 | 2.753 | 39 | 6056 | 3729 | 54.78 | 88400 | 27400
| 56.11 | 2.901 | 2.056 | 56.06 | 3.012 | 2.464 | 39.44 | 4791 | 3051 | 55.67 | 61200 | 21800
| 57.01 | 2.884 | 1.835 | 56.97 | 2.977 | 2.254 | 39.88 | 3781 | 2497 | 56.58 | 40100 | 15600
| 57.93 | 2.849 | 1.659 | 57.88 | 2.96 | 2.041 | 40.31 | 2970 | 2009 | 57.51 | 27300 | 11300
| 58.85 | 2.881 | 1.494 | 58.8 | 2.952 | 1.866 | 40.74 | 2352 | 1609 | 58.42 | 18600 | 8020
| 59.75 | 2.873 | 1.364 | 59.72 | 2.936 | 1.682 | 41.18 | 1873 | 1285 | 59.34 | 12100 | 5080
| 60.66 | 2.856 | 1.267 | 60.62 | 2.938 | 1.55 | 41.6 | 1499 | 1032 | 60.26 | 7810 | 3330
| 61.57 | 2.869 | 1.169 | 61.53 | 2.933 | 1.463 | 42.03 | 1200 | 827.9 | 61.16 | 4890 | 2350
| 62.47 | 2.838 | 1.066 | 62.44 | 2.94 | 1.314 | 42.47 | 966.9 | 673.8 | 62.08 | 2880 | 1640
| 63.37 | 2.847 | 0.9991 | 63.34 | 2.931 | 1.228 | 42.89 | 775.3 | 550 | 63 | 1570 | 986.6
| 64.27 | 2.874 | 0.8904 | 64.23 | 2.929 | 1.163 | 43.32 | 614.8 | 452.9 | 63.89 | 1030 | 550.9
| 65.14 | 2.843 | 0.8312 | 65.12 | 2.911 | 1.071 | 43.76 | 476.5 | 374.6 | 64.79 | 724.8 | 368.1
| 66.02 | 2.856 | 0.7635 | 66 | 2.909 | 0.9876 | 44.18 | 363 | 313.3 | 65.67 | 447.7 | 267.4
| 66.89 | 2.872 | 0.722 | 66.86 | 2.897 | 0.9182 | 44.6 | 269.9 | 257.9 | 66.54 | 272.1 | 191.1
| 67.75 | 2.858 | 0.6657 | 67.73 | 2.93 | 0.8645 | 45.04 | 196.8 | 206.9 | 67.42 | 152.5 | 149.2
| 68.61 | 2.86 | 0.613 | 68.6 | 2.929 | 0.8014 | 45.46 | 137.9 | 162.4 | 68.29 | 68.26 | 99.25
| 69.48 | 2.859 | 0.575 | 69.45 | 2.921 | 0.7904 | 45.89 | 96.09 | 122.3 | 69.14 | 28.53 | 58.4
| 70.32 | 2.845 | 0.5257 |  |  |  | 46.32 | 65.84 | 92.55 | 70 | 13.95 | 35.36
| 71.18 | 2.819 | 0.4928 | 72.04 | 2.985 | 0.492 | 46.74 | 45.97 | 70.15 | 70.86 | 7.319 | 20.72
| 72.03 | 2.82 | 0.4627 | 72.88 | 2.96 | 0.3612 | 47.17 | 32.87 | 54.17 | 71.71 | 4.482 | 13.76
| 72.87 | 2.809 | 0.4619 | 73.73 | 2.913 | 0.2989 | 47.6 | 24.36 | 41.33 | 72.56 | 3.41 | 9.851
| 73.73 | 2.818 | 0.4282 | 74.58 | 2.938 | 0.2953 | 48.02 | 19.52 | 33.47 | 73.42 | 3.055 | 7.549
| 74.57 | 2.81 | 0.4128 | 75.42 | 2.937 | 0.2773 | 48.43 | 16.25 | 28.07 | 74.26 | 2.899 | 6.192
| 75.41 | 2.827 | 0.3905 | 76.27 | 2.926 | 0.2451 | 48.86 | 13.74 | 23.98 | 75.11 | 2.846 | 5.341
| 76.26 | 2.84 | 0.3775 | 77.12 | 2.891 | 0.2385 | 49.26 | 11.84 | 20.79 | 75.96 | 2.813 | 4.702
| 77.1 | 2.824 | 0.3626 | 77.95 | 2.939 | 0.2279 | 49.66 | 10.26 | 18.17 | 76.8 | 2.823 | 4.235
| 77.94 | 2.828 | 0.3332 | 78.8 | 2.908 | 0.2012 | 50.06 | 8.945 | 16.02 | 77.64 | 2.809 | 3.802
| 78.78 | 2.814 | 0.3303 | 79.64 | 2.928 | 0.2013 | 50.46 | 7.792 | 14.12 | 78.49 | 2.771 | 3.462
| 79.62 | 2.827 | 0.3036 | 79.62 | 2.827 | 0.3036 | 50.86 | 6.804 | 12.49 | 79.32 | 2.76 | 3.186
[7 empty] | 51.28 | 5.884 | 11.12 | 80.16 | 2.749 | 2.906
[7 empty] | 51.69 | 5.155 | 9.875 | 81.01 | 2.785 | 2.702
[7 empty] | 52.11 | 4.558 | 8.855 | 81.84 | 2.803 | 2.556
[7 empty] | 52.54 | 4.14 | 7.878 | 82.68 | 2.784 | 2.381
[7 empty] | 52.97 | 3.772 | 6.917 | 83.52 | 2.759 | 2.254
[7 empty] | 53.4 | 3.509 | 6.135 | 84.35 | 2.791 | 2.13
[7 empty] | 53.85 | 3.371 | 5.551 | 85.19 | 2.755 | 1.987
[7 empty] | 54.29 | 3.288 | 5.08 | 86.03 | 2.756 | 1.876
[7 empty] | 54.74 | 3.239 | 4.674 | 86.85 | 2.752 | 1.773
[7 empty] | 55.2 | 3.216 | 4.306 | 87.69 | 2.735 | 1.732
[7 empty] | 55.65 | 3.18 | 3.999 | 88.53 | 2.741 | 1.644
[7 empty] | 56.1 | 3.151 | 3.731 | 89.35 | 2.795 | 1.606
[7 empty] | 56.57 | 3.063 | 3.494 | 90.19 | 2.75 | 1.467
[7 empty] | 57.02 | 3.067 | 3.237 | 91.03 | 2.773 | 1.409
[7 empty] | 57.47 | 3.015 | 3.063 | 91.85 | 2.756 | 1.391
[7 empty] | 57.94 | 3 | 2.894 | 92.69 | 2.779 | 1.335
[7 empty] | 58.39 | 2.994 | 2.729 | 93.53 | 2.771 | 1.295
[7 empty] | 58.84 | 3.004 | 2.602 | 94.35 | 2.778 | 1.261
[7 empty] | 59.31 | 2.987 | 2.46 | 95.19 | 2.797 | 1.244
[7 empty] | 59.76 | 2.959 | 2.337 | 96.02 | 2.722 | 1.189
[7 empty] | 60.21 | 2.929 | 2.202 | 96.85 | 2.755 | 1.18
[7 empty] | 60.67 | 2.899 | 2.12 | 97.68 | 2.792 | 1.166
[7 empty] | 61.11 | 2.913 | 1.971 | 98.52 | 2.779 | 1.123
[7 empty] | 61.55 | 2.919 | 2.098 | 99.34 | 2.817 | 1.138
[7 empty] | 62.02 | 2.899 | 1.885
[7 empty] | 62.46 | 2.867 | 1.78
[7 empty] | 62.91 | 2.91 | 1.726
[7 empty] | 63.37 | 2.91 | 1.62
[7 empty] | 63.81 | 2.913 | 1.558
[7 empty] | 64.25 | 2.954 | 1.703
[7 empty] | 64.7 | 2.92 | 1.599
[7 empty] | 65.13 | 2.911 | 1.435
[7 empty] | 65.56 | 2.885 | 1.382
[7 empty] | 66.01 | 2.892 | 1.294
[7 empty] | 66.44 | 2.915 | 1.229
[7 empty] | 66.86 | 2.954 | 1.294
[7 empty] | 67.31 | 2.916 | 1.232
[7 empty] | 67.73 | 2.92 | 1.258
[7 empty] | 68.16 | 2.9 | 1.225
[7 empty] | 68.6 | 2.889 | 1.198
[7 empty] | 69.02 | 2.884 | 1.101
[7 empty] | 69.45 | 2.793 | 1.065
[7 empty] | 69.89 | 2.779 | 0.9603
[7 empty] | 70.31 | 2.778 | 0.8134
[7 empty] | 70.73 | 2.816 | 0.8722
[7 empty] | 71.16 | 2.771 | 0.9457
[7 empty] | 71.58 | 2.735 | 0.8305
[7 empty] | 72 | 2.718 | 0.7906
[7 empty] | 72.44 | 2.716 | 0.7785
[7 empty] | 72.86 | 2.721 | 0.7341
[7 empty] | 73.28 | 2.715 | 0.7198
[7 empty] | 73.71 | 2.743 | 0.6873
[7 empty] | 74.13 | 2.705 | 0.6783
[7 empty] | 74.54 | 2.727 | 0.6616
[7 empty] | 74.97 | 2.723 | 0.6381
[7 empty] | 75.39 | 2.74 | 0.631
[7 empty] | 75.81 | 2.753 | 0.5957
[7 empty] | 76.24 | 2.739 | 0.6043
[7 empty] | 76.65 | 2.755 | 0.5676
[7 empty] | 77.07 | 2.718 | 0.558
[7 empty] | 77.5 | 2.761 | 0.5414
[7 empty] | 77.91 | 2.744 | 0.5463
[7 empty] | 78.33 | 2.757 | 0.5414
[7 empty] | 78.76 | 2.752 | 0.5209
[7 empty] | 79.17 | 2.742 | 0.5028
[7 empty] | 79.59 | 2.761 | 0.4908

## Supplementary Figure 2
Figure S2 | 35/65
| Temperature (ºC) | G' | G''
| 24.79 | 7650 | 1850
| 24.67 | 7820 | 2070
| 24.58 | 7880 | 2030
| 24.49 | 8230 | 2190
| 24.41 | 8300 | 2160
| 24.35 | 8530 | 2210
| 24.31 | 8620 | 2210
| 24.27 | 8820 | 2280
| 24.26 | 8930 | 2270
| 24.25 | 9060 | 2330
| 24.27 | 9220 | 2390
| 24.29 | 9170 | 2300
| 24.33 | 9410 | 2440
| 24.37 | 9270 | 2330
| 24.43 | 9600 | 2500
| 24.5 | 9460 | 2410
| 24.58 | 9570 | 2490
| 24.66 | 9480 | 2420
| 24.76 | 9530 | 2450
| 24.86 | 9640 | 2540
| 24.96 | 9470 | 2460
| 25.09 | 9470 | 2470
| 25.21 | 9450 | 2500
| 25.33 | 9390 | 2500
| 25.48 | 9240 | 2440
| 25.62 | 9330 | 2560
| 25.76 | 9100 | 2470
| 25.93 | 8990 | 2480
| 26.08 | 8870 | 2470
| 26.24 | 8780 | 2500
| 26.42 | 8650 | 2470
| 26.58 | 8500 | 2480
| 26.75 | 8350 | 2470
| 26.94 | 8160 | 2420
| 27.11 | 7970 | 2390
| 27.29 | 7800 | 2420
| 27.48 | 7620 | 2370
| 27.66 | 7480 | 2390
| 27.84 | 7220 | 2330
| 28.04 | 7030 | 2300
| 28.23 | 6830 | 2280
| 28.41 | 6660 | 2280
| 28.62 | 6420 | 2220
| 28.8 | 6210 | 2190
| 28.99 | 6010 | 2170
| 29.2 | 5790 | 2110
| 29.39 | 5610 | 2100
| 29.58 | 5380 | 2050
| 29.78 | 5170 | 2000
| 29.97 | 4970 | 1960
| 30.16 | 4780 | 1930
| 30.37 | 4540 | 1830
| 30.56 | 4550 | 1990
| 30.75 | 4060 | 1680
| 30.95 | 3990 | 1730
| 31.14 | 3820 | 1690
| 31.33 | 3640 | 1640
| 31.54 | 3470 | 1590
| 31.72 | 3300 | 1550
| 31.91 | 3140 | 1500
| 32.12 | 2980 | 1450
| 32.31 | 2830 | 1400
| 32.49 | 2690 | 1360
| 32.69 | 2540 | 1310
| 32.88 | 2420 | 1270
| 33.07 | 2280 | 1220
| 33.27 | 2170 | 1190
| 33.46 | 2050 | 1140
| 33.64 | 1940 | 1100
| 33.84 | 1830 | 1060
| 34.03 | 1730 | 1020
| 34.21 | 1630 | 981.4
| 34.41 | 1540 | 945.3
| 34.59 | 1450 | 910.2
| 34.78 | 1360 | 871.6
| 34.98 | 1280 | 839.7
| 35.16 | 1200 | 806.1
| 35.34 | 1130 | 772.6
| 35.54 | 1060 | 741.7
| 35.72 | 995.8 | 711
| 35.9 | 934.8 | 680.7
| 36.1 | 877.1 | 651
| 36.28 | 823.2 | 623
| 36.46 | 773 | 595.7
| 36.66 | 725.8 | 570.1
| 36.84 | 681.4 | 544.7
| 37.02 | 639.2 | 520.1
| 37.21 | 599.6 | 496.1
| 37.39 | 562 | 472.3
| 37.57 | 526.9 | 449.9
| 37.77 | 494.4 | 429.5
| 37.95 | 463.6 | 408.8
| 38.13 | 434.9 | 389.5
| 38.32 | 407.8 | 371
| 38.5 | 381.9 | 353.1
| 38.68 | 357.6 | 335.8
| 38.87 | 334.5 | 319.3
| 39.05 | 312.8 | 303.2
| 39.22 | 292.3 | 288.1
| 39.41 | 272.8 | 273.2
| 39.59 | 254.3 | 258.8
| 39.77 | 236.7 | 245
| 39.95 | 220.1 | 231.6
| 40.13 | 204.4 | 219.2
| 40.31 | 189.5 | 207.2
| 40.49 | 175.7 | 195.9
| 40.67 | 162.8 | 185.4
| 40.84 | 150.5 | 175.6
| 41.03 | 138.7 | 166.1
| 41.21 | 127.4 | 156.9
| 41.38 | 116.5 | 147.9
| 41.57 | 106 | 139.2
| 41.74 | 96 | 130.7
| 41.91 | 86.54 | 122.7
| 42.1 | 77.51 | 115.1
| 42.27 | 68.88 | 107.7
| 42.44 | 61.06 | 100.7
| 42.63 | 54.06 | 94.01
| 42.8 | 47.89 | 87.89
| 42.98 | 42.53 | 82.32
| 43.16 | 37.92 | 77.3
| 43.33 | 33.98 | 72.83
| 43.5 | 30.66 | 68.85
| 43.69 | 27.86 | 65.29
| 43.86 | 25.53 | 62.01
| 44.03 | 23.56 | 59.17
| 44.21 | 21.9 | 56.62
| 44.39 | 20.46 | 54.29
| 44.56 | 19.21 | 52.13
| 44.74 | 18.12 | 50.12
| 44.91 | 17.2 | 48.26
| 45.08 | 16.42 | 46.53
| 45.26 | 15.74 | 44.94
| 45.43 | 15.17 | 43.49
| 45.6 | 14.7 | 42.17
| 45.79 | 14.29 | 40.95
| 45.96 | 13.94 | 39.79
| 46.12 | 13.63 | 38.67
| 46.31 | 13.34 | 37.59
| 46.47 | 13.09 | 36.58
| 46.64 | 12.84 | 35.62
| 46.83 | 12.61 | 34.7
| 46.99 | 12.4 | 33.82
| 47.16 | 12.19 | 32.98
| 47.34 | 11.99 | 32.19
| 47.51 | 11.81 | 31.42
| 47.67 | 11.63 | 30.68
| 47.85 | 11.47 | 29.96
| 48.01 | 11.3 | 29.27
| 48.17 | 11.15 | 28.61
| 48.34 | 11 | 27.97
| 48.5 | 10.86 | 27.35
| 48.66 | 10.72 | 26.76
| 48.83 | 10.59 | 26.2
| 48.99 | 10.48 | 25.65
| 49.15 | 10.36 | 25.11
| 49.32 | 10.25 | 24.59
| 49.48 | 10.14 | 24.08
| 49.64 | 10.02 | 23.6
| 49.81 | 9.911 | 23.11
| 49.97 | 9.809 | 22.63
| 50.13 | 9.701 | 22.18
| 50.3 | 9.607 | 21.74
| 50.46 | 9.519 | 21.32
| 50.62 | 9.433 | 20.91
| 50.8 | 9.358 | 20.5
| 50.96 | 9.278 | 20.12
| 51.13 | 9.202 | 19.73
| 51.31 | 9.131 | 19.35
| 51.48 | 9.057 | 18.99
| 51.64 | 8.989 | 18.64
| 51.82 | 8.922 | 18.3
| 51.99 | 8.854 | 17.97
| 52.16 | 8.798 | 17.65
| 52.35 | 8.731 | 17.33
| 52.52 | 8.665 | 17.02
| 52.69 | 8.602 | 16.71
| 52.88 | 8.55 | 16.42
| 53.05 | 8.495 | 16.13
| 53.23 | 8.442 | 15.86
| 53.42 | 8.381 | 15.6
| 53.59 | 8.337 | 15.33
| 53.77 | 8.289 | 15.08
| 53.96 | 8.24 | 14.84
| 54.14 | 8.196 | 14.6
| 54.32 | 8.153 | 14.36
| 54.51 | 8.105 | 14.14
| 54.69 | 8.074 | 13.91
| 54.86 | 8.03 | 13.7
| 55.06 | 7.99 | 13.5
| 55.24 | 7.949 | 13.29
| 55.41 | 7.904 | 13.11
| 55.61 | 7.886 | 12.87
| 55.79 | 7.85 | 12.71
| 55.97 | 7.807 | 12.53
| 56.16 | 7.772 | 12.35
| 56.34 | 7.747 | 12.18
| 56.52 | 7.706 | 12.02
| 56.71 | 7.667 | 11.86
| 56.89 | 7.636 | 11.7
| 57.07 | 7.6 | 11.55
| 57.26 | 7.577 | 11.39
| 57.44 | 7.545 | 11.25
| 57.62 | 7.515 | 11.11
| 57.82 | 7.489 | 10.96
| 57.99 | 7.462 | 10.83
| 58.17 | 7.434 | 10.69
| 58.36 | 7.406 | 10.56
| 58.54 | 7.377 | 10.44
| 58.72 | 7.362 | 10.31
| 58.91 | 7.333 | 10.19
| 59.09 | 7.307 | 10.07
| 59.26 | 7.285 | 9.953
| 59.45 | 7.249 | 9.848
| 59.61 | 7.231 | 9.742
| 59.77 | 7.207 | 9.64
| 59.92 | 7.192 | 9.546
|  | 9.352 | 11.36
|  | 9.325 | 11.24
|  | 9.291 | 11.14
|  | 9.273 | 11.03

## Supplementary Figure 3
Figure S3
| Time/d | Relative weight %
|  | 0% | 2% | 5% | 10%
| 0 | 100 | 100 | 100 | 100
| 2 | 88.6803 | 103.7367 | 117.0356 | 130.5266
| 3 | 96.8881 | 257.6203 | 298.9406 | 290.4903
| 6 | 124.1078 | 441.0734 | 96.5191 | 28.0718
| 8 | 115.5499 | 346.6532 | 64.0182 | 5.7637
| 10 | 106.7685 | 52.6403 | 14.2371 | 2.3728

## Supplementary Figure 4
Figure S4 | Figure S4
| 24 h | [6 empty] | 48 h
| Leaching Concentration % | Vialibity (%) | [5 empty] | Leaching Concentration % | Vialibity (%)
|  | NIH 3T3 |  | B16F10 |  | RA1 |  |  | NIH 3T3 |  | B16F10 |  | RA1
|  | Mean | SEM | Mean | SEM | Mean | SEM |  | Mean | SEM | Mean | SEM | Mean | SEM
| 6.25% | 96.3905 | 1.68519 | 101.4296 | 1.769803 | 95.6077 | 1.149205 | 6.25% | 85.1863 | 1.127739 | 96.0336 | 1.265123 | 97.0737 | 1.905845
| 12.5% | 87.6138 | 1.004308 | 99.4868 | 2.214646 | 89.4627 | 3.794697 | 12.5% | 86.9974 | 2.653587 | 96.4769 | 1.570614 | 96.8116 | 1.588011
| 25% | 93.2935 | 1.412614 | 96.217 | 3.298021 | 87.8247 | 2.655778 | 25% | 90.2724 | 1.386675 | 96.6926 | 1.001758 | 98.4953 | 1.179034
| 50% | 94.0219 | 1.008646 | 97.0528 | 1.639261 | 91.1007 | 2.003472 | 50% | 81.9712 | 2.916817 | 95.4823 | 0.7359347 | 97.7587 | 2.297113
| 100% | 86.2285 | 1.092096 | 94.6628 | 1.801421 | 89.6818 | 0.8737212 | 100% | 76.7575 | 2.544064 | 96.1414 | 1.378804 | 97.1611 | 2.685697

## Supplementary Figure 5
Figure S5
IR820 solution | 0.2 W cm-2 |  |  |  |  | 0.8 W cm-2 |  |  |  |  | 1.5 W cm-2 |  |  |  |  | IR820@LG | 0.2 W cm-2 |  |  |  |  | 0.8 W cm-2 |  |  |  |  | 1.5 W cm-2
| Wavelength | 0 s | 20 s | 60 s | 120 s | Wavelength | 0 s | 20 s | 60 s | 120 s | Wavelength | 0 s | 20 s | 60 s | 120 s |  | Wavelength | 0 s | 20 s | 60 s | 120 s | Wavelength | 0 s | 20 s | 60 s | 120 s | Wavelength | 0 s | 20 s | 60 s | 120 s
| 300 | 0.531 | 0.531 | 0.544 | 0.551 | 300 | 0.545 | 0.551 | 0.576 | 0.59 | 300 | 0.529 | 0.537 | 0.567 | 0.573 |  | 300 | 0.474 | 0.474 | 0.476 | 0.475 | 300 | 0.391 | 0.391 | 0.393 | 0.393 | 300 | 0.517 | 0.518 | 0.52 | 0.518
| 301 | 0.492 | 0.492 | 0.505 | 0.511 | 301 | 0.504 | 0.51 | 0.534 | 0.545 | 301 | 0.487 | 0.495 | 0.519 | 0.525 |  | 301 | 0.435 | 0.434 | 0.436 | 0.435 | 301 | 0.359 | 0.358 | 0.36 | 0.36 | 301 | 0.474 | 0.474 | 0.476 | 0.475
| 302 | 0.45 | 0.45 | 0.462 | 0.468 | 302 | 0.461 | 0.466 | 0.488 | 0.499 | 302 | 0.445 | 0.453 | 0.475 | 0.481 |  | 302 | 0.394 | 0.394 | 0.395 | 0.394 | 302 | 0.325 | 0.325 | 0.327 | 0.326 | 302 | 0.429 | 0.43 | 0.431 | 0.43
| 303 | 0.423 | 0.422 | 0.434 | 0.44 | 303 | 0.432 | 0.438 | 0.46 | 0.47 | 303 | 0.418 | 0.425 | 0.447 | 0.452 |  | 303 | 0.368 | 0.367 | 0.368 | 0.368 | 303 | 0.304 | 0.304 | 0.306 | 0.305 | 303 | 0.4 | 0.4 | 0.402 | 0.401
| 304 | 0.4 | 0.399 | 0.411 | 0.416 | 304 | 0.409 | 0.414 | 0.436 | 0.446 | 304 | 0.395 | 0.403 | 0.424 | 0.429 |  | 304 | 0.346 | 0.346 | 0.347 | 0.346 | 304 | 0.287 | 0.287 | 0.288 | 0.287 | 304 | 0.377 | 0.377 | 0.377 | 0.377
| 305 | 0.381 | 0.381 | 0.392 | 0.398 | 305 | 0.39 | 0.395 | 0.416 | 0.427 | 305 | 0.377 | 0.384 | 0.405 | 0.41 |  | 305 | 0.329 | 0.328 | 0.329 | 0.328 | 305 | 0.273 | 0.273 | 0.274 | 0.273 | 305 | 0.357 | 0.357 | 0.358 | 0.357
| 306 | 0.366 | 0.365 | 0.377 | 0.382 | 306 | 0.374 | 0.379 | 0.4 | 0.41 | 306 | 0.362 | 0.369 | 0.39 | 0.394 |  | 306 | 0.314 | 0.313 | 0.314 | 0.313 | 306 | 0.261 | 0.261 | 0.262 | 0.261 | 306 | 0.341 | 0.341 | 0.341 | 0.341
| 307 | 0.353 | 0.352 | 0.363 | 0.369 | 307 | 0.361 | 0.366 | 0.387 | 0.397 | 307 | 0.349 | 0.356 | 0.377 | 0.381 |  | 307 | 0.302 | 0.301 | 0.302 | 0.3 | 307 | 0.252 | 0.251 | 0.252 | 0.252 | 307 | 0.327 | 0.327 | 0.327 | 0.327
| 308 | 0.342 | 0.342 | 0.353 | 0.358 | 308 | 0.35 | 0.355 | 0.375 | 0.385 | 308 | 0.338 | 0.345 | 0.366 | 0.37 |  | 308 | 0.292 | 0.291 | 0.292 | 0.29 | 308 | 0.244 | 0.243 | 0.244 | 0.244 | 308 | 0.316 | 0.316 | 0.316 | 0.315
| 309 | 0.334 | 0.333 | 0.344 | 0.349 | 309 | 0.341 | 0.346 | 0.366 | 0.376 | 309 | 0.33 | 0.337 | 0.357 | 0.361 |  | 309 | 0.284 | 0.283 | 0.284 | 0.282 | 309 | 0.238 | 0.237 | 0.238 | 0.237 | 309 | 0.307 | 0.307 | 0.307 | 0.307
| 310 | 0.326 | 0.325 | 0.336 | 0.341 | 310 | 0.333 | 0.337 | 0.357 | 0.367 | 310 | 0.322 | 0.328 | 0.348 | 0.352 |  | 310 | 0.276 | 0.275 | 0.276 | 0.275 | 310 | 0.232 | 0.231 | 0.232 | 0.231 | 310 | 0.299 | 0.299 | 0.299 | 0.298
| 311 | 0.321 | 0.32 | 0.33 | 0.335 | 311 | 0.328 | 0.332 | 0.351 | 0.36 | 311 | 0.317 | 0.323 | 0.342 | 0.346 |  | 311 | 0.272 | 0.271 | 0.271 | 0.27 | 311 | 0.228 | 0.228 | 0.229 | 0.228 | 311 | 0.294 | 0.293 | 0.294 | 0.293
| 312 | 0.317 | 0.315 | 0.325 | 0.33 | 312 | 0.323 | 0.327 | 0.346 | 0.355 | 312 | 0.313 | 0.319 | 0.337 | 0.341 |  | 312 | 0.268 | 0.267 | 0.267 | 0.266 | 312 | 0.225 | 0.225 | 0.226 | 0.225 | 312 | 0.29 | 0.289 | 0.289 | 0.288
| 313 | 0.313 | 0.311 | 0.321 | 0.325 | 313 | 0.319 | 0.323 | 0.34 | 0.349 | 313 | 0.309 | 0.314 | 0.332 | 0.336 |  | 313 | 0.264 | 0.263 | 0.263 | 0.262 | 313 | 0.223 | 0.222 | 0.223 | 0.222 | 313 | 0.285 | 0.284 | 0.285 | 0.284
| 314 | 0.309 | 0.307 | 0.316 | 0.32 | 314 | 0.315 | 0.318 | 0.335 | 0.343 | 314 | 0.305 | 0.31 | 0.326 | 0.33 |  | 314 | 0.26 | 0.259 | 0.26 | 0.258 | 314 | 0.22 | 0.219 | 0.22 | 0.219 | 314 | 0.281 | 0.28 | 0.28 | 0.279
| 315 | 0.304 | 0.303 | 0.311 | 0.314 | 315 | 0.31 | 0.313 | 0.329 | 0.337 | 315 | 0.3 | 0.305 | 0.32 | 0.324 |  | 315 | 0.256 | 0.255 | 0.255 | 0.254 | 315 | 0.216 | 0.216 | 0.217 | 0.216 | 315 | 0.276 | 0.275 | 0.276 | 0.274
| 316 | 0.3 | 0.298 | 0.306 | 0.308 | 316 | 0.305 | 0.308 | 0.322 | 0.33 | 316 | 0.296 | 0.3 | 0.314 | 0.318 |  | 316 | 0.251 | 0.25 | 0.251 | 0.249 | 316 | 0.213 | 0.212 | 0.213 | 0.212 | 316 | 0.271 | 0.27 | 0.27 | 0.269
| 317 | 0.295 | 0.292 | 0.3 | 0.302 | 317 | 0.3 | 0.302 | 0.316 | 0.323 | 317 | 0.291 | 0.294 | 0.308 | 0.311 |  | 317 | 0.247 | 0.245 | 0.246 | 0.244 | 317 | 0.21 | 0.209 | 0.21 | 0.209 | 317 | 0.266 | 0.265 | 0.265 | 0.264
| 318 | 0.288 | 0.286 | 0.293 | 0.295 | 318 | 0.294 | 0.295 | 0.308 | 0.314 | 318 | 0.284 | 0.287 | 0.3 | 0.303 |  | 318 | 0.241 | 0.239 | 0.24 | 0.239 | 318 | 0.205 | 0.204 | 0.205 | 0.204 | 318 | 0.259 | 0.258 | 0.258 | 0.257
| 319 | 0.284 | 0.281 | 0.288 | 0.289 | 319 | 0.289 | 0.29 | 0.302 | 0.308 | 319 | 0.28 | 0.282 | 0.294 | 0.297 |  | 319 | 0.236 | 0.235 | 0.235 | 0.234 | 319 | 0.202 | 0.201 | 0.202 | 0.201 | 319 | 0.254 | 0.253 | 0.253 | 0.252
| 320 | 0.28 | 0.277 | 0.283 | 0.285 | 320 | 0.285 | 0.285 | 0.297 | 0.303 | 320 | 0.276 | 0.278 | 0.289 | 0.292 |  | 320 | 0.232 | 0.231 | 0.232 | 0.23 | 320 | 0.2 | 0.199 | 0.2 | 0.199 | 320 | 0.249 | 0.248 | 0.248 | 0.247
| 321 | 0.276 | 0.274 | 0.279 | 0.281 | 321 | 0.281 | 0.282 | 0.293 | 0.299 | 321 | 0.273 | 0.275 | 0.285 | 0.288 |  | 321 | 0.229 | 0.228 | 0.229 | 0.227 | 321 | 0.198 | 0.197 | 0.198 | 0.197 | 321 | 0.245 | 0.245 | 0.245 | 0.243
| 322 | 0.274 | 0.271 | 0.277 | 0.278 | 322 | 0.278 | 0.279 | 0.29 | 0.297 | 322 | 0.27 | 0.272 | 0.282 | 0.286 |  | 322 | 0.227 | 0.226 | 0.226 | 0.225 | 322 | 0.197 | 0.196 | 0.197 | 0.196 | 322 | 0.242 | 0.242 | 0.242 | 0.241
| 323 | 0.272 | 0.269 | 0.275 | 0.276 | 323 | 0.277 | 0.277 | 0.288 | 0.295 | 323 | 0.269 | 0.271 | 0.281 | 0.284 |  | 323 | 0.226 | 0.225 | 0.225 | 0.224 | 323 | 0.197 | 0.196 | 0.196 | 0.195 | 323 | 0.241 | 0.24 | 0.24 | 0.239
| 324 | 0.271 | 0.268 | 0.274 | 0.276 | 324 | 0.275 | 0.276 | 0.287 | 0.294 | 324 | 0.268 | 0.269 | 0.28 | 0.284 |  | 324 | 0.225 | 0.224 | 0.224 | 0.223 | 324 | 0.197 | 0.196 | 0.196 | 0.196 | 324 | 0.24 | 0.239 | 0.238 | 0.238
| 325 | 0.27 | 0.268 | 0.274 | 0.275 | 325 | 0.274 | 0.275 | 0.287 | 0.294 | 325 | 0.267 | 0.269 | 0.28 | 0.283 |  | 325 | 0.225 | 0.224 | 0.224 | 0.223 | 325 | 0.197 | 0.196 | 0.197 | 0.196 | 325 | 0.239 | 0.238 | 0.238 | 0.237
| 326 | 0.27 | 0.267 | 0.273 | 0.275 | 326 | 0.274 | 0.274 | 0.286 | 0.294 | 326 | 0.266 | 0.268 | 0.28 | 0.284 |  | 326 | 0.225 | 0.223 | 0.224 | 0.222 | 326 | 0.198 | 0.196 | 0.197 | 0.196 | 326 | 0.238 | 0.237 | 0.237 | 0.236
| 327 | 0.269 | 0.266 | 0.272 | 0.274 | 327 | 0.273 | 0.273 | 0.286 | 0.293 | 327 | 0.265 | 0.267 | 0.279 | 0.283 |  | 327 | 0.224 | 0.223 | 0.223 | 0.222 | 327 | 0.198 | 0.196 | 0.197 | 0.196 | 327 | 0.237 | 0.236 | 0.236 | 0.235
| 328 | 0.267 | 0.265 | 0.271 | 0.274 | 328 | 0.271 | 0.272 | 0.285 | 0.293 | 328 | 0.264 | 0.266 | 0.279 | 0.283 |  | 328 | 0.223 | 0.222 | 0.222 | 0.22 | 328 | 0.197 | 0.196 | 0.196 | 0.195 | 328 | 0.236 | 0.235 | 0.234 | 0.233
| 329 | 0.265 | 0.263 | 0.269 | 0.272 | 329 | 0.268 | 0.27 | 0.284 | 0.292 | 329 | 0.261 | 0.264 | 0.278 | 0.282 |  | 329 | 0.221 | 0.22 | 0.22 | 0.219 | 329 | 0.196 | 0.195 | 0.195 | 0.194 | 329 | 0.233 | 0.232 | 0.232 | 0.231
| 330 | 0.262 | 0.26 | 0.267 | 0.27 | 330 | 0.266 | 0.267 | 0.282 | 0.29 | 330 | 0.259 | 0.262 | 0.276 | 0.28 |  | 330 | 0.219 | 0.217 | 0.217 | 0.216 | 330 | 0.194 | 0.193 | 0.194 | 0.193 | 330 | 0.23 | 0.229 | 0.229 | 0.228
| 331 | 0.259 | 0.257 | 0.264 | 0.268 | 331 | 0.262 | 0.264 | 0.279 | 0.288 | 331 | 0.255 | 0.259 | 0.274 | 0.279 |  | 331 | 0.215 | 0.214 | 0.215 | 0.213 | 331 | 0.192 | 0.191 | 0.192 | 0.191 | 331 | 0.227 | 0.226 | 0.226 | 0.224
| 332 | 0.255 | 0.253 | 0.261 | 0.265 | 332 | 0.258 | 0.26 | 0.276 | 0.286 | 332 | 0.251 | 0.255 | 0.271 | 0.277 |  | 332 | 0.212 | 0.211 | 0.211 | 0.21 | 332 | 0.19 | 0.189 | 0.19 | 0.189 | 332 | 0.223 | 0.222 | 0.221 | 0.22
| 333 | 0.252 | 0.25 | 0.259 | 0.263 | 333 | 0.255 | 0.258 | 0.275 | 0.285 | 333 | 0.249 | 0.253 | 0.27 | 0.275 |  | 333 | 0.21 | 0.209 | 0.209 | 0.208 | 333 | 0.189 | 0.188 | 0.189 | 0.188 | 333 | 0.22 | 0.219 | 0.219 | 0.218
| 334 | 0.251 | 0.249 | 0.258 | 0.262 | 334 | 0.254 | 0.256 | 0.274 | 0.284 | 334 | 0.248 | 0.252 | 0.269 | 0.275 |  | 334 | 0.209 | 0.208 | 0.208 | 0.207 | 334 | 0.19 | 0.188 | 0.189 | 0.188 | 334 | 0.218 | 0.218 | 0.217 | 0.216
| 335 | 0.251 | 0.249 | 0.258 | 0.263 | 335 | 0.253 | 0.256 | 0.275 | 0.285 | 335 | 0.248 | 0.252 | 0.27 | 0.276 |  | 335 | 0.21 | 0.209 | 0.209 | 0.207 | 335 | 0.191 | 0.19 | 0.191 | 0.19 | 335 | 0.218 | 0.217 | 0.217 | 0.216
| 336 | 0.252 | 0.251 | 0.26 | 0.265 | 336 | 0.254 | 0.258 | 0.277 | 0.288 | 336 | 0.249 | 0.254 | 0.273 | 0.279 |  | 336 | 0.212 | 0.211 | 0.211 | 0.21 | 336 | 0.194 | 0.193 | 0.194 | 0.193 | 336 | 0.22 | 0.219 | 0.219 | 0.217
| 337 | 0.255 | 0.254 | 0.263 | 0.268 | 337 | 0.257 | 0.261 | 0.281 | 0.292 | 337 | 0.252 | 0.257 | 0.277 | 0.284 |  | 337 | 0.215 | 0.214 | 0.214 | 0.213 | 337 | 0.199 | 0.198 | 0.198 | 0.197 | 337 | 0.223 | 0.222 | 0.222 | 0.22
| 338 | 0.259 | 0.258 | 0.267 | 0.273 | 338 | 0.261 | 0.265 | 0.285 | 0.297 | 338 | 0.256 | 0.261 | 0.282 | 0.289 |  | 338 | 0.22 | 0.219 | 0.219 | 0.218 | 338 | 0.205 | 0.203 | 0.204 | 0.203 | 338 | 0.227 | 0.226 | 0.226 | 0.224
| 339 | 0.264 | 0.263 | 0.273 | 0.279 | 339 | 0.266 | 0.27 | 0.291 | 0.304 | 339 | 0.261 | 0.266 | 0.289 | 0.296 |  | 339 | 0.226 | 0.225 | 0.225 | 0.223 | 339 | 0.211 | 0.21 | 0.21 | 0.209 | 339 | 0.233 | 0.232 | 0.231 | 0.23
| 340 | 0.27 | 0.269 | 0.28 | 0.286 | 340 | 0.272 | 0.276 | 0.299 | 0.313 | 340 | 0.267 | 0.273 | 0.297 | 0.304 |  | 340 | 0.234 | 0.232 | 0.232 | 0.231 | 340 | 0.219 | 0.218 | 0.218 | 0.217 | 340 | 0.24 | 0.239 | 0.238 | 0.236
| 341 | 0.274 | 0.273 | 0.284 | 0.292 | 341 | 0.276 | 0.28 | 0.305 | 0.319 | 341 | 0.271 | 0.277 | 0.303 | 0.311 |  | 341 | 0.239 | 0.237 | 0.237 | 0.236 | 341 | 0.225 | 0.223 | 0.223 | 0.222 | 341 | 0.244 | 0.243 | 0.242 | 0.241
| 342 | 0.277 | 0.276 | 0.288 | 0.296 | 342 | 0.278 | 0.284 | 0.31 | 0.324 | 342 | 0.274 | 0.281 | 0.308 | 0.316 |  | 342 | 0.242 | 0.241 | 0.241 | 0.239 | 342 | 0.228 | 0.227 | 0.227 | 0.226 | 342 | 0.248 | 0.247 | 0.246 | 0.244
| 343 | 0.278 | 0.277 | 0.29 | 0.298 | 343 | 0.279 | 0.285 | 0.313 | 0.328 | 343 | 0.275 | 0.282 | 0.311 | 0.32 |  | 343 | 0.244 | 0.242 | 0.242 | 0.241 | 343 | 0.231 | 0.229 | 0.229 | 0.228 | 343 | 0.249 | 0.248 | 0.247 | 0.246
| 344 | 0.277 | 0.276 | 0.29 | 0.299 | 344 | 0.278 | 0.285 | 0.314 | 0.33 | 344 | 0.274 | 0.282 | 0.312 | 0.321 |  | 344 | 0.243 | 0.242 | 0.242 | 0.241 | 344 | 0.23 | 0.229 | 0.229 | 0.228 | 344 | 0.249 | 0.248 | 0.247 | 0.245
| 345 | 0.275 | 0.275 | 0.289 | 0.299 | 345 | 0.276 | 0.283 | 0.313 | 0.33 | 345 | 0.272 | 0.281 | 0.312 | 0.321 |  | 345 | 0.241 | 0.241 | 0.241 | 0.239 | 345 | 0.229 | 0.228 | 0.228 | 0.227 | 345 | 0.247 | 0.246 | 0.245 | 0.243
| 346 | 0.272 | 0.272 | 0.287 | 0.297 | 346 | 0.273 | 0.281 | 0.312 | 0.329 | 346 | 0.269 | 0.279 | 0.311 | 0.321 |  | 346 | 0.239 | 0.238 | 0.238 | 0.237 | 346 | 0.227 | 0.226 | 0.226 | 0.225 | 346 | 0.244 | 0.243 | 0.243 | 0.241
| 347 | 0.269 | 0.27 | 0.285 | 0.296 | 347 | 0.271 | 0.279 | 0.311 | 0.329 | 347 | 0.266 | 0.277 | 0.31 | 0.32 |  | 347 | 0.237 | 0.236 | 0.236 | 0.235 | 347 | 0.225 | 0.224 | 0.224 | 0.223 | 347 | 0.242 | 0.241 | 0.24 | 0.239
| 348 | 0.267 | 0.268 | 0.284 | 0.296 | 348 | 0.268 | 0.277 | 0.311 | 0.329 | 348 | 0.264 | 0.275 | 0.31 | 0.32 |  | 348 | 0.235 | 0.234 | 0.235 | 0.233 | 348 | 0.224 | 0.222 | 0.223 | 0.222 | 348 | 0.24 | 0.239 | 0.239 | 0.237
| 349 | 0.268 | 0.269 | 0.286 | 0.297 | 349 | 0.269 | 0.278 | 0.313 | 0.331 | 349 | 0.265 | 0.276 | 0.312 | 0.323 |  | 349 | 0.237 | 0.236 | 0.236 | 0.235 | 349 | 0.225 | 0.224 | 0.224 | 0.223 | 349 | 0.241 | 0.24 | 0.24 | 0.238
| 350 | 0.271 | 0.272 | 0.289 | 0.301 | 350 | 0.272 | 0.282 | 0.317 | 0.336 | 350 | 0.268 | 0.28 | 0.317 | 0.327 |  | 350 | 0.241 | 0.24 | 0.24 | 0.239 | 350 | 0.23 | 0.228 | 0.229 | 0.227 | 350 | 0.246 | 0.244 | 0.244 | 0.242
| 351 | 0.278 | 0.279 | 0.296 | 0.308 | 351 | 0.279 | 0.288 | 0.324 | 0.344 | 351 | 0.275 | 0.287 | 0.325 | 0.335 |  | 351 | 0.249 | 0.247 | 0.247 | 0.246 | 351 | 0.237 | 0.236 | 0.236 | 0.235 | 351 | 0.253 | 0.252 | 0.251 | 0.249
| 352 | 0.288 | 0.289 | 0.306 | 0.319 | 352 | 0.289 | 0.299 | 0.335 | 0.355 | 352 | 0.285 | 0.297 | 0.336 | 0.346 |  | 352 | 0.26 | 0.259 | 0.258 | 0.257 | 352 | 0.249 | 0.247 | 0.247 | 0.246 | 352 | 0.264 | 0.263 | 0.262 | 0.26
| 353 | 0.301 | 0.302 | 0.319 | 0.332 | 353 | 0.302 | 0.312 | 0.349 | 0.369 | 353 | 0.299 | 0.31 | 0.35 | 0.361 |  | 353 | 0.275 | 0.274 | 0.273 | 0.271 | 353 | 0.264 | 0.262 | 0.262 | 0.26 | 353 | 0.279 | 0.278 | 0.276 | 0.274
| 354 | 0.322 | 0.323 | 0.34 | 0.353 | 354 | 0.323 | 0.333 | 0.371 | 0.391 | 354 | 0.32 | 0.331 | 0.372 | 0.383 |  | 354 | 0.298 | 0.296 | 0.295 | 0.294 | 354 | 0.287 | 0.285 | 0.284 | 0.282 | 354 | 0.302 | 0.3 | 0.299 | 0.296
| 355 | 0.341 | 0.342 | 0.359 | 0.372 | 355 | 0.342 | 0.352 | 0.391 | 0.411 | 355 | 0.339 | 0.35 | 0.392 | 0.403 |  | 355 | 0.319 | 0.317 | 0.316 | 0.314 | 355 | 0.308 | 0.305 | 0.305 | 0.303 | 355 | 0.323 | 0.321 | 0.319 | 0.316
| 356 | 0.361 | 0.361 | 0.379 | 0.392 | 356 | 0.362 | 0.371 | 0.411 | 0.432 | 356 | 0.358 | 0.37 | 0.412 | 0.423 |  | 356 | 0.341 | 0.339 | 0.337 | 0.335 | 356 | 0.329 | 0.326 | 0.326 | 0.323 | 356 | 0.345 | 0.342 | 0.34 | 0.336
| 357 | 0.38 | 0.379 | 0.397 | 0.411 | 357 | 0.381 | 0.39 | 0.43 | 0.452 | 357 | 0.377 | 0.388 | 0.431 | 0.443 |  | 357 | 0.361 | 0.359 | 0.357 | 0.355 | 357 | 0.349 | 0.346 | 0.345 | 0.343 | 357 | 0.365 | 0.362 | 0.36 | 0.356
| 358 | 0.396 | 0.396 | 0.414 | 0.427 | 358 | 0.397 | 0.406 | 0.447 | 0.47 | 358 | 0.394 | 0.405 | 0.449 | 0.461 |  | 358 | 0.379 | 0.377 | 0.375 | 0.373 | 358 | 0.367 | 0.364 | 0.363 | 0.36 | 358 | 0.383 | 0.38 | 0.377 | 0.373
| 359 | 0.408 | 0.408 | 0.426 | 0.44 | 359 | 0.41 | 0.419 | 0.461 | 0.484 | 359 | 0.406 | 0.417 | 0.462 | 0.475 |  | 359 | 0.392 | 0.389 | 0.388 | 0.386 | 359 | 0.38 | 0.377 | 0.376 | 0.373 | 359 | 0.395 | 0.393 | 0.39 | 0.386
| 360 | 0.416 | 0.416 | 0.434 | 0.448 | 360 | 0.416 | 0.426 | 0.469 | 0.493 | 360 | 0.413 | 0.425 | 0.471 | 0.484 |  | 360 | 0.399 | 0.397 | 0.396 | 0.394 | 360 | 0.388 | 0.384 | 0.384 | 0.381 | 360 | 0.402 | 0.4 | 0.397 | 0.393
| 361 | 0.415 | 0.415 | 0.434 | 0.448 | 361 | 0.415 | 0.425 | 0.469 | 0.493 | 361 | 0.412 | 0.424 | 0.471 | 0.484 |  | 361 | 0.397 | 0.395 | 0.394 | 0.392 | 361 | 0.386 | 0.383 | 0.382 | 0.38 | 361 | 0.4 | 0.398 | 0.396 | 0.392
| 362 | 0.408 | 0.409 | 0.428 | 0.443 | 362 | 0.408 | 0.419 | 0.463 | 0.487 | 362 | 0.405 | 0.418 | 0.465 | 0.478 |  | 362 | 0.389 | 0.387 | 0.386 | 0.385 | 362 | 0.378 | 0.375 | 0.375 | 0.373 | 362 | 0.392 | 0.39 | 0.388 | 0.384
| 363 | 0.397 | 0.398 | 0.418 | 0.433 | 363 | 0.397 | 0.408 | 0.453 | 0.477 | 363 | 0.394 | 0.407 | 0.455 | 0.468 |  | 363 | 0.376 | 0.374 | 0.374 | 0.372 | 363 | 0.366 | 0.363 | 0.363 | 0.361 | 363 | 0.379 | 0.377 | 0.375 | 0.372
| 364 | 0.382 | 0.384 | 0.404 | 0.419 | 364 | 0.382 | 0.394 | 0.439 | 0.462 | 364 | 0.38 | 0.393 | 0.441 | 0.454 |  | 364 | 0.36 | 0.358 | 0.358 | 0.357 | 364 | 0.35 | 0.347 | 0.348 | 0.346 | 364 | 0.363 | 0.361 | 0.36 | 0.356
| 365 | 0.366 | 0.368 | 0.389 | 0.404 | 365 | 0.367 | 0.378 | 0.423 | 0.446 | 365 | 0.364 | 0.378 | 0.426 | 0.438 |  | 365 | 0.342 | 0.341 | 0.34 | 0.339 | 365 | 0.333 | 0.33 | 0.331 | 0.329 | 365 | 0.345 | 0.343 | 0.342 | 0.339
| 366 | 0.347 | 0.349 | 0.37 | 0.385 | 366 | 0.347 | 0.359 | 0.404 | 0.427 | 366 | 0.344 | 0.358 | 0.406 | 0.419 |  | 366 | 0.32 | 0.319 | 0.319 | 0.318 | 366 | 0.311 | 0.31 | 0.31 | 0.309 | 366 | 0.323 | 0.322 | 0.321 | 0.318
| 367 | 0.336 | 0.338 | 0.359 | 0.374 | 367 | 0.336 | 0.348 | 0.392 | 0.415 | 367 | 0.333 | 0.347 | 0.395 | 0.407 |  | 367 | 0.308 | 0.307 | 0.306 | 0.305 | 367 | 0.299 | 0.298 | 0.298 | 0.297 | 367 | 0.31 | 0.309 | 0.308 | 0.306
| 368 | 0.33 | 0.332 | 0.353 | 0.368 | 368 | 0.33 | 0.342 | 0.386 | 0.409 | 368 | 0.327 | 0.341 | 0.389 | 0.401 |  | 368 | 0.301 | 0.3 | 0.3 | 0.299 | 368 | 0.293 | 0.291 | 0.292 | 0.29 | 368 | 0.303 | 0.302 | 0.301 | 0.298
| 369 | 0.332 | 0.333 | 0.354 | 0.369 | 369 | 0.331 | 0.343 | 0.387 | 0.409 | 369 | 0.328 | 0.342 | 0.39 | 0.402 |  | 369 | 0.303 | 0.301 | 0.301 | 0.299 | 369 | 0.294 | 0.292 | 0.293 | 0.291 | 369 | 0.304 | 0.303 | 0.302 | 0.299
| 370 | 0.341 | 0.342 | 0.362 | 0.377 | 370 | 0.34 | 0.351 | 0.394 | 0.417 | 370 | 0.337 | 0.35 | 0.398 | 0.41 |  | 370 | 0.312 | 0.31 | 0.31 | 0.308 | 370 | 0.304 | 0.301 | 0.301 | 0.3 | 370 | 0.314 | 0.312 | 0.31 | 0.307
| 371 | 0.356 | 0.356 | 0.376 | 0.391 | 371 | 0.354 | 0.365 | 0.408 | 0.431 | 371 | 0.352 | 0.364 | 0.411 | 0.423 |  | 371 | 0.328 | 0.326 | 0.325 | 0.323 | 371 | 0.319 | 0.317 | 0.316 | 0.314 | 371 | 0.329 | 0.327 | 0.325 | 0.322
| 372 | 0.377 | 0.377 | 0.396 | 0.411 | 372 | 0.376 | 0.386 | 0.429 | 0.452 | 372 | 0.373 | 0.385 | 0.432 | 0.444 |  | 372 | 0.351 | 0.348 | 0.347 | 0.345 | 372 | 0.342 | 0.339 | 0.338 | 0.336 | 372 | 0.352 | 0.35 | 0.347 | 0.343
| 373 | 0.412 | 0.411 | 0.43 | 0.444 | 373 | 0.41 | 0.419 | 0.462 | 0.485 | 373 | 0.407 | 0.419 | 0.466 | 0.478 |  | 373 | 0.388 | 0.386 | 0.384 | 0.382 | 373 | 0.379 | 0.376 | 0.374 | 0.372 | 373 | 0.389 | 0.386 | 0.383 | 0.379
| 374 | 0.445 | 0.444 | 0.461 | 0.475 | 374 | 0.443 | 0.451 | 0.494 | 0.518 | 374 | 0.441 | 0.451 | 0.497 | 0.51 |  | 374 | 0.424 | 0.421 | 0.419 | 0.416 | 374 | 0.414 | 0.411 | 0.409 | 0.406 | 374 | 0.424 | 0.421 | 0.417 | 0.412
| 375 | 0.481 | 0.479 | 0.496 | 0.51 | 375 | 0.479 | 0.487 | 0.53 | 0.553 | 375 | 0.477 | 0.486 | 0.533 | 0.546 |  | 375 | 0.463 | 0.46 | 0.457 | 0.454 | 375 | 0.453 | 0.449 | 0.447 | 0.443 | 375 | 0.463 | 0.46 | 0.455 | 0.45
| 376 | 0.518 | 0.516 | 0.532 | 0.546 | 376 | 0.517 | 0.523 | 0.566 | 0.59 | 376 | 0.514 | 0.522 | 0.569 | 0.583 |  | 376 | 0.503 | 0.499 | 0.496 | 0.493 | 376 | 0.493 | 0.488 | 0.485 | 0.482 | 376 | 0.503 | 0.499 | 0.494 | 0.488
| 377 | 0.553 | 0.55 | 0.566 | 0.579 | 377 | 0.552 | 0.558 | 0.6 | 0.625 | 377 | 0.549 | 0.556 | 0.604 | 0.618 |  | 377 | 0.541 | 0.537 | 0.533 | 0.53 | 377 | 0.53 | 0.524 | 0.522 | 0.518 | 377 | 0.54 | 0.536 | 0.53 | 0.524
| 378 | 0.583 | 0.579 | 0.595 | 0.607 | 378 | 0.581 | 0.586 | 0.629 | 0.654 | 378 | 0.578 | 0.585 | 0.633 | 0.647 |  | 378 | 0.572 | 0.567 | 0.564 | 0.561 | 378 | 0.56 | 0.555 | 0.552 | 0.548 | 378 | 0.571 | 0.567 | 0.561 | 0.554
| 379 | 0.605 | 0.602 | 0.617 | 0.629 | 379 | 0.603 | 0.608 | 0.651 | 0.677 | 379 | 0.601 | 0.607 | 0.655 | 0.669 |  | 379 | 0.594 | 0.59 | 0.587 | 0.584 | 379 | 0.583 | 0.577 | 0.575 | 0.571 | 379 | 0.594 | 0.589 | 0.584 | 0.577
| 380 | 0.608 | 0.605 | 0.62 | 0.632 | 380 | 0.606 | 0.612 | 0.654 | 0.679 | 380 | 0.603 | 0.61 | 0.658 | 0.672 |  | 380 | 0.595 | 0.592 | 0.589 | 0.586 | 380 | 0.585 | 0.579 | 0.577 | 0.573 | 380 | 0.595 | 0.591 | 0.586 | 0.579
| 381 | 0.594 | 0.591 | 0.607 | 0.619 | 381 | 0.592 | 0.598 | 0.64 | 0.665 | 381 | 0.59 | 0.597 | 0.644 | 0.658 |  | 381 | 0.578 | 0.575 | 0.573 | 0.57 | 381 | 0.568 | 0.563 | 0.562 | 0.558 | 381 | 0.577 | 0.574 | 0.57 | 0.564
| 382 | 0.564 | 0.563 | 0.578 | 0.59 | 382 | 0.562 | 0.569 | 0.611 | 0.635 | 382 | 0.56 | 0.568 | 0.614 | 0.628 |  | 382 | 0.543 | 0.54 | 0.54 | 0.538 | 382 | 0.534 | 0.53 | 0.53 | 0.527 | 382 | 0.543 | 0.54 | 0.537 | 0.532
| 383 | 0.523 | 0.523 | 0.539 | 0.551 | 383 | 0.521 | 0.529 | 0.57 | 0.593 | 383 | 0.519 | 0.528 | 0.573 | 0.586 |  | 383 | 0.496 | 0.495 | 0.495 | 0.493 | 383 | 0.489 | 0.486 | 0.486 | 0.483 | 383 | 0.497 | 0.495 | 0.493 | 0.489
| 384 | 0.478 | 0.478 | 0.494 | 0.506 | 384 | 0.476 | 0.484 | 0.523 | 0.546 | 384 | 0.474 | 0.483 | 0.526 | 0.538 |  | 384 | 0.446 | 0.444 | 0.445 | 0.444 | 384 | 0.439 | 0.436 | 0.437 | 0.435 | 384 | 0.446 | 0.445 | 0.443 | 0.44
| 385 | 0.425 | 0.425 | 0.44 | 0.452 | 385 | 0.422 | 0.43 | 0.467 | 0.489 | 385 | 0.42 | 0.43 | 0.47 | 0.482 |  | 385 | 0.387 | 0.386 | 0.387 | 0.386 | 385 | 0.381 | 0.379 | 0.38 | 0.379 | 385 | 0.387 | 0.386 | 0.385 | 0.383
| 386 | 0.388 | 0.389 | 0.404 | 0.415 | 386 | 0.385 | 0.393 | 0.429 | 0.449 | 386 | 0.383 | 0.393 | 0.431 | 0.442 |  | 386 | 0.347 | 0.346 | 0.347 | 0.346 | 386 | 0.342 | 0.34 | 0.341 | 0.34 | 386 | 0.347 | 0.347 | 0.346 | 0.344
| 387 | 0.36 | 0.36 | 0.374 | 0.384 | 387 | 0.356 | 0.364 | 0.397 | 0.416 | 387 | 0.354 | 0.363 | 0.4 | 0.41 |  | 387 | 0.315 | 0.315 | 0.316 | 0.315 | 387 | 0.311 | 0.309 | 0.31 | 0.309 | 387 | 0.316 | 0.315 | 0.315 | 0.312
| 388 | 0.339 | 0.339 | 0.352 | 0.362 | 388 | 0.336 | 0.342 | 0.374 | 0.392 | 388 | 0.333 | 0.342 | 0.376 | 0.386 |  | 388 | 0.293 | 0.293 | 0.293 | 0.292 | 388 | 0.288 | 0.287 | 0.288 | 0.287 | 388 | 0.293 | 0.292 | 0.292 | 0.29
| 389 | 0.327 | 0.326 | 0.339 | 0.348 | 389 | 0.323 | 0.329 | 0.359 | 0.377 | 389 | 0.321 | 0.328 | 0.361 | 0.37 |  | 389 | 0.279 | 0.279 | 0.279 | 0.278 | 389 | 0.275 | 0.274 | 0.274 | 0.273 | 389 | 0.279 | 0.279 | 0.278 | 0.275
| 390 | 0.322 | 0.321 | 0.333 | 0.342 | 390 | 0.319 | 0.324 | 0.353 | 0.369 | 390 | 0.316 | 0.323 | 0.355 | 0.363 |  | 390 | 0.275 | 0.274 | 0.274 | 0.273 | 390 | 0.271 | 0.269 | 0.269 | 0.268 | 390 | 0.275 | 0.274 | 0.273 | 0.27
| 391 | 0.329 | 0.327 | 0.338 | 0.345 | 391 | 0.325 | 0.329 | 0.356 | 0.372 | 391 | 0.323 | 0.328 | 0.358 | 0.366 |  | 391 | 0.282 | 0.281 | 0.28 | 0.278 | 391 | 0.277 | 0.276 | 0.275 | 0.274 | 391 | 0.282 | 0.28 | 0.278 | 0.276
| 392 | 0.341 | 0.339 | 0.349 | 0.356 | 392 | 0.338 | 0.341 | 0.366 | 0.382 | 392 | 0.335 | 0.339 | 0.368 | 0.376 |  | 392 | 0.296 | 0.294 | 0.293 | 0.291 | 392 | 0.291 | 0.289 | 0.288 | 0.286 | 392 | 0.295 | 0.294 | 0.291 | 0.288
| 393 | 0.359 | 0.356 | 0.366 | 0.371 | 393 | 0.356 | 0.358 | 0.382 | 0.397 | 393 | 0.353 | 0.356 | 0.384 | 0.391 |  | 393 | 0.315 | 0.313 | 0.312 | 0.31 | 393 | 0.31 | 0.308 | 0.306 | 0.304 | 393 | 0.315 | 0.313 | 0.31 | 0.306
| 394 | 0.382 | 0.377 | 0.386 | 0.391 | 394 | 0.378 | 0.379 | 0.403 | 0.417 | 394 | 0.375 | 0.377 | 0.404 | 0.412 |  | 394 | 0.34 | 0.337 | 0.335 | 0.333 | 394 | 0.334 | 0.331 | 0.33 | 0.327 | 394 | 0.339 | 0.336 | 0.333 | 0.329
| 395 | 0.408 | 0.403 | 0.411 | 0.416 | 395 | 0.404 | 0.404 | 0.427 | 0.442 | 395 | 0.401 | 0.403 | 0.429 | 0.436 |  | 395 | 0.368 | 0.366 | 0.364 | 0.361 | 395 | 0.362 | 0.359 | 0.357 | 0.354 | 395 | 0.367 | 0.364 | 0.361 | 0.356
| 396 | 0.446 | 0.441 | 0.447 | 0.451 | 396 | 0.442 | 0.441 | 0.463 | 0.478 | 396 | 0.44 | 0.439 | 0.464 | 0.472 |  | 396 | 0.41 | 0.407 | 0.404 | 0.402 | 396 | 0.403 | 0.399 | 0.397 | 0.394 | 396 | 0.409 | 0.405 | 0.401 | 0.396
| 397 | 0.48 | 0.473 | 0.479 | 0.483 | 397 | 0.476 | 0.474 | 0.495 | 0.51 | 397 | 0.473 | 0.472 | 0.497 | 0.504 |  | 397 | 0.447 | 0.443 | 0.44 | 0.437 | 397 | 0.439 | 0.435 | 0.432 | 0.429 | 397 | 0.445 | 0.441 | 0.436 | 0.431
| 398 | 0.516 | 0.508 | 0.514 | 0.517 | 398 | 0.512 | 0.509 | 0.53 | 0.545 | 398 | 0.509 | 0.507 | 0.531 | 0.539 |  | 398 | 0.486 | 0.482 | 0.478 | 0.475 | 398 | 0.477 | 0.472 | 0.469 | 0.466 | 398 | 0.484 | 0.48 | 0.474 | 0.468
| 399 | 0.549 | 0.541 | 0.546 | 0.548 | 399 | 0.545 | 0.541 | 0.562 | 0.578 | 399 | 0.543 | 0.539 | 0.563 | 0.572 |  | 399 | 0.522 | 0.517 | 0.514 | 0.511 | 399 | 0.513 | 0.508 | 0.505 | 0.501 | 399 | 0.52 | 0.516 | 0.51 | 0.503
| 400 | 0.576 | 0.568 | 0.572 | 0.574 | 400 | 0.572 | 0.568 | 0.589 | 0.604 | 400 | 0.569 | 0.566 | 0.59 | 0.598 |  | 400 | 0.551 | 0.546 | 0.543 | 0.539 | 400 | 0.541 | 0.536 | 0.533 | 0.528 | 400 | 0.549 | 0.544 | 0.539 | 0.532
| 401 | 0.587 | 0.58 | 0.584 | 0.586 | 401 | 0.584 | 0.58 | 0.601 | 0.617 | 401 | 0.581 | 0.578 | 0.602 | 0.611 |  | 401 | 0.563 | 0.558 | 0.555 | 0.552 | 401 | 0.553 | 0.548 | 0.546 | 0.541 | 401 | 0.561 | 0.557 | 0.551 | 0.545
| 402 | 0.574 | 0.567 | 0.572 | 0.574 | 402 | 0.571 | 0.568 | 0.589 | 0.605 | 402 | 0.568 | 0.566 | 0.59 | 0.599 |  | 402 | 0.546 | 0.542 | 0.54 | 0.538 | 402 | 0.537 | 0.532 | 0.531 | 0.527 | 402 | 0.545 | 0.541 | 0.537 | 0.531
| 403 | 0.541 | 0.535 | 0.541 | 0.543 | 403 | 0.538 | 0.536 | 0.557 | 0.572 | 403 | 0.535 | 0.534 | 0.557 | 0.566 |  | 403 | 0.508 | 0.505 | 0.504 | 0.502 | 403 | 0.5 | 0.497 | 0.496 | 0.493 | 403 | 0.507 | 0.504 | 0.501 | 0.497
| 404 | 0.493 | 0.489 | 0.495 | 0.498 | 404 | 0.491 | 0.49 | 0.511 | 0.525 | 404 | 0.488 | 0.488 | 0.511 | 0.519 |  | 404 | 0.455 | 0.453 | 0.453 | 0.452 | 404 | 0.449 | 0.446 | 0.447 | 0.444 | 404 | 0.455 | 0.453 | 0.452 | 0.448
| 405 | 0.441 | 0.437 | 0.444 | 0.447 | 405 | 0.438 | 0.438 | 0.458 | 0.471 | 405 | 0.435 | 0.436 | 0.458 | 0.465 |  | 405 | 0.397 | 0.396 | 0.396 | 0.396 | 405 | 0.392 | 0.39 | 0.391 | 0.389 | 405 | 0.397 | 0.396 | 0.395 | 0.392
| 406 | 0.387 | 0.384 | 0.391 | 0.394 | 406 | 0.384 | 0.385 | 0.403 | 0.416 | 406 | 0.381 | 0.383 | 0.403 | 0.41 |  | 406 | 0.338 | 0.338 | 0.338 | 0.338 | 406 | 0.334 | 0.333 | 0.334 | 0.333 | 406 | 0.338 | 0.338 | 0.338 | 0.336
| 407 | 0.324 | 0.322 | 0.328 | 0.331 | 407 | 0.32 | 0.322 | 0.339 | 0.35 | 407 | 0.318 | 0.32 | 0.339 | 0.344 |  | 407 | 0.27 | 0.27 | 0.271 | 0.271 | 407 | 0.267 | 0.267 | 0.268 | 0.267 | 407 | 0.27 | 0.271 | 0.271 | 0.269
| 408 | 0.278 | 0.276 | 0.283 | 0.286 | 408 | 0.274 | 0.276 | 0.292 | 0.302 | 408 | 0.272 | 0.275 | 0.292 | 0.297 |  | 408 | 0.221 | 0.221 | 0.222 | 0.223 | 408 | 0.219 | 0.219 | 0.22 | 0.22 | 408 | 0.221 | 0.222 | 0.223 | 0.222
| 409 | 0.239 | 0.237 | 0.243 | 0.246 | 409 | 0.235 | 0.237 | 0.252 | 0.261 | 409 | 0.233 | 0.235 | 0.251 | 0.256 |  | 409 | 0.18 | 0.18 | 0.181 | 0.181 | 409 | 0.178 | 0.178 | 0.179 | 0.179 | 409 | 0.18 | 0.18 | 0.181 | 0.18
| 410 | 0.206 | 0.204 | 0.211 | 0.213 | 410 | 0.203 | 0.204 | 0.218 | 0.226 | 410 | 0.2 | 0.203 | 0.218 | 0.221 |  | 410 | 0.145 | 0.146 | 0.147 | 0.146 | 410 | 0.144 | 0.144 | 0.146 | 0.145 | 410 | 0.146 | 0.145 | 0.146 | 0.146
| 411 | 0.18 | 0.178 | 0.185 | 0.187 | 411 | 0.176 | 0.178 | 0.191 | 0.199 | 411 | 0.174 | 0.177 | 0.191 | 0.194 |  | 411 | 0.118 | 0.119 | 0.119 | 0.119 | 411 | 0.118 | 0.118 | 0.119 | 0.119 | 411 | 0.118 | 0.118 | 0.119 | 0.119
| 412 | 0.16 | 0.158 | 0.164 | 0.166 | 412 | 0.156 | 0.158 | 0.17 | 0.178 | 412 | 0.153 | 0.157 | 0.17 | 0.173 |  | 412 | 0.097 | 0.097 | 0.098 | 0.098 | 412 | 0.097 | 0.097 | 0.098 | 0.098 | 412 | 0.097 | 0.097 | 0.098 | 0.098
| 413 | 0.14 | 0.139 | 0.145 | 0.147 | 413 | 0.137 | 0.138 | 0.15 | 0.158 | 413 | 0.134 | 0.137 | 0.15 | 0.153 |  | 413 | 0.078 | 0.078 | 0.079 | 0.078 | 413 | 0.077 | 0.077 | 0.079 | 0.079 | 413 | 0.077 | 0.078 | 0.078 | 0.079
| 414 | 0.129 | 0.127 | 0.133 | 0.135 | 414 | 0.125 | 0.127 | 0.138 | 0.146 | 414 | 0.123 | 0.126 | 0.138 | 0.141 |  | 414 | 0.066 | 0.066 | 0.067 | 0.066 | 414 | 0.066 | 0.066 | 0.067 | 0.067 | 414 | 0.066 | 0.066 | 0.067 | 0.067
| 415 | 0.119 | 0.118 | 0.124 | 0.126 | 415 | 0.116 | 0.118 | 0.129 | 0.136 | 415 | 0.114 | 0.117 | 0.129 | 0.131 |  | 415 | 0.057 | 0.057 | 0.058 | 0.057 | 415 | 0.057 | 0.057 | 0.058 | 0.058 | 415 | 0.057 | 0.057 | 0.058 | 0.058
| 416 | 0.112 | 0.111 | 0.117 | 0.119 | 416 | 0.109 | 0.111 | 0.123 | 0.129 | 416 | 0.106 | 0.11 | 0.122 | 0.124 |  | 416 | 0.051 | 0.051 | 0.051 | 0.051 | 416 | 0.051 | 0.051 | 0.052 | 0.052 | 416 | 0.05 | 0.05 | 0.051 | 0.051
| 417 | 0.107 | 0.105 | 0.112 | 0.114 | 417 | 0.104 | 0.105 | 0.117 | 0.124 | 417 | 0.101 | 0.105 | 0.117 | 0.119 |  | 417 | 0.046 | 0.046 | 0.046 | 0.046 | 417 | 0.046 | 0.046 | 0.047 | 0.047 | 417 | 0.045 | 0.045 | 0.046 | 0.046
| 418 | 0.102 | 0.101 | 0.107 | 0.109 | 418 | 0.099 | 0.101 | 0.113 | 0.12 | 418 | 0.097 | 0.1 | 0.113 | 0.115 |  | 418 | 0.042 | 0.042 | 0.042 | 0.042 | 418 | 0.042 | 0.042 | 0.043 | 0.043 | 418 | 0.041 | 0.041 | 0.042 | 0.042
| 419 | 0.099 | 0.098 | 0.104 | 0.107 | 419 | 0.096 | 0.098 | 0.11 | 0.117 | 419 | 0.094 | 0.097 | 0.11 | 0.112 |  | 419 | 0.04 | 0.04 | 0.04 | 0.04 | 419 | 0.04 | 0.04 | 0.041 | 0.041 | 419 | 0.039 | 0.039 | 0.04 | 0.04
| 420 | 0.096 | 0.095 | 0.102 | 0.105 | 420 | 0.093 | 0.096 | 0.108 | 0.115 | 420 | 0.091 | 0.095 | 0.109 | 0.11 |  | 420 | 0.038 | 0.038 | 0.039 | 0.038 | 420 | 0.038 | 0.039 | 0.039 | 0.039 | 420 | 0.038 | 0.038 | 0.038 | 0.038
| 421 | 0.095 | 0.094 | 0.1 | 0.103 | 421 | 0.092 | 0.094 | 0.107 | 0.114 | 421 | 0.089 | 0.094 | 0.107 | 0.109 |  | 421 | 0.037 | 0.037 | 0.037 | 0.037 | 421 | 0.037 | 0.037 | 0.038 | 0.038 | 421 | 0.037 | 0.037 | 0.037 | 0.037
| 422 | 0.093 | 0.092 | 0.099 | 0.102 | 422 | 0.09 | 0.092 | 0.106 | 0.113 | 422 | 0.088 | 0.092 | 0.106 | 0.108 |  | 422 | 0.036 | 0.036 | 0.037 | 0.036 | 422 | 0.036 | 0.037 | 0.038 | 0.037 | 422 | 0.036 | 0.036 | 0.036 | 0.037
| 423 | 0.091 | 0.09 | 0.098 | 0.101 | 423 | 0.088 | 0.091 | 0.104 | 0.112 | 423 | 0.086 | 0.091 | 0.105 | 0.107 |  | 423 | 0.035 | 0.035 | 0.036 | 0.036 | 423 | 0.036 | 0.036 | 0.037 | 0.037 | 423 | 0.035 | 0.035 | 0.036 | 0.036
| 424 | 0.089 | 0.089 | 0.097 | 0.1 | 424 | 0.086 | 0.089 | 0.103 | 0.11 | 424 | 0.084 | 0.089 | 0.104 | 0.106 |  | 424 | 0.035 | 0.035 | 0.035 | 0.035 | 424 | 0.035 | 0.035 | 0.036 | 0.036 | 424 | 0.034 | 0.034 | 0.035 | 0.035
| 425 | 0.088 | 0.088 | 0.096 | 0.099 | 425 | 0.085 | 0.088 | 0.103 | 0.11 | 425 | 0.083 | 0.088 | 0.103 | 0.105 |  | 425 | 0.034 | 0.034 | 0.035 | 0.034 | 425 | 0.035 | 0.035 | 0.036 | 0.036 | 425 | 0.034 | 0.034 | 0.034 | 0.035
| 426 | 0.087 | 0.086 | 0.095 | 0.098 | 426 | 0.084 | 0.087 | 0.102 | 0.109 | 426 | 0.082 | 0.087 | 0.103 | 0.105 |  | 426 | 0.034 | 0.034 | 0.035 | 0.034 | 426 | 0.034 | 0.035 | 0.035 | 0.035 | 426 | 0.034 | 0.033 | 0.034 | 0.034
| 427 | 0.086 | 0.085 | 0.094 | 0.097 | 427 | 0.083 | 0.086 | 0.101 | 0.108 | 427 | 0.081 | 0.086 | 0.102 | 0.104 |  | 427 | 0.034 | 0.034 | 0.034 | 0.034 | 427 | 0.034 | 0.034 | 0.035 | 0.035 | 427 | 0.033 | 0.033 | 0.034 | 0.034
| 428 | 0.084 | 0.084 | 0.092 | 0.096 | 428 | 0.081 | 0.085 | 0.1 | 0.108 | 428 | 0.079 | 0.085 | 0.102 | 0.104 |  | 428 | 0.033 | 0.033 | 0.034 | 0.033 | 428 | 0.034 | 0.034 | 0.035 | 0.035 | 428 | 0.033 | 0.033 | 0.033 | 0.034
| 429 | 0.083 | 0.083 | 0.091 | 0.095 | 429 | 0.08 | 0.084 | 0.1 | 0.107 | 429 | 0.078 | 0.084 | 0.101 | 0.103 |  | 429 | 0.033 | 0.033 | 0.034 | 0.033 | 429 | 0.033 | 0.034 | 0.034 | 0.034 | 429 | 0.033 | 0.032 | 0.033 | 0.033
| 430 | 0.081 | 0.082 | 0.091 | 0.095 | 430 | 0.079 | 0.083 | 0.099 | 0.107 | 430 | 0.077 | 0.083 | 0.101 | 0.103 |  | 430 | 0.033 | 0.033 | 0.033 | 0.033 | 430 | 0.033 | 0.033 | 0.034 | 0.034 | 430 | 0.032 | 0.032 | 0.033 | 0.033
| 431 | 0.08 | 0.08 | 0.09 | 0.094 | 431 | 0.078 | 0.082 | 0.099 | 0.106 | 431 | 0.076 | 0.083 | 0.1 | 0.102 |  | 431 | 0.033 | 0.033 | 0.033 | 0.032 | 431 | 0.033 | 0.033 | 0.034 | 0.034 | 431 | 0.032 | 0.032 | 0.033 | 0.033
| 432 | 0.079 | 0.079 | 0.088 | 0.093 | 432 | 0.076 | 0.081 | 0.098 | 0.106 | 432 | 0.075 | 0.082 | 0.099 | 0.102 |  | 432 | 0.032 | 0.032 | 0.033 | 0.032 | 432 | 0.033 | 0.033 | 0.034 | 0.034 | 432 | 0.032 | 0.032 | 0.032 | 0.033
| 433 | 0.078 | 0.078 | 0.088 | 0.092 | 433 | 0.075 | 0.08 | 0.097 | 0.105 | 433 | 0.074 | 0.081 | 0.099 | 0.101 |  | 433 | 0.032 | 0.032 | 0.033 | 0.032 | 433 | 0.032 | 0.033 | 0.033 | 0.033 | 433 | 0.032 | 0.031 | 0.032 | 0.032
| 434 | 0.077 | 0.077 | 0.087 | 0.092 | 434 | 0.074 | 0.079 | 0.097 | 0.105 | 434 | 0.073 | 0.08 | 0.099 | 0.101 |  | 434 | 0.032 | 0.032 | 0.033 | 0.032 | 434 | 0.032 | 0.033 | 0.033 | 0.033 | 434 | 0.031 | 0.031 | 0.032 | 0.032
| 435 | 0.076 | 0.076 | 0.086 | 0.091 | 435 | 0.073 | 0.079 | 0.096 | 0.104 | 435 | 0.072 | 0.079 | 0.098 | 0.1 |  | 435 | 0.032 | 0.032 | 0.032 | 0.032 | 435 | 0.032 | 0.032 | 0.033 | 0.033 | 435 | 0.031 | 0.031 | 0.032 | 0.032
| 436 | 0.075 | 0.075 | 0.085 | 0.09 | 436 | 0.073 | 0.078 | 0.096 | 0.104 | 436 | 0.071 | 0.079 | 0.098 | 0.1 |  | 436 | 0.032 | 0.032 | 0.032 | 0.031 | 436 | 0.032 | 0.032 | 0.033 | 0.033 | 436 | 0.031 | 0.031 | 0.032 | 0.032
| 437 | 0.074 | 0.075 | 0.085 | 0.09 | 437 | 0.072 | 0.077 | 0.095 | 0.104 | 437 | 0.071 | 0.078 | 0.097 | 0.1 |  | 437 | 0.031 | 0.031 | 0.032 | 0.031 | 437 | 0.032 | 0.032 | 0.033 | 0.033 | 437 | 0.031 | 0.031 | 0.032 | 0.032
| 438 | 0.073 | 0.074 | 0.084 | 0.089 | 438 | 0.071 | 0.076 | 0.095 | 0.103 | 438 | 0.07 | 0.077 | 0.097 | 0.099 |  | 438 | 0.031 | 0.031 | 0.032 | 0.031 | 438 | 0.032 | 0.032 | 0.033 | 0.033 | 438 | 0.031 | 0.031 | 0.031 | 0.032
| 439 | 0.073 | 0.073 | 0.083 | 0.089 | 439 | 0.07 | 0.076 | 0.094 | 0.103 | 439 | 0.07 | 0.077 | 0.097 | 0.099 |  | 439 | 0.031 | 0.031 | 0.032 | 0.031 | 439 | 0.032 | 0.032 | 0.033 | 0.033 | 439 | 0.031 | 0.031 | 0.031 | 0.032
| 440 | 0.072 | 0.073 | 0.083 | 0.088 | 440 | 0.07 | 0.075 | 0.094 | 0.103 | 440 | 0.069 | 0.076 | 0.096 | 0.099 |  | 440 | 0.031 | 0.031 | 0.032 | 0.031 | 440 | 0.032 | 0.032 | 0.033 | 0.033 | 440 | 0.031 | 0.031 | 0.031 | 0.031
| 441 | 0.071 | 0.072 | 0.082 | 0.088 | 441 | 0.069 | 0.075 | 0.094 | 0.102 | 441 | 0.068 | 0.076 | 0.096 | 0.098 |  | 441 | 0.031 | 0.031 | 0.032 | 0.031 | 441 | 0.031 | 0.032 | 0.033 | 0.033 | 441 | 0.031 | 0.031 | 0.031 | 0.031
| 442 | 0.071 | 0.072 | 0.082 | 0.088 | 442 | 0.069 | 0.075 | 0.093 | 0.102 | 442 | 0.068 | 0.076 | 0.096 | 0.098 |  | 442 | 0.031 | 0.031 | 0.032 | 0.031 | 442 | 0.031 | 0.032 | 0.033 | 0.033 | 442 | 0.03 | 0.03 | 0.031 | 0.032
| 443 | 0.071 | 0.071 | 0.082 | 0.087 | 443 | 0.068 | 0.074 | 0.093 | 0.101 | 443 | 0.068 | 0.075 | 0.095 | 0.098 |  | 443 | 0.031 | 0.031 | 0.032 | 0.031 | 443 | 0.031 | 0.032 | 0.032 | 0.032 | 443 | 0.031 | 0.03 | 0.031 | 0.031
| 444 | 0.07 | 0.071 | 0.081 | 0.087 | 444 | 0.068 | 0.074 | 0.093 | 0.101 | 444 | 0.067 | 0.075 | 0.095 | 0.097 |  | 444 | 0.031 | 0.031 | 0.031 | 0.031 | 444 | 0.032 | 0.032 | 0.032 | 0.032 | 444 | 0.031 | 0.03 | 0.031 | 0.031
| 445 | 0.07 | 0.07 | 0.081 | 0.086 | 445 | 0.068 | 0.073 | 0.092 | 0.101 | 445 | 0.067 | 0.074 | 0.094 | 0.097 |  | 445 | 0.031 | 0.031 | 0.031 | 0.031 | 445 | 0.031 | 0.031 | 0.032 | 0.032 | 445 | 0.03 | 0.03 | 0.031 | 0.031
| 446 | 0.069 | 0.07 | 0.08 | 0.086 | 446 | 0.067 | 0.073 | 0.092 | 0.1 | 446 | 0.067 | 0.074 | 0.094 | 0.096 |  | 446 | 0.031 | 0.031 | 0.031 | 0.031 | 446 | 0.031 | 0.031 | 0.032 | 0.032 | 446 | 0.03 | 0.03 | 0.031 | 0.031
| 447 | 0.069 | 0.07 | 0.08 | 0.085 | 447 | 0.067 | 0.073 | 0.091 | 0.1 | 447 | 0.066 | 0.074 | 0.094 | 0.096 |  | 447 | 0.031 | 0.031 | 0.031 | 0.031 | 447 | 0.031 | 0.031 | 0.032 | 0.032 | 447 | 0.03 | 0.03 | 0.031 | 0.031
| 448 | 0.069 | 0.07 | 0.08 | 0.085 | 448 | 0.067 | 0.072 | 0.091 | 0.099 | 448 | 0.066 | 0.074 | 0.093 | 0.095 |  | 448 | 0.031 | 0.031 | 0.031 | 0.031 | 448 | 0.031 | 0.031 | 0.032 | 0.032 | 448 | 0.03 | 0.03 | 0.031 | 0.031
| 449 | 0.069 | 0.069 | 0.079 | 0.085 | 449 | 0.067 | 0.072 | 0.091 | 0.099 | 449 | 0.066 | 0.073 | 0.093 | 0.095 |  | 449 | 0.031 | 0.031 | 0.031 | 0.031 | 449 | 0.031 | 0.031 | 0.032 | 0.032 | 449 | 0.03 | 0.03 | 0.03 | 0.031
| 450 | 0.068 | 0.069 | 0.079 | 0.085 | 450 | 0.066 | 0.072 | 0.09 | 0.098 | 450 | 0.066 | 0.073 | 0.092 | 0.094 |  | 450 | 0.031 | 0.03 | 0.031 | 0.031 | 450 | 0.031 | 0.031 | 0.032 | 0.032 | 450 | 0.03 | 0.03 | 0.031 | 0.031
| 451 | 0.068 | 0.069 | 0.079 | 0.084 | 451 | 0.066 | 0.072 | 0.09 | 0.098 | 451 | 0.065 | 0.073 | 0.092 | 0.094 |  | 451 | 0.031 | 0.031 | 0.031 | 0.031 | 451 | 0.031 | 0.031 | 0.032 | 0.032 | 451 | 0.03 | 0.03 | 0.03 | 0.031
| 452 | 0.068 | 0.069 | 0.078 | 0.084 | 452 | 0.066 | 0.071 | 0.089 | 0.097 | 452 | 0.065 | 0.073 | 0.092 | 0.093 |  | 452 | 0.031 | 0.031 | 0.031 | 0.03 | 452 | 0.031 | 0.031 | 0.032 | 0.032 | 452 | 0.03 | 0.03 | 0.03 | 0.031
| 453 | 0.067 | 0.069 | 0.078 | 0.083 | 453 | 0.065 | 0.071 | 0.089 | 0.097 | 453 | 0.065 | 0.072 | 0.091 | 0.093 |  | 453 | 0.03 | 0.03 | 0.031 | 0.03 | 453 | 0.031 | 0.031 | 0.032 | 0.032 | 453 | 0.03 | 0.03 | 0.03 | 0.031
| 454 | 0.067 | 0.068 | 0.078 | 0.083 | 454 | 0.065 | 0.071 | 0.089 | 0.096 | 454 | 0.065 | 0.072 | 0.091 | 0.093 |  | 454 | 0.031 | 0.03 | 0.031 | 0.03 | 454 | 0.031 | 0.031 | 0.032 | 0.032 | 454 | 0.03 | 0.03 | 0.03 | 0.031
| 455 | 0.067 | 0.068 | 0.077 | 0.083 | 455 | 0.065 | 0.071 | 0.088 | 0.096 | 455 | 0.065 | 0.072 | 0.09 | 0.092 |  | 455 | 0.03 | 0.03 | 0.031 | 0.03 | 455 | 0.031 | 0.031 | 0.032 | 0.032 | 455 | 0.03 | 0.03 | 0.03 | 0.031
| 456 | 0.067 | 0.067 | 0.077 | 0.082 | 456 | 0.065 | 0.07 | 0.088 | 0.096 | 456 | 0.064 | 0.072 | 0.09 | 0.092 |  | 456 | 0.03 | 0.03 | 0.031 | 0.03 | 456 | 0.031 | 0.031 | 0.032 | 0.032 | 456 | 0.03 | 0.03 | 0.03 | 0.031
| 457 | 0.066 | 0.067 | 0.077 | 0.081 | 457 | 0.064 | 0.07 | 0.087 | 0.095 | 457 | 0.064 | 0.071 | 0.09 | 0.091 |  | 457 | 0.03 | 0.03 | 0.031 | 0.03 | 457 | 0.031 | 0.031 | 0.032 | 0.032 | 457 | 0.03 | 0.029 | 0.03 | 0.03
| 458 | 0.066 | 0.067 | 0.076 | 0.081 | 458 | 0.064 | 0.07 | 0.087 | 0.094 | 458 | 0.064 | 0.071 | 0.089 | 0.091 |  | 458 | 0.03 | 0.03 | 0.031 | 0.03 | 458 | 0.031 | 0.031 | 0.032 | 0.032 | 458 | 0.03 | 0.029 | 0.03 | 0.03
| 459 | 0.066 | 0.066 | 0.076 | 0.081 | 459 | 0.064 | 0.069 | 0.086 | 0.094 | 459 | 0.063 | 0.071 | 0.089 | 0.09 |  | 459 | 0.03 | 0.03 | 0.031 | 0.03 | 459 | 0.03 | 0.031 | 0.031 | 0.032 | 459 | 0.03 | 0.029 | 0.03 | 0.03
| 460 | 0.065 | 0.066 | 0.076 | 0.081 | 460 | 0.064 | 0.069 | 0.086 | 0.093 | 460 | 0.063 | 0.07 | 0.088 | 0.09 |  | 460 | 0.03 | 0.03 | 0.031 | 0.03 | 460 | 0.03 | 0.031 | 0.032 | 0.032 | 460 | 0.03 | 0.029 | 0.03 | 0.03
| 461 | 0.065 | 0.066 | 0.075 | 0.08 | 461 | 0.063 | 0.069 | 0.085 | 0.093 | 461 | 0.063 | 0.07 | 0.088 | 0.089 |  | 461 | 0.03 | 0.03 | 0.031 | 0.03 | 461 | 0.031 | 0.031 | 0.032 | 0.031 | 461 | 0.03 | 0.029 | 0.03 | 0.03
| 462 | 0.065 | 0.066 | 0.075 | 0.08 | 462 | 0.063 | 0.068 | 0.085 | 0.092 | 462 | 0.063 | 0.07 | 0.087 | 0.089 |  | 462 | 0.03 | 0.03 | 0.031 | 0.03 | 462 | 0.031 | 0.031 | 0.031 | 0.032 | 462 | 0.03 | 0.029 | 0.03 | 0.03
| 463 | 0.065 | 0.066 | 0.075 | 0.079 | 463 | 0.063 | 0.068 | 0.084 | 0.091 | 463 | 0.063 | 0.069 | 0.087 | 0.088 |  | 463 | 0.03 | 0.03 | 0.031 | 0.03 | 463 | 0.031 | 0.031 | 0.032 | 0.031 | 463 | 0.03 | 0.029 | 0.03 | 0.03
| 464 | 0.065 | 0.065 | 0.074 | 0.079 | 464 | 0.063 | 0.068 | 0.084 | 0.091 | 464 | 0.062 | 0.069 | 0.086 | 0.087 |  | 464 | 0.03 | 0.03 | 0.031 | 0.03 | 464 | 0.031 | 0.031 | 0.032 | 0.032 | 464 | 0.03 | 0.029 | 0.03 | 0.03
| 465 | 0.065 | 0.065 | 0.074 | 0.078 | 465 | 0.063 | 0.068 | 0.083 | 0.09 | 465 | 0.062 | 0.069 | 0.086 | 0.087 |  | 465 | 0.03 | 0.03 | 0.031 | 0.03 | 465 | 0.031 | 0.031 | 0.032 | 0.031 | 465 | 0.03 | 0.029 | 0.03 | 0.03
| 466 | 0.064 | 0.065 | 0.073 | 0.078 | 466 | 0.062 | 0.067 | 0.083 | 0.09 | 466 | 0.062 | 0.069 | 0.085 | 0.086 |  | 466 | 0.03 | 0.03 | 0.031 | 0.03 | 466 | 0.03 | 0.031 | 0.032 | 0.031 | 466 | 0.03 | 0.029 | 0.03 | 0.03
| 467 | 0.064 | 0.064 | 0.073 | 0.077 | 467 | 0.062 | 0.067 | 0.082 | 0.089 | 467 | 0.062 | 0.068 | 0.084 | 0.086 |  | 467 | 0.03 | 0.03 | 0.031 | 0.03 | 467 | 0.031 | 0.03 | 0.031 | 0.031 | 467 | 0.029 | 0.029 | 0.03 | 0.03
| 468 | 0.064 | 0.064 | 0.073 | 0.077 | 468 | 0.062 | 0.067 | 0.082 | 0.088 | 468 | 0.062 | 0.068 | 0.084 | 0.085 |  | 468 | 0.03 | 0.03 | 0.031 | 0.03 | 468 | 0.03 | 0.03 | 0.031 | 0.031 | 468 | 0.03 | 0.029 | 0.03 | 0.03
| 469 | 0.064 | 0.064 | 0.072 | 0.076 | 469 | 0.062 | 0.066 | 0.081 | 0.088 | 469 | 0.062 | 0.068 | 0.083 | 0.084 |  | 469 | 0.03 | 0.03 | 0.031 | 0.03 | 469 | 0.031 | 0.03 | 0.031 | 0.031 | 469 | 0.03 | 0.029 | 0.03 | 0.03
| 470 | 0.064 | 0.064 | 0.072 | 0.076 | 470 | 0.062 | 0.067 | 0.081 | 0.087 | 470 | 0.062 | 0.068 | 0.083 | 0.083 |  | 470 | 0.03 | 0.03 | 0.031 | 0.03 | 470 | 0.03 | 0.03 | 0.031 | 0.031 | 470 | 0.03 | 0.029 | 0.03 | 0.03
| 471 | 0.064 | 0.064 | 0.072 | 0.075 | 471 | 0.062 | 0.066 | 0.08 | 0.086 | 471 | 0.062 | 0.067 | 0.082 | 0.083 |  | 471 | 0.03 | 0.03 | 0.031 | 0.03 | 471 | 0.03 | 0.031 | 0.031 | 0.031 | 471 | 0.029 | 0.029 | 0.03 | 0.03
| 472 | 0.064 | 0.064 | 0.072 | 0.075 | 472 | 0.062 | 0.066 | 0.08 | 0.086 | 472 | 0.062 | 0.067 | 0.082 | 0.082 |  | 472 | 0.03 | 0.03 | 0.031 | 0.03 | 472 | 0.03 | 0.03 | 0.031 | 0.031 | 472 | 0.029 | 0.029 | 0.03 | 0.03
| 473 | 0.064 | 0.064 | 0.072 | 0.075 | 473 | 0.062 | 0.066 | 0.079 | 0.085 | 473 | 0.062 | 0.067 | 0.081 | 0.082 |  | 473 | 0.03 | 0.03 | 0.031 | 0.03 | 473 | 0.03 | 0.03 | 0.031 | 0.031 | 473 | 0.029 | 0.029 | 0.03 | 0.03
| 474 | 0.064 | 0.064 | 0.071 | 0.074 | 474 | 0.063 | 0.066 | 0.079 | 0.084 | 474 | 0.062 | 0.067 | 0.081 | 0.081 |  | 474 | 0.03 | 0.03 | 0.03 | 0.03 | 474 | 0.03 | 0.03 | 0.031 | 0.031 | 474 | 0.029 | 0.029 | 0.03 | 0.03
| 475 | 0.064 | 0.064 | 0.071 | 0.074 | 475 | 0.063 | 0.066 | 0.078 | 0.084 | 475 | 0.062 | 0.067 | 0.08 | 0.08 |  | 475 | 0.03 | 0.03 | 0.031 | 0.03 | 475 | 0.03 | 0.031 | 0.031 | 0.031 | 475 | 0.029 | 0.029 | 0.03 | 0.03
| 476 | 0.064 | 0.064 | 0.071 | 0.074 | 476 | 0.063 | 0.066 | 0.078 | 0.083 | 476 | 0.063 | 0.067 | 0.079 | 0.08 |  | 476 | 0.03 | 0.03 | 0.03 | 0.03 | 476 | 0.03 | 0.03 | 0.031 | 0.031 | 476 | 0.029 | 0.029 | 0.03 | 0.03
| 477 | 0.065 | 0.064 | 0.071 | 0.073 | 477 | 0.063 | 0.066 | 0.077 | 0.082 | 477 | 0.063 | 0.067 | 0.079 | 0.079 |  | 477 | 0.03 | 0.03 | 0.03 | 0.03 | 477 | 0.03 | 0.03 | 0.031 | 0.031 | 477 | 0.029 | 0.029 | 0.03 | 0.03
| 478 | 0.065 | 0.064 | 0.07 | 0.073 | 478 | 0.063 | 0.066 | 0.077 | 0.082 | 478 | 0.063 | 0.067 | 0.078 | 0.078 |  | 478 | 0.03 | 0.03 | 0.03 | 0.03 | 478 | 0.03 | 0.03 | 0.031 | 0.031 | 478 | 0.029 | 0.029 | 0.03 | 0.03
| 479 | 0.065 | 0.064 | 0.07 | 0.072 | 479 | 0.063 | 0.066 | 0.077 | 0.081 | 479 | 0.063 | 0.067 | 0.077 | 0.077 |  | 479 | 0.03 | 0.03 | 0.03 | 0.03 | 479 | 0.03 | 0.03 | 0.031 | 0.031 | 479 | 0.029 | 0.029 | 0.03 | 0.03
| 480 | 0.065 | 0.064 | 0.07 | 0.072 | 480 | 0.063 | 0.066 | 0.076 | 0.08 | 480 | 0.063 | 0.067 | 0.077 | 0.077 |  | 480 | 0.03 | 0.03 | 0.03 | 0.03 | 480 | 0.03 | 0.03 | 0.031 | 0.031 | 480 | 0.029 | 0.029 | 0.03 | 0.03
| 481 | 0.065 | 0.064 | 0.069 | 0.071 | 481 | 0.063 | 0.066 | 0.075 | 0.08 | 481 | 0.063 | 0.067 | 0.076 | 0.076 |  | 481 | 0.03 | 0.03 | 0.03 | 0.03 | 481 | 0.03 | 0.03 | 0.031 | 0.031 | 481 | 0.029 | 0.029 | 0.03 | 0.03
| 482 | 0.065 | 0.064 | 0.069 | 0.071 | 482 | 0.063 | 0.065 | 0.075 | 0.079 | 482 | 0.063 | 0.066 | 0.075 | 0.075 |  | 482 | 0.03 | 0.03 | 0.03 | 0.03 | 482 | 0.03 | 0.03 | 0.031 | 0.031 | 482 | 0.029 | 0.029 | 0.029 | 0.03
| 483 | 0.065 | 0.064 | 0.069 | 0.07 | 483 | 0.063 | 0.065 | 0.074 | 0.078 | 483 | 0.063 | 0.066 | 0.075 | 0.075 |  | 483 | 0.03 | 0.03 | 0.03 | 0.03 | 483 | 0.03 | 0.03 | 0.031 | 0.031 | 483 | 0.029 | 0.029 | 0.03 | 0.03
| 484 | 0.064 | 0.064 | 0.069 | 0.07 | 484 | 0.063 | 0.065 | 0.074 | 0.078 | 484 | 0.062 | 0.066 | 0.074 | 0.074 |  | 484 | 0.03 | 0.03 | 0.03 | 0.03 | 484 | 0.03 | 0.03 | 0.031 | 0.031 | 484 | 0.029 | 0.029 | 0.029 | 0.03
| 485 | 0.064 | 0.064 | 0.068 | 0.07 | 485 | 0.063 | 0.064 | 0.073 | 0.077 | 485 | 0.062 | 0.065 | 0.074 | 0.074 |  | 485 | 0.03 | 0.03 | 0.03 | 0.03 | 485 | 0.03 | 0.03 | 0.031 | 0.031 | 485 | 0.029 | 0.029 | 0.029 | 0.03
| 486 | 0.064 | 0.063 | 0.068 | 0.069 | 486 | 0.062 | 0.064 | 0.072 | 0.076 | 486 | 0.062 | 0.065 | 0.073 | 0.073 |  | 486 | 0.03 | 0.03 | 0.03 | 0.03 | 486 | 0.03 | 0.03 | 0.031 | 0.031 | 486 | 0.029 | 0.029 | 0.029 | 0.03
| 487 | 0.064 | 0.063 | 0.068 | 0.069 | 487 | 0.062 | 0.064 | 0.072 | 0.075 | 487 | 0.062 | 0.065 | 0.073 | 0.072 |  | 487 | 0.03 | 0.03 | 0.03 | 0.03 | 487 | 0.03 | 0.03 | 0.031 | 0.031 | 487 | 0.029 | 0.029 | 0.029 | 0.03
| 488 | 0.064 | 0.063 | 0.067 | 0.068 | 488 | 0.062 | 0.064 | 0.071 | 0.075 | 488 | 0.061 | 0.064 | 0.072 | 0.072 |  | 488 | 0.03 | 0.03 | 0.031 | 0.03 | 488 | 0.03 | 0.03 | 0.031 | 0.031 | 488 | 0.029 | 0.029 | 0.03 | 0.03
| 489 | 0.063 | 0.062 | 0.067 | 0.068 | 489 | 0.061 | 0.063 | 0.071 | 0.074 | 489 | 0.061 | 0.064 | 0.071 | 0.071 |  | 489 | 0.03 | 0.03 | 0.03 | 0.03 | 489 | 0.03 | 0.03 | 0.031 | 0.031 | 489 | 0.029 | 0.029 | 0.03 | 0.03
| 490 | 0.063 | 0.062 | 0.066 | 0.067 | 490 | 0.061 | 0.063 | 0.07 | 0.074 | 490 | 0.061 | 0.063 | 0.071 | 0.071 |  | 490 | 0.03 | 0.03 | 0.03 | 0.03 | 490 | 0.03 | 0.03 | 0.031 | 0.031 | 490 | 0.029 | 0.029 | 0.03 | 0.03
| 491 | 0.062 | 0.061 | 0.065 | 0.066 | 491 | 0.06 | 0.062 | 0.069 | 0.073 | 491 | 0.06 | 0.063 | 0.07 | 0.07 |  | 491 | 0.03 | 0.03 | 0.03 | 0.03 | 491 | 0.03 | 0.03 | 0.031 | 0.031 | 491 | 0.029 | 0.029 | 0.029 | 0.03
| 492 | 0.062 | 0.061 | 0.065 | 0.066 | 492 | 0.06 | 0.062 | 0.069 | 0.072 | 492 | 0.06 | 0.062 | 0.07 | 0.069 |  | 492 | 0.03 | 0.03 | 0.031 | 0.03 | 492 | 0.03 | 0.03 | 0.031 | 0.031 | 492 | 0.029 | 0.029 | 0.029 | 0.03
| 493 | 0.061 | 0.06 | 0.065 | 0.065 | 493 | 0.059 | 0.061 | 0.068 | 0.072 | 493 | 0.059 | 0.062 | 0.069 | 0.069 |  | 493 | 0.03 | 0.03 | 0.03 | 0.03 | 493 | 0.03 | 0.03 | 0.031 | 0.031 | 493 | 0.029 | 0.029 | 0.029 | 0.03
| 494 | 0.061 | 0.06 | 0.064 | 0.065 | 494 | 0.059 | 0.06 | 0.068 | 0.071 | 494 | 0.059 | 0.061 | 0.068 | 0.068 |  | 494 | 0.03 | 0.03 | 0.03 | 0.03 | 494 | 0.03 | 0.03 | 0.031 | 0.031 | 494 | 0.029 | 0.029 | 0.03 | 0.03
| 495 | 0.06 | 0.059 | 0.063 | 0.064 | 495 | 0.058 | 0.06 | 0.067 | 0.07 | 495 | 0.058 | 0.061 | 0.068 | 0.067 |  | 495 | 0.03 | 0.03 | 0.03 | 0.03 | 495 | 0.03 | 0.03 | 0.031 | 0.031 | 495 | 0.029 | 0.029 | 0.029 | 0.03
| 496 | 0.059 | 0.059 | 0.062 | 0.063 | 496 | 0.058 | 0.059 | 0.066 | 0.069 | 496 | 0.058 | 0.06 | 0.067 | 0.067 |  | 496 | 0.03 | 0.03 | 0.03 | 0.03 | 496 | 0.03 | 0.03 | 0.031 | 0.031 | 496 | 0.029 | 0.029 | 0.029 | 0.03
| 497 | 0.059 | 0.058 | 0.062 | 0.063 | 497 | 0.057 | 0.059 | 0.066 | 0.069 | 497 | 0.057 | 0.059 | 0.066 | 0.066 |  | 497 | 0.03 | 0.03 | 0.03 | 0.03 | 497 | 0.03 | 0.03 | 0.031 | 0.031 | 497 | 0.029 | 0.029 | 0.029 | 0.03
| 498 | 0.058 | 0.057 | 0.061 | 0.062 | 498 | 0.057 | 0.058 | 0.065 | 0.068 | 498 | 0.056 | 0.059 | 0.065 | 0.065 |  | 498 | 0.03 | 0.03 | 0.03 | 0.03 | 498 | 0.03 | 0.03 | 0.031 | 0.031 | 498 | 0.029 | 0.029 | 0.029 | 0.03
| 499 | 0.057 | 0.057 | 0.06 | 0.061 | 499 | 0.056 | 0.058 | 0.064 | 0.068 | 499 | 0.056 | 0.058 | 0.065 | 0.065 |  | 499 | 0.03 | 0.03 | 0.03 | 0.029 | 499 | 0.03 | 0.03 | 0.031 | 0.031 | 499 | 0.029 | 0.029 | 0.029 | 0.029
| 500 | 0.057 | 0.056 | 0.06 | 0.061 | 500 | 0.056 | 0.057 | 0.063 | 0.067 | 500 | 0.056 | 0.058 | 0.064 | 0.064 |  | 500 | 0.03 | 0.03 | 0.03 | 0.03 | 500 | 0.03 | 0.03 | 0.031 | 0.031 | 500 | 0.029 | 0.029 | 0.029 | 0.03
| 501 | 0.057 | 0.056 | 0.06 | 0.06 | 501 | 0.055 | 0.057 | 0.063 | 0.066 | 501 | 0.055 | 0.058 | 0.064 | 0.063 |  | 501 | 0.03 | 0.03 | 0.03 | 0.029 | 501 | 0.03 | 0.03 | 0.031 | 0.031 | 501 | 0.029 | 0.029 | 0.03 | 0.03
| 502 | 0.056 | 0.055 | 0.059 | 0.059 | 502 | 0.055 | 0.056 | 0.062 | 0.065 | 502 | 0.055 | 0.057 | 0.063 | 0.063 |  | 502 | 0.03 | 0.03 | 0.03 | 0.03 | 502 | 0.03 | 0.03 | 0.031 | 0.031 | 502 | 0.029 | 0.029 | 0.03 | 0.03
| 503 | 0.056 | 0.055 | 0.058 | 0.059 | 503 | 0.054 | 0.056 | 0.062 | 0.065 | 503 | 0.054 | 0.056 | 0.062 | 0.062 |  | 503 | 0.03 | 0.03 | 0.03 | 0.03 | 503 | 0.03 | 0.03 | 0.031 | 0.031 | 503 | 0.029 | 0.029 | 0.029 | 0.03
| 504 | 0.055 | 0.055 | 0.058 | 0.058 | 504 | 0.054 | 0.056 | 0.061 | 0.065 | 504 | 0.054 | 0.056 | 0.062 | 0.062 |  | 504 | 0.03 | 0.03 | 0.03 | 0.03 | 504 | 0.03 | 0.03 | 0.031 | 0.031 | 504 | 0.029 | 0.029 | 0.03 | 0.03
| 505 | 0.055 | 0.054 | 0.057 | 0.058 | 505 | 0.054 | 0.055 | 0.06 | 0.064 | 505 | 0.054 | 0.056 | 0.061 | 0.061 |  | 505 | 0.03 | 0.03 | 0.03 | 0.03 | 505 | 0.03 | 0.03 | 0.031 | 0.031 | 505 | 0.029 | 0.029 | 0.029 | 0.029
| 506 | 0.055 | 0.054 | 0.057 | 0.057 | 506 | 0.053 | 0.054 | 0.06 | 0.063 | 506 | 0.053 | 0.055 | 0.061 | 0.06 |  | 506 | 0.03 | 0.03 | 0.03 | 0.029 | 506 | 0.03 | 0.03 | 0.031 | 0.031 | 506 | 0.029 | 0.029 | 0.029 | 0.03
| 507 | 0.054 | 0.053 | 0.056 | 0.057 | 507 | 0.053 | 0.054 | 0.06 | 0.063 | 507 | 0.053 | 0.055 | 0.06 | 0.06 |  | 507 | 0.03 | 0.03 | 0.03 | 0.03 | 507 | 0.03 | 0.03 | 0.031 | 0.031 | 507 | 0.029 | 0.029 | 0.029 | 0.03
| 508 | 0.054 | 0.053 | 0.056 | 0.056 | 508 | 0.053 | 0.054 | 0.059 | 0.062 | 508 | 0.053 | 0.055 | 0.06 | 0.059 |  | 508 | 0.03 | 0.03 | 0.03 | 0.03 | 508 | 0.03 | 0.03 | 0.031 | 0.031 | 508 | 0.029 | 0.029 | 0.029 | 0.03
| 509 | 0.054 | 0.053 | 0.056 | 0.056 | 509 | 0.053 | 0.054 | 0.058 | 0.061 | 509 | 0.053 | 0.055 | 0.059 | 0.058 |  | 509 | 0.03 | 0.03 | 0.03 | 0.03 | 509 | 0.03 | 0.03 | 0.031 | 0.031 | 509 | 0.029 | 0.029 | 0.029 | 0.03
| 510 | 0.054 | 0.052 | 0.055 | 0.055 | 510 | 0.053 | 0.053 | 0.058 | 0.061 | 510 | 0.053 | 0.054 | 0.058 | 0.058 |  | 510 | 0.03 | 0.03 | 0.03 | 0.03 | 510 | 0.03 | 0.03 | 0.031 | 0.031 | 510 | 0.029 | 0.029 | 0.029 | 0.03
| 511 | 0.054 | 0.052 | 0.055 | 0.055 | 511 | 0.052 | 0.053 | 0.057 | 0.06 | 511 | 0.053 | 0.054 | 0.058 | 0.057 |  | 511 | 0.03 | 0.03 | 0.03 | 0.03 | 511 | 0.03 | 0.03 | 0.031 | 0.031 | 511 | 0.029 | 0.029 | 0.029 | 0.03
| 512 | 0.053 | 0.052 | 0.055 | 0.054 | 512 | 0.052 | 0.053 | 0.057 | 0.06 | 512 | 0.053 | 0.054 | 0.057 | 0.057 |  | 512 | 0.03 | 0.03 | 0.03 | 0.03 | 512 | 0.03 | 0.03 | 0.031 | 0.031 | 512 | 0.029 | 0.029 | 0.029 | 0.03
| 513 | 0.053 | 0.052 | 0.054 | 0.054 | 513 | 0.052 | 0.053 | 0.056 | 0.059 | 513 | 0.052 | 0.053 | 0.057 | 0.056 |  | 513 | 0.03 | 0.03 | 0.03 | 0.03 | 513 | 0.03 | 0.03 | 0.031 | 0.031 | 513 | 0.029 | 0.029 | 0.029 | 0.03
| 514 | 0.053 | 0.052 | 0.054 | 0.053 | 514 | 0.052 | 0.052 | 0.056 | 0.058 | 514 | 0.052 | 0.053 | 0.056 | 0.055 |  | 514 | 0.03 | 0.03 | 0.03 | 0.029 | 514 | 0.031 | 0.03 | 0.031 | 0.031 | 514 | 0.029 | 0.029 | 0.03 | 0.029
| 515 | 0.053 | 0.052 | 0.053 | 0.053 | 515 | 0.052 | 0.052 | 0.055 | 0.058 | 515 | 0.052 | 0.053 | 0.055 | 0.055 |  | 515 | 0.03 | 0.03 | 0.03 | 0.03 | 515 | 0.031 | 0.03 | 0.031 | 0.031 | 515 | 0.029 | 0.029 | 0.029 | 0.03
| 516 | 0.053 | 0.052 | 0.054 | 0.053 | 516 | 0.052 | 0.052 | 0.055 | 0.058 | 516 | 0.052 | 0.053 | 0.055 | 0.055 |  | 516 | 0.03 | 0.03 | 0.03 | 0.03 | 516 | 0.03 | 0.031 | 0.031 | 0.031 | 516 | 0.029 | 0.029 | 0.03 | 0.03
| 517 | 0.053 | 0.052 | 0.053 | 0.052 | 517 | 0.052 | 0.052 | 0.055 | 0.057 | 517 | 0.052 | 0.053 | 0.055 | 0.054 |  | 517 | 0.03 | 0.03 | 0.03 | 0.03 | 517 | 0.03 | 0.03 | 0.031 | 0.031 | 517 | 0.029 | 0.029 | 0.03 | 0.03
| 518 | 0.053 | 0.051 | 0.053 | 0.052 | 518 | 0.052 | 0.052 | 0.054 | 0.056 | 518 | 0.052 | 0.053 | 0.054 | 0.053 |  | 518 | 0.03 | 0.03 | 0.03 | 0.03 | 518 | 0.03 | 0.03 | 0.031 | 0.031 | 518 | 0.029 | 0.029 | 0.03 | 0.03
| 519 | 0.052 | 0.051 | 0.053 | 0.052 | 519 | 0.052 | 0.052 | 0.054 | 0.056 | 519 | 0.051 | 0.052 | 0.054 | 0.053 |  | 519 | 0.03 | 0.03 | 0.03 | 0.03 | 519 | 0.03 | 0.03 | 0.031 | 0.031 | 519 | 0.029 | 0.029 | 0.029 | 0.03
| 520 | 0.053 | 0.051 | 0.053 | 0.051 | 520 | 0.052 | 0.051 | 0.054 | 0.055 | 520 | 0.052 | 0.052 | 0.053 | 0.052 |  | 520 | 0.03 | 0.03 | 0.031 | 0.03 | 520 | 0.03 | 0.03 | 0.031 | 0.031 | 520 | 0.029 | 0.029 | 0.03 | 0.03
| 521 | 0.053 | 0.051 | 0.052 | 0.051 | 521 | 0.052 | 0.051 | 0.053 | 0.055 | 521 | 0.052 | 0.052 | 0.053 | 0.052 |  | 521 | 0.03 | 0.03 | 0.03 | 0.03 | 521 | 0.03 | 0.03 | 0.031 | 0.031 | 521 | 0.029 | 0.029 | 0.03 | 0.03
| 522 | 0.053 | 0.051 | 0.052 | 0.051 | 522 | 0.051 | 0.051 | 0.053 | 0.054 | 522 | 0.052 | 0.052 | 0.053 | 0.051 |  | 522 | 0.03 | 0.03 | 0.03 | 0.03 | 522 | 0.03 | 0.031 | 0.031 | 0.031 | 522 | 0.029 | 0.029 | 0.03 | 0.03
| 523 | 0.052 | 0.051 | 0.052 | 0.05 | 523 | 0.051 | 0.051 | 0.052 | 0.054 | 523 | 0.051 | 0.052 | 0.052 | 0.051 |  | 523 | 0.03 | 0.03 | 0.03 | 0.03 | 523 | 0.03 | 0.031 | 0.031 | 0.031 | 523 | 0.029 | 0.029 | 0.03 | 0.03
| 524 | 0.052 | 0.051 | 0.052 | 0.05 | 524 | 0.051 | 0.051 | 0.052 | 0.053 | 524 | 0.051 | 0.051 | 0.052 | 0.05 |  | 524 | 0.03 | 0.03 | 0.03 | 0.03 | 524 | 0.031 | 0.031 | 0.031 | 0.031 | 524 | 0.029 | 0.029 | 0.03 | 0.03
| 525 | 0.052 | 0.051 | 0.051 | 0.05 | 525 | 0.051 | 0.051 | 0.052 | 0.053 | 525 | 0.051 | 0.051 | 0.051 | 0.05 |  | 525 | 0.03 | 0.03 | 0.03 | 0.03 | 525 | 0.031 | 0.031 | 0.031 | 0.031 | 525 | 0.029 | 0.029 | 0.03 | 0.03
| 526 | 0.052 | 0.05 | 0.051 | 0.049 | 526 | 0.051 | 0.051 | 0.051 | 0.053 | 526 | 0.051 | 0.051 | 0.051 | 0.05 |  | 526 | 0.03 | 0.03 | 0.03 | 0.03 | 526 | 0.031 | 0.031 | 0.031 | 0.031 | 526 | 0.03 | 0.029 | 0.03 | 0.03
| 527 | 0.051 | 0.05 | 0.051 | 0.049 | 527 | 0.051 | 0.05 | 0.051 | 0.052 | 527 | 0.051 | 0.051 | 0.05 | 0.049 |  | 527 | 0.03 | 0.03 | 0.03 | 0.03 | 527 | 0.03 | 0.031 | 0.031 | 0.031 | 527 | 0.029 | 0.029 | 0.03 | 0.03
| 528 | 0.051 | 0.05 | 0.05 | 0.049 | 528 | 0.051 | 0.05 | 0.051 | 0.051 | 528 | 0.051 | 0.051 | 0.05 | 0.049 |  | 528 | 0.03 | 0.03 | 0.03 | 0.03 | 528 | 0.03 | 0.03 | 0.031 | 0.031 | 528 | 0.029 | 0.029 | 0.03 | 0.03
| 529 | 0.052 | 0.05 | 0.05 | 0.048 | 529 | 0.05 | 0.05 | 0.05 | 0.051 | 529 | 0.051 | 0.05 | 0.05 | 0.049 |  | 529 | 0.03 | 0.03 | 0.031 | 0.03 | 529 | 0.03 | 0.031 | 0.031 | 0.031 | 529 | 0.029 | 0.029 | 0.029 | 0.03
| 530 | 0.051 | 0.05 | 0.05 | 0.048 | 530 | 0.05 | 0.05 | 0.05 | 0.051 | 530 | 0.051 | 0.05 | 0.049 | 0.048 |  | 530 | 0.03 | 0.03 | 0.03 | 0.03 | 530 | 0.03 | 0.031 | 0.031 | 0.031 | 530 | 0.029 | 0.029 | 0.03 | 0.03
| 531 | 0.051 | 0.05 | 0.05 | 0.048 | 531 | 0.05 | 0.049 | 0.05 | 0.05 | 531 | 0.05 | 0.05 | 0.049 | 0.048 |  | 531 | 0.03 | 0.03 | 0.031 | 0.03 | 531 | 0.03 | 0.031 | 0.031 | 0.031 | 531 | 0.029 | 0.029 | 0.03 | 0.03
| 532 | 0.051 | 0.05 | 0.05 | 0.048 | 532 | 0.05 | 0.049 | 0.049 | 0.05 | 532 | 0.05 | 0.05 | 0.049 | 0.048 |  | 532 | 0.03 | 0.03 | 0.031 | 0.03 | 532 | 0.031 | 0.031 | 0.031 | 0.031 | 532 | 0.029 | 0.029 | 0.03 | 0.03
| 533 | 0.051 | 0.049 | 0.05 | 0.048 | 533 | 0.05 | 0.049 | 0.049 | 0.05 | 533 | 0.05 | 0.05 | 0.049 | 0.047 |  | 533 | 0.03 | 0.03 | 0.031 | 0.03 | 533 | 0.031 | 0.031 | 0.031 | 0.031 | 533 | 0.029 | 0.03 | 0.03 | 0.03
| 534 | 0.051 | 0.049 | 0.049 | 0.047 | 534 | 0.05 | 0.049 | 0.049 | 0.05 | 534 | 0.05 | 0.049 | 0.048 | 0.047 |  | 534 | 0.03 | 0.03 | 0.031 | 0.03 | 534 | 0.031 | 0.031 | 0.031 | 0.031 | 534 | 0.03 | 0.029 | 0.03 | 0.03
| 535 | 0.051 | 0.049 | 0.049 | 0.047 | 535 | 0.05 | 0.049 | 0.049 | 0.049 | 535 | 0.05 | 0.049 | 0.048 | 0.047 |  | 535 | 0.03 | 0.03 | 0.03 | 0.03 | 535 | 0.031 | 0.031 | 0.031 | 0.031 | 535 | 0.03 | 0.029 | 0.03 | 0.03
| 536 | 0.05 | 0.049 | 0.049 | 0.047 | 536 | 0.049 | 0.048 | 0.048 | 0.049 | 536 | 0.049 | 0.049 | 0.048 | 0.047 |  | 536 | 0.03 | 0.03 | 0.031 | 0.03 | 536 | 0.031 | 0.031 | 0.031 | 0.031 | 536 | 0.03 | 0.029 | 0.03 | 0.03
| 537 | 0.05 | 0.049 | 0.049 | 0.047 | 537 | 0.049 | 0.048 | 0.048 | 0.049 | 537 | 0.049 | 0.049 | 0.048 | 0.046 |  | 537 | 0.03 | 0.03 | 0.03 | 0.03 | 537 | 0.031 | 0.031 | 0.031 | 0.031 | 537 | 0.03 | 0.029 | 0.03 | 0.03
| 538 | 0.049 | 0.048 | 0.048 | 0.047 | 538 | 0.049 | 0.048 | 0.048 | 0.049 | 538 | 0.049 | 0.049 | 0.047 | 0.046 |  | 538 | 0.03 | 0.03 | 0.031 | 0.03 | 538 | 0.031 | 0.031 | 0.031 | 0.031 | 538 | 0.029 | 0.03 | 0.03 | 0.03
| 539 | 0.049 | 0.048 | 0.048 | 0.046 | 539 | 0.049 | 0.048 | 0.048 | 0.048 | 539 | 0.049 | 0.049 | 0.047 | 0.046 |  | 539 | 0.03 | 0.03 | 0.031 | 0.03 | 539 | 0.03 | 0.031 | 0.031 | 0.031 | 539 | 0.03 | 0.03 | 0.03 | 0.03
| 540 | 0.049 | 0.048 | 0.048 | 0.046 | 540 | 0.049 | 0.048 | 0.047 | 0.048 | 540 | 0.049 | 0.048 | 0.047 | 0.045 |  | 540 | 0.03 | 0.03 | 0.03 | 0.03 | 540 | 0.031 | 0.031 | 0.031 | 0.031 | 540 | 0.03 | 0.029 | 0.03 | 0.03
| 541 | 0.049 | 0.047 | 0.048 | 0.046 | 541 | 0.049 | 0.047 | 0.047 | 0.048 | 541 | 0.049 | 0.048 | 0.046 | 0.046 |  | 541 | 0.03 | 0.03 | 0.03 | 0.03 | 541 | 0.031 | 0.031 | 0.031 | 0.031 | 541 | 0.03 | 0.029 | 0.03 | 0.03
| 542 | 0.049 | 0.047 | 0.048 | 0.045 | 542 | 0.048 | 0.047 | 0.047 | 0.048 | 542 | 0.048 | 0.048 | 0.046 | 0.045 |  | 542 | 0.03 | 0.03 | 0.031 | 0.03 | 542 | 0.031 | 0.031 | 0.031 | 0.031 | 542 | 0.03 | 0.029 | 0.03 | 0.03
| 543 | 0.049 | 0.047 | 0.047 | 0.045 | 543 | 0.048 | 0.047 | 0.047 | 0.047 | 543 | 0.048 | 0.048 | 0.046 | 0.045 |  | 543 | 0.03 | 0.031 | 0.031 | 0.03 | 543 | 0.031 | 0.031 | 0.031 | 0.031 | 543 | 0.03 | 0.03 | 0.03 | 0.03
| 544 | 0.049 | 0.047 | 0.047 | 0.045 | 544 | 0.048 | 0.047 | 0.047 | 0.047 | 544 | 0.048 | 0.048 | 0.046 | 0.045 |  | 544 | 0.031 | 0.03 | 0.031 | 0.03 | 544 | 0.031 | 0.031 | 0.031 | 0.031 | 544 | 0.03 | 0.03 | 0.03 | 0.03
| 545 | 0.049 | 0.047 | 0.047 | 0.045 | 545 | 0.048 | 0.047 | 0.046 | 0.047 | 545 | 0.048 | 0.048 | 0.046 | 0.045 |  | 545 | 0.03 | 0.031 | 0.031 | 0.03 | 545 | 0.031 | 0.031 | 0.032 | 0.031 | 545 | 0.03 | 0.03 | 0.03 | 0.03
| 546 | 0.048 | 0.047 | 0.047 | 0.045 | 546 | 0.048 | 0.047 | 0.047 | 0.047 | 546 | 0.048 | 0.047 | 0.046 | 0.044 |  | 546 | 0.031 | 0.031 | 0.031 | 0.03 | 546 | 0.031 | 0.031 | 0.032 | 0.031 | 546 | 0.03 | 0.03 | 0.03 | 0.03
| 547 | 0.048 | 0.047 | 0.047 | 0.045 | 547 | 0.048 | 0.047 | 0.046 | 0.046 | 547 | 0.048 | 0.047 | 0.045 | 0.044 |  | 547 | 0.031 | 0.031 | 0.031 | 0.03 | 547 | 0.031 | 0.031 | 0.032 | 0.031 | 547 | 0.03 | 0.03 | 0.03 | 0.03
| 548 | 0.048 | 0.047 | 0.047 | 0.045 | 548 | 0.047 | 0.047 | 0.046 | 0.046 | 548 | 0.048 | 0.047 | 0.045 | 0.044 |  | 548 | 0.03 | 0.031 | 0.031 | 0.03 | 548 | 0.031 | 0.031 | 0.032 | 0.031 | 548 | 0.03 | 0.03 | 0.03 | 0.03
| 549 | 0.048 | 0.047 | 0.047 | 0.045 | 549 | 0.047 | 0.046 | 0.046 | 0.046 | 549 | 0.048 | 0.047 | 0.045 | 0.044 |  | 549 | 0.031 | 0.031 | 0.031 | 0.03 | 549 | 0.031 | 0.031 | 0.032 | 0.031 | 549 | 0.03 | 0.03 | 0.03 | 0.03
| 550 | 0.048 | 0.046 | 0.046 | 0.044 | 550 | 0.047 | 0.046 | 0.045 | 0.046 | 550 | 0.047 | 0.047 | 0.045 | 0.043 |  | 550 | 0.03 | 0.031 | 0.031 | 0.03 | 550 | 0.031 | 0.031 | 0.032 | 0.031 | 550 | 0.03 | 0.03 | 0.03 | 0.03
| 551 | 0.048 | 0.046 | 0.046 | 0.044 | 551 | 0.047 | 0.046 | 0.045 | 0.046 | 551 | 0.047 | 0.047 | 0.045 | 0.043 |  | 551 | 0.031 | 0.03 | 0.031 | 0.03 | 551 | 0.031 | 0.031 | 0.031 | 0.031 | 551 | 0.03 | 0.03 | 0.03 | 0.03
| 552 | 0.048 | 0.046 | 0.046 | 0.044 | 552 | 0.047 | 0.046 | 0.045 | 0.046 | 552 | 0.048 | 0.047 | 0.044 | 0.043 |  | 552 | 0.031 | 0.03 | 0.031 | 0.031 | 552 | 0.031 | 0.031 | 0.031 | 0.031 | 552 | 0.03 | 0.029 | 0.03 | 0.031
| 553 | 0.048 | 0.046 | 0.046 | 0.044 | 553 | 0.047 | 0.046 | 0.045 | 0.046 | 553 | 0.047 | 0.046 | 0.044 | 0.043 |  | 553 | 0.031 | 0.031 | 0.031 | 0.031 | 553 | 0.031 | 0.031 | 0.032 | 0.032 | 553 | 0.03 | 0.03 | 0.03 | 0.03
| 554 | 0.047 | 0.046 | 0.046 | 0.044 | 554 | 0.047 | 0.046 | 0.045 | 0.045 | 554 | 0.047 | 0.046 | 0.044 | 0.043 |  | 554 | 0.03 | 0.03 | 0.031 | 0.03 | 554 | 0.031 | 0.031 | 0.031 | 0.031 | 554 | 0.03 | 0.03 | 0.03 | 0.03
| 555 | 0.048 | 0.046 | 0.046 | 0.043 | 555 | 0.047 | 0.046 | 0.045 | 0.045 | 555 | 0.047 | 0.046 | 0.044 | 0.043 |  | 555 | 0.031 | 0.031 | 0.031 | 0.03 | 555 | 0.031 | 0.031 | 0.032 | 0.031 | 555 | 0.03 | 0.03 | 0.03 | 0.03
| 556 | 0.048 | 0.046 | 0.045 | 0.044 | 556 | 0.047 | 0.046 | 0.044 | 0.045 | 556 | 0.047 | 0.046 | 0.043 | 0.042 |  | 556 | 0.031 | 0.031 | 0.031 | 0.03 | 556 | 0.031 | 0.031 | 0.031 | 0.031 | 556 | 0.03 | 0.03 | 0.03 | 0.03
| 557 | 0.048 | 0.046 | 0.046 | 0.043 | 557 | 0.047 | 0.046 | 0.045 | 0.045 | 557 | 0.047 | 0.047 | 0.044 | 0.042 |  | 557 | 0.031 | 0.031 | 0.031 | 0.03 | 557 | 0.031 | 0.031 | 0.032 | 0.031 | 557 | 0.03 | 0.031 | 0.03 | 0.03
| 558 | 0.048 | 0.046 | 0.046 | 0.043 | 558 | 0.047 | 0.045 | 0.044 | 0.044 | 558 | 0.047 | 0.046 | 0.043 | 0.042 |  | 558 | 0.031 | 0.031 | 0.031 | 0.031 | 558 | 0.031 | 0.031 | 0.032 | 0.031 | 558 | 0.03 | 0.03 | 0.03 | 0.03
| 559 | 0.048 | 0.046 | 0.045 | 0.043 | 559 | 0.047 | 0.046 | 0.044 | 0.044 | 559 | 0.047 | 0.046 | 0.044 | 0.042 |  | 559 | 0.031 | 0.031 | 0.031 | 0.03 | 559 | 0.031 | 0.031 | 0.032 | 0.031 | 559 | 0.03 | 0.03 | 0.03 | 0.03
| 560 | 0.048 | 0.046 | 0.045 | 0.043 | 560 | 0.047 | 0.045 | 0.044 | 0.044 | 560 | 0.047 | 0.046 | 0.043 | 0.042 |  | 560 | 0.031 | 0.03 | 0.031 | 0.03 | 560 | 0.031 | 0.031 | 0.031 | 0.031 | 560 | 0.03 | 0.03 | 0.03 | 0.03
| 561 | 0.048 | 0.046 | 0.045 | 0.043 | 561 | 0.047 | 0.046 | 0.044 | 0.044 | 561 | 0.047 | 0.046 | 0.043 | 0.041 |  | 561 | 0.03 | 0.031 | 0.031 | 0.03 | 561 | 0.031 | 0.031 | 0.032 | 0.031 | 561 | 0.03 | 0.03 | 0.03 | 0.03
| 562 | 0.048 | 0.046 | 0.045 | 0.043 | 562 | 0.048 | 0.046 | 0.044 | 0.044 | 562 | 0.048 | 0.046 | 0.043 | 0.041 |  | 562 | 0.031 | 0.031 | 0.031 | 0.031 | 562 | 0.031 | 0.031 | 0.032 | 0.031 | 562 | 0.031 | 0.03 | 0.03 | 0.03
| 563 | 0.048 | 0.046 | 0.045 | 0.043 | 563 | 0.047 | 0.046 | 0.044 | 0.044 | 563 | 0.047 | 0.046 | 0.043 | 0.042 |  | 563 | 0.03 | 0.031 | 0.031 | 0.031 | 563 | 0.031 | 0.031 | 0.032 | 0.032 | 563 | 0.03 | 0.03 | 0.03 | 0.03
| 564 | 0.048 | 0.046 | 0.045 | 0.043 | 564 | 0.047 | 0.046 | 0.044 | 0.044 | 564 | 0.047 | 0.046 | 0.043 | 0.041 |  | 564 | 0.031 | 0.031 | 0.031 | 0.031 | 564 | 0.031 | 0.031 | 0.032 | 0.032 | 564 | 0.03 | 0.03 | 0.031 | 0.031
| 565 | 0.048 | 0.046 | 0.045 | 0.043 | 565 | 0.048 | 0.046 | 0.044 | 0.044 | 565 | 0.048 | 0.046 | 0.042 | 0.041 |  | 565 | 0.031 | 0.03 | 0.031 | 0.03 | 565 | 0.031 | 0.031 | 0.031 | 0.031 | 565 | 0.031 | 0.03 | 0.03 | 0.03
| 566 | 0.048 | 0.046 | 0.045 | 0.043 | 566 | 0.048 | 0.046 | 0.044 | 0.044 | 566 | 0.048 | 0.046 | 0.042 | 0.041 |  | 566 | 0.03 | 0.031 | 0.031 | 0.03 | 566 | 0.031 | 0.031 | 0.032 | 0.031 | 566 | 0.03 | 0.03 | 0.03 | 0.03
| 567 | 0.048 | 0.046 | 0.045 | 0.043 | 567 | 0.047 | 0.046 | 0.043 | 0.043 | 567 | 0.047 | 0.046 | 0.042 | 0.041 |  | 567 | 0.03 | 0.031 | 0.031 | 0.03 | 567 | 0.031 | 0.031 | 0.031 | 0.031 | 567 | 0.03 | 0.03 | 0.03 | 0.03
| 568 | 0.049 | 0.047 | 0.046 | 0.043 | 568 | 0.048 | 0.046 | 0.044 | 0.043 | 568 | 0.048 | 0.046 | 0.042 | 0.041 |  | 568 | 0.031 | 0.031 | 0.031 | 0.031 | 568 | 0.031 | 0.031 | 0.032 | 0.031 | 568 | 0.03 | 0.03 | 0.03 | 0.03
| 569 | 0.048 | 0.047 | 0.046 | 0.043 | 569 | 0.048 | 0.046 | 0.044 | 0.043 | 569 | 0.048 | 0.046 | 0.043 | 0.041 |  | 569 | 0.03 | 0.031 | 0.031 | 0.031 | 569 | 0.031 | 0.031 | 0.032 | 0.031 | 569 | 0.03 | 0.031 | 0.031 | 0.03
| 570 | 0.049 | 0.046 | 0.046 | 0.043 | 570 | 0.048 | 0.046 | 0.043 | 0.043 | 570 | 0.048 | 0.046 | 0.042 | 0.04 |  | 570 | 0.031 | 0.03 | 0.031 | 0.03 | 570 | 0.031 | 0.031 | 0.032 | 0.031 | 570 | 0.03 | 0.03 | 0.03 | 0.03
| 571 | 0.049 | 0.047 | 0.046 | 0.043 | 571 | 0.048 | 0.046 | 0.043 | 0.042 | 571 | 0.049 | 0.046 | 0.042 | 0.04 |  | 571 | 0.031 | 0.031 | 0.031 | 0.03 | 571 | 0.031 | 0.031 | 0.032 | 0.031 | 571 | 0.03 | 0.03 | 0.03 | 0.03
| 572 | 0.049 | 0.047 | 0.045 | 0.043 | 572 | 0.049 | 0.046 | 0.043 | 0.043 | 572 | 0.049 | 0.046 | 0.042 | 0.04 |  | 572 | 0.031 | 0.031 | 0.031 | 0.03 | 572 | 0.031 | 0.031 | 0.031 | 0.031 | 572 | 0.03 | 0.03 | 0.03 | 0.03
| 573 | 0.049 | 0.047 | 0.046 | 0.043 | 573 | 0.049 | 0.046 | 0.043 | 0.043 | 573 | 0.049 | 0.046 | 0.042 | 0.04 |  | 573 | 0.03 | 0.031 | 0.031 | 0.03 | 573 | 0.031 | 0.031 | 0.032 | 0.031 | 573 | 0.03 | 0.03 | 0.03 | 0.031
| 574 | 0.05 | 0.047 | 0.046 | 0.042 | 574 | 0.049 | 0.047 | 0.043 | 0.042 | 574 | 0.049 | 0.047 | 0.042 | 0.04 |  | 574 | 0.031 | 0.031 | 0.031 | 0.03 | 574 | 0.031 | 0.031 | 0.032 | 0.031 | 574 | 0.03 | 0.03 | 0.03 | 0.03
| 575 | 0.05 | 0.048 | 0.046 | 0.043 | 575 | 0.049 | 0.047 | 0.043 | 0.042 | 575 | 0.049 | 0.046 | 0.042 | 0.04 |  | 575 | 0.031 | 0.031 | 0.031 | 0.03 | 575 | 0.032 | 0.031 | 0.032 | 0.031 | 575 | 0.03 | 0.03 | 0.03 | 0.03
| 576 | 0.05 | 0.048 | 0.046 | 0.043 | 576 | 0.049 | 0.047 | 0.043 | 0.042 | 576 | 0.049 | 0.047 | 0.042 | 0.04 |  | 576 | 0.031 | 0.031 | 0.031 | 0.031 | 576 | 0.031 | 0.031 | 0.032 | 0.031 | 576 | 0.03 | 0.03 | 0.03 | 0.03
| 577 | 0.05 | 0.048 | 0.046 | 0.043 | 577 | 0.049 | 0.047 | 0.043 | 0.042 | 577 | 0.049 | 0.047 | 0.042 | 0.039 |  | 577 | 0.031 | 0.031 | 0.031 | 0.03 | 577 | 0.031 | 0.031 | 0.032 | 0.031 | 577 | 0.03 | 0.03 | 0.03 | 0.03
| 578 | 0.051 | 0.048 | 0.046 | 0.043 | 578 | 0.05 | 0.047 | 0.043 | 0.042 | 578 | 0.049 | 0.047 | 0.041 | 0.04 |  | 578 | 0.03 | 0.031 | 0.031 | 0.03 | 578 | 0.031 | 0.031 | 0.032 | 0.031 | 578 | 0.031 | 0.03 | 0.03 | 0.03
| 579 | 0.051 | 0.048 | 0.047 | 0.043 | 579 | 0.05 | 0.047 | 0.043 | 0.042 | 579 | 0.05 | 0.047 | 0.041 | 0.04 |  | 579 | 0.031 | 0.031 | 0.031 | 0.03 | 579 | 0.032 | 0.032 | 0.032 | 0.031 | 579 | 0.03 | 0.03 | 0.031 | 0.031
| 580 | 0.051 | 0.049 | 0.047 | 0.043 | 580 | 0.05 | 0.048 | 0.043 | 0.042 | 580 | 0.05 | 0.048 | 0.041 | 0.039 |  | 580 | 0.03 | 0.031 | 0.031 | 0.03 | 580 | 0.031 | 0.031 | 0.032 | 0.031 | 580 | 0.03 | 0.03 | 0.03 | 0.03
| 581 | 0.052 | 0.049 | 0.047 | 0.043 | 581 | 0.05 | 0.048 | 0.043 | 0.042 | 581 | 0.05 | 0.048 | 0.041 | 0.039 |  | 581 | 0.03 | 0.031 | 0.031 | 0.031 | 581 | 0.031 | 0.031 | 0.032 | 0.032 | 581 | 0.03 | 0.03 | 0.031 | 0.031
| 582 | 0.052 | 0.049 | 0.047 | 0.043 | 582 | 0.051 | 0.048 | 0.043 | 0.042 | 582 | 0.051 | 0.048 | 0.041 | 0.039 |  | 582 | 0.031 | 0.03 | 0.031 | 0.031 | 582 | 0.031 | 0.031 | 0.031 | 0.032 | 582 | 0.031 | 0.03 | 0.03 | 0.031
| 583 | 0.052 | 0.05 | 0.047 | 0.043 | 583 | 0.051 | 0.048 | 0.044 | 0.042 | 583 | 0.051 | 0.048 | 0.041 | 0.039 |  | 583 | 0.031 | 0.031 | 0.031 | 0.03 | 583 | 0.031 | 0.031 | 0.032 | 0.031 | 583 | 0.03 | 0.031 | 0.03 | 0.03
| 584 | 0.052 | 0.05 | 0.047 | 0.043 | 584 | 0.052 | 0.048 | 0.044 | 0.042 | 584 | 0.051 | 0.048 | 0.041 | 0.039 |  | 584 | 0.031 | 0.031 | 0.031 | 0.03 | 584 | 0.031 | 0.031 | 0.032 | 0.032 | 584 | 0.03 | 0.03 | 0.03 | 0.03
| 585 | 0.053 | 0.05 | 0.047 | 0.043 | 585 | 0.052 | 0.048 | 0.043 | 0.042 | 585 | 0.051 | 0.048 | 0.041 | 0.039 |  | 585 | 0.031 | 0.031 | 0.031 | 0.031 | 585 | 0.031 | 0.031 | 0.032 | 0.032 | 585 | 0.03 | 0.03 | 0.03 | 0.031
| 586 | 0.054 | 0.051 | 0.048 | 0.043 | 586 | 0.052 | 0.049 | 0.043 | 0.042 | 586 | 0.052 | 0.048 | 0.041 | 0.039 |  | 586 | 0.031 | 0.031 | 0.031 | 0.03 | 586 | 0.031 | 0.031 | 0.031 | 0.031 | 586 | 0.03 | 0.03 | 0.03 | 0.031
| 587 | 0.054 | 0.051 | 0.048 | 0.043 | 587 | 0.053 | 0.049 | 0.043 | 0.042 | 587 | 0.053 | 0.048 | 0.041 | 0.039 |  | 587 | 0.031 | 0.03 | 0.031 | 0.03 | 587 | 0.031 | 0.031 | 0.031 | 0.032 | 587 | 0.031 | 0.03 | 0.03 | 0.031
| 588 | 0.054 | 0.051 | 0.049 | 0.044 | 588 | 0.053 | 0.049 | 0.044 | 0.041 | 588 | 0.052 | 0.049 | 0.042 | 0.039 |  | 588 | 0.031 | 0.031 | 0.032 | 0.03 | 588 | 0.031 | 0.032 | 0.032 | 0.031 | 588 | 0.03 | 0.03 | 0.031 | 0.03
| 589 | 0.055 | 0.051 | 0.048 | 0.044 | 589 | 0.053 | 0.05 | 0.043 | 0.042 | 589 | 0.053 | 0.049 | 0.041 | 0.039 |  | 589 | 0.031 | 0.031 | 0.031 | 0.03 | 589 | 0.031 | 0.031 | 0.031 | 0.032 | 589 | 0.03 | 0.03 | 0.03 | 0.031
| 590 | 0.055 | 0.052 | 0.049 | 0.044 | 590 | 0.054 | 0.05 | 0.043 | 0.042 | 590 | 0.053 | 0.049 | 0.041 | 0.039 |  | 590 | 0.031 | 0.031 | 0.031 | 0.031 | 590 | 0.031 | 0.031 | 0.031 | 0.032 | 590 | 0.031 | 0.03 | 0.031 | 0.031
| 591 | 0.055 | 0.053 | 0.048 | 0.044 | 591 | 0.054 | 0.05 | 0.043 | 0.042 | 591 | 0.054 | 0.049 | 0.041 | 0.039 |  | 591 | 0.031 | 0.032 | 0.031 | 0.031 | 591 | 0.031 | 0.031 | 0.032 | 0.032 | 591 | 0.03 | 0.03 | 0.031 | 0.031
| 592 | 0.056 | 0.053 | 0.049 | 0.044 | 592 | 0.055 | 0.05 | 0.043 | 0.041 | 592 | 0.054 | 0.05 | 0.041 | 0.038 |  | 592 | 0.031 | 0.031 | 0.031 | 0.03 | 592 | 0.031 | 0.031 | 0.031 | 0.031 | 592 | 0.031 | 0.03 | 0.031 | 0.031
| 593 | 0.057 | 0.053 | 0.049 | 0.044 | 593 | 0.056 | 0.05 | 0.043 | 0.041 | 593 | 0.055 | 0.05 | 0.04 | 0.038 |  | 593 | 0.031 | 0.031 | 0.031 | 0.03 | 593 | 0.031 | 0.031 | 0.031 | 0.031 | 593 | 0.031 | 0.03 | 0.03 | 0.03
| 594 | 0.057 | 0.054 | 0.049 | 0.044 | 594 | 0.056 | 0.051 | 0.043 | 0.04 | 594 | 0.055 | 0.05 | 0.041 | 0.038 |  | 594 | 0.031 | 0.031 | 0.031 | 0.03 | 594 | 0.031 | 0.031 | 0.032 | 0.031 | 594 | 0.03 | 0.03 | 0.03 | 0.03
| 595 | 0.057 | 0.054 | 0.049 | 0.044 | 595 | 0.056 | 0.051 | 0.043 | 0.041 | 595 | 0.055 | 0.05 | 0.041 | 0.038 |  | 595 | 0.031 | 0.03 | 0.031 | 0.03 | 595 | 0.031 | 0.031 | 0.032 | 0.031 | 595 | 0.03 | 0.03 | 0.03 | 0.03
| 596 | 0.058 | 0.054 | 0.05 | 0.044 | 596 | 0.057 | 0.051 | 0.043 | 0.04 | 596 | 0.056 | 0.051 | 0.04 | 0.038 |  | 596 | 0.031 | 0.031 | 0.032 | 0.03 | 596 | 0.031 | 0.031 | 0.032 | 0.032 | 596 | 0.031 | 0.03 | 0.03 | 0.03
| 597 | 0.058 | 0.054 | 0.05 | 0.044 | 597 | 0.057 | 0.052 | 0.042 | 0.04 | 597 | 0.056 | 0.051 | 0.04 | 0.038 |  | 597 | 0.031 | 0.031 | 0.031 | 0.031 | 597 | 0.031 | 0.031 | 0.032 | 0.032 | 597 | 0.03 | 0.03 | 0.03 | 0.03
| 598 | 0.059 | 0.055 | 0.05 | 0.044 | 598 | 0.058 | 0.052 | 0.043 | 0.04 | 598 | 0.057 | 0.051 | 0.04 | 0.038 |  | 598 | 0.03 | 0.031 | 0.031 | 0.03 | 598 | 0.031 | 0.031 | 0.032 | 0.031 | 598 | 0.03 | 0.03 | 0.03 | 0.03
| 599 | 0.059 | 0.056 | 0.05 | 0.044 | 599 | 0.058 | 0.052 | 0.043 | 0.04 | 599 | 0.057 | 0.052 | 0.04 | 0.038 |  | 599 | 0.031 | 0.031 | 0.031 | 0.03 | 599 | 0.031 | 0.031 | 0.032 | 0.032 | 599 | 0.03 | 0.03 | 0.03 | 0.03
| 600 | 0.061 | 0.056 | 0.051 | 0.045 | 600 | 0.059 | 0.053 | 0.043 | 0.04 | 600 | 0.058 | 0.052 | 0.04 | 0.037 |  | 600 | 0.031 | 0.031 | 0.031 | 0.03 | 600 | 0.032 | 0.031 | 0.031 | 0.031 | 600 | 0.031 | 0.03 | 0.03 | 0.03
| 601 | 0.062 | 0.057 | 0.051 | 0.045 | 601 | 0.06 | 0.053 | 0.043 | 0.04 | 601 | 0.059 | 0.052 | 0.04 | 0.038 |  | 601 | 0.032 | 0.031 | 0.031 | 0.031 | 601 | 0.032 | 0.031 | 0.032 | 0.032 | 601 | 0.031 | 0.03 | 0.03 | 0.031
| 602 | 0.062 | 0.058 | 0.052 | 0.045 | 602 | 0.061 | 0.054 | 0.043 | 0.04 | 602 | 0.06 | 0.053 | 0.04 | 0.037 |  | 602 | 0.031 | 0.031 | 0.031 | 0.03 | 602 | 0.032 | 0.031 | 0.031 | 0.031 | 602 | 0.031 | 0.03 | 0.031 | 0.031
| 603 | 0.063 | 0.058 | 0.052 | 0.045 | 603 | 0.061 | 0.054 | 0.043 | 0.04 | 603 | 0.06 | 0.053 | 0.04 | 0.038 |  | 603 | 0.03 | 0.031 | 0.031 | 0.031 | 603 | 0.031 | 0.031 | 0.032 | 0.032 | 603 | 0.03 | 0.03 | 0.03 | 0.031
| 604 | 0.063 | 0.059 | 0.052 | 0.046 | 604 | 0.062 | 0.054 | 0.043 | 0.039 | 604 | 0.061 | 0.053 | 0.04 | 0.037 |  | 604 | 0.031 | 0.03 | 0.03 | 0.031 | 604 | 0.031 | 0.031 | 0.031 | 0.032 | 604 | 0.031 | 0.03 | 0.03 | 0.031
| 605 | 0.064 | 0.06 | 0.053 | 0.046 | 605 | 0.062 | 0.055 | 0.043 | 0.04 | 605 | 0.061 | 0.054 | 0.04 | 0.037 |  | 605 | 0.03 | 0.031 | 0.031 | 0.03 | 605 | 0.031 | 0.031 | 0.032 | 0.031 | 605 | 0.03 | 0.03 | 0.031 | 0.031
| 606 | 0.065 | 0.061 | 0.054 | 0.046 | 606 | 0.064 | 0.056 | 0.043 | 0.039 | 606 | 0.062 | 0.054 | 0.04 | 0.037 |  | 606 | 0.031 | 0.031 | 0.031 | 0.03 | 606 | 0.032 | 0.031 | 0.032 | 0.031 | 606 | 0.03 | 0.03 | 0.03 | 0.03
| 607 | 0.066 | 0.061 | 0.054 | 0.046 | 607 | 0.064 | 0.056 | 0.043 | 0.039 | 607 | 0.063 | 0.055 | 0.04 | 0.036 |  | 607 | 0.031 | 0.031 | 0.031 | 0.03 | 607 | 0.031 | 0.031 | 0.032 | 0.031 | 607 | 0.03 | 0.03 | 0.03 | 0.03
| 608 | 0.068 | 0.062 | 0.055 | 0.046 | 608 | 0.065 | 0.057 | 0.043 | 0.039 | 608 | 0.064 | 0.056 | 0.04 | 0.036 |  | 608 | 0.031 | 0.031 | 0.031 | 0.03 | 608 | 0.031 | 0.031 | 0.032 | 0.031 | 608 | 0.03 | 0.03 | 0.03 | 0.031
| 609 | 0.068 | 0.063 | 0.055 | 0.047 | 609 | 0.066 | 0.058 | 0.044 | 0.039 | 609 | 0.064 | 0.056 | 0.04 | 0.036 |  | 609 | 0.03 | 0.031 | 0.031 | 0.03 | 609 | 0.031 | 0.031 | 0.032 | 0.031 | 609 | 0.03 | 0.03 | 0.031 | 0.031
| 610 | 0.069 | 0.064 | 0.055 | 0.047 | 610 | 0.067 | 0.058 | 0.044 | 0.038 | 610 | 0.065 | 0.056 | 0.04 | 0.036 |  | 610 | 0.031 | 0.031 | 0.031 | 0.031 | 610 | 0.032 | 0.031 | 0.032 | 0.031 | 610 | 0.031 | 0.03 | 0.03 | 0.03
| 611 | 0.07 | 0.065 | 0.056 | 0.047 | 611 | 0.068 | 0.059 | 0.044 | 0.038 | 611 | 0.067 | 0.057 | 0.04 | 0.036 |  | 611 | 0.03 | 0.031 | 0.031 | 0.031 | 611 | 0.031 | 0.031 | 0.032 | 0.031 | 611 | 0.03 | 0.03 | 0.03 | 0.03
| 612 | 0.072 | 0.065 | 0.057 | 0.047 | 612 | 0.069 | 0.059 | 0.043 | 0.039 | 612 | 0.067 | 0.057 | 0.04 | 0.036 |  | 612 | 0.031 | 0.03 | 0.031 | 0.03 | 612 | 0.032 | 0.031 | 0.032 | 0.031 | 612 | 0.03 | 0.03 | 0.03 | 0.03
| 613 | 0.072 | 0.066 | 0.057 | 0.047 | 613 | 0.07 | 0.06 | 0.043 | 0.038 | 613 | 0.068 | 0.058 | 0.04 | 0.035 |  | 613 | 0.031 | 0.031 | 0.031 | 0.03 | 613 | 0.031 | 0.031 | 0.032 | 0.031 | 613 | 0.03 | 0.03 | 0.03 | 0.03
| 614 | 0.074 | 0.068 | 0.058 | 0.049 | 614 | 0.071 | 0.061 | 0.044 | 0.038 | 614 | 0.07 | 0.059 | 0.04 | 0.036 |  | 614 | 0.031 | 0.03 | 0.031 | 0.03 | 614 | 0.031 | 0.031 | 0.032 | 0.031 | 614 | 0.03 | 0.03 | 0.03 | 0.03
| 615 | 0.075 | 0.068 | 0.058 | 0.049 | 615 | 0.072 | 0.061 | 0.044 | 0.038 | 615 | 0.071 | 0.059 | 0.039 | 0.036 |  | 615 | 0.03 | 0.03 | 0.03 | 0.03 | 615 | 0.031 | 0.03 | 0.032 | 0.031 | 615 | 0.03 | 0.03 | 0.03 | 0.03
| 616 | 0.076 | 0.07 | 0.059 | 0.049 | 616 | 0.073 | 0.062 | 0.044 | 0.038 | 616 | 0.072 | 0.061 | 0.04 | 0.035 |  | 616 | 0.03 | 0.03 | 0.03 | 0.03 | 616 | 0.031 | 0.031 | 0.031 | 0.031 | 616 | 0.03 | 0.03 | 0.03 | 0.03
| 617 | 0.077 | 0.071 | 0.06 | 0.049 | 617 | 0.074 | 0.063 | 0.044 | 0.038 | 617 | 0.073 | 0.061 | 0.04 | 0.035 |  | 617 | 0.03 | 0.03 | 0.03 | 0.03 | 617 | 0.031 | 0.031 | 0.031 | 0.031 | 617 | 0.03 | 0.03 | 0.03 | 0.03
| 618 | 0.079 | 0.072 | 0.061 | 0.05 | 618 | 0.076 | 0.064 | 0.044 | 0.038 | 618 | 0.074 | 0.062 | 0.04 | 0.035 |  | 618 | 0.03 | 0.03 | 0.03 | 0.03 | 618 | 0.031 | 0.031 | 0.032 | 0.031 | 618 | 0.03 | 0.03 | 0.03 | 0.03
| 619 | 0.08 | 0.073 | 0.062 | 0.051 | 619 | 0.077 | 0.065 | 0.044 | 0.038 | 619 | 0.075 | 0.063 | 0.04 | 0.035 |  | 619 | 0.03 | 0.03 | 0.03 | 0.03 | 619 | 0.03 | 0.031 | 0.031 | 0.031 | 619 | 0.03 | 0.03 | 0.03 | 0.03
| 620 | 0.082 | 0.075 | 0.063 | 0.051 | 620 | 0.079 | 0.066 | 0.045 | 0.038 | 620 | 0.077 | 0.064 | 0.04 | 0.035 |  | 620 | 0.03 | 0.031 | 0.03 | 0.03 | 620 | 0.031 | 0.031 | 0.031 | 0.032 | 620 | 0.03 | 0.029 | 0.03 | 0.03
| 621 | 0.084 | 0.077 | 0.063 | 0.051 | 621 | 0.081 | 0.067 | 0.045 | 0.037 | 621 | 0.078 | 0.065 | 0.04 | 0.035 |  | 621 | 0.03 | 0.03 | 0.031 | 0.03 | 621 | 0.031 | 0.031 | 0.031 | 0.031 | 621 | 0.03 | 0.03 | 0.03 | 0.03
| 622 | 0.086 | 0.078 | 0.065 | 0.052 | 622 | 0.082 | 0.069 | 0.046 | 0.038 | 622 | 0.08 | 0.066 | 0.041 | 0.035 |  | 622 | 0.03 | 0.031 | 0.031 | 0.03 | 622 | 0.031 | 0.031 | 0.032 | 0.031 | 622 | 0.03 | 0.03 | 0.03 | 0.03
| 623 | 0.087 | 0.079 | 0.065 | 0.053 | 623 | 0.084 | 0.069 | 0.045 | 0.037 | 623 | 0.082 | 0.067 | 0.04 | 0.035 |  | 623 | 0.03 | 0.03 | 0.03 | 0.03 | 623 | 0.031 | 0.031 | 0.031 | 0.031 | 623 | 0.03 | 0.029 | 0.03 | 0.03
| 624 | 0.089 | 0.081 | 0.067 | 0.053 | 624 | 0.085 | 0.071 | 0.046 | 0.037 | 624 | 0.083 | 0.068 | 0.04 | 0.034 |  | 624 | 0.03 | 0.03 | 0.03 | 0.03 | 624 | 0.031 | 0.031 | 0.032 | 0.031 | 624 | 0.029 | 0.029 | 0.03 | 0.03
| 625 | 0.091 | 0.082 | 0.068 | 0.053 | 625 | 0.087 | 0.071 | 0.046 | 0.037 | 625 | 0.085 | 0.069 | 0.04 | 0.034 |  | 625 | 0.03 | 0.029 | 0.03 | 0.029 | 625 | 0.031 | 0.031 | 0.031 | 0.031 | 625 | 0.029 | 0.029 | 0.03 | 0.029
| 626 | 0.094 | 0.084 | 0.068 | 0.054 | 626 | 0.089 | 0.073 | 0.046 | 0.037 | 626 | 0.087 | 0.07 | 0.04 | 0.035 |  | 626 | 0.03 | 0.03 | 0.03 | 0.03 | 626 | 0.031 | 0.03 | 0.031 | 0.031 | 626 | 0.03 | 0.029 | 0.029 | 0.03
| 627 | 0.094 | 0.085 | 0.069 | 0.055 | 627 | 0.091 | 0.074 | 0.046 | 0.037 | 627 | 0.089 | 0.071 | 0.04 | 0.035 |  | 627 | 0.03 | 0.03 | 0.029 | 0.03 | 627 | 0.031 | 0.03 | 0.031 | 0.031 | 627 | 0.03 | 0.028 | 0.03 | 0.03
| 628 | 0.097 | 0.087 | 0.071 | 0.055 | 628 | 0.092 | 0.075 | 0.047 | 0.037 | 628 | 0.09 | 0.073 | 0.04 | 0.034 |  | 628 | 0.03 | 0.03 | 0.03 | 0.029 | 628 | 0.031 | 0.031 | 0.031 | 0.03 | 628 | 0.03 | 0.029 | 0.029 | 0.03
| 629 | 0.099 | 0.089 | 0.072 | 0.056 | 629 | 0.094 | 0.077 | 0.047 | 0.036 | 629 | 0.092 | 0.074 | 0.04 | 0.034 |  | 629 | 0.03 | 0.03 | 0.03 | 0.029 | 629 | 0.03 | 0.03 | 0.031 | 0.031 | 629 | 0.03 | 0.029 | 0.029 | 0.029
| 630 | 0.101 | 0.091 | 0.073 | 0.057 | 630 | 0.096 | 0.078 | 0.048 | 0.037 | 630 | 0.094 | 0.075 | 0.041 | 0.034 |  | 630 | 0.03 | 0.03 | 0.03 | 0.03 | 630 | 0.03 | 0.031 | 0.031 | 0.031 | 630 | 0.03 | 0.03 | 0.03 | 0.03
| 631 | 0.104 | 0.093 | 0.074 | 0.058 | 631 | 0.099 | 0.08 | 0.047 | 0.037 | 631 | 0.096 | 0.076 | 0.041 | 0.034 |  | 631 | 0.03 | 0.029 | 0.03 | 0.03 | 631 | 0.03 | 0.03 | 0.031 | 0.031 | 631 | 0.029 | 0.029 | 0.029 | 0.03
| 632 | 0.107 | 0.095 | 0.076 | 0.058 | 632 | 0.101 | 0.081 | 0.048 | 0.037 | 632 | 0.1 | 0.078 | 0.041 | 0.035 |  | 632 | 0.03 | 0.03 | 0.029 | 0.03 | 632 | 0.03 | 0.03 | 0.031 | 0.031 | 632 | 0.03 | 0.029 | 0.029 | 0.03
| 633 | 0.109 | 0.097 | 0.078 | 0.059 | 633 | 0.104 | 0.083 | 0.048 | 0.036 | 633 | 0.101 | 0.079 | 0.041 | 0.034 |  | 633 | 0.03 | 0.03 | 0.03 | 0.03 | 633 | 0.031 | 0.03 | 0.031 | 0.031 | 633 | 0.029 | 0.029 | 0.029 | 0.03
| 634 | 0.112 | 0.1 | 0.079 | 0.06 | 634 | 0.107 | 0.085 | 0.048 | 0.036 | 634 | 0.104 | 0.081 | 0.042 | 0.034 |  | 634 | 0.029 | 0.029 | 0.03 | 0.03 | 634 | 0.03 | 0.03 | 0.031 | 0.03 | 634 | 0.029 | 0.029 | 0.029 | 0.03
| 635 | 0.115 | 0.103 | 0.081 | 0.061 | 635 | 0.109 | 0.087 | 0.049 | 0.036 | 635 | 0.106 | 0.083 | 0.042 | 0.034 |  | 635 | 0.03 | 0.03 | 0.03 | 0.029 | 635 | 0.03 | 0.03 | 0.031 | 0.031 | 635 | 0.029 | 0.029 | 0.03 | 0.029
| 636 | 0.118 | 0.106 | 0.083 | 0.062 | 636 | 0.112 | 0.089 | 0.049 | 0.036 | 636 | 0.109 | 0.085 | 0.042 | 0.034 |  | 636 | 0.03 | 0.03 | 0.03 | 0.029 | 636 | 0.03 | 0.031 | 0.031 | 0.031 | 636 | 0.03 | 0.03 | 0.029 | 0.03
| 637 | 0.121 | 0.109 | 0.085 | 0.063 | 637 | 0.115 | 0.091 | 0.051 | 0.036 | 637 | 0.112 | 0.087 | 0.042 | 0.033 |  | 637 | 0.03 | 0.03 | 0.03 | 0.029 | 637 | 0.031 | 0.031 | 0.032 | 0.031 | 637 | 0.029 | 0.029 | 0.03 | 0.029
| 638 | 0.124 | 0.111 | 0.086 | 0.064 | 638 | 0.117 | 0.093 | 0.05 | 0.036 | 638 | 0.114 | 0.088 | 0.042 | 0.034 |  | 638 | 0.03 | 0.029 | 0.029 | 0.029 | 638 | 0.03 | 0.029 | 0.031 | 0.031 | 638 | 0.029 | 0.028 | 0.029 | 0.029
| 639 | 0.128 | 0.114 | 0.088 | 0.065 | 639 | 0.121 | 0.095 | 0.051 | 0.036 | 639 | 0.118 | 0.091 | 0.042 | 0.033 |  | 639 | 0.03 | 0.029 | 0.029 | 0.029 | 639 | 0.03 | 0.03 | 0.03 | 0.03 | 639 | 0.029 | 0.029 | 0.028 | 0.029
| 640 | 0.132 | 0.117 | 0.091 | 0.066 | 640 | 0.124 | 0.097 | 0.051 | 0.037 | 640 | 0.121 | 0.093 | 0.042 | 0.034 |  | 640 | 0.03 | 0.029 | 0.03 | 0.03 | 640 | 0.03 | 0.03 | 0.031 | 0.031 | 640 | 0.029 | 0.028 | 0.029 | 0.029
| 641 | 0.136 | 0.121 | 0.093 | 0.068 | 641 | 0.129 | 0.1 | 0.053 | 0.036 | 641 | 0.125 | 0.096 | 0.043 | 0.034 |  | 641 | 0.029 | 0.029 | 0.029 | 0.029 | 641 | 0.03 | 0.03 | 0.031 | 0.03 | 641 | 0.029 | 0.029 | 0.028 | 0.03
| 642 | 0.139 | 0.123 | 0.094 | 0.069 | 642 | 0.131 | 0.102 | 0.051 | 0.036 | 642 | 0.127 | 0.097 | 0.042 | 0.034 |  | 642 | 0.028 | 0.028 | 0.029 | 0.029 | 642 | 0.029 | 0.029 | 0.03 | 0.031 | 642 | 0.028 | 0.027 | 0.028 | 0.029
| 643 | 0.144 | 0.128 | 0.097 | 0.07 | 643 | 0.137 | 0.106 | 0.054 | 0.035 | 643 | 0.133 | 0.101 | 0.043 | 0.033 |  | 643 | 0.03 | 0.03 | 0.029 | 0.029 | 643 | 0.03 | 0.03 | 0.031 | 0.03 | 643 | 0.03 | 0.029 | 0.029 | 0.029
| 644 | 0.148 | 0.132 | 0.1 | 0.072 | 644 | 0.14 | 0.108 | 0.054 | 0.036 | 644 | 0.136 | 0.103 | 0.043 | 0.034 |  | 644 | 0.029 | 0.029 | 0.03 | 0.029 | 644 | 0.03 | 0.03 | 0.031 | 0.031 | 644 | 0.029 | 0.029 | 0.029 | 0.029
| 645 | 0.152 | 0.136 | 0.103 | 0.074 | 645 | 0.144 | 0.112 | 0.055 | 0.036 | 645 | 0.14 | 0.106 | 0.045 | 0.033 |  | 645 | 0.029 | 0.03 | 0.03 | 0.029 | 645 | 0.03 | 0.031 | 0.031 | 0.03 | 645 | 0.029 | 0.029 | 0.03 | 0.029
| 646 | 0.158 | 0.141 | 0.106 | 0.076 | 646 | 0.149 | 0.115 | 0.056 | 0.035 | 646 | 0.145 | 0.109 | 0.045 | 0.034 |  | 646 | 0.029 | 0.029 | 0.029 | 0.029 | 646 | 0.03 | 0.03 | 0.031 | 0.031 | 646 | 0.028 | 0.029 | 0.029 | 0.029
| 647 | 0.164 | 0.144 | 0.108 | 0.077 | 647 | 0.154 | 0.118 | 0.056 | 0.036 | 647 | 0.149 | 0.111 | 0.045 | 0.033 |  | 647 | 0.029 | 0.029 | 0.029 | 0.029 | 647 | 0.031 | 0.03 | 0.031 | 0.03 | 647 | 0.029 | 0.028 | 0.029 | 0.029
| 648 | 0.169 | 0.15 | 0.112 | 0.079 | 648 | 0.159 | 0.122 | 0.057 | 0.036 | 648 | 0.154 | 0.115 | 0.045 | 0.033 |  | 648 | 0.029 | 0.029 | 0.029 | 0.029 | 648 | 0.03 | 0.03 | 0.03 | 0.03 | 648 | 0.028 | 0.028 | 0.028 | 0.029
| 649 | 0.174 | 0.154 | 0.116 | 0.081 | 649 | 0.164 | 0.125 | 0.058 | 0.036 | 649 | 0.159 | 0.118 | 0.046 | 0.033 |  | 649 | 0.029 | 0.029 | 0.029 | 0.029 | 649 | 0.03 | 0.03 | 0.03 | 0.03 | 649 | 0.029 | 0.029 | 0.029 | 0.029
| 650 | 0.181 | 0.16 | 0.119 | 0.083 | 650 | 0.17 | 0.129 | 0.059 | 0.035 | 650 | 0.163 | 0.122 | 0.046 | 0.033 |  | 650 | 0.028 | 0.029 | 0.029 | 0.03 | 650 | 0.029 | 0.03 | 0.03 | 0.03 | 650 | 0.028 | 0.029 | 0.029 | 0.029
| 651 | 0.186 | 0.165 | 0.122 | 0.085 | 651 | 0.175 | 0.133 | 0.059 | 0.035 | 651 | 0.169 | 0.125 | 0.046 | 0.033 |  | 651 | 0.029 | 0.028 | 0.028 | 0.028 | 651 | 0.029 | 0.029 | 0.03 | 0.03 | 651 | 0.028 | 0.027 | 0.028 | 0.029
| 652 | 0.194 | 0.172 | 0.128 | 0.087 | 652 | 0.182 | 0.139 | 0.062 | 0.035 | 652 | 0.175 | 0.131 | 0.047 | 0.033 |  | 652 | 0.029 | 0.03 | 0.03 | 0.028 | 652 | 0.03 | 0.031 | 0.031 | 0.03 | 652 | 0.029 | 0.028 | 0.029 | 0.028
| 653 | 0.2 | 0.177 | 0.13 | 0.09 | 653 | 0.187 | 0.142 | 0.061 | 0.035 | 653 | 0.181 | 0.133 | 0.047 | 0.033 |  | 653 | 0.029 | 0.029 | 0.029 | 0.029 | 653 | 0.03 | 0.03 | 0.03 | 0.031 | 653 | 0.03 | 0.028 | 0.028 | 0.03
| 654 | 0.206 | 0.182 | 0.135 | 0.092 | 654 | 0.193 | 0.146 | 0.063 | 0.036 | 654 | 0.186 | 0.138 | 0.048 | 0.032 |  | 654 | 0.03 | 0.029 | 0.028 | 0.028 | 654 | 0.03 | 0.03 | 0.03 | 0.029 | 654 | 0.029 | 0.028 | 0.029 | 0.028
| 655 | 0.214 | 0.19 | 0.139 | 0.095 | 655 | 0.201 | 0.152 | 0.064 | 0.036 | 655 | 0.193 | 0.142 | 0.048 | 0.033 |  | 655 | 0.029 | 0.028 | 0.029 | 0.029 | 655 | 0.03 | 0.03 | 0.03 | 0.03 | 655 | 0.028 | 0.028 | 0.028 | 0.029
| 656 | 0.222 | 0.196 | 0.144 | 0.098 | 656 | 0.208 | 0.156 | 0.065 | 0.036 | 656 | 0.199 | 0.146 | 0.048 | 0.033 |  | 656 | 0.029 | 0.029 | 0.029 | 0.029 | 656 | 0.03 | 0.029 | 0.03 | 0.03 | 656 | 0.029 | 0.028 | 0.028 | 0.028
| 657 | 0.23 | 0.205 | 0.151 | 0.101 | 657 | 0.215 | 0.163 | 0.067 | 0.036 | 657 | 0.206 | 0.152 | 0.05 | 0.033 |  | 657 | 0.029 | 0.029 | 0.029 | 0.029 | 657 | 0.029 | 0.03 | 0.031 | 0.03 | 657 | 0.028 | 0.028 | 0.028 | 0.029
| 658 | 0.238 | 0.211 | 0.155 | 0.104 | 658 | 0.223 | 0.169 | 0.068 | 0.036 | 658 | 0.213 | 0.157 | 0.05 | 0.033 |  | 658 | 0.029 | 0.029 | 0.029 | 0.028 | 658 | 0.03 | 0.031 | 0.031 | 0.03 | 658 | 0.029 | 0.028 | 0.029 | 0.028
| 659 | 0.244 | 0.218 | 0.159 | 0.106 | 659 | 0.228 | 0.173 | 0.069 | 0.036 | 659 | 0.219 | 0.161 | 0.05 | 0.034 |  | 659 | 0.029 | 0.029 | 0.029 | 0.029 | 659 | 0.029 | 0.03 | 0.03 | 0.03 | 659 | 0.028 | 0.028 | 0.028 | 0.029
| 660 | 0.253 | 0.225 | 0.165 | 0.109 | 660 | 0.237 | 0.179 | 0.071 | 0.035 | 660 | 0.227 | 0.166 | 0.051 | 0.033 |  | 660 | 0.029 | 0.029 | 0.029 | 0.029 | 660 | 0.03 | 0.03 | 0.03 | 0.03 | 660 | 0.029 | 0.028 | 0.029 | 0.029
| 661 | 0.26 | 0.232 | 0.17 | 0.112 | 661 | 0.243 | 0.184 | 0.072 | 0.035 | 661 | 0.233 | 0.171 | 0.051 | 0.033 |  | 661 | 0.03 | 0.029 | 0.029 | 0.029 | 661 | 0.03 | 0.03 | 0.03 | 0.03 | 661 | 0.029 | 0.028 | 0.028 | 0.029
| 662 | 0.27 | 0.241 | 0.176 | 0.115 | 662 | 0.252 | 0.19 | 0.074 | 0.034 | 662 | 0.241 | 0.177 | 0.052 | 0.033 |  | 662 | 0.029 | 0.029 | 0.029 | 0.028 | 662 | 0.029 | 0.031 | 0.03 | 0.029 | 662 | 0.028 | 0.028 | 0.029 | 0.028
| 663 | 0.278 | 0.248 | 0.182 | 0.119 | 663 | 0.259 | 0.196 | 0.075 | 0.035 | 663 | 0.248 | 0.182 | 0.052 | 0.033 |  | 663 | 0.028 | 0.029 | 0.029 | 0.029 | 663 | 0.029 | 0.03 | 0.03 | 0.03 | 663 | 0.029 | 0.028 | 0.028 | 0.028
| 664 | 0.289 | 0.258 | 0.189 | 0.124 | 664 | 0.269 | 0.203 | 0.077 | 0.035 | 664 | 0.257 | 0.189 | 0.053 | 0.034 |  | 664 | 0.029 | 0.029 | 0.029 | 0.029 | 664 | 0.03 | 0.029 | 0.03 | 0.03 | 664 | 0.029 | 0.028 | 0.028 | 0.029
| 665 | 0.298 | 0.267 | 0.195 | 0.127 | 665 | 0.277 | 0.21 | 0.079 | 0.035 | 665 | 0.265 | 0.194 | 0.054 | 0.033 |  | 665 | 0.029 | 0.029 | 0.029 | 0.028 | 665 | 0.03 | 0.03 | 0.031 | 0.03 | 665 | 0.028 | 0.028 | 0.029 | 0.028
| 666 | 0.309 | 0.276 | 0.203 | 0.132 | 666 | 0.288 | 0.218 | 0.081 | 0.035 | 666 | 0.274 | 0.202 | 0.055 | 0.033 |  | 666 | 0.03 | 0.029 | 0.029 | 0.029 | 666 | 0.03 | 0.03 | 0.03 | 0.03 | 666 | 0.029 | 0.029 | 0.029 | 0.028
| 667 | 0.318 | 0.285 | 0.208 | 0.136 | 667 | 0.296 | 0.224 | 0.083 | 0.035 | 667 | 0.282 | 0.207 | 0.055 | 0.033 |  | 667 | 0.029 | 0.028 | 0.029 | 0.028 | 667 | 0.03 | 0.029 | 0.03 | 0.029 | 667 | 0.029 | 0.027 | 0.028 | 0.028
| 668 | 0.328 | 0.294 | 0.215 | 0.14 | 668 | 0.305 | 0.232 | 0.085 | 0.036 | 668 | 0.29 | 0.214 | 0.056 | 0.033 |  | 668 | 0.029 | 0.028 | 0.029 | 0.029 | 668 | 0.029 | 0.03 | 0.03 | 0.03 | 668 | 0.029 | 0.027 | 0.028 | 0.028
| 669 | 0.336 | 0.302 | 0.221 | 0.144 | 669 | 0.312 | 0.237 | 0.086 | 0.036 | 669 | 0.298 | 0.219 | 0.056 | 0.033 |  | 669 | 0.029 | 0.028 | 0.028 | 0.028 | 669 | 0.03 | 0.029 | 0.029 | 0.03 | 669 | 0.028 | 0.027 | 0.028 | 0.029
| 670 | 0.344 | 0.31 | 0.228 | 0.148 | 670 | 0.32 | 0.244 | 0.089 | 0.036 | 670 | 0.305 | 0.225 | 0.058 | 0.033 |  | 670 | 0.029 | 0.029 | 0.029 | 0.029 | 670 | 0.03 | 0.03 | 0.031 | 0.03 | 670 | 0.029 | 0.028 | 0.029 | 0.029
| 671 | 0.354 | 0.32 | 0.235 | 0.152 | 671 | 0.33 | 0.252 | 0.09 | 0.036 | 671 | 0.313 | 0.231 | 0.058 | 0.033 |  | 671 | 0.029 | 0.028 | 0.029 | 0.028 | 671 | 0.029 | 0.03 | 0.03 | 0.03 | 671 | 0.028 | 0.028 | 0.028 | 0.028
| 672 | 0.362 | 0.328 | 0.24 | 0.156 | 672 | 0.337 | 0.257 | 0.092 | 0.036 | 672 | 0.32 | 0.236 | 0.059 | 0.033 |  | 672 | 0.028 | 0.029 | 0.029 | 0.028 | 672 | 0.029 | 0.029 | 0.03 | 0.03 | 672 | 0.028 | 0.028 | 0.028 | 0.028
| 673 | 0.373 | 0.337 | 0.248 | 0.16 | 673 | 0.346 | 0.265 | 0.094 | 0.035 | 673 | 0.329 | 0.243 | 0.06 | 0.033 |  | 673 | 0.03 | 0.029 | 0.029 | 0.028 | 673 | 0.03 | 0.029 | 0.03 | 0.029 | 673 | 0.029 | 0.028 | 0.029 | 0.028
| 674 | 0.381 | 0.345 | 0.253 | 0.164 | 674 | 0.353 | 0.271 | 0.096 | 0.036 | 674 | 0.335 | 0.248 | 0.06 | 0.033 |  | 674 | 0.029 | 0.028 | 0.028 | 0.028 | 674 | 0.029 | 0.03 | 0.029 | 0.03 | 674 | 0.028 | 0.028 | 0.028 | 0.029
| 675 | 0.39 | 0.354 | 0.26 | 0.168 | 675 | 0.362 | 0.278 | 0.099 | 0.036 | 675 | 0.344 | 0.255 | 0.061 | 0.034 |  | 675 | 0.029 | 0.029 | 0.028 | 0.029 | 675 | 0.029 | 0.03 | 0.03 | 0.031 | 675 | 0.028 | 0.027 | 0.028 | 0.028
| 676 | 0.397 | 0.36 | 0.265 | 0.171 | 676 | 0.369 | 0.283 | 0.1 | 0.035 | 676 | 0.35 | 0.26 | 0.062 | 0.033 |  | 676 | 0.03 | 0.029 | 0.029 | 0.028 | 676 | 0.03 | 0.03 | 0.03 | 0.029 | 676 | 0.029 | 0.027 | 0.028 | 0.028
| 677 | 0.405 | 0.369 | 0.272 | 0.176 | 677 | 0.377 | 0.29 | 0.103 | 0.036 | 677 | 0.358 | 0.266 | 0.064 | 0.033 |  | 677 | 0.028 | 0.029 | 0.029 | 0.028 | 677 | 0.029 | 0.03 | 0.03 | 0.03 | 677 | 0.028 | 0.028 | 0.028 | 0.029
| 678 | 0.412 | 0.374 | 0.276 | 0.179 | 678 | 0.383 | 0.294 | 0.104 | 0.036 | 678 | 0.363 | 0.271 | 0.064 | 0.033 |  | 678 | 0.028 | 0.029 | 0.028 | 0.029 | 678 | 0.03 | 0.029 | 0.03 | 0.03 | 678 | 0.028 | 0.028 | 0.028 | 0.03
| 679 | 0.42 | 0.381 | 0.282 | 0.181 | 679 | 0.39 | 0.3 | 0.106 | 0.035 | 679 | 0.37 | 0.275 | 0.065 | 0.033 |  | 679 | 0.029 | 0.028 | 0.028 | 0.028 | 679 | 0.03 | 0.029 | 0.029 | 0.03 | 679 | 0.028 | 0.028 | 0.028 | 0.027
| 680 | 0.425 | 0.386 | 0.285 | 0.185 | 680 | 0.395 | 0.304 | 0.108 | 0.036 | 680 | 0.375 | 0.278 | 0.065 | 0.033 |  | 680 | 0.029 | 0.028 | 0.029 | 0.029 | 680 | 0.03 | 0.029 | 0.029 | 0.029 | 680 | 0.028 | 0.028 | 0.028 | 0.028
| 681 | 0.431 | 0.392 | 0.289 | 0.188 | 681 | 0.401 | 0.309 | 0.109 | 0.037 | 681 | 0.38 | 0.283 | 0.066 | 0.033 |  | 681 | 0.029 | 0.029 | 0.029 | 0.029 | 681 | 0.03 | 0.03 | 0.03 | 0.03 | 681 | 0.029 | 0.027 | 0.028 | 0.029
| 682 | 0.436 | 0.395 | 0.292 | 0.19 | 682 | 0.405 | 0.311 | 0.11 | 0.036 | 682 | 0.384 | 0.286 | 0.067 | 0.033 |  | 682 | 0.029 | 0.029 | 0.028 | 0.029 | 682 | 0.03 | 0.029 | 0.03 | 0.03 | 682 | 0.029 | 0.028 | 0.027 | 0.028
| 683 | 0.441 | 0.4 | 0.296 | 0.193 | 683 | 0.409 | 0.315 | 0.112 | 0.036 | 683 | 0.388 | 0.289 | 0.067 | 0.034 |  | 683 | 0.029 | 0.029 | 0.029 | 0.028 | 683 | 0.029 | 0.03 | 0.03 | 0.03 | 683 | 0.029 | 0.028 | 0.029 | 0.029
| 684 | 0.445 | 0.404 | 0.299 | 0.195 | 684 | 0.413 | 0.318 | 0.113 | 0.036 | 684 | 0.392 | 0.292 | 0.068 | 0.033 |  | 684 | 0.029 | 0.029 | 0.029 | 0.028 | 684 | 0.03 | 0.03 | 0.03 | 0.03 | 684 | 0.028 | 0.028 | 0.029 | 0.029
| 685 | 0.448 | 0.407 | 0.301 | 0.196 | 685 | 0.415 | 0.321 | 0.114 | 0.035 | 685 | 0.396 | 0.294 | 0.068 | 0.033 |  | 685 | 0.028 | 0.028 | 0.029 | 0.028 | 685 | 0.028 | 0.028 | 0.029 | 0.03 | 685 | 0.028 | 0.028 | 0.028 | 0.029
| 686 | 0.452 | 0.409 | 0.303 | 0.197 | 686 | 0.42 | 0.322 | 0.115 | 0.035 | 686 | 0.4 | 0.296 | 0.069 | 0.033 |  | 686 | 0.029 | 0.028 | 0.028 | 0.028 | 686 | 0.03 | 0.029 | 0.03 | 0.029 | 686 | 0.029 | 0.027 | 0.028 | 0.028
| 687 | 0.455 | 0.412 | 0.304 | 0.199 | 687 | 0.422 | 0.325 | 0.117 | 0.036 | 687 | 0.402 | 0.298 | 0.07 | 0.034 |  | 687 | 0.029 | 0.028 | 0.029 | 0.029 | 687 | 0.029 | 0.029 | 0.03 | 0.03 | 687 | 0.028 | 0.027 | 0.027 | 0.028
| 688 | 0.457 | 0.414 | 0.306 | 0.2 | 688 | 0.424 | 0.327 | 0.118 | 0.036 | 688 | 0.403 | 0.299 | 0.071 | 0.033 |  | 688 | 0.029 | 0.029 | 0.028 | 0.028 | 688 | 0.029 | 0.029 | 0.029 | 0.03 | 688 | 0.028 | 0.028 | 0.029 | 0.028
| 689 | 0.459 | 0.415 | 0.306 | 0.2 | 689 | 0.427 | 0.328 | 0.118 | 0.035 | 689 | 0.406 | 0.301 | 0.071 | 0.032 |  | 689 | 0.029 | 0.029 | 0.029 | 0.028 | 689 | 0.029 | 0.029 | 0.03 | 0.029 | 689 | 0.027 | 0.028 | 0.028 | 0.028
| 690 | 0.46 | 0.415 | 0.307 | 0.201 | 690 | 0.428 | 0.328 | 0.119 | 0.035 | 690 | 0.407 | 0.301 | 0.071 | 0.034 |  | 690 | 0.029 | 0.029 | 0.028 | 0.028 | 690 | 0.03 | 0.03 | 0.03 | 0.029 | 690 | 0.028 | 0.029 | 0.028 | 0.027
| 691 | 0.461 | 0.415 | 0.306 | 0.203 | 691 | 0.428 | 0.327 | 0.119 | 0.037 | 691 | 0.408 | 0.301 | 0.072 | 0.035 |  | 691 | 0.029 | 0.028 | 0.029 | 0.029 | 691 | 0.03 | 0.03 | 0.03 | 0.031 | 691 | 0.029 | 0.028 | 0.028 | 0.03
| 692 | 0.462 | 0.415 | 0.306 | 0.202 | 692 | 0.43 | 0.328 | 0.12 | 0.036 | 692 | 0.409 | 0.301 | 0.072 | 0.034 |  | 692 | 0.029 | 0.028 | 0.029 | 0.029 | 692 | 0.031 | 0.03 | 0.03 | 0.03 | 692 | 0.029 | 0.028 | 0.028 | 0.029
| 693 | 0.462 | 0.416 | 0.305 | 0.202 | 693 | 0.429 | 0.329 | 0.12 | 0.036 | 693 | 0.408 | 0.303 | 0.073 | 0.033 |  | 693 | 0.029 | 0.029 | 0.029 | 0.028 | 693 | 0.029 | 0.03 | 0.03 | 0.029 | 693 | 0.028 | 0.027 | 0.029 | 0.028
| 694 | 0.461 | 0.415 | 0.305 | 0.202 | 694 | 0.431 | 0.329 | 0.121 | 0.036 | 694 | 0.409 | 0.301 | 0.074 | 0.034 |  | 694 | 0.03 | 0.029 | 0.029 | 0.029 | 694 | 0.029 | 0.03 | 0.03 | 0.029 | 694 | 0.029 | 0.028 | 0.028 | 0.028
| 695 | 0.461 | 0.413 | 0.304 | 0.202 | 695 | 0.429 | 0.328 | 0.121 | 0.036 | 695 | 0.408 | 0.301 | 0.074 | 0.034 |  | 695 | 0.029 | 0.03 | 0.029 | 0.029 | 695 | 0.029 | 0.03 | 0.031 | 0.031 | 695 | 0.029 | 0.028 | 0.029 | 0.028
| 696 | 0.46 | 0.411 | 0.303 | 0.201 | 696 | 0.428 | 0.327 | 0.122 | 0.037 | 696 | 0.407 | 0.3 | 0.075 | 0.033 |  | 696 | 0.029 | 0.029 | 0.03 | 0.029 | 696 | 0.029 | 0.03 | 0.03 | 0.03 | 696 | 0.028 | 0.029 | 0.029 | 0.029
| 697 | 0.459 | 0.409 | 0.3 | 0.201 | 697 | 0.427 | 0.324 | 0.12 | 0.036 | 697 | 0.407 | 0.298 | 0.074 | 0.034 |  | 697 | 0.03 | 0.028 | 0.029 | 0.029 | 697 | 0.029 | 0.029 | 0.029 | 0.03 | 697 | 0.028 | 0.027 | 0.027 | 0.029
| 698 | 0.457 | 0.408 | 0.299 | 0.2 | 698 | 0.427 | 0.324 | 0.122 | 0.037 | 698 | 0.406 | 0.299 | 0.075 | 0.034 |  | 698 | 0.03 | 0.029 | 0.03 | 0.029 | 698 | 0.031 | 0.029 | 0.031 | 0.03 | 698 | 0.029 | 0.028 | 0.028 | 0.029
| 699 | 0.456 | 0.405 | 0.296 | 0.199 | 699 | 0.424 | 0.322 | 0.121 | 0.036 | 699 | 0.405 | 0.297 | 0.075 | 0.033 |  | 699 | 0.029 | 0.029 | 0.029 | 0.028 | 699 | 0.029 | 0.03 | 0.03 | 0.03 | 699 | 0.028 | 0.028 | 0.028 | 0.028
| 700 | 0.456 | 0.404 | 0.296 | 0.199 | 700 | 0.424 | 0.321 | 0.121 | 0.037 | 700 | 0.405 | 0.297 | 0.076 | 0.034 |  | 700 | 0.03 | 0.029 | 0.029 | 0.029 | 700 | 0.031 | 0.03 | 0.03 | 0.031 | 700 | 0.029 | 0.028 | 0.029 | 0.029
| 701 | 0.452 | 0.402 | 0.294 | 0.198 | 701 | 0.422 | 0.32 | 0.121 | 0.037 | 701 | 0.403 | 0.295 | 0.076 | 0.034 |  | 701 | 0.029 | 0.029 | 0.029 | 0.029 | 701 | 0.029 | 0.029 | 0.03 | 0.03 | 701 | 0.028 | 0.029 | 0.029 | 0.029
| 702 | 0.45 | 0.401 | 0.293 | 0.196 | 702 | 0.42 | 0.319 | 0.123 | 0.036 | 702 | 0.401 | 0.295 | 0.077 | 0.034 |  | 702 | 0.029 | 0.03 | 0.03 | 0.029 | 702 | 0.03 | 0.031 | 0.032 | 0.03 | 702 | 0.027 | 0.029 | 0.029 | 0.028
| 703 | 0.449 | 0.397 | 0.29 | 0.195 | 703 | 0.418 | 0.317 | 0.122 | 0.036 | 703 | 0.4 | 0.293 | 0.077 | 0.034 |  | 703 | 0.03 | 0.029 | 0.03 | 0.029 | 703 | 0.031 | 0.031 | 0.031 | 0.03 | 703 | 0.029 | 0.029 | 0.029 | 0.028
| 704 | 0.447 | 0.394 | 0.288 | 0.194 | 704 | 0.416 | 0.314 | 0.121 | 0.036 | 704 | 0.398 | 0.291 | 0.077 | 0.034 |  | 704 | 0.029 | 0.029 | 0.029 | 0.029 | 704 | 0.03 | 0.03 | 0.03 | 0.03 | 704 | 0.03 | 0.028 | 0.029 | 0.028
| 705 | 0.444 | 0.392 | 0.286 | 0.194 | 705 | 0.414 | 0.313 | 0.122 | 0.038 | 705 | 0.395 | 0.29 | 0.078 | 0.035 |  | 705 | 0.03 | 0.03 | 0.029 | 0.029 | 705 | 0.031 | 0.031 | 0.031 | 0.03 | 705 | 0.029 | 0.029 | 0.029 | 0.029
| 706 | 0.442 | 0.389 | 0.285 | 0.193 | 706 | 0.412 | 0.311 | 0.122 | 0.037 | 706 | 0.394 | 0.289 | 0.078 | 0.033 |  | 706 | 0.03 | 0.03 | 0.03 | 0.029 | 706 | 0.031 | 0.031 | 0.031 | 0.03 | 706 | 0.03 | 0.029 | 0.029 | 0.029
| 707 | 0.439 | 0.386 | 0.283 | 0.193 | 707 | 0.41 | 0.309 | 0.122 | 0.037 | 707 | 0.392 | 0.287 | 0.079 | 0.034 |  | 707 | 0.029 | 0.03 | 0.03 | 0.029 | 707 | 0.03 | 0.031 | 0.032 | 0.031 | 707 | 0.029 | 0.029 | 0.03 | 0.03
| 708 | 0.436 | 0.384 | 0.28 | 0.191 | 708 | 0.408 | 0.307 | 0.121 | 0.038 | 708 | 0.39 | 0.285 | 0.079 | 0.034 |  | 708 | 0.03 | 0.029 | 0.029 | 0.029 | 708 | 0.031 | 0.03 | 0.03 | 0.03 | 708 | 0.03 | 0.029 | 0.029 | 0.029
| 709 | 0.434 | 0.381 | 0.279 | 0.191 | 709 | 0.406 | 0.306 | 0.121 | 0.037 | 709 | 0.388 | 0.283 | 0.079 | 0.034 |  | 709 | 0.031 | 0.03 | 0.03 | 0.029 | 709 | 0.031 | 0.031 | 0.031 | 0.031 | 709 | 0.03 | 0.029 | 0.029 | 0.029
| 710 | 0.431 | 0.379 | 0.277 | 0.19 | 710 | 0.403 | 0.304 | 0.121 | 0.037 | 710 | 0.387 | 0.282 | 0.079 | 0.034 |  | 710 | 0.03 | 0.03 | 0.03 | 0.029 | 710 | 0.03 | 0.031 | 0.03 | 0.031 | 710 | 0.03 | 0.028 | 0.029 | 0.029
| 711 | 0.429 | 0.377 | 0.275 | 0.189 | 711 | 0.401 | 0.302 | 0.121 | 0.037 | 711 | 0.384 | 0.281 | 0.079 | 0.034 |  | 711 | 0.03 | 0.031 | 0.03 | 0.03 | 711 | 0.03 | 0.03 | 0.031 | 0.031 | 711 | 0.03 | 0.029 | 0.029 | 0.029
| 712 | 0.426 | 0.375 | 0.274 | 0.189 | 712 | 0.399 | 0.301 | 0.121 | 0.037 | 712 | 0.382 | 0.28 | 0.08 | 0.034 |  | 712 | 0.03 | 0.031 | 0.031 | 0.03 | 712 | 0.03 | 0.031 | 0.031 | 0.031 | 712 | 0.029 | 0.03 | 0.03 | 0.029
| 713 | 0.424 | 0.372 | 0.272 | 0.187 | 713 | 0.397 | 0.298 | 0.121 | 0.037 | 713 | 0.38 | 0.278 | 0.08 | 0.035 |  | 713 | 0.031 | 0.03 | 0.031 | 0.03 | 713 | 0.03 | 0.03 | 0.031 | 0.031 | 713 | 0.03 | 0.03 | 0.03 | 0.03
| 714 | 0.422 | 0.37 | 0.27 | 0.187 | 714 | 0.394 | 0.298 | 0.122 | 0.038 | 714 | 0.379 | 0.278 | 0.081 | 0.035 |  | 714 | 0.031 | 0.031 | 0.031 | 0.03 | 714 | 0.03 | 0.031 | 0.031 | 0.031 | 714 | 0.03 | 0.03 | 0.03 | 0.03
| 715 | 0.419 | 0.368 | 0.269 | 0.186 | 715 | 0.392 | 0.295 | 0.122 | 0.038 | 715 | 0.377 | 0.276 | 0.081 | 0.034 |  | 715 | 0.031 | 0.031 | 0.031 | 0.03 | 715 | 0.031 | 0.031 | 0.031 | 0.031 | 715 | 0.03 | 0.03 | 0.03 | 0.03
| 716 | 0.417 | 0.365 | 0.267 | 0.186 | 716 | 0.391 | 0.294 | 0.121 | 0.038 | 716 | 0.375 | 0.275 | 0.081 | 0.035 |  | 716 | 0.031 | 0.031 | 0.03 | 0.03 | 716 | 0.03 | 0.031 | 0.031 | 0.031 | 716 | 0.03 | 0.029 | 0.03 | 0.03
| 717 | 0.415 | 0.363 | 0.266 | 0.185 | 717 | 0.388 | 0.293 | 0.121 | 0.038 | 717 | 0.373 | 0.274 | 0.081 | 0.035 |  | 717 | 0.031 | 0.031 | 0.031 | 0.03 | 717 | 0.031 | 0.031 | 0.031 | 0.031 | 717 | 0.03 | 0.03 | 0.03 | 0.03
| 718 | 0.413 | 0.362 | 0.265 | 0.185 | 718 | 0.387 | 0.292 | 0.122 | 0.038 | 718 | 0.372 | 0.273 | 0.082 | 0.035 |  | 718 | 0.031 | 0.031 | 0.031 | 0.03 | 718 | 0.031 | 0.031 | 0.031 | 0.031 | 718 | 0.03 | 0.03 | 0.03 | 0.03
| 719 | 0.41 | 0.359 | 0.263 | 0.185 | 719 | 0.384 | 0.29 | 0.121 | 0.038 | 719 | 0.37 | 0.271 | 0.082 | 0.035 |  | 719 | 0.031 | 0.031 | 0.031 | 0.031 | 719 | 0.031 | 0.031 | 0.031 | 0.031 | 719 | 0.03 | 0.03 | 0.03 | 0.03
| 720 | 0.408 | 0.357 | 0.262 | 0.184 | 720 | 0.382 | 0.288 | 0.122 | 0.039 | 720 | 0.368 | 0.27 | 0.083 | 0.035 |  | 720 | 0.031 | 0.031 | 0.031 | 0.031 | 720 | 0.031 | 0.031 | 0.032 | 0.032 | 720 | 0.03 | 0.03 | 0.03 | 0.031
| 721 | 0.406 | 0.355 | 0.261 | 0.184 | 721 | 0.381 | 0.287 | 0.122 | 0.038 | 721 | 0.367 | 0.269 | 0.083 | 0.036 |  | 721 | 0.031 | 0.031 | 0.032 | 0.031 | 721 | 0.031 | 0.031 | 0.032 | 0.031 | 721 | 0.031 | 0.03 | 0.03 | 0.03
| 722 | 0.403 | 0.353 | 0.259 | 0.183 | 722 | 0.378 | 0.285 | 0.122 | 0.039 | 722 | 0.364 | 0.268 | 0.083 | 0.036 |  | 722 | 0.031 | 0.031 | 0.031 | 0.031 | 722 | 0.031 | 0.031 | 0.032 | 0.031 | 722 | 0.031 | 0.03 | 0.031 | 0.031
| 723 | 0.401 | 0.351 | 0.258 | 0.182 | 723 | 0.376 | 0.284 | 0.122 | 0.038 | 723 | 0.363 | 0.267 | 0.084 | 0.036 |  | 723 | 0.032 | 0.032 | 0.032 | 0.03 | 723 | 0.031 | 0.032 | 0.032 | 0.031 | 723 | 0.031 | 0.031 | 0.031 | 0.031
| 724 | 0.399 | 0.348 | 0.257 | 0.182 | 724 | 0.374 | 0.282 | 0.122 | 0.039 | 724 | 0.361 | 0.266 | 0.083 | 0.036 |  | 724 | 0.031 | 0.031 | 0.031 | 0.031 | 724 | 0.031 | 0.031 | 0.032 | 0.032 | 724 | 0.031 | 0.03 | 0.031 | 0.031
| 725 | 0.397 | 0.347 | 0.256 | 0.181 | 725 | 0.372 | 0.281 | 0.122 | 0.039 | 725 | 0.359 | 0.265 | 0.084 | 0.036 |  | 725 | 0.032 | 0.032 | 0.032 | 0.031 | 725 | 0.032 | 0.032 | 0.032 | 0.032 | 725 | 0.031 | 0.03 | 0.031 | 0.031
| 726 | 0.394 | 0.345 | 0.254 | 0.181 | 726 | 0.37 | 0.28 | 0.122 | 0.039 | 726 | 0.357 | 0.264 | 0.085 | 0.036 |  | 726 | 0.032 | 0.032 | 0.032 | 0.031 | 726 | 0.032 | 0.032 | 0.032 | 0.032 | 726 | 0.031 | 0.031 | 0.031 | 0.031
| 727 | 0.393 | 0.343 | 0.254 | 0.181 | 727 | 0.368 | 0.279 | 0.123 | 0.039 | 727 | 0.356 | 0.263 | 0.085 | 0.037 |  | 727 | 0.032 | 0.032 | 0.032 | 0.032 | 727 | 0.032 | 0.032 | 0.033 | 0.033 | 727 | 0.031 | 0.031 | 0.032 | 0.031
| 728 | 0.39 | 0.341 | 0.252 | 0.18 | 728 | 0.366 | 0.277 | 0.123 | 0.04 | 728 | 0.354 | 0.261 | 0.085 | 0.037 |  | 728 | 0.033 | 0.032 | 0.032 | 0.032 | 728 | 0.032 | 0.033 | 0.033 | 0.033 | 728 | 0.032 | 0.031 | 0.031 | 0.031
| 729 | 0.388 | 0.339 | 0.251 | 0.18 | 729 | 0.365 | 0.277 | 0.123 | 0.04 | 729 | 0.352 | 0.261 | 0.086 | 0.037 |  | 729 | 0.033 | 0.033 | 0.033 | 0.032 | 729 | 0.033 | 0.033 | 0.033 | 0.033 | 729 | 0.032 | 0.032 | 0.032 | 0.032
| 730 | 0.386 | 0.337 | 0.25 | 0.179 | 730 | 0.363 | 0.275 | 0.123 | 0.04 | 730 | 0.35 | 0.26 | 0.086 | 0.037 |  | 730 | 0.033 | 0.032 | 0.033 | 0.032 | 730 | 0.033 | 0.033 | 0.034 | 0.033 | 730 | 0.032 | 0.032 | 0.032 | 0.032
| 731 | 0.385 | 0.336 | 0.249 | 0.179 | 731 | 0.361 | 0.274 | 0.123 | 0.04 | 731 | 0.35 | 0.259 | 0.086 | 0.038 |  | 731 | 0.034 | 0.033 | 0.033 | 0.033 | 731 | 0.034 | 0.033 | 0.034 | 0.034 | 731 | 0.033 | 0.032 | 0.032 | 0.032
| 732 | 0.382 | 0.333 | 0.248 | 0.179 | 732 | 0.359 | 0.272 | 0.123 | 0.041 | 732 | 0.347 | 0.258 | 0.087 | 0.038 |  | 732 | 0.034 | 0.033 | 0.034 | 0.032 | 732 | 0.034 | 0.033 | 0.034 | 0.034 | 732 | 0.033 | 0.032 | 0.033 | 0.032
| 733 | 0.379 | 0.332 | 0.247 | 0.178 | 733 | 0.357 | 0.271 | 0.124 | 0.041 | 733 | 0.345 | 0.257 | 0.088 | 0.038 |  | 733 | 0.034 | 0.034 | 0.034 | 0.033 | 733 | 0.034 | 0.034 | 0.035 | 0.034 | 733 | 0.033 | 0.033 | 0.033 | 0.033
| 734 | 0.378 | 0.33 | 0.246 | 0.178 | 734 | 0.355 | 0.27 | 0.124 | 0.042 | 734 | 0.344 | 0.256 | 0.088 | 0.039 |  | 734 | 0.035 | 0.034 | 0.034 | 0.034 | 734 | 0.034 | 0.035 | 0.035 | 0.035 | 734 | 0.034 | 0.033 | 0.033 | 0.033
| 735 | 0.375 | 0.328 | 0.245 | 0.177 | 735 | 0.353 | 0.269 | 0.124 | 0.042 | 735 | 0.342 | 0.255 | 0.088 | 0.039 |  | 735 | 0.035 | 0.035 | 0.034 | 0.033 | 735 | 0.034 | 0.035 | 0.035 | 0.034 | 735 | 0.034 | 0.033 | 0.034 | 0.033
| 736 | 0.374 | 0.326 | 0.243 | 0.177 | 736 | 0.351 | 0.267 | 0.124 | 0.042 | 736 | 0.341 | 0.254 | 0.088 | 0.039 |  | 736 | 0.035 | 0.034 | 0.035 | 0.034 | 736 | 0.035 | 0.035 | 0.035 | 0.035 | 736 | 0.034 | 0.033 | 0.034 | 0.034
| 737 | 0.371 | 0.325 | 0.242 | 0.177 | 737 | 0.349 | 0.266 | 0.124 | 0.043 | 737 | 0.338 | 0.253 | 0.089 | 0.039 |  | 737 | 0.036 | 0.035 | 0.036 | 0.034 | 737 | 0.035 | 0.035 | 0.036 | 0.035 | 737 | 0.034 | 0.034 | 0.034 | 0.034
| 738 | 0.369 | 0.322 | 0.24 | 0.176 | 738 | 0.347 | 0.264 | 0.123 | 0.042 | 738 | 0.337 | 0.251 | 0.088 | 0.04 |  | 738 | 0.035 | 0.035 | 0.035 | 0.034 | 738 | 0.035 | 0.035 | 0.036 | 0.035 | 738 | 0.034 | 0.033 | 0.034 | 0.034
| 739 | 0.366 | 0.32 | 0.239 | 0.175 | 739 | 0.344 | 0.263 | 0.124 | 0.042 | 739 | 0.334 | 0.25 | 0.089 | 0.039 |  | 739 | 0.036 | 0.035 | 0.036 | 0.034 | 739 | 0.035 | 0.035 | 0.036 | 0.035 | 739 | 0.035 | 0.034 | 0.034 | 0.034
| 740 | 0.363 | 0.318 | 0.238 | 0.175 | 740 | 0.342 | 0.261 | 0.123 | 0.043 | 740 | 0.332 | 0.248 | 0.088 | 0.04 |  | 740 | 0.035 | 0.035 | 0.035 | 0.035 | 740 | 0.035 | 0.035 | 0.036 | 0.035 | 740 | 0.034 | 0.034 | 0.034 | 0.034
| 741 | 0.361 | 0.316 | 0.237 | 0.174 | 741 | 0.34 | 0.259 | 0.123 | 0.043 | 741 | 0.33 | 0.247 | 0.089 | 0.04 |  | 741 | 0.036 | 0.035 | 0.035 | 0.034 | 741 | 0.035 | 0.035 | 0.035 | 0.035 | 741 | 0.035 | 0.034 | 0.034 | 0.034
| 742 | 0.359 | 0.313 | 0.235 | 0.173 | 742 | 0.337 | 0.258 | 0.123 | 0.043 | 742 | 0.328 | 0.246 | 0.089 | 0.04 |  | 742 | 0.036 | 0.035 | 0.035 | 0.034 | 742 | 0.036 | 0.035 | 0.035 | 0.035 | 742 | 0.034 | 0.034 | 0.034 | 0.034
| 743 | 0.356 | 0.311 | 0.234 | 0.173 | 743 | 0.335 | 0.257 | 0.123 | 0.043 | 743 | 0.326 | 0.245 | 0.089 | 0.04 |  | 743 | 0.036 | 0.035 | 0.036 | 0.035 | 743 | 0.035 | 0.035 | 0.035 | 0.035 | 743 | 0.034 | 0.034 | 0.034 | 0.034
| 744 | 0.353 | 0.308 | 0.232 | 0.172 | 744 | 0.333 | 0.255 | 0.122 | 0.043 | 744 | 0.323 | 0.243 | 0.089 | 0.04 |  | 744 | 0.036 | 0.034 | 0.035 | 0.035 | 744 | 0.036 | 0.035 | 0.035 | 0.035 | 744 | 0.034 | 0.034 | 0.033 | 0.034
| 745 | 0.351 | 0.307 | 0.231 | 0.171 | 745 | 0.33 | 0.253 | 0.122 | 0.043 | 745 | 0.321 | 0.242 | 0.09 | 0.04 |  | 745 | 0.036 | 0.035 | 0.035 | 0.034 | 745 | 0.035 | 0.035 | 0.036 | 0.035 | 745 | 0.035 | 0.034 | 0.034 | 0.034
| 746 | 0.348 | 0.305 | 0.23 | 0.171 | 746 | 0.327 | 0.252 | 0.122 | 0.044 | 746 | 0.319 | 0.24 | 0.089 | 0.041 |  | 746 | 0.036 | 0.036 | 0.035 | 0.035 | 746 | 0.035 | 0.035 | 0.036 | 0.036 | 746 | 0.034 | 0.034 | 0.034 | 0.034
| 747 | 0.345 | 0.302 | 0.228 | 0.169 | 747 | 0.325 | 0.25 | 0.121 | 0.043 | 747 | 0.316 | 0.238 | 0.089 | 0.039 |  | 747 | 0.036 | 0.035 | 0.035 | 0.034 | 747 | 0.035 | 0.035 | 0.036 | 0.035 | 747 | 0.035 | 0.034 | 0.034 | 0.034
| 748 | 0.343 | 0.3 | 0.227 | 0.168 | 748 | 0.323 | 0.248 | 0.122 | 0.044 | 748 | 0.315 | 0.237 | 0.089 | 0.04 |  | 748 | 0.036 | 0.035 | 0.035 | 0.035 | 748 | 0.035 | 0.035 | 0.035 | 0.036 | 748 | 0.034 | 0.034 | 0.034 | 0.034
| 749 | 0.34 | 0.298 | 0.225 | 0.168 | 749 | 0.32 | 0.247 | 0.12 | 0.044 | 749 | 0.312 | 0.235 | 0.089 | 0.04 |  | 749 | 0.036 | 0.035 | 0.035 | 0.035 | 749 | 0.035 | 0.035 | 0.035 | 0.036 | 749 | 0.035 | 0.034 | 0.034 | 0.034
| 750 | 0.338 | 0.296 | 0.224 | 0.167 | 750 | 0.319 | 0.246 | 0.121 | 0.044 | 750 | 0.31 | 0.235 | 0.089 | 0.041 |  | 750 | 0.037 | 0.035 | 0.036 | 0.035 | 750 | 0.035 | 0.035 | 0.036 | 0.035 | 750 | 0.035 | 0.034 | 0.034 | 0.034
| 751 | 0.335 | 0.293 | 0.222 | 0.166 | 751 | 0.316 | 0.244 | 0.12 | 0.043 | 751 | 0.308 | 0.233 | 0.088 | 0.04 |  | 751 | 0.035 | 0.035 | 0.035 | 0.034 | 751 | 0.034 | 0.035 | 0.035 | 0.035 | 751 | 0.035 | 0.033 | 0.034 | 0.034
| 752 | 0.333 | 0.292 | 0.221 | 0.166 | 752 | 0.314 | 0.243 | 0.12 | 0.044 | 752 | 0.307 | 0.232 | 0.088 | 0.041 |  | 752 | 0.037 | 0.035 | 0.035 | 0.035 | 752 | 0.035 | 0.036 | 0.036 | 0.035 | 752 | 0.035 | 0.034 | 0.035 | 0.034
| 753 | 0.33 | 0.29 | 0.221 | 0.165 | 753 | 0.311 | 0.241 | 0.119 | 0.043 | 753 | 0.303 | 0.231 | 0.088 | 0.04 |  | 753 | 0.036 | 0.036 | 0.036 | 0.034 | 753 | 0.035 | 0.036 | 0.036 | 0.035 | 753 | 0.034 | 0.034 | 0.034 | 0.034
| 754 | 0.328 | 0.287 | 0.218 | 0.164 | 754 | 0.309 | 0.239 | 0.119 | 0.044 | 754 | 0.302 | 0.229 | 0.088 | 0.04 |  | 754 | 0.037 | 0.035 | 0.035 | 0.035 | 754 | 0.036 | 0.035 | 0.036 | 0.035 | 754 | 0.035 | 0.034 | 0.034 | 0.034
| 755 | 0.325 | 0.286 | 0.218 | 0.164 | 755 | 0.306 | 0.238 | 0.119 | 0.044 | 755 | 0.299 | 0.228 | 0.088 | 0.041 |  | 755 | 0.036 | 0.036 | 0.037 | 0.035 | 755 | 0.035 | 0.036 | 0.036 | 0.035 | 755 | 0.034 | 0.034 | 0.035 | 0.034
| 756 | 0.322 | 0.284 | 0.216 | 0.162 | 756 | 0.304 | 0.237 | 0.119 | 0.044 | 756 | 0.297 | 0.226 | 0.088 | 0.04 |  | 756 | 0.036 | 0.036 | 0.036 | 0.035 | 756 | 0.035 | 0.035 | 0.036 | 0.036 | 756 | 0.035 | 0.035 | 0.035 | 0.034
| 757 | 0.32 | 0.281 | 0.214 | 0.163 | 757 | 0.301 | 0.234 | 0.118 | 0.044 | 757 | 0.294 | 0.225 | 0.087 | 0.041 |  | 757 | 0.036 | 0.035 | 0.036 | 0.035 | 757 | 0.035 | 0.035 | 0.036 | 0.035 | 757 | 0.034 | 0.034 | 0.034 | 0.035
| 758 | 0.317 | 0.279 | 0.213 | 0.161 | 758 | 0.298 | 0.233 | 0.117 | 0.044 | 758 | 0.292 | 0.223 | 0.086 | 0.041 |  | 758 | 0.036 | 0.034 | 0.035 | 0.035 | 758 | 0.034 | 0.035 | 0.035 | 0.036 | 758 | 0.034 | 0.034 | 0.034 | 0.035
| 759 | 0.314 | 0.278 | 0.212 | 0.16 | 759 | 0.296 | 0.231 | 0.118 | 0.044 | 759 | 0.29 | 0.223 | 0.088 | 0.041 |  | 759 | 0.035 | 0.036 | 0.036 | 0.035 | 759 | 0.034 | 0.035 | 0.035 | 0.035 | 759 | 0.034 | 0.034 | 0.034 | 0.035
| 760 | 0.312 | 0.276 | 0.211 | 0.16 | 760 | 0.295 | 0.23 | 0.117 | 0.045 | 760 | 0.288 | 0.221 | 0.087 | 0.04 |  | 760 | 0.036 | 0.036 | 0.036 | 0.035 | 760 | 0.035 | 0.035 | 0.036 | 0.036 | 760 | 0.034 | 0.034 | 0.034 | 0.035
| 761 | 0.309 | 0.273 | 0.21 | 0.159 | 761 | 0.292 | 0.228 | 0.117 | 0.045 | 761 | 0.285 | 0.219 | 0.088 | 0.041 |  | 761 | 0.036 | 0.036 | 0.035 | 0.035 | 761 | 0.035 | 0.035 | 0.035 | 0.035 | 761 | 0.034 | 0.034 | 0.034 | 0.034
| 762 | 0.307 | 0.272 | 0.208 | 0.158 | 762 | 0.29 | 0.227 | 0.116 | 0.044 | 762 | 0.283 | 0.217 | 0.087 | 0.04 |  | 762 | 0.036 | 0.035 | 0.035 | 0.034 | 762 | 0.035 | 0.036 | 0.035 | 0.035 | 762 | 0.034 | 0.034 | 0.034 | 0.034
| 763 | 0.306 | 0.269 | 0.207 | 0.157 | 763 | 0.289 | 0.226 | 0.116 | 0.044 | 763 | 0.283 | 0.217 | 0.087 | 0.04 |  | 763 | 0.037 | 0.036 | 0.035 | 0.034 | 763 | 0.036 | 0.035 | 0.035 | 0.035 | 763 | 0.035 | 0.034 | 0.034 | 0.034
| 764 | 0.303 | 0.268 | 0.206 | 0.157 | 764 | 0.286 | 0.224 | 0.116 | 0.044 | 764 | 0.28 | 0.216 | 0.087 | 0.041 |  | 764 | 0.036 | 0.035 | 0.035 | 0.035 | 764 | 0.035 | 0.036 | 0.035 | 0.036 | 764 | 0.035 | 0.034 | 0.034 | 0.034
| 765 | 0.302 | 0.266 | 0.205 | 0.157 | 765 | 0.284 | 0.222 | 0.115 | 0.044 | 765 | 0.278 | 0.215 | 0.086 | 0.04 |  | 765 | 0.036 | 0.034 | 0.036 | 0.034 | 765 | 0.036 | 0.034 | 0.035 | 0.035 | 765 | 0.034 | 0.034 | 0.034 | 0.034
| 766 | 0.299 | 0.264 | 0.205 | 0.156 | 766 | 0.282 | 0.222 | 0.115 | 0.044 | 766 | 0.277 | 0.214 | 0.086 | 0.041 |  | 766 | 0.036 | 0.035 | 0.035 | 0.035 | 766 | 0.035 | 0.036 | 0.036 | 0.035 | 766 | 0.034 | 0.034 | 0.035 | 0.034
| 767 | 0.297 | 0.263 | 0.203 | 0.155 | 767 | 0.28 | 0.22 | 0.114 | 0.044 | 767 | 0.274 | 0.212 | 0.086 | 0.04 |  | 767 | 0.037 | 0.035 | 0.035 | 0.035 | 767 | 0.036 | 0.035 | 0.035 | 0.035 | 767 | 0.035 | 0.033 | 0.034 | 0.034
| 768 | 0.295 | 0.26 | 0.201 | 0.154 | 768 | 0.278 | 0.218 | 0.114 | 0.043 | 768 | 0.273 | 0.21 | 0.085 | 0.04 |  | 768 | 0.037 | 0.034 | 0.034 | 0.034 | 768 | 0.035 | 0.034 | 0.034 | 0.035 | 768 | 0.035 | 0.033 | 0.034 | 0.034
| 769 | 0.292 | 0.259 | 0.201 | 0.153 | 769 | 0.275 | 0.217 | 0.114 | 0.043 | 769 | 0.27 | 0.209 | 0.085 | 0.04 |  | 769 | 0.036 | 0.035 | 0.035 | 0.035 | 769 | 0.035 | 0.034 | 0.034 | 0.035 | 769 | 0.034 | 0.034 | 0.035 | 0.034
| 770 | 0.289 | 0.256 | 0.199 | 0.152 | 770 | 0.273 | 0.216 | 0.114 | 0.043 | 770 | 0.268 | 0.208 | 0.085 | 0.039 |  | 770 | 0.036 | 0.034 | 0.035 | 0.033 | 770 | 0.035 | 0.034 | 0.034 | 0.034 | 770 | 0.034 | 0.034 | 0.033 | 0.033
| 771 | 0.287 | 0.255 | 0.198 | 0.152 | 771 | 0.271 | 0.215 | 0.113 | 0.044 | 771 | 0.265 | 0.207 | 0.085 | 0.04 |  | 771 | 0.035 | 0.034 | 0.035 | 0.034 | 771 | 0.035 | 0.035 | 0.035 | 0.033 | 771 | 0.033 | 0.034 | 0.034 | 0.032
| 772 | 0.285 | 0.253 | 0.197 | 0.151 | 772 | 0.268 | 0.213 | 0.113 | 0.043 | 772 | 0.264 | 0.207 | 0.084 | 0.04 |  | 772 | 0.035 | 0.035 | 0.035 | 0.035 | 772 | 0.035 | 0.035 | 0.035 | 0.035 | 772 | 0.034 | 0.033 | 0.035 | 0.034
| 773 | 0.283 | 0.251 | 0.195 | 0.151 | 773 | 0.267 | 0.212 | 0.112 | 0.044 | 773 | 0.263 | 0.204 | 0.084 | 0.041 |  | 773 | 0.036 | 0.034 | 0.034 | 0.034 | 773 | 0.035 | 0.034 | 0.035 | 0.035 | 773 | 0.034 | 0.033 | 0.033 | 0.034
| 774 | 0.282 | 0.25 | 0.195 | 0.15 | 774 | 0.266 | 0.21 | 0.112 | 0.044 | 774 | 0.261 | 0.203 | 0.084 | 0.04 |  | 774 | 0.037 | 0.034 | 0.035 | 0.034 | 774 | 0.035 | 0.033 | 0.035 | 0.036 | 774 | 0.034 | 0.033 | 0.034 | 0.034
| 775 | 0.279 | 0.249 | 0.195 | 0.149 | 775 | 0.263 | 0.21 | 0.112 | 0.044 | 775 | 0.258 | 0.203 | 0.086 | 0.04 |  | 775 | 0.036 | 0.036 | 0.036 | 0.034 | 775 | 0.035 | 0.036 | 0.035 | 0.034 | 775 | 0.035 | 0.033 | 0.035 | 0.034
| 776 | 0.277 | 0.247 | 0.192 | 0.149 | 776 | 0.262 | 0.208 | 0.111 | 0.045 | 776 | 0.258 | 0.201 | 0.084 | 0.041 |  | 776 | 0.036 | 0.034 | 0.034 | 0.035 | 776 | 0.035 | 0.034 | 0.035 | 0.035 | 776 | 0.035 | 0.033 | 0.033 | 0.033
| 777 | 0.275 | 0.245 | 0.193 | 0.149 | 777 | 0.26 | 0.208 | 0.111 | 0.043 | 777 | 0.256 | 0.2 | 0.084 | 0.04 |  | 777 | 0.036 | 0.034 | 0.033 | 0.035 | 777 | 0.035 | 0.034 | 0.035 | 0.035 | 777 | 0.034 | 0.033 | 0.034 | 0.034
| 778 | 0.274 | 0.244 | 0.191 | 0.148 | 778 | 0.259 | 0.206 | 0.111 | 0.043 | 778 | 0.254 | 0.2 | 0.084 | 0.04 |  | 778 | 0.036 | 0.035 | 0.035 | 0.034 | 778 | 0.035 | 0.034 | 0.034 | 0.035 | 778 | 0.035 | 0.033 | 0.034 | 0.033
| 779 | 0.272 | 0.243 | 0.191 | 0.146 | 779 | 0.256 | 0.207 | 0.112 | 0.042 | 779 | 0.252 | 0.199 | 0.083 | 0.037 |  | 779 | 0.035 | 0.036 | 0.036 | 0.033 | 779 | 0.035 | 0.035 | 0.035 | 0.034 | 779 | 0.033 | 0.034 | 0.035 | 0.032
| 780 | 0.269 | 0.241 | 0.19 | 0.148 | 780 | 0.253 | 0.204 | 0.111 | 0.044 | 780 | 0.25 | 0.197 | 0.083 | 0.039 |  | 780 | 0.034 | 0.034 | 0.035 | 0.034 | 780 | 0.034 | 0.034 | 0.034 | 0.035 | 780 | 0.033 | 0.034 | 0.033 | 0.034
| 781 | 0.268 | 0.24 | 0.189 | 0.146 | 781 | 0.252 | 0.205 | 0.11 | 0.043 | 781 | 0.249 | 0.197 | 0.083 | 0.04 |  | 781 | 0.036 | 0.034 | 0.034 | 0.033 | 781 | 0.035 | 0.034 | 0.036 | 0.034 | 781 | 0.034 | 0.034 | 0.032 | 0.033
| 782 | 0.267 | 0.238 | 0.187 | 0.147 | 782 | 0.252 | 0.202 | 0.108 | 0.043 | 782 | 0.247 | 0.195 | 0.083 | 0.04 |  | 782 | 0.035 | 0.033 | 0.032 | 0.034 | 782 | 0.033 | 0.033 | 0.034 | 0.034 | 782 | 0.034 | 0.031 | 0.033 | 0.033
| 783 | 0.264 | 0.237 | 0.187 | 0.146 | 783 | 0.25 | 0.202 | 0.11 | 0.043 | 783 | 0.246 | 0.195 | 0.083 | 0.038 |  | 783 | 0.035 | 0.033 | 0.034 | 0.034 | 783 | 0.034 | 0.034 | 0.035 | 0.034 | 783 | 0.034 | 0.032 | 0.033 | 0.032
| 784 | 0.264 | 0.235 | 0.186 | 0.146 | 784 | 0.249 | 0.2 | 0.109 | 0.043 | 784 | 0.245 | 0.194 | 0.082 | 0.039 |  | 784 | 0.035 | 0.034 | 0.033 | 0.034 | 784 | 0.034 | 0.035 | 0.035 | 0.034 | 784 | 0.034 | 0.032 | 0.033 | 0.033
| 785 | 0.263 | 0.235 | 0.187 | 0.145 | 785 | 0.248 | 0.2 | 0.11 | 0.043 | 785 | 0.244 | 0.194 | 0.084 | 0.039 |  | 785 | 0.036 | 0.034 | 0.035 | 0.034 | 785 | 0.033 | 0.034 | 0.035 | 0.034 | 785 | 0.034 | 0.034 | 0.034 | 0.032
| 786 | 0.261 | 0.233 | 0.185 | 0.145 | 786 | 0.247 | 0.199 | 0.108 | 0.043 | 786 | 0.242 | 0.192 | 0.083 | 0.04 |  | 786 | 0.035 | 0.034 | 0.033 | 0.034 | 786 | 0.033 | 0.034 | 0.033 | 0.034 | 786 | 0.032 | 0.032 | 0.033 | 0.032
| 787 | 0.26 | 0.234 | 0.185 | 0.144 | 787 | 0.246 | 0.199 | 0.109 | 0.042 | 787 | 0.244 | 0.191 | 0.082 | 0.039 |  | 787 | 0.037 | 0.035 | 0.034 | 0.033 | 787 | 0.034 | 0.034 | 0.034 | 0.033 | 787 | 0.035 | 0.032 | 0.033 | 0.033
| 788 | 0.259 | 0.233 | 0.185 | 0.145 | 788 | 0.244 | 0.2 | 0.109 | 0.043 | 788 | 0.24 | 0.192 | 0.084 | 0.039 |  | 788 | 0.036 | 0.035 | 0.035 | 0.033 | 788 | 0.034 | 0.035 | 0.034 | 0.035 | 788 | 0.033 | 0.033 | 0.034 | 0.033
| 789 | 0.258 | 0.231 | 0.183 | 0.144 | 789 | 0.245 | 0.196 | 0.108 | 0.044 | 789 | 0.241 | 0.191 | 0.082 | 0.041 |  | 789 | 0.036 | 0.033 | 0.033 | 0.033 | 789 | 0.036 | 0.033 | 0.034 | 0.034 | 789 | 0.034 | 0.031 | 0.032 | 0.033
| 790 | 0.256 | 0.232 | 0.182 | 0.145 | 790 | 0.243 | 0.197 | 0.108 | 0.043 | 790 | 0.24 | 0.191 | 0.082 | 0.039 |  | 790 | 0.034 | 0.033 | 0.034 | 0.033 | 790 | 0.034 | 0.033 | 0.033 | 0.034 | 790 | 0.033 | 0.033 | 0.032 | 0.032
| 791 | 0.256 | 0.229 | 0.182 | 0.144 | 791 | 0.242 | 0.196 | 0.109 | 0.043 | 791 | 0.239 | 0.19 | 0.081 | 0.039 |  | 791 | 0.035 | 0.034 | 0.032 | 0.032 | 791 | 0.035 | 0.032 | 0.033 | 0.033 | 791 | 0.033 | 0.032 | 0.032 | 0.034
| 792 | 0.255 | 0.23 | 0.184 | 0.143 | 792 | 0.24 | 0.198 | 0.11 | 0.043 | 792 | 0.237 | 0.19 | 0.084 | 0.039 |  | 792 | 0.034 | 0.034 | 0.034 | 0.034 | 792 | 0.032 | 0.034 | 0.034 | 0.034 | 792 | 0.032 | 0.032 | 0.033 | 0.032
| 793 | 0.254 | 0.229 | 0.181 | 0.144 | 793 | 0.24 | 0.195 | 0.108 | 0.043 | 793 | 0.236 | 0.188 | 0.082 | 0.039 |  | 793 | 0.034 | 0.034 | 0.033 | 0.033 | 793 | 0.033 | 0.033 | 0.034 | 0.034 | 793 | 0.032 | 0.031 | 0.032 | 0.032
| 794 | 0.253 | 0.228 | 0.182 | 0.143 | 794 | 0.24 | 0.195 | 0.108 | 0.044 | 794 | 0.236 | 0.187 | 0.082 | 0.039 |  | 794 | 0.035 | 0.033 | 0.032 | 0.033 | 794 | 0.034 | 0.033 | 0.033 | 0.034 | 794 | 0.035 | 0.031 | 0.032 | 0.032
| 795 | 0.253 | 0.228 | 0.182 | 0.143 | 795 | 0.24 | 0.196 | 0.109 | 0.041 | 795 | 0.236 | 0.187 | 0.084 | 0.038 |  | 795 | 0.034 | 0.033 | 0.033 | 0.032 | 795 | 0.033 | 0.034 | 0.033 | 0.033 | 795 | 0.033 | 0.032 | 0.032 | 0.031
| 796 | 0.252 | 0.229 | 0.184 | 0.142 | 796 | 0.24 | 0.196 | 0.11 | 0.041 | 796 | 0.235 | 0.19 | 0.084 | 0.037 |  | 796 | 0.035 | 0.034 | 0.034 | 0.03 | 796 | 0.033 | 0.034 | 0.035 | 0.031 | 796 | 0.032 | 0.032 | 0.033 | 0.031
| 797 | 0.252 | 0.228 | 0.181 | 0.144 | 797 | 0.239 | 0.194 | 0.109 | 0.043 | 797 | 0.235 | 0.188 | 0.085 | 0.038 |  | 797 | 0.035 | 0.033 | 0.033 | 0.032 | 797 | 0.033 | 0.033 | 0.033 | 0.033 | 797 | 0.033 | 0.031 | 0.032 | 0.033
| 798 | 0.253 | 0.228 | 0.181 | 0.143 | 798 | 0.239 | 0.196 | 0.112 | 0.043 | 798 | 0.235 | 0.188 | 0.084 | 0.04 |  | 798 | 0.036 | 0.034 | 0.034 | 0.033 | 798 | 0.032 | 0.033 | 0.033 | 0.033 | 798 | 0.032 | 0.032 | 0.032 | 0.032
| 799 | 0.253 | 0.229 | 0.183 | 0.144 | 799 | 0.24 | 0.196 | 0.109 | 0.044 | 799 | 0.235 | 0.188 | 0.085 | 0.039 |  | 799 | 0.035 | 0.033 | 0.034 | 0.032 | 799 | 0.033 | 0.033 | 0.033 | 0.033 | 799 | 0.032 | 0.031 | 0.032 | 0.032
| 800 | 0.254 | 0.229 | 0.182 | 0.144 | 800 | 0.239 | 0.195 | 0.11 | 0.044 | 800 | 0.235 | 0.189 | 0.083 | 0.039 |  | 800 | 0.034 | 0.034 | 0.033 | 0.034 | 800 | 0.034 | 0.033 | 0.033 | 0.034 | 800 | 0.034 | 0.032 | 0.033 | 0.032

## Supplementary Figure 6
Figure S6
| 0.2 W cm-2 |  |  |  | 0.8 W cm-2
| Time (s) | Normalized Absorbance |  |  | Time (s) | Normalized Absorbance
|  | DPBF | IR820 solution | IR820@LG |  | DPBF | IR820 solution | IR820@LG
| 0 | 1 | 1 | 1 | 0 | 1 | 1 | 1
| 10 | 0.99856 | 0.9509 | 0.99563 | 10 | 0.98253 | 1.00921 | 0.99563
| 20 | 0.99281 | 0.89581 | 0.99271 | 20 | 0.98108 | 1.00658 | 0.99271
| 30 | 0.99137 | 0.85988 | 0.98688 | 30 | 0.98108 | 1 | 0.98688
| 60 | 0.97842 | 0.77725 | 0.98105 | 60 | 0.96798 | 0.95395 | 0.98105
| 90 | 0.9741 | 0.72695 | 0.97085 | 90 | 0.95488 | 0.90132 | 0.97085
| 120 | 0.96115 | 0.6982 | 0.95918 | 120 | 0.94614 | 0.83553 | 0.95918
| 180 | 0.93957 | 0.6503 | 0.94752 | 180 | 0.93304 | 0.76053 | 0.94752
| 300 | 0.90935 | 0.60599 | 0.91983 | 300 | 0.91557 | 0.69868 | 0.91983
| 480 | 0.90647 | 0.57006 | 0.89359 | 480 | 0.86754 | 0.65789 | 0.89359
| 600 | 0.89784 | 0.55689 | 0.88484 | 600 | 0.83843 | 0.63289 | 0.87464

## Supplementary Figure 7
Figure S7
| 0.2 W cm-2 |  |  |  | 0.8 W cm-2
| Time (s) | Normalized Absorbance |  |  | Time (s) | Normalized Absorbance
|  | DCF | IR820 solution | IR820@LG |  | DCF | IR820 solution | IR820@LG
| 0 | 1 | 1 | 1 | 0 | 1 | 1 | 1
| 10 | 1.21973 | 1.6582 | 1.06202 | 10 | 1.04987 | 1.63604 | 1.07235
| 20 | 1.25578 | 2.10797 | 1.12899 | 20 | 1.09454 | 1.99929 | 1.13292
| 30 | 1.33401 | 2.34988 | 1.31955 | 30 | 1.14441 | 2.38248 | 1.19181
| 40 | 1.4034 | 2.46189 | 1.39955 | 40 | 1.20425 | 2.76282 | 1.25182
| 50 | 1.49116 | 2.63164 | 1.48944 | 50 | 1.27147 | 2.95442 | 1.26865
| 60 | 1.55306 | 2.72517 | 1.56584 | 60 | 1.35733 | 3.07479 | 1.31464
| 80 | 1.64762 | 2.90993 | 1.75461 | 80 | 1.42671 | 3.68661 | 1.42737
| 100 | 1.78844 | 2.9948 | 1.81528 | 100 | 1.4588 | 4.01638 | 1.4627
| 120 | 1.85034 | 3.13164 | 1.89169 | 120 | 1.54033 | 4.15598 | 1.52103

## Supplementary Figure 8
Figure S8
| Time (s) | Temperature (ºC)
|  | PBS | Blank LG | IR820 Solution | IR820@LG
| 0 | 27 | 27.2 | 27.6 | 27.1
| 15 | 27.1 | 27.2 | 30.9 | 30.7
| 30 | 27 | 27.3 | 32.5 | 33
| 45 | 27 | 27.3 | 33.5 | 35.4
| 60 | 27.2 | 27.2 | 34.7 | 38.4
| 75 | 27.1 | 27.2 | 36.4 | 38.8
| 90 | 27.2 | 27.2 | 36.5 | 39.7
| 105 | 27.1 | 27.2 | 37.8 | 41.2
| 120 | 27.2 | 27.2 | 38.2 | 41.9
| 135 | 27.3 | 27.4 | 38.9 | 42
| 150 | 27.3 | 27.5 | 39.6 | 43.3
| 165 | 27.4 | 27.5 | 40.3 | 44.4
| 180 | 27.2 | 27.7 | 40.8 | 44.2
| 195 | 27.4 | 27.8 | 41.2 | 44.1
| 210 | 27.4 | 27.7 | 41.7 | 44.6
| 225 | 27.4 | 27.9 | 42.2 | 45.4
| 240 | 27.4 | 27.9 | 42.6 | 45
| 255 | 27.5 | 28.1 | 43 | 44.9
| 270 | 27.5 | 28.1 | 43.6 | 44.5
| 285 | 27.6 | 28.2 | 43.8 | 45.4
| 300 | 27.5 | 28.2 | 44.1 | 45.6
| 315 | 27.9 | 28.2 | 44.4 | 44.3
| 330 | 27.8 | 28.2 | 45.3 | 44.7
| 345 | 27.8 | 28.3 | 44.1 | 45.2
| 360 | 27.7 | 28.3 | 44.7 | 45
| 375 | 27.5 | 28.4 | 43.8 | 44.6
| 390 | 27.5 | 28.5 | 44.5 | 45
| 405 | 27.4 | 28.4 | 44 | 44.8
| 420 | 27.5 | 28.5 | 44.1 | 45.4
| 435 | 27.5 | 28.5 | 45.3 | 44.6
| 450 | 27.6 | 28.6 | 44.7 | 44.8
| 465 | 27.5 | 28.6 | 45.3 | 45.1
| 480 | 27.7 | 28.6 | 45.5 | 45.6
| 495 | 27.7 | 28.7 | 45.2 | 44.9
| 510 | 27.5 | 28.7 | 44.8 | 44.6
| 525 | 27.5 | 28.8 | 44.5 | 45.3
| 540 | 27.4 | 28.8 | 45.1 | 44.8
| 555 | 27.5 | 28.8 | 45 | 45
| 570 | 27.5 | 28.9 | 44.7 | 45.3
| 585 | 27.6 | 29 | 44.5 | 44.8
| 600 | 27.5 | 29 | 45.1 | 45.3

## Supplementary Figure 10
Figure S10
Time (s) | Temperature (ºC)
| PBS |  |  |  |  | IR820 |  |  |  |  | IR820@LG
| sample 1 | sample 2 | sample3 | Mean | SEM | sample 1 | sample 2 | sample3 | Mean | SEM | sample 1 | sample 2 | sample3 | Mean | SEM
0 | 33.3 | 33.7 | 33.9 | 33.63333 | 0.1763834 | 34.6 | 33.6 | 34 | 34.06667 | 0.2905933 | 33.5 | 32.8 | 34.9 | 33.73333 | 0.617342
0.08 | 33.8 | 34.2 | 34.5 | 34.16667 | 0.2027588 | 35.1 | 34.1 | 34.9 | 34.7 | 0.305505 | 34.6 | 33.3 | 35.15 | 34.35 | 0.5484828
0.17 | 34 | 36.6 | 34.9 | 35.16667 | 0.7623064 | 35.4 | 34.9 | 35.3 | 35.2 | 0.1527525 | 35.2 | 34.5 | 35.4 | 35.03333 | 0.2728451
0.33 | 35.5 | 36.8 | 35 | 35.76667 | 0.5364492 | 37.2 | 35.5 | 36.45 | 36.38333 | 0.4918785 | 35.9 | 35.1 | 36.95 | 35.98333 | 0.535672
0.5 | 36.3 | 37.2 | 35.2 | 36.23333 | 0.5783117 | 39 | 36.2 | 37.4 | 37.53333 | 0.811035 | 37.3 | 36.5 | 38.45 | 37.41667 | 0.5659309
0.58 | 36.8 | 38 | 35.6 | 36.8 | 0.6928203 | 40.1 | 37.5 | 38.1 | 38.56667 | 0.7859884 | 38.9 | 37.2 | 39.3 | 38.46667 | 0.6437736
0.67 | 37 | 38.6 | 36.8 | 37.46667 | 0.5696002 | 41.2 | 38.6 | 38.5 | 39.43333 | 0.8838049 | 40.3 | 38.9 | 40.05 | 39.75 | 0.4310839
0.83 | 37.6 | 39.5 | 37.3 | 38.13333 | 0.6887993 | 42.3 | 40.4 | 39 | 40.56667 | 0.9562659 | 41.6 | 40.2 | 40.75 | 40.85 | 0.4072264
1 | 38 | 39.9 | 37.5 | 38.46667 | 0.7310571 | 43.2 | 41.3 | 39.45 | 41.31667 | 1.082564 | 42.4 | 41.2 | 41.7 | 41.76667 | 0.3480102
1.17 | 38.3 | 40 | 38.3 | 38.86667 | 0.5666667 | 44.6 | 43.7 | 40.15 | 42.81667 | 1.35841 | 43.6 | 43.2 | 42.2 | 43 | 0.4163332
1.33 | 38.5 | 40.5 | 38.9 | 39.3 | 0.6110101 | 45.8 | 44.4 | 41.5 | 43.9 | 1.266228 | 44.3 | 44 | 43.05 | 43.78333 | 0.3767552
1.5 | 38.6 | 41.2 | 40.4 | 40.06667 | 0.7688375 | 45.6 | 44.9 | 42.2 | 44.23333 | 1.036554 | 44.7 | 44.8 | 43.25 | 44.25 | 0.5008326
1.67 | 39 | 41.3 | 40.9 | 40.4 | 0.7094599 | 45.3 | 45.4 | 42.35 | 44.35 | 1.000417 | 45.6 | 45.1 | 43.6 | 44.76667 | 0.6009252
1.83 | 39.2 | 41.2 | 41.2 | 40.53333 | 0.6666667 | 45.1 | 45.6 | 43.3 | 44.66667 | 0.6984109 | 45.7 | 45.7 | 43.85 | 45.08333 | 0.6166667
2 | 39.4 | 41.5 | 41.3 | 40.73333 | 0.669162 | 45 | 45.7 | 44.1 | 44.93333 | 0.4630815 | 45.8 | 45.9 | 44.7 | 45.46667 | 0.3844188
2.5 | 39.9 | 41.5 | 41.5 | 40.96667 | 0.5333333 | 45.2 | 45.4 | 44.85 | 45.15 | 0.1607275 | 44.9 | 45.8 | 45.1 | 45.26667 | 0.2728451
3 | 40.1 | 41.5 | 41.7 | 41.1 | 0.5033223 | 45.3 | 45.1 | 45.25 | 45.21667 | 0.06009252 | 45 | 45.6 | 45.35 | 45.31667 | 0.1740051
3.5 | 40.3 | 41.6 | 41.9 | 41.26667 | 0.4910307 | 45.2 | 45.2 | 45.25 | 45.21667 | 0.01666667 | 45.2 | 45.2 | 45.85 | 45.41667 | 0.2166667
4 | 40.2 | 41.6 | 42 | 41.26667 | 0.5456902 | 45.6 | 45 | 45.25 | 45.28333 | 0.1740051 | 45 | 45.1 | 45.5 | 45.2 | 0.1527525
4.5 | 40.4 | 41.3 | 42.2 | 41.3 | 0.5196152 | 44.5 | 44.8 | 45 | 44.76667 | 0.1452966 | 45.1 | 44.7 | 44.65 | 44.81667 | 0.1424001
5 | 40.4 | 41.5 | 41.9 | 41.26667 | 0.4484541 | 44.3 | 44.6 | 44.9 | 44.6 | 0.1732051 | 44.9 | 44.9 | 44.5 | 44.76667 | 0.1333333
5.5 | 40 | 43.3 | 41.6 | 41.63333 | 0.9527737 | 44.8 | 44.3 | 44.9 | 44.66667 | 0.1855921 | 45.1 | 44.7 | 44.5 | 44.76667 | 0.1763834
6 | 40.1 | 43.3 | 41.8 | 41.73333 | 0.9243616 | 44.9 | 44.2 | 44.45 | 44.51667 | 0.2048034 | 44.9 | 44.7 | 44 | 44.53333 | 0.2728451
6.5 | 40.1 | 43.4 | 41.9 | 41.8 | 0.9539392 | 43.8 | 44.3 | 44.65 | 44.25 | 0.2466441 | 45.4 | 44.3 | 44.5 | 44.73333 | 0.3382964
7 | 40.2 | 43.3 | 41.8 | 41.76667 | 0.8950481 | 45.3 | 44.4 | 44.3 | 44.66667 | 0.3179797 | 45.6 | 44.9 | 44.15 | 44.88333 | 0.4186619
7.5 | 40.4 | 42.1 | 41.7 | 41.4 | 0.5131601 | 45.1 | 45.5 | 44.2 | 44.93333 | 0.3844188 | 45.6 | 45.1 | 44.55 | 45.08333 | 0.3032234
8 | 40.2 | 41.7 | 41.8 | 41.23333 | 0.5174725 | 45.2 | 45.1 | 44.3 | 44.86667 | 0.2848001 | 44.5 | 45.3 | 44.45 | 44.75 | 0.2753785
8.5 | 40.3 | 41.4 | 41.9 | 41.2 | 0.4725816 | 45.3 | 44.6 | 44.05 | 44.65 | 0.3617089 | 44.8 | 44.9 | 44.35 | 44.68333 | 0.1691482
9 | 40.3 | 41.2 | 42 | 41.16667 | 0.4910307 | 45.1 | 44.5 | 44.15 | 44.58333 | 0.2773886 | 44.4 | 44.7 | 44.3 | 44.46667 | 0.120185
9.5 | 40.1 | 41.1 | 42.2 | 41.13333 | 0.6064468 | 43.9 | 44.8 | 44.4 | 44.36667 | 0.2603417 | 44.2 | 45.3 | 44.35 | 44.61667 | 0.3443996
10 | 39.9 | 40.9 | 42.1 | 40.96667 | 0.6359595 | 43.3 | 44.3 | 44.65 | 44.08333 | 0.4044887 | 44.5 | 44.8 | 44.85 | 44.71667 | 0.1092906

## Supplementary Figure 12
Figure S12
Time (h) | Cumulative release (%)
| Gel |  |  |  |  | Sol
| sample 1 | sample 2 | sample 3 | Mean | SEM | sample 1 | sample 2 | sample 3 | Mean | SEM
0 | 0 | 0 | 0 | 0 | 0 | 0 | 0 | 0 | 0 | 0
1 | 0.8267769 | 1.153236 | 0.8267769 | 0.9355967 | 0.1088199 | 2.139293 | 1.474719 | 1.474719 | 1.696244 | 0.2215246
3 | 1.469671 | 1.534464 | 1.442112 | 1.482082 | 0.0273725 | 1.865285 | 3.75885 | 3.709693 | 3.111276 | 0.6231571
6 | 2.183586 | 2.082498 | 2.110713 | 2.125599 | 0.03011603 | 4.227559 | 4.592953 | 4.425055 | 4.415189 | 0.1055956
12 | 2.505342 | 2.224131 | 2.369399 | 2.366291 | 0.08119349 | 5.417439 | 5.205586 | 4.906976 | 5.176667 | 0.1480657
24 | 2.859521 | 2.581096 | 2.658192 | 2.699603 | 0.08299844 | 6.007303 | 6.009761 | 5.577446 | 5.864837 | 0.143697
75 | 3.94398 | 3.888856 | 3.674178 | 3.835671 | 0.08229984 | 6.758709 | 6.558048 | 5.98305 | 6.433269 | 0.232443
144 | 5.460742 | 4.338322 | 5.095447 | 4.964837 | 0.3305301 | 7.231646 | 7.327805 | 6.610872 | 7.056774 | 0.2246727
240 | 5.983733 | 4.749064 | 5.5 | 5.410932 | 0.3591897 | 8.443811 | 8.577842 | 8.2 | 8.407218 | 0.1105975
336 | 6.668696 | 5.07378 | 6.2 | 5.980825 | 0.473275 | 9.733515 | 10.26694 | 9.9 | 9.966819 | 0.1575695

## Supplementary Figure 13
Figure S13
| Time (h) |  |  |  | Mean Fluoresence Intensity (MFI) (108)
[5 empty] | IR820 | [5 empty] | IR820@LG-L |  |  |  |  | IR820@LG+L
|  | Sample 1 | Sample 2 | Sample 3 | Mean | SEM | Sample 1 | Sample 2 | Sample 3 | Sample 4 | Mean | SEM | Sample 1 | Sample 2 | Sample 3 | Mean | SEM
| 1 | 309.9 | 389 | 559.7 | 419.5333 | 73.70939 | 342.1 | 438.8 | 321.9 | 472.1 | 410.9333 | 39.44117 | 581.5 | 150.4 | 691.7 | 474.5333 | 165.1593
| 4 | 342.2 | 400 | 527.6 | 423.2667 | 54.77011 | 343 | 421 | 409.8 | 504.6 | 445.1333 | 25.90161 | 380.5 | 151.7 | 692.4 | 408.2 | 156.6999
| 10 | 514.7 | 196 | 488.8 | 399.8333 | 102.1905 | 416 | 423.6 | 389.7 | 380.1 | 397.8 | 11.42661 | 617.9 | 131.2 | 691 | 480.0333 | 175.6886
| 24 | 269.5 | 134.5 | 262.8 | 222.2667 | 43.92594 | 335.8 | 359.8 | 298.8 | 369.3 | 342.6333 | 19.1284 | 615.7 | 124.9 | 465.1 | 401.9 | 145.1629
| 48 | 222.6 | 130.8 | 213.8 | 189.0667 | 29.24388 | 319.8 | 390.8 | 328.7 | 323.3 | 347.6 | 18.7548 | 395.8 | 70.05 | 357 | 274.2833 | 102.7291
| 96 | 56.63 | 24.8 | 27.76 | 36.39667 | 10.15269 | 281 | 427.8 | 308.9 | 303.1 | 346.6 | 35.19052 | 320.8 | 38.79 | 284.8 | 214.7967 | 88.61482
| 168 | 40.98 | 18.8 | 23.64 | 27.80667 | 6.733224 | 226.5 | 329.8 | 268.9 | 257.7 | 285.4667 | 19.40002 | 329.3 | 29.31 | 242.9 | 200.5033 | 89.15643
| 240 | 28.51 | 14.2 | 18.07 | 20.26 | 4.273605 | 200.7 | 327.6 | 276.5 | 213.5 | 272.5333 | 28.57667 | 234.8 | 23.09 | 222.9 | 160.2633 | 68.67264
| 480 | 2.486 | 1.29 | 1.529 | 1.768333 | 0.3654059 | 157 | 216.7 | 219.8 | 159.9 | 198.8 | 16.86201 | 119.8 | 10.91 | 66.82 | 65.84333 | 31.43763

## Supplementary Figure 14
Figure S14
| Time (s) | [5 empty] | Body Weight (g)
[7 empty] | PBS | [6 empty] | IR820@LG+L | [6 empty] | aPD-L1/I@LG-L | [6 empty] | aPD-L1/I+L | [6 empty] | aPD-L1/I@LG+L
|  | Sample 1 | Sample 2 | Sample 3 | Sample 4 | Sample 5 | Mean | SEM | Sample 1 | Sample 2 | Sample 3 | Sample 4 | Sample 5 | Mean | SEM | Sample 1 | Sample 2 | Sample 3 | Sample 4 | Sample 5 | Mean | SEM | Sample 1 | Sample 2 | Sample 3 | Sample 4 | Sample 5 | Mean | SEM | Sample 1 | Sample 2 | Sample 3 | Sample 4 | Sample 5 | Mean | SEM
| 0 | 17 | 17 | 17 | 16 | 16 | 16.6 | 0.244949 | 16 | 16 | 17 | 16 | 16 | 16.2 | 0.2 | 17 | 17 | 16 | 15 | 16 | 16.2 | 0.3741657 | 16 | 16 | 16 | 17 | 15 | 16 | 0.3162278 | 16 | 16 | 16 | 17 | 16 | 16.2 | 0.2
| 3 | 17 | 18 | 17 | 18 | 16 | 17.2 | 0.3741657 | 16 | 16 | 16 | 16 | 16 | 16 | 0 | 16 | 17 | 16 | 16 | 16 | 16.2 | 0.2 | 16 | 16 | 16 | 17 | 16 | 16.2 | 0.2 | 16 | 16 | 17 | 17 | 17 | 16.6 | 0.244949
| 5 | 18 | 16 | 17 | 17 | 17 | 17 | 0.3162278 | 15 | 16 | 16 | 15 | 15 | 15.4 | 0.244949 | 17 | 16 | 15 | 17 | 17 | 16.4 | 0.4 | 16 | 17 | 17 | 16 | 16 | 16.4 | 0.244949 | 17 | 16 | 16 | 16 | 17 | 16.4 | 0.244949
| 7 | 18 | 16 | 16 | 17 | 17 | 16.8 | 0.3741657 | 16 | 17 | 17 | 16 | 17 | 16.6 | 0.244949 | 17 | 15 | 15 | 16 | 17 | 16 | 0.4472136 | 17 | 17 | 16 | 16 | 16 | 16.4 | 0.244949 | 17 | 16 | 17 | 16 | 17 | 16.6 | 0.244949
| 10 | 19 | 18 | 18 | 17 | 17 | 17.8 | 0.3741657 | 17 | 17 | 17 | 16 | 18 | 17 | 0.3162278 | 16 | 15 | 17 | 16 | 17 | 16.2 | 0.3741657 | 17 | 17 | 17 | 16 | 18 | 17 | 0.3162278 | 17 | 16 | 16 | 16 | 17 | 16.4 | 0.244949
| 13 | 18 | 18 | 19 | 17 | 18 | 18 | 0.3162278 | 17 | 16 | 15 | 16 | 16 | 16 | 0.3162278 | 16 | 16 | 18 | 17 | 18 | 17 | 0.4472136 | 18 | 18 | 16 | 17 | 18 | 17.4 | 0.4 | 18 | 17 | 16 | 16 | 18 | 17 | 0.4472136
| 16 | 17.3 | 16.5 | 17.4 | 17.7 | 18.2 | 17.42 | 0.2782086 | 16 | 18 | 17 | 17 | 16 | 16.8 | 0.3741657 | 16 | 18 | 17 | 16 | 17 | 16.8 | 0.3741657 | 17 | 18 | 16 | 18 | 18 | 17.4 | 0.4 | 16.8 | 16 | 16.3 | 17 | 17.8 | 16.78 | 0.3104835
| 20 | 17 | 17 | 18 | 18 | 19 | 17.8 | 0.3741657 | 18 | 18 | 19 | 18 | 16 | 17.8 | 0.4898979 | 16 | 18 | 17 | 19 | 16 | 17.2 | 0.5830952 | 16 | 19 | 17 | 18 | 17 | 17.4 | 0.509902 | 17 | 17 | 17 | 18 | 18 | 17.4 | 0.244949
| 24 | 18 | 17 | 17 | 18 | 19 | 17.8 | 0.3741657 | 18 | 18 | 19 | 17 | 17 | 17.8 | 0.3741657 | 16 | 17 | 17 | 19 | 17 | 17.2 | 0.4898979 | 15 | 20 | 20 | 19 | 16 | 18 | 1.048809 | 18 | 17 | 16 | 18 | 17 | 17.2 | 0.3741657

## Supplementary Figure 17
Figure S17
| % of T cells in spleens |  |  |  |  | % of T cells in spleens
| PBS | IR820@LG+L | aPD-L1/I@LG-L | aPD-L1/I+L | aPD-L1/I@LG+L | PBS | IR820@LG+L | aPD-L1/I@LG-L | aPD-L1/I+L | aPD-L1/I@LG+L
sample 1 | 3.84 | 10.8 | 10.4 | 10.3 | 22.4 | 0.79 | 8.93 | 14.9 | 16.2 | 16.4
sample 2 | 8.94 | 13.6 | 11.1 | 9.16 | 29.2 | 4.33 | 10.4 | 8.47 | 11 | 24.3
sample 3 | 6.41 | 12.7 | 14.9 | 9.74 | 17 | 2.97 | 6.31 | 10.8 | 5.8 | 11.3

## Supplementary Figure 19
Figure S19
Concentration of IL-6 (pg mL-1)
| PBS | IR820@LG+L | aPD-L1/I@LG-L | aPD-L1/I+L | aPD-L1/I@LG+L
sample 1 | 8.87 | 6.35 | 22.06 | 17.51 | 10.46
sample 2 | 21.6 | 26.3 | 19.58 | 5.6 | 23.6
sample 3 | 25.4 | 18.75 | 26.7 | 24 | 15.1

## Supplementary Figure 20
Figure S20
| Time (s) | [5 empty] | Body Weight (g)
[7 empty] | PBS | [6 empty] | IR820@LG+L | [6 empty] | aPD-L1/I@LG-L | [6 empty] | aPD-L1/I+L | [6 empty] | aPD-L1/I@LG+L
|  | Sample 1 | Sample 2 | Sample 3 | Sample 4 | Sample 5 | Mean | SEM | Sample 1 | Sample 2 | Sample 3 | Sample 4 | Sample 5 | Mean | SEM | Sample 1 | Sample 2 | Sample 3 | Sample 4 | Sample 5 | Mean | SEM | Sample 1 | Sample 2 | Sample 3 | Sample 4 | Sample 5 | Mean | SEM | Sample 1 | Sample 2 | Sample 3 | Sample 4 | Sample 5 | Mean | SEM
| 0 | 16 | 17 | 17 | 18 | 16 | 16.8 | 0.3741657 | 17 | 16 | 17 | 18 | 17 | 17 | 0.3162278 | 18 | 17 | 17 | 16 | 17 | 17 | 0.3162278 | 18 | 17 | 16 | 17 | 18 | 17.2 | 0.3741657 | 17 | 18 | 17 | 16 | 18 | 17.2 | 0.3741657
| 2 | 17 | 17 | 16 | 17 | 17 | 16.8 | 0.2 | 18 | 17 | 17 | 17 | 18 | 17.4 | 0.244949 | 19 | 19 | 17 | 17 | 18 | 18 | 0.4472136 | 18 | 18 | 17 | 17 | 19 | 17.8 | 0.3741657 | 18 | 18 | 16 | 17 | 18 | 17.4 | 0.4
| 4 | 18 | 18 | 17 | 19 | 19 | 18.2 | 0.3741657 | 19 | 18 | 19 | 17 | 17 | 18 | 0.4472136 | 20 | 20 | 18 | 18 | 19 | 19 | 0.4472136 | 19 | 18 | 19 | 18 | 19 | 18.6 | 0.244949 | 18 | 19 | 18 | 18 | 19 | 18.4 | 0.244949
| 6 | 18 | 19 | 20 | 19 | 17 | 18.6 | 0.509902 | 19 | 18 | 18 | 19 | 20 | 18.8 | 0.3741657 | 20 | 20 | 19 | 19 | 20 | 19.6 | 0.244949 | 21 | 20 | 19 | 19 | 20 | 19.8 | 0.3741657 | 20 | 19 | 19 | 19 | 19 | 19.2 | 0.2
| 8 | 19 | 19 | 19 | 20 | 18 | 19 | 0.3162278 | 19 | 19 | 18 | 20 | 19 | 19 | 0.3162278 | 19 | 18 | 19 | 20 | 19 | 19 | 0.3162278 | 18 | 19 | 19 | 20 | 17 | 18.6 | 0.509902 | 20 | 20 | 19 | 19 | 18 | 19.2 | 0.3741657
| 10 | 19 | 20 | 22 | 21 | 19 | 20.2 | 0.5830952 | 19 | 20 | 21 | 19 | 19 | 19.6 | 0.4 | 19 | 20 | 21 | 18 | 19 | 19.4 | 0.509902 | 21 | 20 | 20 | 19 | 20 | 20 | 0.3162278 | 19 | 19 | 21 | 21 | 20 | 20 | 0.4472136
| 12 | 18 | 21 | 21 | 20 | 20 | 20 | 0.5477226 | 20 | 19 | 18 | 19 | 19 | 19 | 0.3162278 | 17 | 19 | 19 | 18 | 20 | 18.6 | 0.509902 | 19 | 20 | 19 | 19 | 20 | 19.4 | 0.244949 | 18 | 17 | 19 | 18 | 18 | 18 | 0.3162278
| 14 | 20 | 19 | 21 | 20 | 20 | 20 | 0.3162278 | 20 | 20 | 20 | 19 | 19 | 19.6 | 0.244949 | 21 | 20 | 21 | 20 | 20 | 20.4 | 0.244949 | 20 | 20 | 21 | 20 | 18 | 19.8 | 0.4898979 | 21 | 19 | 19 | 20 | 19 | 19.6 | 0.4