## Figure 2c
Diameter of tubular microstructures
L=80 μm
Total Thickness (nm) | Sample 1 | Sample 2 | Sample 3 | Sample 4 | Sample 5 | Sample 6 | Sample 7 | Sample 8 | Sample 9 | Sample 10 | Avg | SD
90 | 13.5 | 12.4 | 12.9 | 12.9 | 12.9 | 12.4 | 12.4 | 12.4 | 12.9 | 12.4 | 12.71 | 0.37253
120 | 16.5 | 17 | 15.9 | 18.2 | 17.6 | 17.6 | 18.8 | 17.6 | 17.6 | 17 | 17.38 | 0.8257
150 | 18.8 | 20.6 | 21.2 | 21.8 | 21.2 | 20 | 22.4 | 21.2 | 20.6 | 21.8 | 20.96 | 1.02762
180 | 26.5 | 28.8 | 27.6 | 27.6 | 26.5 | 25.3 | 24.1 | 25.3 | 25.3 | 25.9 | 26.29 | 1.40274
210 | 32.9 | 34.1 | 34.7 | 32.4 | 32.9 | 32.4 | 31.8 | 32.9 | 32.9 | 30.6 | 32.76 | 1.1296
240 | 40 | 34.1 | 37.6 | 37.6 | 41.8 | 39.4 | 37 | 37 | 38.8 | 47 | 39.03 | 3.47948
L=100 μm
Total Thickness (nm) | Sample 1 | Sample 2 | Sample 3 | Sample 4 | Sample 5 | Sample 6 | Sample 7 | Sample 8 | Sample 9 | Sample 10 | Avg | SD
90 | 14.7 | 14.7 | 13.2 | 12.4 | 12.4 | 13.5 | 14.7 | 14.1 | 12.4 | 14.1 | 13.62 | 0.97843
120 | 16.5 | 18.8 | 15.9 | 16.5 | 18.8 | 18.8 | 17.6 | 17.6 | 17.6 | 17 | 17.51 | 1.04929
150 | 22.4 | 23.5 | 22.4 | 21.2 | 21.2 | 22.4 | 21.2 | 21.8 | 19.4 | 21.8 | 21.73 | 1.09347
180 | 24.1 | 25.9 | 24.7 | 24.1 | 27 | 23.5 | 27 | 25.9 | 25.3 | 25.9 | 25.34 | 1.21674
210 | 30.6 | 33.5 | 35.3 | 36.5 | 37.6 | 34.1 | 36.5 | 32.9 | 32.4 | 32.9 | 34.23 | 2.19649
240 | 40 | 45.9 | 45.3 | 40.6 | 35.7 | 40.6 | 35.7 | 40 | 43.5 | 43.5 | 41.08 | 3.55021
L=120 μm
Total Thickness (nm) | Sample 1 | Sample 2 | Sample 3 | Sample 4 | Sample 5 | Sample 6 | Sample 7 | Sample 8 | Sample 9 | Sample 10 | Avg | SD
90 | 12.9 | 13.5 | 11.2 | 11.8 | 12.9 | 11.8 | 13.5 | 12.9 | 12.9 | 13.5 | 12.69 | 0.81302
120 | 20.6 | 18.2 | 21.2 | 18.8 | 20 | 20 | 21.2 | 18.2 | 18.8 | 20 | 19.7 | 1.14018
150 | 22.9 | 22.9 | 21.8 | 23.5 | 22.3 | 22.9 | 23.5 | 21.2 | 23.5 | 20.6 | 22.51 | 1.01702
180 | 25.3 | 26.5 | 26.5 | 25.3 | 27 | 27 | 24.7 | 24.7 | 27 | 28.2 | 26.22 | 1.16505
210 | 37.6 | 32.9 | 31.8 | 35.3 | 34.1 | 34.1 | 37.6 | 36.5 | 34.1 | 35.3 | 34.93 | 1.9143
240 | 44.7 | 40 | 35.3 | 41.2 | 39.4 | 42.4 | 36.5 | 43.5 | 42.4 | 41.2 | 40.66 | 2.96431

## Figure 3c
Relation between rolling direction and trigger point | [6 empty] | Relation between pitch and rolling direction
Trigger point (μm) | [6 empty] | Pitch (μm)
Situation | Sample 1 | Sample 2 | Sample 3 | Sample 4 | Avg | SD | Situation | Sample 1 | Sample 2 | Sample 3 | Sample 4 | Avg | SD
I | 0 | 0 | 0 | 0 | 0 | 0 | II | 103 | 127 | 130 | 108 | 117 | 13.49074
II | 1 | 1.5 | 2.6 | 7 | 3.025 | 2.73298 | III | 125 | 137 | 130 | 127 | 129.75 | 5.25198
III | 27.86 | 28.6 | 28.16 | 28 | 28.155 | 0.32099 | IV | 210 | 197 | 223 | 227 | 214.25 | 13.59841
IV | 105.4 | 112.6 | 100.6 | 121.6 | 110.05 | 9.14385 | VI | 187 | 251 | 209 | 232 | 219.75 | 27.77739
V | 159.4 | 172.2 | 164.6 | 168.4 | 166.15 | 5.46596
VI | 270.6 | 273.4 | 283.2 | 290.6 | 279.45 | 9.18894
Rolling direction θ (°)
Situation | Sample 1 | Sample 2 | Sample 3 | Sample 4 | Avg | SD
I | 0 | 0 | 0 | 0 | 0 | 0
II | 46.4 | 47.2 | 48.5 | 50.2 | 48.075 | 1.66007
III | 57.2 | 59.4 | 56 | 58.6 | 57.8 | 1.50555
IV | 64 | 68.2 | 65.6 | 69 | 66.7 | 2.31229
V | 90 | 90 | 90 | 90 | 90 | 0
VI | 111.6 | 108.6 | 110 | 112.4 | 110.65 | 1.69214
cos(θ)
Situation | Sample 1 | Sample 2 | Sample 3 | Sample 4 | Avg | SD
I | 1 | 1 | 1 | 1 | 1 | 0
II | 0.68962 | 0.67944 | 0.66262 | 0.64011 | 0.66795 | 0.02164
III | 0.54171 | 0.50904 | 0.55919 | 0.52101 | 0.53274 | 0.02221
IV | 0.43837 | 0.37137 | 0.4131 | 0.35837 | 0.3953 | 0.03701
V | 0 | 0 | 0 | 0 | 0 | 0
VI | -0.36812 | -0.31896 | -0.34202 | -0.38107 | -0.35254 | 0.02766

## Figure 5a
Ethanol Vapor Sensing
Ethanol Concentration (%) | 0 | 25 | 50 | 75 | 100
Rolling Proportion (%) | 0 | 11 | 37 | 74 | 90
Covered Area (%) | 17.462 | 16.958 | 15.593 | 12.79 | 10.852

## Supplementary Figure 8
Size of nanodots on rolled-up nanomembrane delaminated from AAO template
Scale (nm)
Anodic Voltage (V) | Data 1 | Data 2 | Data 3 | Data 4 | Data 5 | Data 6 | Data 7 | Data 8 | Data 9 | Data 10 | Data 11 | Data 12 | Data 13 | Data 14 | Data 15 | Data 16 | Data 17 | Data 18 | Data 19 | Data 20 | Data 21 | Data 22 | Data 23 | Data 24 | Data 25 | Data 26 | Data 27 | Data 28 | Data 29 | Data 30
20 | 61.5 | 76.9 | 69.2 | 69.2 | 69.2 | 61.5 | 53.8 | 69.2 | 53.8 | 61.5 | 61.5 | 69.2 | 61.5 | 53.8 | 76.9 | 53.8 | 53.8 | 53.8 | 76.9 | 61.5 | 46.2 | 46.2 | 46.2 | 61.5 | 61.5 | 61.5 | 61.5 | 53.8 | 46.2 | 61.5
30 | 84.6 | 92.3 | 84.6 | 84.6 | 69.2 | 76.9 | 76.9 | 76.9 | 76.9 | 76.9 | 69.2 | 84.6 | 76.9 | 76.9 | 76.9 | 84.6 | 69.2 | 61.5 | 61.5 | 76.9 | 69.2 | 61.5 | 69.2 | 84.6 | 84.6 | 84.6 | 61.5 | 84.6 | 76.9 | 76.9
40 | 96.2 | 88.5 | 88.5 | 88.5 | 84.6 | 92.3 | 92.3 | 92.3 | 92.3 | 96.2 | 96.3 | 92.3 | 92.3 | 92.3 | 84.6 | 92.3 | 92.3 | 92.3 | 92.3 | 92.3 | 92.3 | 100 | 100 | 100 | 107.7 | 100 | 84.6 | 84.6 | 92.3 | 84.6
50 | 115.4 | 92.3 | 100 | 111.5 | 107.7 | 107.7 | 100 | 103.8 | 107.7 | 115.4 | 111.5 | 111.5 | 107.7 | 111.5 |  | 103.8 | 103.8 | 115.4 | 115.4 | 107.7 | 107.7 | 100 | 100 | 107.7 | 107.7 | 100 | 103.8 | 92.3 | 100 | 100
60 | 169.2 | 142.3 | 161.5 | 130.8 | 142.3 | 153.8 | 153.8 | 146.2 | 146.2 | 153.8 | 161.5 | 146.2 | 169.2 | 161.5 | 153.8 | 169.2 | 153.8 | 153.8 | 153.8 | 153.8 | 146.2 | 146.2 | 138.5 | 138.5 | 153.8 | 138.5 | 146.2 | 130.8 | 130.8 | 161.5

## Supplementary Figure 14
Helical pitches related to interior angle of parallelogram
| Interior Angle (°) | 30 | 45 | 60 | 75
| Pitch (μm) | 75.7 | 39.5 | 24 | 15.5

## Supplementary Figure 15
Pitch and diameter of helical microstructures
Pitch (μm)
Total Thickness (nm) | Sample 1 | Sample 2 | Sample 3 | Sample 4 | Sample 5 | Avg | SD
90 | 56.7 | 66.7 | 63.3 | 63.3 | 76.7 | 65.34 | 7.31218
120 | 90 | 100 | 83.3 | 100 | 90 | 92.66 | 7.23726
Diameter (μm)
Total Thickness (nm) | Sample 1 | Sample 2 | Sample 3 | Sample 4 | Sample 5 | Avg | SD
90 | 8.5 | 8.5 | 9.6 | 10.1 | 10.6 | 9.46 | 0.9449868
120 | 17.96 | 17.96 | 19.06 | 19.56 | 20.06 | 18.92 | 0.9449868

## Supplementary Figure 17
Humidity Sensing
Humidity (%) | 33 | 52 | 75 | 97 | 100
Rolling Proportion (%) | 0 | 0 | 0 | 100 | 90
Covered Area (%) | 21.139 | 21.139 | 21.139 | 6.764 | 10.852