## Fig 2a
Fineman Ross Plot of Terpolymerization
| Monomer Feed |  | Polymer Incorporation
Run # | % GB | % PO | % GB | % PO | X | Y | H | G
1 | 100 | 0 | 100 | 0 | N/A | N/A | N/A | N/A
2 | 90 | 10 | 92.59 | 7.41 | 9 | 12.49528 | 6.48245 | 8.279728
3 | 70 | 30 | 79.36 | 20.64 | 2.333333 | 3.844961 | 1.415995 | 1.726478
4 | 50 | 50 | 63.36 | 36.64 | 1 | 1.729258 | 0.5782828 | 0.4217172
5 | 30 | 70 | 46.73 | 53.27 | 0.4285714 | 0.8772292 | 0.2093791 | -0.05997982
6 | 10 | 90 | 28.17 | 71.83 | 0.1111111 | 0.392176 | 0.03147995 | -0.1722084
7 | 0 | 100 | 0 | 100 | N/A | N/A | N/A | N/A

## Fig 3a
Peel testing (180o) at room temperature (22 oC) of viscous poly(propylene-co-glycidyl butyrate carbonate)s and commercial adhesives
Average Pull Force
| Compound | Trial 1 (N) | Trial 2 (N) | Trial 3 (N) | Average/length | STD/length
| PGBC-100 | 7.3 | 6.4 | 6.2 | 2.611549 | 0.2306876
| PPGBC-87 | 1.7 | 2.3 | 1.9 | 0.7742782 | 0.1202776
| PPGBC-74 | 2.5 | 2.8 | 1.9 | 0.9448819 | 0.1804164
| PPGBC-56 | 11.2 | 12.9 | 13.1 | 4.88189 | 0.4110357
| Scotch-Tape | 3.7 | 3.83 | 4.42 | 2.096491 | 0.2019526
| Duct-Tape | 11.1 | 9.13 | 11.37 | 4.146982 | 0.4814163

## Fig 3b
Tack strength of PPGBC-56 applied to four surfaces at room temperature
|  | Glass | Metal | Wood | PTFE
| Trial 1 (N) | 37.1 | 44.8 | 45.9 | 24.6
| Trial 2 (N) | 41.2 | 38.5 | 41.4 | 27.1
| Trial 3 (N) | 45.8 | 42.1 | 34.1 | 29.4
| Average | 41.36667 | 41.8 | 40.46667 | 27.03333
| STD | 3.553715 | 2.580698 | 4.862327 | 1.960159
| Failure Mode | Cohesive | Cohesive | Cohesive | Adhesive
Test Conditions
50 N Applied Axial Force
5 seconds soak time
100 um/s pull of speed
Room Temperature (22 oC)
50 um gap size

## Fig 3c
Tack Strength of PPGBC-56 with 1 N of applied axial force at different temperatures tested in atmospheric conditions and aqueous conditions
Dry Conditions
|  | Temperature (oC) | 20 | 25 | 37 | 50 | 100
|  | Trial 1 (N) | 10.9 | 9.2 | 23.35874 | 10.1 | 3.3
|  | Trial 2 (N) | 6.7 | 7.1 | 35.67717 | 7.5 | 3.6
|  | Trial 3 (N) | 9.4 | 10.8 | 32.32518 | 11.2 | 3.1
|  | Average | 9 | 9.033333 | 30.4537 | 9.6 | 3.333333
|  | STD | 2.12838 | 1.855622 | 5.2 | 1.9 | 0.2516611
Aqueous Conditions
|  | Temperature (oC) | 20 | 25 | 37 | 50 | 100
|  | Trial 1 (N) | 3.7 | 6.2 | 11.47 | 5 | 3.1
|  | Trial 2 (N) | 4.3 | 5.137 | 11.43 | 6.96 | 1.4
|  | Trial 3 (N) | 3.4 | 5.14 | 13.95 | 4.67 | 2.59
|  | Average | 3.8 | 5.492333 | 12.28333 | 5.543333 | 2.363333
|  | STD | 0.4582576 | 0.6128591 | 1.443514 | 1.237915 | 0.8723722
Test Conditions
1 N Applied Axial Force
5 seconds soak time
100 um/s pull of speed

## Fig 3d
Tack Strength vs different applied axial pressure for PPGBC-56
Temperature 20 oC
|  | Applied Force (N) | Trial 1 (N) | Trial 2 (N) | Trial 3 (N) | Average | STD | Failure Mode
|  | 0.5 | 1.095 | 1.3 | 2.1 | 1.498333 | 0.5310446 | Adhesive Failure
|  | 1 | 10.9 | 6.7 | 9.4 | 9 | 2.12838 | Adhesive Failure
|  | 5 | 17.2 | 15.1 | 20.1 | 17.46667 | 2.510644 | Adhesive Failure
|  | 20 | 23.7 | 25.1 | 26.3 | 25.03333 | 1.301281 | Adhesive Failure
|  | 50 | >50 | >50 | >50 | >55 | N/A | N/A No Failure
Temperature 37 oC
|  | Applied Force (N) | Trial 1 (N) | Trial 2 (N) | Trial 3 (N) | Average | STD | Failure Mode
|  | 0.5 | 29.8 | 34.2 | 33.1 | 32.36667 | 2.289833 | Cohesive Failure
|  | 1 | 35.9 | 29.7 | 32.7 | 32.76667 | 3.100538 | Cohesive Failure
|  | 5 | 31.1 | 29.9 | 33.4 | 31.46667 | 1.778576 | Cohesive Failure
|  | 20 | 31.5 | 37.8 | 30.6 | 33.3 | 3.923009 | Cohesive Failure
|  | 50 | 35.1 | 38 | 40.1 | 37.73333 | 2.510644 | Cohesive Failure
Test Conditions
Varied Applied Axial Force
5 seconds soak time
100 um/s pull of speed
Varied Temperature

## Supplementary Fig 12
Storage (G') and Loss Modulus (G") of Poly(propylene -co- glycidyl burtyrate carbonate) terpolymers at 25 oC
|  | PGBC-100 |  | PPGBC-87 |  | PPGBC-74 |  | PPGBC-56 |  | PPGBC-33 |  | PPGBC-22
| Angular frequency | Storage Modulus | Loss Modulus | Storage Modulus | Loss Modulus | Storage Modulus | Loss Modulus | Storage Modulus | Loss Modulus | Storage Modulus | Loss Modulus | Storage Modulus | Loss Modulus
| rad/s | Pa | Pa | Pa | Pa | Pa | Pa | Pa | Pa | Pa | Pa | Pa | Pa
| 100 | 199797 | 331400 | 1911.83 | 23385.8 | 1664.83 | 17016.5 | 325178 | 723349 | 212735 | 344565 | 4772560 | 11456300
| 120 | 227582 | 369936 | 2625.06 | 27827.9 | 2071.05 | 21152 | 376214 | 830196 | 239807 | 395270 | 5838850 | 13219400
| 139.999 | 253421 | 404686 | 3336.89 | 32125.9 | 2644.39 | 25334.5 | 424015 | 933306 | 264361 | 443463 | 6961770 | 14890500
| 160 | 274892 | 438296 | 4257.5 | 36397.5 | 3160.77 | 29489.8 | 469665 | 1034680 | 288417 | 490366 | 8060380 | 16422200
| 179.999 | 297620 | 469528 | 4915.09 | 40617.6 | 3727.18 | 33850.4 | 509924 | 1132050 | 311053 | 539399 | 9236110 | 17863900
| 200 | 317631 | 500026 | 5652.6 | 44528.2 | 4456.92 | 38003.1 | 546800 | 1228980 | 332769 | 585192 | 10362800 | 19287100
| 220.001 | 335345 | 529754 | 6580.14 | 48530 | 5049.23 | 42193.8 | 585979 | 1326490 | 354570 | 630851 | 11614200 | 20547600
| 240 | 353242 | 558104 | 7351.23 | 52549.6 | 5643.58 | 46260.7 | 621036 | 1418520 | 374937 | 676114 | 12803500 | 21688100
| 259.999 | 369317 | 585748 | 8068.91 | 56381.6 | 6279.8 | 50530.7 | 658020 | 1512360 | 395310 | 721121 | 13984500 | 22739100
| 279.998 | 385293 | 613223 | 8746.22 | 60094.3 | 7035.38 | 54510.2 | 689103 | 1606460 | 414486 | 764915 | 15171800 | 23726200
| 299.998 | 400587 | 640260 | 9510.97 | 63747.1 | 7714.61 | 58512.9 | 723371 | 1695830 | 434585 | 809426 | 16376500 | 24599000
| 319.999 | 415076 | 666270 | 10225.8 | 67332.3 | 8442.96 | 62505.6 | 753645 | 1784050 | 454053 | 852979 | 17543900 | 25298500
| 340.003 | 429168 | 692274 | 10864.8 | 70910 | 9181.63 | 66385.1 | 785869 | 1873740 | 472502 | 894422 | 18601700 | 25834200
| 359.998 | 442711 | 717561 | 11269 | 74548.6 | 9559.38 | 70221.7 | 814677 | 1956650 | 491368 | 937791 | 19014400 | 26501800
| 380.001 | 455077 | 741509 | 12085.5 | 77784.3 | 10335.7 | 74181.9 | 844036 | 2048470 | 509272 | 979822 | 20507400 | 27575000
| 400.004 | 467244 | 766627 | 12293.8 | 81023.1 | 10791.1 | 78082.7 | 874733 | 2135160 | 527500 | 1021420 | 21747500 | 27590300
| 419.997 | 480273 | 791717 | 12925.5 | 84702.3 | 11537 | 81992.3 | 906269 | 2218830 | 546064 | 1061680 | 22504600 | 27193300
| 440.001 | 493085 | 814910 | 13027.7 | 89462.7 | 12393.3 | 85990.3 | 936874 | 2294690 | 565318 | 1098620 | 21656800 | 26358000
| 460.001 | 504914 | 836514 | 15378.7 | 92683.3 | 13846.3 | 89432 | 949240 | 2368700 | 578767 | 1131270 | 18948000 | 29593300
| 479.995 | 514941 | 858080 | 16868 | 94996.6 | 13800.3 | 92969.9 | 971734 | 2466290 | 592929 | 1173930 | 21675500 | 31904400
| 499.995 | 524438 | 882205 | 17450.9 | 97132.7 | 14671.6 | 96130.7 | 994227 | 2550980 | 608059 | 1212000 | 23135600 | 33731000