## Fig. 3b, e, f
Figure 3b
Wavelength (nm)
|  | Er: 540 nm |  |  |  | Tm:810 nm | [5 empty] | PbS:810 nm | [5 empty] | Yb:980 nm | [5 empty] | PbS:1280 nm
|  | 0 mm | 1 mm | 2 mm | 3 mm | 0 mm | 1 mm | 2 mm | 3 mm | 4 mm | 5 mm | 0 mm | 1 mm | 2 mm | 3 mm | 4 mm | 5 mm | 0 mm | 1 mm | 2 mm | 3 mm | 4 mm | 5 mm | 0 mm | 1 mm | 2 mm | 3 mm | 4 mm | 5 mm
| data 1 | 131875 | 10710 | 1456 | 324 | 147572 | 40045 | 19787 | 7665 | 3301 | 1638 | 120535 | 37487 | 16839 | 5923 | 2362 | 1526 | 150936 | 42224 | 15983 | 5624 | 2047 | 756 | 186214 | 72143 | 31361 | 16019 | 5628 | 3418
| data 2 | 130504 | 11003 | 1225 | 214 | 145578 | 41183 | 18334 | 7190 | 2896 | 1977 | 119835 | 36408 | 16432 | 5553 | 2581 | 1654 | 148053 | 38901 | 15394 | 7145 | 2398 | 473 | 191656 | 70012 | 34223 | 15420 | 6153 | 2682
| data 3 | 132900 | 11405 | 1597 | 556 | 149498 | 43586 | 18902 | 7023 | 2796 | 1504 | 123493 | 34125 | 15801 | 5996 | 2760 | 1582 | 153183 | 43008 | 14710 | 5389 | 2545 | 598 | 189279 | 69343 | 33115 | 15991 | 5294 | 2057
| Average | 131759.7 | 11039.33 | 1426 | 364.6667 | 147549.3 | 41604.67 | 19007.67 | 7292.667 | 2997.667 | 1706.333 | 121287.7 | 36006.67 | 16357.33 | 5824 | 2567.667 | 1587.333 | 150724 | 41377.67 | 15362.33 | 6052.667 | 2330 | 609 | 189049.7 | 70499.33 | 32899.67 | 15810 | 5691.667 | 2719
| STDEV | 1202.157 | 348.9217 | 187.8058 | 174.589 | 1960.098 | 1807.767 | 732.2406 | 333.0861 | 267.4104 | 243.7916 | 1941.68 | 1716.555 | 523.0127 | 237.5142 | 199.3347 | 64.16645 | 2571.562 | 2180.384 | 637.0905 | 953.2577 | 255.8691 | 141.8203 | 2728.239 | 1462.231 | 1443.1 | 338.0399 | 433.0246 | 681.254
Figure 3e
Temperature
|  | 20 ℃ |  |  |  | 30 ℃ |  |  |  | 40 ℃ |  |  |  | 50 ℃ |  |  |  | 60 ℃
|  | 0 mm | 1 mm | 2 mm | 3 mm | 0 mm | 1 mm | 2 mm | 3 mm | 0 mm | 1 mm | 2 mm | 3 mm | 0 mm | 1 mm | 2 mm | 3 mm | 0 mm | 1 mm | 2 mm | 3 mm
| Ratio 1 | 2.5243 | 2.62703 | 2.778141 | 3.26276 | 2.26829 | 2.32846 | 2.46748 | 2.84722 | 1.98736 | 2.05427 | 2.19348 | 2.40512 | 1.78153 | 1.87128 | 1.9549 | 2.19043 | 1.46307 | 1.5717 | 1.64027 | 1.76182
| Ratio 2 | 2.49605 | 2.5941 | 2.78478 | 3.33402 | 2.30755 | 2.3224 | 2.49523 | 2.9183 | 1.99563 | 2.05498 | 2.20493 | 2.44713 | 1.76023 | 1.86451 | 1.98175 | 2.16237 | 1.46645 | 1.57274 | 1.65372 | 1.73036
| Ratio 3 | 2.53875 | 2.5935 | 2.85804 | 3.23939 | 2.27389 | 2.35146 | 2.55098 | 2.78243 | 2.02953 | 2.07632 | 2.25387 | 2.47005 | 1.79235 | 1.87986 | 1.99034 | 2.22027 | 1.46961 | 1.58563 | 1.66592 | 1.78142
| Average | 2.5197 | 2.604877 | 2.806987 | 3.278723 | 2.283243 | 2.334107 | 2.504563 | 2.849317 | 2.004173 | 2.061857 | 2.217427 | 2.440767 | 1.778037 | 1.871883 | 1.975663 | 2.191023 | 1.466377 | 1.57669 | 1.653303 | 1.757867
| STDEV | 0.02171848 | 0.01918769 | 0.04433763 | 0.04929331 | 0.0212356 | 0.01533084 | 0.04252524 | 0.06795926 | 0.02234544 | 0.01253064 | 0.03207589 | 0.0329294 | 0.01634246 | 0.007692765 | 0.0184874 | 0.02895456 | 0.003270617 | 0.00775971 | 0.01283008 | 0.02575854
Figure 3f | Temperature
|  | 20 ℃ | 30 ℃ | 40 ℃ | 50 ℃ | 60 ℃
| Average | 2.80257175 | 2.4928075 | 2.181056 | 1.954152 | 1.613559
| STDEV | 0.3086613 | 0.2341806 | 0.1779541 | 0.1612675 | 0.1120377

## Fig. 4d, f
Figure 4d
Temperature
|  | 20 ℃ |  |  |  | 25 ℃ |  |  |  | 30 ℃ |  |  |  | 35 ℃ |  |  |  | 40 ℃ |  |  |  | 45 ℃ |  |  |  | 50 ℃
|  | 0 mm | 1 mm | 2 mm | 3 mm | 0 mm | 1 mm | 2 mm | 3 mm | 0 mm | 1 mm | 2 mm | 3 mm | 0 mm | 1 mm | 2 mm | 3 mm | 0 mm | 1 mm | 2 mm | 3 mm | 0 mm | 1 mm | 2 mm | 3 mm | 0 mm | 1 mm | 2 mm | 3 mm
| Ratio 1 | 6.19106 | 6.07872 | 6.09818 | 6.01764 | 5.47922 | 5.35312 | 5.32417 | 5.32181 | 4.77679 | 4.70371 | 4.62355 | 4.61372 | 4.03278 | 3.89864 | 3.9964 | 3.90853 | 3.25095 | 3.17492 | 3.20295 | 3.18357 | 2.55398 | 2.46961 | 2.52897 | 2.59737 | 1.9943 | 1.99635 | 1.97826 | 1.97827
| Ratio 2 | 6.22238 | 6.18737 | 6.10063 | 6.10752 | 5.50147 | 5.48371 | 5.49483 | 5.41067 | 4.79807 | 4.73965 | 4.7014 | 4.79975 | 4.04924 | 3.83929 | 4.00961 | 3.9359 | 3.30558 | 3.25643 | 3.28575 | 3.2482 | 2.56381 | 2.59368 | 2.55356 | 2.60413 | 2.00561 | 2.00098 | 1.96242 | 2.10511
| Ratio 3 | 6.16342 | 6.00917 | 5.98737 | 5.91743 | 5.44583 | 5.39917 | 5.3571 | 5.20153 | 4.76542 | 4.70994 | 4.50335 | 4.5654 | 3.97458 | 3.79823 | 3.85475 | 3.75901 | 3.23432 | 3.14641 | 3.18097 | 3.06636 | 2.52016 | 2.39921 | 2.43402 | 2.39856 | 1.95341 | 1.8642 | 1.9041 | 1.8383
| Average | 6.192287 | 6.091753 | 6.06206 | 6.014197 | 5.475507 | 5.412 | 5.392033 | 5.311337 | 4.780093 | 4.717767 | 4.609433 | 4.659623 | 4.018867 | 3.845387 | 3.953587 | 3.867813 | 3.263617 | 3.192587 | 3.223223 | 3.166043 | 2.545983 | 2.4875 | 2.505517 | 2.533353 | 1.98444 | 1.953843 | 1.94826 | 1.973893
| STDEV | 0.02949913 | 0.08981209 | 0.06469504 | 0.09509177 | 0.02800525 | 0.06623363 | 0.09053432 | 0.1049626 | 0.01657376 | 0.01920582 | 0.09977681 | 0.1237349 | 0.03922645 | 0.05048187 | 0.08584953 | 0.09521504 | 0.03728043 | 0.05709802 | 0.05525367 | 0.09217828 | 0.02289739 | 0.09846159 | 0.06312683 | 0.1167834 | 0.02746133 | 0.07766791 | 0.03905516 | 0.1334588
Figure 4f
Tempearture
|  | 20 ℃ | 25 ℃ | 30 ℃ | 35 ℃ | 40 ℃ | 45 ℃ | 50 ℃
| Average | 6.090074 | 5.397719 | 4.691729 | 3.921413 | 3.2113675 | 2.518088 | 1.965109
| STDEV | 0.0930815 | 0.0904619 | 0.09567334 | 0.09467755 | 0.06621744 | 0.07507523 | 0.07060193

## Fig.5 b
Figure 5b
Temperature
|  | 20 ℃ |  | 25 ℃ |  | 30 ℃ |  | 35 ℃ |  | 40 ℃ |  | 45 ℃ |  | 50 ℃
|  | 0 mm | 2 mm | 0 mm | 2 mm | 0 mm | 2 mm | 0 mm | 2 mm | 0 mm | 2 mm | 0 mm | 2 mm | 0 mm | 2 mm
| Ratio 1 | 6.25659 | 6.38714 | 5.49339 | 5.53731 | 4.93318 | 5.01923 | 4.3336 | 4.22284 | 3.60951 | 3.73976 | 3.1725 | 3.25473 | 2.55091 | 2.32854
| Ratio 2 | 6.28435 | 6.37923 | 5.48293 | 5.69384 | 4.90237 | 5.13039 | 4.29715 | 4.48627 | 3.5832 | 3.65035 | 3.12845 | 3.10732 | 2.49781 | 2.40082
| Ratio 3 | 6.23893 | 6.40017 | 5.42904 | 5.6537 | 4.9751 | 4.92215 | 4.26637 | 4.30815 | 3.53946 | 3.60956 | 3.10304 | 3.1292 | 2.42497 | 2.49735
| Average | 6.324402 |  | 5.548368 |  | 4.980403 |  | 4.319063 |  | 3.621973 |  | 3.149207 |  | 2.450067
| STDEV | 0.07237548 |  | 0.103849 |  | 0.08455097 |  | 0.09033736 |  | 0.06826446 |  | 0.05726205 |  | 0.0806329

## Supplementary Fig. 4c, d
Supplementary Figure 4c
Temperature
|  | 20 ℃ | 25 ℃ | 30 ℃ | 35 ℃ | 40 ℃ | 45 ℃ | 50 ℃
| data 1 | 489134 | 457170 | 421721 | 375581 | 337407 | 304713 | 259537
| data 2 | 489932 | 456216 | 422252 | 379916 | 336374 | 302726 | 256762
| data 3 | 488511 | 458519 | 423001 | 378419 | 335122 | 305271 | 258541
| Average | 489192.3 | 457301.7 | 422324.7 | 377972 | 336301 | 304236.7 | 258280
| STDEV | 712.2937 | 1157.132 | 643.0866 | 2201.798 | 1144.248 | 1337.694 | 1405.791
Supplementary Figure 4d
Temperature
|  | 20 ℃ | 25 ℃ | 30 ℃ | 35 ℃ | 40 ℃ | 45 ℃ | 50 ℃
| data 1 | 382020 | 397259 | 408365 | 428681 | 442603 | 458771 | 484524
| data 2 | 384392 | 398769 | 412354 | 422021 | 443914 | 460165 | 483551
| data 3 | 384621 | 396085 | 412025 | 423156 | 445494 | 456525 | 485455
| Average | 383677.7 | 397371 | 410914.7 | 424619.3 | 444003.7 | 458487 | 484510
| STDEV | 1440.14 | 1345.501 | 2214.195 | 3562.991 | 1447.584 | 1836.543 | 952.0772

## Supplementary Fig. 5d
Supplementary Figure 5d
Power density (mW/cm2)
|  |  | 127 | 255 | 382 | 509 | 637 | 764 | 891
| PbS | data 1 | 416402 | 846731 | 1214301 | 1532302 | 1860819 | 2323235 | 2735091
|  | data 2 | 413017 | 849275 | 1207205 | 1543093 | 1869893 | 2325094 | 2728184
|  | data 3 | 412058 | 848994 | 1208376 | 1546037 | 1859824 | 2328932 | 2739082
|  | Average | 413825.7 | 848333.3 | 1209960.7 | 1540477.3 | 1863512 | 2325753.7 | 2734119
|  | STDEV | 2282.113 | 1394.756 | 3804.166 | 7231.448 | 5548.457 | 2905.223 | 5513.637
| Tm-UCNP | data 1 | 60530 | 124523 | 180537 | 225683 | 274903 | 343922 | 418746
|  | data 2 | 58849 | 123140 | 176993 | 228243 | 270265 | 346443 | 410067
|  | data 3 | 59832 | 122585 | 176094 | 225085 | 269490 | 346615 | 412706
|  | Average | 59737 | 123416 | 177874.7 | 226337 | 271552.7 | 345660 | 413839.7
|  | STDEV | 844.517 | 998.0446 | 2349.056 | 1677.506 | 2927.235 | 1507.607 | 4449.175

## Supplementary Fig. 6
Supplementary Figure 6
Power density (mW/cm2)
|  | 127 | 255 | 382 | 509 | 637 | 764 | 891
| Ratio 1 | 6.879266 | 6.799796 | 6.726051 | 6.789621 | 6.769002 | 6.755122 | 6.531623
| Ratio 2 | 7.01825 | 6.896825 | 6.820637 | 6.760746 | 6.918739 | 6.711332 | 6.65302
| Ratio 3 | 6.886917 | 6.925758 | 6.862108 | 6.868681 | 6.901273 | 6.719074 | 6.636884
| Average | 6.928144 | 6.874126 | 6.802932 | 6.806349 | 6.863005 | 6.728509 | 6.607176
| STDEV | 0.0781275 | 0.06597729 | 0.06973515 | 0.05587794 | 0.08187563 | 0.02336985 | 0.0659262

## Supplementary Fig. 8b
Supplementary Fig. 8b
Cycles
|  | Cycle 1 |  | Cycle 2 |  | Cycle 3 |  | Cycle 4 |  | Cycle 5
|  | 20 ℃ | 50 ℃ | 20 ℃ | 50 ℃ | 20 ℃ | 50 ℃ | 20 ℃ | 50 ℃ | 20 ℃ | 50 ℃
Size (nm) | data 1 | 129 | 127.5 | 126.7 | 126.8 | 128.4 | 129.9 | 130.3 | 128.2 | 129.8 | 128.1
| data 2 | 127.4 | 126.3 | 127.8 | 129.1 | 128.6 | 128.7 | 128.5 | 127.8 | 128.4 | 126.7
| data 3 | 128.8 | 128.1 | 129.2 | 128.4 | 129.9 | 128.9 | 129.2 | 129.6 | 131.2 | 128.9
| Average | 128.4 | 127.3 | 127.9 | 128.1 | 128.9667 | 129.1667 | 129.3333 | 128.5333 | 129.8 | 127.9
| STDEV | 0.8717798 | 0.9165151 | 1.252996 | 1.178983 | 0.8144528 | 0.6429101 | 0.9073772 | 0.9451631 | 1.4 | 1.113553

## Supplementary Fig. 11b, c
Supplementary Fig. 11b
Time (s)
|  | 0 | 45 | 90 | 135 | 180
| Ratio 1 | 4.86543 | 4.11845 | 3.69042 | 3.14868 | 2.9962
| Ratio 2 | 4.91904 | 4.0784 | 3.55923 | 3.04043 | 2.84295
| Ratio 3 | 4.78052 | 3.93994 | 3.50274 | 3.16537 | 2.83946
| Average | 4.854997 | 4.045597 | 3.58413 | 3.11816 | 2.89287
| STDEV | 0.06984689 | 0.09366696 | 0.09628579 | 0.06783144 | 0.08950342
Supplementary Fig. 11c
Time (s)
|  | 0 | 45 | 90 | 135 | 180
Temperature (℃) | Data 1 | 30.99661 | 36.87835 | 40.24866 | 44.51433 | 45.71496
| Data 2 | 30.57449 | 37.1937 | 41.28165 | 45.36669 | 46.92165
| Data 3 | 31.6652 | 38.28394 | 41.72646 | 44.38291 | 46.94913
| Average | 31.07877 | 37.45199 | 41.08559 | 44.75465 | 46.52858
| STDEV | 0.5499755 | 0.7375351 | 0.7581558 | 0.5341058 | 0.7047513

## Supplementary Fig. 14
Supplementary Fig. 14
Time (s)
|  | 0 | 45 | 90 | 135 | 180
Intratumoral temperature (℃) | Data 1 | 30.99661 | 36.87835 | 40.24866 | 44.51433 | 45.71496
| Data 2 | 30.57449 | 37.1937 | 41.28165 | 45.36669 | 46.92165
| Data 3 | 31.6652 | 38.28394 | 41.72646 | 44.38291 | 46.94913
| Average | 31.07877 | 37.45199 | 41.08559 | 44.75465 | 46.52858
| STDEV | 0.5499755 | 0.7375351 | 0.7581558 | 0.5341058 | 0.7047513
Surfacial temperature (℃) | Data 1 | 31.28 | 32.79 | 33.63 | 34.84 | 34.92
| Data 2 | 31.01 | 32.9 | 34.11 | 34.5 | 35.51
| Data 3 | 31.42 | 32.35 | 33.85 | 35.11 | 35.54
| Average | 31.23667 | 32.68 | 33.86333 | 34.81667 | 35.32333
| STDEV | 0.2084067 | 0.2910326 | 0.2402776 | 0.3056687 | 0.3496188

## Supplementary Fig. 15
Supplementary Fig. 15
Tumour size (mm3)
Days |  | Blank | Blank+865 nm laser | UCNCs | UCNCS+865 nm laser
1 | mouse 1 | 99.6834375 | 109.9725065 | 102.503706 | 118.778364
| mouse 2 | 110.166305 | 113.489586 | 108.144234 | 121.078876
| mouse 3 | 113.833775 | 107.8197005 | 94.8708 | 101.988612
| mouse 4 | 123.832816 | 130.0489645 | 108.18 | 102.341695
| mouse 5 | 112.00365 | 106.549647 | 111.4546125 | 106.5648
| Average | 111.9039967 | 113.5760809 | 105.0306705 | 110.1504694
| STDEV | 8.637018 | 9.57674 | 6.528555 | 9.142217
2 | mouse 1 | 162.804661 | 172.964754 | 114.612082 | 97.3875105
| mouse 2 | 150.1353875 | 150.154376 | 149.47205 | 99.580495
| mouse 3 | 164.717181 | 136.033408 | 113.6665165 | 85.476106
| mouse 4 | 184.7921315 | 232.426431 | 124.8247355 | 85.926528
| mouse 5 | 157.676022 | 134.768968 | 152.631699 | 90.981387
| Average | 164.0250766 | 165.2695874 | 131.0414166 | 91.8704053
| STDEV | 12.90807 | 40.56713 | 18.81679 | 6.459316
3 | mouse 1 | 229.7008125 | 325.405521 | 135.6932 | 80.493777
| mouse 2 | 184.274144 | 190.529302 | 217.014775 | 74.2925075
| mouse 3 | 197.9807505 | 200.9637 | 129.949528 | 63.5
| mouse 4 | 280.7380765 | 325.477875 | 142.6599945 | 64.6437995
| mouse 5 | 224.431112 | 167.101792 | 225.5904875 | 66.1951955
| Average | 223.4249791 | 241.895638 | 170.181597 | 69.8250559
| STDEV | 37.09914 | 77.24625 | 46.98138 | 7.311077
4 | mouse 1 | 254.420748 | 356.434771 | 158.51376 | 66.5856
| mouse 2 | 227.349592 | 230.9034325 | 323.892009 | 61.3787625
| mouse 3 | 247.756656 | 246.809502 | 163.766498 | 50.812875
| mouse 4 | 313.888896 | 460.09089 | 183.260256 | 52.130757
| mouse 5 | 287.266738 | 216.8809425 | 292.4858875 | 50.7047625
| Average | 266.136526 | 302.2239076 | 224.3836821 | 56.3225514
| STDEV | 34.30117 | 104.0452 | 77.85282 | 7.252287
5 | mouse 1 | 393.097736 | 433.372424 | 187.7521555 | 46.3725
| mouse 2 | 316.8993375 | 275.935464 | 377.055 | 41.3318225
| mouse 3 | 325.453272 | 312.130631 | 214.3296 | 32.96
| mouse 4 | 406.307439 | 657.6542745 | 262.121688 | 35.21695
| mouse 5 | 374.711634 | 261.773208 | 376.763724 | 34.8780885
| Average | 363.2938837 | 388.1732003 | 283.6044335 | 38.1518722
| STDEV | 40.1658 | 165.0907 | 89.24661 | 5.567265
6 | mouse 1 | 491.54791 | 502.344135 | 214.694333 | 14.445
| mouse 2 | 363.2380195 | 365.231642 | 492.4424295 | 14.405559
| mouse 3 | 380.938752 | 400.441292 | 272.597227 | 9.7516835
| mouse 4 | 488.1459375 | 793.26835 | 319.127094 | 3.2201205
| mouse 5 | 440.041086 | 331.129848 | 444.6446895 | 16.1040465
| Average | 432.782341 | 478.4830534 | 348.7011546 | 11.5852819
| STDEV | 59.36198 | 187.2755 | 116.7165 | 5.241402
7 | mouse 1 | 519.770636 | 580.10095 | 280.258039 | 1.315512
| mouse 2 | 437.282468 | 499.477914 | 517.032516 | 0.819789
| mouse 3 | 476.288 | 488.4590895 | 303.5193525 | 0.054208
| mouse 4 | 603.729 | 978.065775 | 370.5871565 | 0.159528
| mouse 5 | 535.740864 | 414.074136 | 571.654746 | 10.224242
| Average | 514.5621936 | 592.0355729 | 408.610362 | 2.5146558
| STDEV | 62.9751 | 223.6778 | 129.7141 | 4.340181
8 | mouse 1 | 563.2792 | 685.488256 | 321.691897 | 0.118354
| mouse 2 | 512.94206 | 673.97 | 837.633536 | 0.3313305
| mouse 3 | 588.1161285 | 648.0623625 | 397.207976 | 0.003328
| mouse 4 | 730.469263 | 1184.972733 | 518.6860635 | 0.0142155
| mouse 5 | 595.430433 | 503.436416 | 614.728128 | 3.5721
| Average | 598.0474169 | 739.1859535 | 537.9895201 | 0.8078656
| STDEV | 80.76629 | 259.6843 | 201.6507 | 1.55086
9 | mouse 1 | 620.11048 | 804.146688 | 406.5201875 | 0.011154
| mouse 2 | 725.851328 | 897.8946225 | 1086.284 | 0.056144
| mouse 3 | 693.082912 | 923.6126575 | 499.8466235 | 2.7e-05
| mouse 4 | 962.081467 | 1439.268864 | 661.17765 | 0.0004455
| mouse 5 | 684.3845125 | 537.959799 | 731.0066135 | 0.473984
| Average | 737.1021399 | 920.5765262 | 676.9669524 | 0.1083509
| STDEV | 131.4783 | 327.6877 | 262.3084 | 0.2056927
10 | mouse 1 | 776.549632 | 1089.753225 | 474.8301 | 0.00032
| mouse 2 | 871.028388 | 1067.489 | 1272.808 | 0.001089
| mouse 3 | 840.4286625 | 1075.74804 | 586.174472 | 0
| mouse 4 | 1163.749216 | 1566.800774 | 893.023704 | 6e-06
| mouse 5 | 848.199338 | 669.2355945 | 863.2005185 | 0.046746
| Average | 899.9910473 | 1093.80527 | 818.0073416 | 0.0096322
| STDEV | 151.5545 | 318.2056 | 310.6568 | 0.02075199
11 | mouse 1 | 976.702986 | 1293.413184 | 600.256864 | 0
| mouse 2 | 977.173632 | 1233.825078 | 1396.113 | 0
| mouse 3 | 1117.935 | 1327.319916 | 743.925625 | 0
| mouse 4 | 1426.044411 | 1673.376136 | 1163.574117 | 0
| mouse 5 | 1176.246896 | 806.388075 | 1254.947 | 0.000567
| Average | 1134.820585 | 1266.864 | 1031.764 | 0.0001134
| STDEV | 184.842 | 309.3305 | 342.4123 | 0.0002535701
12 | mouse 1 | 1086.3144 | 1560.591594 | 750.3255115 | 0
| mouse 2 | 1113.77248 | 1656.165581 | 1525.4244 | 0
| mouse 3 | 1587.133 | 1544.141466 | 861.12065 | 0
| mouse 4 | 1648.158954 | 1806.253 | 1516.047 | 0
| mouse 5 | 1383.76 | 1093.532 | 1511.712774 | 0
| Average | 1363.828 | 1532.137 | 1232.926 | 0
| STDEV | 260.1193 | 266.3884 | 391.9749 | 0