## Sheet1
Figure 6a |  |  |  | Figure 6b |  |  |  | Figure 6c | [7 empty] | Figure 6d | [7 empty] | Figure 6e |  |  |  | Figure 6f |  |  |  | Figure 6g
Light Intensity (mW cm-2) | Photocurrent Density (mA cm-2) | Light Intensity (mW cm-2) | Photocurrent Density (mA cm-2) | Light Intensity (mW cm-2) | Photovoltage (V) | Light Intensity (mW cm-2) | Photovoltage (V) | Voltage (V) | Current Density (mA cm-2) | [6 empty] | Voltage (V) | Current Density (mA cm-2) | [6 empty] | VOC (V) |  | FF (%) |  | JSC (mA cm-2) |  | PCE (%) |  | Time (h) | Normalized PCE (a.u.)
| w/o MAI |  | with MAI |  | w/o MAI |  | with MAI |  | 1.5 Sun | 1 Sun | 0.75 Sun | 0.5 Sun | 0.25 Sun | 0.1 Sun | 0.05 Sun |  | 1.5 Sun | 1 Sun | 0.75 Sun | 0.5 Sun | 0.25 Sun | 0.1 Sun | 0.05 Sun | w/o MAI | with MAI | w/o MAI | with MAI | w/o MAI | with MAI | w/o MAI | with MAI | 0 | 1
0.03454 | 0.0125 | 0.03724 | 0.0136 | 0.03454 | 0.21 | 0.03724 | 0.47 | -0.1 | 32.46818 | 22.68409 | 17.29318 | 12.42045 | 6.23864 | 2.57727 | 1.29091 | -0.1 | 24.46979 | 17.09439 | 13.67344 | 9.68959 | 5.335 | 2.525 | 1.13 | 0.46 | 0.81 | 42 | 61.8 | 4.76 | 5.37 | 5 | 12.28 | 5 | 1.01806
0.10437 | 0.0325 | 0.24079 | 0.075 | 0.10437 | 0.22 | 0.24079 | 0.55 | -0.09 | 32.41818 | 22.64545 | 17.29318 | 12.42273 | 6.23636 | 2.57955 | 1.29091 | -0.09 | 24.29871 | 17.02193 | 13.63346 | 9.64724 | 5.31 | 2.51 | 1.1225 | 0.63 | 0.69 | 31.7 | 54 | 3.38 | 6.13 | 1.15 | 10.64 | 10 | 1.02511
0.23079 | 0.0675 | 0.34737 | 0.1 | 0.23079 | 0.27 | 0.34737 | 0.61 | -0.08 | 32.34545 | 22.63636 | 17.30227 | 12.41364 | 6.23636 | 2.57727 | 1.28409 | -0.08 | 24.17787 | 16.94947 | 13.61873 | 9.61123 | 5.2875 | 2.4225 | 1.1175 | 0.41 | 0.78 | 31.3 | 51.9 | 3.52 | 5.15 | 5.04 | 7.42 | 15 | 1.01261
2.33553 | 0.57 | 2.25 | 0.6 | 2.33553 | 0.46 | 2.25 | 0.74 | -0.07 | 32.32955 | 22.63864 | 17.30682 | 12.38636 | 6.22955 | 2.57273 | 1.28409 | -0.07 | 24.03938 | 16.88322 | 13.53876 | 9.58158 | 5.265 | 2.39 | 1.11 | 0.44 | 0.76 | 33.8 | 64.3 | 3.9 | 4.33 | 3.03 | 8.48 | 20 | 1.01483
5.01316 | 1.06 | 4.89474 | 1.28 | 5.01316 | 0.5 | 4.89474 | 0.78 | -0.06 | 32.35909 | 22.63182 | 17.28182 | 12.37273 | 6.22727 | 2.56818 | 1.28409 | -0.06 | 23.93483 | 16.81283 | 13.47564 | 9.50957 | 5.2375 | 2.4675 | 1.105 | 0.38 | 0.73 | 37.4 | 60.5 | 3.62 | 5.3 | 4.2 | 8.28 | 25 | 1.01039
11.64474 | 2.38 | 10 | 2.56 | 11.64474 | 0.55 | 10 | 0.82 | -0.05 | 32.41136 | 22.60227 | 17.24773 | 12.35 | 6.225 | 2.56818 | 1.28409 | -0.05 | 23.79226 | 16.73002 | 13.41672 | 9.46297 | 5.2025 | 2.385 | 1.0975 | 0.42 | 0.81 | 40.2 | 50.9 | 3.46 | 5.5 | 1.3 | 8.1 | 30 | 1.00094
17.11842 | 3.48 | 11.44737 | 2.94 | 17.11842 | 0.59 | 11.44737 | 0.83 | -0.04 | 32.37045 | 22.57955 | 17.225 | 12.36136 | 6.21591 | 2.57045 | 1.28182 | -0.04 | 23.65105 | 16.64721 | 13.34728 | 9.41638 | 5.175 | 2.35 | 1.0925 | 0.56 | 0.84 | 34.9 | 59.8 | 4.1 | 4.84 | 2.87 | 8.64 | 35 | 1.00222
25 | 5.06 | 25 | 6.19 | 25 | 0.62 | 25 | 0.88 | -0.03 | 32.30227 | 22.55227 | 17.22273 | 12.34545 | 6.21364 | 2.56818 | 1.27955 | -0.03 | 23.55329 | 16.56232 | 13.29467 | 9.36978 | 5.1475 | 2.415 | 1.085 | 0.48 | 0.71 | 44 | 56 | 3.81 | 4.49 | 2.03 | 7.84 | 40 | 1.00311
30.55263 | 6.02 | 31.11842 | 7.42 | 30.55263 | 0.64 | 31.11842 | 0.9 | -0.02 | 32.21591 | 22.53864 | 17.23182 | 12.35455 | 6.21364 | 2.56591 | 1.27955 | -0.02 | 23.51392 | 16.48986 | 13.24627 | 9.32531 | 5.1225 | 2.3425 | 1.0775 | 0.51 | 0.76 | 29.1 | 52.7 | 4.06 | 4.89 | 2.46 | 8.87 | 45 | 1.01689
40.56579 | 8.02 | 41.97368 | 9.87 | 40.56579 | 0.66 | 41.97368 | 0.91 | -0.01 | 32.21591 | 22.51591 | 17.21591 | 12.34318 | 6.20455 | 2.56364 | 1.27955 | -0.01 | 23.31161 | 16.41533 | 13.18525 | 9.28507 | 5.105 | 2.3125 | 1.0675 | 0.43 | 0.8 | 33.7 | 57.2 | 4.42 | 6.02 | 2.84 | 12.1 | 50 | 1.06044
44.80263 | 8.74 | 50.06579 | 12.36 | 44.80263 | 0.67 | 50.06579 | 0.92 | 0 | 32.22045 | 22.49318 | 17.2 | 12.36136 | 6.19773 | 2.56364 | 1.275 | 0 | 23.16361 | 16.3201 | 13.12002 | 9.23 | 5.0625 | 2.3825 | 1.06 | [8 empty] | 55 | 1.06056
50.01316 | 9.23 | 54.53947 | 13.27 | 50.01316 | 0.69 | 54.53947 | 0.92 | 0.01 | 32.23182 | 22.50455 | 17.18409 | 12.35909 | 6.19091 | 2.56136 | 1.27727 | 0.01 | 23.04413 | 16.27869 | 13.06952 | 9.17917 | 5.0425 | 2.305 | 1.0525 | [8 empty] | 60 | 1.053
59.42105 | 10.7 | 70.72368 | 16.69 | 59.42105 | 0.72 | 70.72368 | 0.92 | 0.02 | 32.17955 | 22.47045 | 17.18636 | 12.35 | 6.17273 | 2.56136 | 1.27955 | 0.02 | 22.90156 | 16.1669 | 13.01691 | 9.11987 | 5.0175 | 2.29 | 1.0425 | [8 empty] | 65 | 1.03528
65.53947 | 11.3 | 72.69737 | 17.2 | 65.53947 | 0.72 | 72.69737 | 0.92 | 0.03 | 32.13636 | 22.46364 | 17.17045 | 12.32273 | 6.16591 | 2.55455 | 1.275 | 0.03 | 22.73184 | 16.09237 | 12.94747 | 9.06056 | 4.985 | 2.27 | 1.04 | [8 empty] | 70 | 1.04933
77.30263 | 13.12 | 88.22368 | 20.47 | 77.30263 | 0.75 | 88.22368 | 0.93 | 0.04 | 32.07273 | 22.45682 | 17.14773 | 12.31364 | 6.16136 | 2.55227 | 1.275 | 0.04 | 22.56348 | 16.00749 | 12.87803 | 9.00762 | 4.95 | 2.2525 | 1.025 | [8 empty] | 75 | 1.05017
93.27632 | 14.99 | 92.40789 | 21.38 | 93.27632 | 0.73 | 92.40789 | 0.93 | 0.05 | 32.07727 | 22.42273 | 17.12045 | 12.30455 | 6.15682 | 2.55 | 1.27955 | 0.05 | 22.41276 | 15.91432 | 12.81069 | 8.95043 | 4.9175 | 2.23 | 1.0175 | [8 empty] | 80 | 1.0535
100 | 16.32 | 100 | 22.49 | 100 | 0.76 | 100 | 0.93 | 0.06 | 32.075 | 22.39545 | 17.10682 | 12.29091 | 6.15227 | 2.54773 | 1.27273 | 0.06 | 22.24711 | 15.81909 | 12.76019 | 8.88901 | 4.885 | 2.2 | 1.0075 | [8 empty] | 85 | 1.05611
150 | 23.16 | 150 | 32.22 | 150 | 0.76 | 150 | 0.93 | 0.07 | 32.02955 | 22.40227 | 17.08864 | 12.275 | 6.15 | 2.54318 | 1.27045 | 0.07 | 22.0869 | 15.72179 | 12.65708 | 8.84877 | 4.8525 | 2.2475 | 0.9975 | [8 empty] | 90 | 1.05639
[8 empty] | 0.08 | 31.99318 | 22.40682 | 17.06818 | 12.26591 | 6.14091 | 2.54318 | 1.26818 | 0.08 | 21.9742 | 15.62448 | 12.58975 | 8.75982 | 4.8225 | 2.1825 | 0.99 | [8 empty] | 95 | 1.03822
[8 empty] | 0.09 | 31.96818 | 22.37727 | 17.05909 | 12.26364 | 6.13864 | 2.54091 | 1.26364 | 0.09 | 21.7909 | 15.50026 | 12.5161 | 8.6984 | 4.79 | 2.1525 | 0.98 | [8 empty] | 100 | 1.03683
[8 empty] | 0.1 | 31.88182 | 22.35227 | 17.05909 | 12.25 | 6.12727 | 2.53636 | 1.26364 | 0.1 | 21.61982 | 15.38433 | 12.43614 | 8.63062 | 4.7525 | 2.18 | 0.97 | [8 empty] | 105 | 1.00133
[8 empty] | 0.11 | 31.8 | 22.35 | 17.05 | 12.23636 | 6.11818 | 2.53636 | 1.26136 | 0.11 | 21.4501 | 15.27253 | 12.36038 | 8.55649 | 4.7175 | 2.14 | 0.96 | [8 empty] | 110 | 1.005
[8 empty] | 0.12 | 31.77727 | 22.33636 | 17.02045 | 12.21591 | 6.11591 | 2.53182 | 1.26136 | 0.12 | 21.19891 | 15.16281 | 12.272 | 8.48448 | 4.6775 | 2.12 | 0.9475 | [8 empty] | 115 | 1.00222
[8 empty] | 0.13 | 31.79545 | 22.32045 | 17.00909 | 12.20682 | 6.11364 | 2.52955 | 1.26136 | 0.13 | 20.99117 | 15.05101 | 12.18363 | 8.40824 | 4.65 | 2.1025 | 0.935 | [8 empty] | 120 | 0.99489
[8 empty] | 0.14 | 31.76591 | 22.30455 | 17.01818 | 12.20909 | 6.11591 | 2.525 | 1.25909 | 0.14 | 20.84046 | 14.93094 | 12.08683 | 8.32987 | 4.5875 | 2.0725 | 0.925 | [8 empty] | 125 | 0.99839
[8 empty] | 0.15 | 31.72727 | 22.30909 | 16.98636 | 12.18409 | 6.11364 | 2.52045 | 1.25455 | 0.15 | 20.63544 | 14.80672 | 11.98793 | 8.25151 | 4.5375 | 2.0525 | 0.915 | [8 empty] | 130 | 0.99267
[8 empty] | 0.16 | 31.66591 | 22.275 | 16.96136 | 12.175 | 6.10682 | 2.51818 | 1.25682 | 0.16 | 20.40054 | 14.70527 | 11.88693 | 8.16891 | 4.485 | 2.03 | 0.9025 | [8 empty] | 135 | 0.99972
[8 empty] | 0.17 | 31.59318 | 22.26364 | 16.94545 | 12.15455 | 6.10227 | 2.51591 | 1.25455 | 0.17 | 20.21453 | 14.53758 | 11.79434 | 8.08631 | 4.44 | 2.0025 | 0.895 | [8 empty] | 140 | 0.99344
[8 empty] | 0.18 | 31.575 | 22.22273 | 16.92727 | 12.15 | 6.08636 | 2.51364 | 1.25 | 0.18 | 20.02851 | 14.39266 | 11.69754 | 8.01006 | 4.395 | 1.9775 | 0.875 | [8 empty] | 145 | 0.9965
[8 empty] | 0.19 | 31.54773 | 22.20682 | 16.91591 | 12.13409 | 6.075 | 2.51136 | 1.25455 | 0.19 | 19.83978 | 14.25809 | 11.59654 | 7.92323 | 4.3425 | 1.9475 | 0.86 | [8 empty] | 150 | 1.00006
[8 empty] | 0.2 | 31.52727 | 22.18864 | 16.90909 | 12.12273 | 6.06591 | 2.50682 | 1.25227 | 0.2 | 19.6076 | 14.11731 | 11.50606 | 7.8258 | 4.2875 | 1.92 | 0.845 | [8 empty] | 155 | 1.00089
[8 empty] | 0.21 | 31.45682 | 22.16364 | 16.9 | 12.09773 | 6.05682 | 2.50227 | 1.25227 | 0.21 | 19.37814 | 13.95997 | 11.36086 | 7.72838 | 4.2375 | 1.89 | 0.83 | [8 empty] | 160 | 1.02522
[8 empty] | 0.22 | 31.39318 | 22.12955 | 16.88864 | 12.07727 | 6.04773 | 2.5 | 1.24773 | 0.22 | 19.13374 | 13.81505 | 11.23671 | 7.65001 | 4.18 | 1.8575 | 0.8125 | [8 empty] | 165 | 1.03889
[8 empty] | 0.23 | 31.32955 | 22.08409 | 16.88409 | 12.06364 | 6.04091 | 2.49318 | 1.24773 | 0.23 | 18.87169 | 13.65771 | 11.10625 | 7.52929 | 4.125 | 1.8275 | 0.7975 | [8 empty] | 170 | 1.02722
[8 empty] | 0.24 | 31.30682 | 22.05455 | 16.87045 | 12.06136 | 6.03182 | 2.49091 | 1.24545 | 0.24 | 18.6558 | 13.48587 | 10.97999 | 7.42128 | 4.0675 | 1.795 | 0.7775 | [8 empty] | 175 | 1.02083
[8 empty] | 0.25 | 31.25227 | 22.03182 | 16.84545 | 12.06136 | 6.025 | 2.48864 | 1.24318 | 0.25 | 18.43992 | 13.31611 | 10.85374 | 7.3175 | 4.015 | 1.76 | 0.76 | [8 empty] | 180 | 1.01539
[8 empty] | 0.26 | 31.19773 | 22.01818 | 16.80909 | 12.05682 | 6.01136 | 2.48182 | 1.24318 | 0.26 | 18.13035 | 13.1422 | 10.71696 | 7.21372 | 3.935 | 1.7275 | 0.7425 | [8 empty] | 185 | 1.00694
[8 empty] | 0.27 | 31.13636 | 21.97727 | 16.78182 | 12.03182 | 6.00909 | 2.48182 | 1.23409 | 0.27 | 17.83299 | 12.97037 | 10.5886 | 7.09299 | 3.865 | 1.68 | 0.7225 | [8 empty] | 190 | 0.99628
[8 empty] | 0.28 | 31.075 | 21.97273 | 16.75909 | 12.02045 | 6.00227 | 2.48182 | 1.23636 | 0.28 | 17.56687 | 12.79233 | 10.44551 | 6.97863 | 3.79 | 1.6375 | 0.7 | [8 empty] | 195 | 0.99639
[8 empty] | 0.29 | 31.00227 | 21.93409 | 16.73864 | 11.99545 | 5.99318 | 2.47727 | 1.23636 | 0.29 | 17.28581 | 12.61842 | 10.28769 | 6.85578 | 3.72 | 1.595 | 0.6775 | [8 empty] | 200 | 0.99772
[8 empty] | 0.3 | 30.91591 | 21.90455 | 16.73182 | 11.97273 | 5.98864 | 2.47273 | 1.23636 | 0.3 | 17.00068 | 12.38655 | 10.13198 | 6.73083 | 3.6425 | 1.55 | 0.6575
[8 empty] | 0.31 | 30.8 | 21.87273 | 16.69545 | 11.95455 | 5.97955 | 2.47273 | 1.22727 | 0.31 | 16.71283 | 12.1671 | 9.97837 | 6.5974 | 3.565 | 1.5025 | 0.6325
[8 empty] | 0.32 | 30.66136 | 21.83864 | 16.66136 | 11.94545 | 5.96818 | 2.47273 | 1.22727 | 0.32 | 16.39511 | 11.94972 | 9.81424 | 6.46185 | 3.485 | 1.4525 | 0.61
[8 empty] | 0.33 | 30.55682 | 21.80909 | 16.65227 | 11.93182 | 5.95227 | 2.46591 | 1.22045 | 0.33 | 16.08011 | 11.74683 | 9.63748 | 6.31995 | 3.3975 | 1.405 | 0.5775
[8 empty] | 0.34 | 30.47273 | 21.76136 | 16.62045 | 11.90455 | 5.93864 | 2.45909 | 1.22273 | 0.34 | 15.76918 | 11.52117 | 9.47756 | 6.18016 | 3.3075 | 1.3525 | 0.55
[8 empty] | 0.35 | 30.37273 | 21.73409 | 16.58409 | 11.88182 | 5.92045 | 2.45455 | 1.22045 | 0.35 | 15.49219 | 11.28929 | 9.27555 | 6.03826 | 3.215 | 1.3 | 0.5225
[8 empty] | 0.36 | 30.26818 | 21.69318 | 16.53409 | 11.85227 | 5.90227 | 2.44773 | 1.21591 | 0.36 | 15.16361 | 11.06156 | 9.09248 | 5.89847 | 3.1175 | 1.245 | 0.495
[8 empty] | 0.37 | 30.13636 | 21.65 | 16.49091 | 11.82045 | 5.88864 | 2.43864 | 1.20909 | 0.37 | 14.88255 | 10.82555 | 8.9073 | 5.73116 | 3.0225 | 1.1875 | 0.465
[8 empty] | 0.38 | 29.98864 | 21.60227 | 16.47727 | 11.80227 | 5.875 | 2.43182 | 1.20455 | 0.38 | 14.19009 | 10.58125 | 8.71161 | 5.57655 | 2.9225 | 1.1275 | 0.435
[8 empty] | 0.39 | 29.825 | 21.55 | 16.45682 | 11.78409 | 5.85455 | 2.42273 | 1.20455 | 0.39 | 14.05974 | 10.32661 | 8.51381 | 5.4177 | 2.8175 | 1.0675 | 0.4025
[8 empty] | 0.4 | 29.62955 | 21.48864 | 16.41136 | 11.75909 | 5.83409 | 2.40909 | 1.2 | 0.4 | 13.79905 | 10.06782 | 8.3097 | 5.25038 | 2.7125 | 1.0075 | 0.37
[8 empty] | 0.41 | 29.43864 | 21.45455 | 16.35227 | 11.73409 | 5.81364 | 2.4 | 1.19545 | 0.41 | 13.4406 | 9.8049 | 8.10979 | 5.08095 | 2.605 | 0.94 | 0.3375
[8 empty] | 0.42 | 29.26364 | 21.39545 | 16.31591 | 11.68864 | 5.79318 | 2.39318 | 1.18864 | 0.42 | 13.08215 | 9.54404 | 7.89305 | 4.91575 | 2.38 | 0.8775 | 0.3025
[8 empty] | 0.43 | 29.09091 | 21.30227 | 16.25455 | 11.66364 | 5.76591 | 2.38409 | 1.18182 | 0.43 | 12.71283 | 9.25834 | 7.6679 | 4.73996 | 2.2875 | 0.81 | 0.2675
[8 empty] | 0.44 | 28.93182 | 21.20909 | 16.20909 | 11.63864 | 5.73864 | 2.37273 | 1.17045 | 0.44 | 12.36524 | 8.98713 | 7.43222 | 4.55993 | 2.1875 | 0.7425 | 0.2325
[8 empty] | 0.45 | 28.73864 | 21.12045 | 16.14318 | 11.6 | 5.71136 | 2.35682 | 1.16364 | 0.45 | 11.99185 | 8.70764 | 7.19865 | 4.37991 | 2.13 | 0.6725 | 0.195
[8 empty] | 0.46 | 28.52955 | 21.03864 | 16.07273 | 11.55455 | 5.67727 | 2.34091 | 1.15682 | 0.46 | 11.60217 | 8.42194 | 6.96718 | 4.19988 | 1.9875 | 0.605 | 0.1625
[8 empty] | 0.47 | 28.30227 | 20.95455 | 15.99773 | 11.51364 | 5.65 | 2.32273 | 1.14545 | 0.47 | 11.21656 | 8.14452 | 6.73782 | 4.01986 | 1.8725 | 0.5375 | 0.1225
[8 empty] | 0.48 | 28.03864 | 20.85909 | 15.93182 | 11.47727 | 5.60455 | 2.31136 | 1.13182 | 0.48 | 10.83367 | 7.86296 | 6.50214 | 3.83348 | 1.7575 | 0.47 | 0.0875
[8 empty] | 0.49 | 27.77727 | 20.76818 | 15.85 | 11.41591 | 5.55682 | 2.22273 | 1.12045 | 0.49 | 10.46436 | 7.57105 | 6.27909 | 3.6471 | 1.63 | 0.4025 | 0.0525
[8 empty] | 0.5 | 27.475 | 20.67045 | 15.76591 | 11.35682 | 5.51364 | 2.20455 | 1.10227 | 0.5 | 10.09097 | 7.26672 | 6.02237 | 3.46284 | 1.51 | 0.3325 | 0.015
[8 empty] | 0.51 | 27.20682 | 20.56136 | 15.67045 | 11.29545 | 5.46364 | 2.24545 | 1.09318 | 0.51 | 9.69179 | 6.96446 | 5.77617 | 3.26587 | 1.38 | 0.2625 | -0.0225
[8 empty] | 0.52 | 26.89545 | 20.425 | 15.57273 | 11.22045 | 5.41364 | 2.15909 | 1.07045 | 0.52 | 9.28445 | 6.65805 | 5.52998 | 3.07525 | 1.255 | 0.1975 | -0.0575
[8 empty] | 0.53 | 26.59773 | 20.29091 | 15.475 | 11.14318 | 5.35455 | 2.13182 | 1.05 | 0.53 | 8.88391 | 6.362 | 5.28168 | 2.8804 | 1.13 | 0.1275 | -0.0925
[8 empty] | 0.54 | 26.2 | 20.18182 | 15.36818 | 11.05909 | 5.29091 | 2.10227 | 1.02955 | 0.54 | 8.4983 | 6.06595 | 5.02916 | 2.68555 | 1.0025 | 0.0625 | -0.1275
[8 empty] | 0.55 | 25.83182 | 20.06364 | 15.24318 | 10.98864 | 5.22727 | 2.10909 | 1.01136 | 0.55 | 8.10591 | 5.77404 | 4.77876 | 2.49494 | 0.875 | -0.005 | -0.1625
[8 empty] | 0.56 | 25.43636 | 19.87045 | 15.08864 | 10.89545 | 5.16364 | 2.04318 | 0.98409 | 0.56 | 7.71894 | 5.46764 | 4.52835 | 2.30221 | 0.75 | -0.07 | -0.195
[8 empty] | 0.57 | 25.01136 | 19.68864 | 14.95 | 10.81818 | 5.09091 | 2.00909 | 0.95682 | 0.57 | 7.32654 | 5.16952 | 4.28005 | 2.00781 | 0.6275 | -0.13 | -0.23
[8 empty] | 0.58 | 24.63636 | 19.51364 | 14.81364 | 10.72273 | 5.01591 | 1.96818 | 0.925 | 0.58 | 6.91785 | 4.86725 | 4.02123 | 1.91039 | 0.5075 | -0.1925 | -0.2625
[8 empty] | 0.59 | 24.20682 | 19.32727 | 14.66591 | 10.61818 | 4.93409 | 1.92045 | 0.9 | 0.59 | 6.52138 | 4.56706 | 3.76661 | 1.69224 | 0.3875 | -0.255 | -0.295
[8 empty] | 0.6 | 23.65909 | 19.11591 | 14.50909 | 10.49545 | 4.84545 | 1.87727 | 0.87273 | 0.6 | 6.12356 | 4.26066 | 3.51831 | 1.52492 | 0.2675 | -0.3125 | -0.3275
[8 empty] | 0.61 | 23.21364 | 18.86591 | 14.34091 | 10.37273 | 4.75455 | 1.825 | 0.83864 | 0.61 | 5.71215 | 3.96047 | 3.2658 | 1.34489 | 0.1475 | -0.3725 | -0.36
[8 empty] | 0.62 | 22.74318 | 18.58864 | 14.15227 | 10.23864 | 4.66136 | 1.775 | 0.80455 | 0.62 | 5.32111 | 3.66234 | 3.00908 | 1.16487 | 0.0375 | -0.43 | -0.3925
[8 empty] | 0.63 | 22.18182 | 18.28864 | 13.94773 | 10.10682 | 4.57273 | 1.725 | 0.76591 | 0.63 | 4.91921 | 3.36422 | 2.75868 | 0.98484 | -0.075 | -0.4875 | -0.4225
[8 empty] | 0.64 | 21.58864 | 17.98182 | 13.71591 | 9.96818 | 4.45909 | 1.66591 | 0.72955 | 0.64 | 4.54582 | 3.07024 | 2.51037 | 0.81117 | -0.18 | -0.54 | -0.4525
[8 empty] | 0.65 | 20.98182 | 17.65455 | 13.47955 | 9.80909 | 4.34773 | 1.60227 | 0.68182 | 0.65 | 4.17244 | 2.7804 | 2.24945 | 0.63538 | -0.2875 | -0.595 | -0.4825
[8 empty] | 0.66 | 20.33409 | 17.28636 | 13.21818 | 9.62273 | 4.23182 | 1.53409 | 0.63864 | 0.66 | 3.7814 | 2.4947 | 1.9275 | 0.46807 | -0.39 | -0.6475 | -0.51
[8 empty] | 0.67 | 19.68864 | 16.87045 | 12.92955 | 9.41818 | 4.11364 | 1.46818 | 0.59773 | 0.67 | 3.4053 | 2.209 | 1.76126 | 0.30287 | -0.4875 | -0.7025 | -0.54
[8 empty] | 0.68 | 19.01136 | 16.425 | 12.61136 | 9.20682 | 3.99091 | 1.39773 | 0.55 | 0.68 | 3.03462 | 1.85291 | 1.50875 | 0.14402 | -0.585 | -0.7525 | -0.57
[8 empty] | 0.69 | 18.30682 | 15.95 | 12.28636 | 8.98409 | 3.85455 | 1.32045 | 0.50909 | 0.69 | 2.67346 | 1.62518 | 1.2878 | -0.01271 | -0.6775 | -0.8025 | -0.5975
[8 empty] | 0.7 | 17.57955 | 15.44773 | 11.91818 | 8.72045 | 3.70682 | 1.23864 | 0.45227 | 0.7 | 2.3055 | 1.38295 | 1.06265 | -0.16096 | -0.7725 | -0.855 | -0.625
[8 empty] | 0.71 | 16.82045 | 14.91136 | 11.52727 | 8.44318 | 3.54773 | 1.15682 | 0.4 | 0.71 | 1.94569 | 1.1221 | 0.8396 | -0.30922 | -0.86 | -0.905 | -0.6525
[8 empty] | 0.72 | 16.02955 | 14.33636 | 11.10455 | 8.14091 | 3.38636 | 1.07273 | 0.35227 | 0.72 | 1.60217 | 0.86745 | 0.62286 | -0.45112 | -0.9475 | -0.955 | -0.68
[8 empty] | 0.73 | 15.21591 | 13.72955 | 10.65455 | 7.81364 | 3.21364 | 0.98182 | 0.29545 | 0.73 | 1.26544 | 0.62109 | 0.41454 | -0.58667 | -1.03 | -1.005 | -0.7075
[8 empty] | 0.74 | 14.38636 | 13.08864 | 10.17727 | 7.45909 | 3.03864 | 0.89091 | 0.23864 | 0.74 | 0.89206 | 0.383 | 0.20622 | -0.7201 | -1.115 | -1.0525 | -0.7325
[8 empty] | 0.75 | 13.56136 | 12.42273 | 9.68182 | 7.08409 | 2.84773 | 0.79545 | 0.18864 | 0.75 | 0.58384 | 0.14906 | 0.00842 | -0.8493 | -1.1975 | -1.1025 | -0.76
[8 empty] | 0.76 | 12.73182 | 11.73409 | 9.15682 | 6.68636 | 2.64545 | 0.69773 | 0.12727 | 0.76 | 0.26612 | -0.0766 | -0.18307 | -0.97425 | -1.2775 | -1.15 | -0.785
[8 empty] | 0.77 | 11.86136 | 11.01364 | 8.60682 | 6.28182 | 2.42727 | 0.59091 | 0.06818 | 0.77 | -0.04073 | -0.28777 | -0.37245 | -1.09498 | -1.3575 | -1.1975 | -0.81
[8 empty] | 0.78 | 11 | 10.27273 | 8.03864 | 5.85227 | 2.15455 | 0.49091 | 0.00682 | 0.78 | -0.33537 | -0.49687 | -0.55131 | -1.21358 | -1.4375 | -1.245 | -0.835
[8 empty] | 0.79 | 10.14318 | 9.51818 | 7.45682 | 5.41136 | 1.975 | 0.38409 | -0.04773 | 0.79 | -0.62865 | -0.69976 | -0.72597 | -1.33007 | -1.515 | -1.2925 | -0.86
[8 empty] | 0.8 | 9.29091 | 8.75455 | 6.86364 | 4.95455 | 1.76818 | 0.27727 | -0.10455 | 0.8 | -0.89613 | -0.8923 | -0.89431 | -1.44232 | -1.5925 | -1.3375 | -0.885
[8 empty] | 0.81 | 8.44091 | 8 | 6.25909 | 4.49091 | 1.54091 | 0.175 | -0.16136 | 0.81 | -1.12967 | -1.07862 | -1.05423 | -1.5461 | -1.67 | -1.385 | -0.91
[8 empty] | 0.82 | 7.59773 | 7.23409 | 5.65 | 4.01818 | 1.30909 | 0.07727 | -0.21136 | 0.82 | -1.45146 | -1.25874 | -1.21415 | -1.64352 | -1.7425 | -1.4325 | -0.9325
[8 empty] | 0.83 | 6.75455 | 6.45909 | 5.04545 | 3.56591 | 1.08409 | -0.02273 | -0.26591 | 0.83 | -1.70944 | -1.43264 | -1.36987 | -1.73883 | -1.81 | -1.4775 | -0.9575
[8 empty] | 0.84 | 5.96364 | 5.74091 | 4.44545 | 3.10909 | 0.85909 | -0.12273 | -0.31591 | 0.84 | -1.95248 | -1.58791 | -1.51717 | -1.82567 | -1.8775 | -1.5225 | -0.98
[8 empty] | 0.85 | 5.16364 | 5.00455 | 3.85227 | 2.65455 | 0.63636 | -0.21364 | -0.36591 | 0.85 |  | -1.73076 | -1.63711 | -1.90615 | -1.9425 | -1.5675 | -1.0025
[8 empty] | 0.86 | 4.39773 | 4.29545 | 3.27045 | 2.21591 | 0.425 | -0.30227 | -0.41591 | 0.86 |  | -1.85705 | -1.75916 |  |  | -1.6125 | -1.025
[8 empty] | 0.87 | 3.65682 | 3.59773 | 2.69318 | 1.74091 | 0.22045 | -0.38636 | -0.45682 | 0.87 |  |  | -1.93381 |  |  | -1.655 | -1.0475
[8 empty] | 0.88 | 2.94091 | 2.92273 | 2.07727 | 1.32727 | 0.025 | -0.46591 | -0.49318 | 0.88 |  |  | -1.96748 |  |  | -1.7 | -1.0675
[8 empty] | 0.89 | 2.26364 | 2.16136 | 1.59545 | 0.92727 | -0.16136 | -0.54091 | -0.53182 | 0.89 | [5 empty] | -1.7425 | -1.09
[8 empty] | 0.9 | 1.53182 | 1.60909 | 1.09545 | 0.55227 | -0.33636 | -0.61364 | -0.575 | 0.9 | [5 empty] | -1.7825 | -1.1125
[8 empty] | 0.91 | 0.92727 | 1.02273 | 0.62045 | 0.19545 | -0.5 | -0.67955 | -0.60909 | 0.91 | [5 empty] | -1.8225 | -1.135
[8 empty] | 0.92 | 0.35227 | 0.46818 | 0.175 | -0.13864 | -0.65455 | -0.74318 | -0.64545 | 0.92 | [5 empty] | -1.86 | -1.155
[8 empty] | 0.93 | -0.17955 | -0.05227 | -0.24318 | -0.45 | -0.79773 | -0.80227 | -0.67955 | 0.93 | [5 empty] | -1.8975 | -1.175
[8 empty] | 0.94 | -0.67273 | -0.53409 | -0.63182 | -0.74318 | -0.93409 | -0.85909 | -0.70682 | 0.94 | [5 empty] | -1.9325 | -1.195
[8 empty] | 0.95 | -1.13182 | -0.98636 | -0.99318 | -1.01364 | -1.05682 | -0.91364 | -0.73864 | 0.95 | [5 empty] | -1.97 | -1.2175
[8 empty] | 0.96 | -1.55455 | -1.40909 | -1.32955 | -1.26364 | -1.17273 | -0.96364 | -0.76591 | 0.96 | [6 empty] | -1.2375
[8 empty] | 0.97 | -1.93864 | -1.8 | -1.64091 | -1.49773 | -1.28182 | -1.01364 | -0.79545 | 0.97 | [6 empty] | -1.2575
[8 empty] | 0.98 |  |  | -1.91818 | -1.71591 | -1.38636 | -1.06136 | -0.825 | 0.98 | [6 empty] | -1.2775
[8 empty] | 0.99 |  |  |  | -1.90909 | -1.48409 | -1.10682 | -0.85455 | 0.99 | [6 empty] | -1.2975
[8 empty] | 1 |  |  |  |  | -1.57727 | -1.15227 | -0.88409 | 1 | [6 empty] | -1.3175