## Sheet1
Figure S1
Voltage (V) | Current Density (mA cm-2)
| Backward | Forward
0 | 22.49318 | 22.38409
0.01 | 22.50455 | 22.35909
0.02 | 22.47045 | 22.33182
0.03 | 22.46364 | 22.30455
0.04 | 22.45682 | 22.26364
0.05 | 22.42273 | 22.22273
0.06 | 22.39545 | 22.19091
0.07 | 22.40227 | 22.15455
0.08 | 22.40682 | 22.14318
0.09 | 22.37727 | 22.11136
0.1 | 22.35227 | 22.06591
0.11 | 22.35 | 22.025
0.12 | 22.33636 | 22.01591
0.13 | 22.32045 | 22.01591
0.14 | 22.30455 | 21.97955
0.15 | 22.30909 | 21.92273
0.16 | 22.275 | 21.87273
0.17 | 22.26364 | 21.825
0.18 | 22.22273 | 21.78636
0.19 | 22.20682 | 21.74773
0.2 | 22.18864 | 21.74545
0.21 | 22.16364 | 21.71136
0.22 | 22.12955 | 21.66591
0.23 | 22.08409 | 21.62727
0.24 | 22.05455 | 21.58636
0.25 | 22.03182 | 21.57727
0.26 | 22.01818 | 21.55
0.27 | 21.97727 | 21.51818
0.28 | 21.97273 | 21.47727
0.29 | 21.93409 | 21.45
0.3 | 21.90455 | 21.37955
0.31 | 21.87273 | 21.32273
0.32 | 21.83864 | 21.27727
0.33 | 21.80909 | 21.23409
0.34 | 21.76136 | 21.17955
0.35 | 21.73409 | 21.125
0.36 | 21.69318 | 21.05682
0.37 | 21.65 | 20.96136
0.38 | 21.60227 | 20.90227
0.39 | 21.55 | 20.83182
0.4 | 21.48864 | 20.74318
0.41 | 21.45455 | 20.66364
0.42 | 21.39545 | 20.57727
0.43 | 21.30227 | 20.49773
0.44 | 21.20909 | 20.37955
0.45 | 21.12045 | 20.25682
0.46 | 21.03864 | 20.12045
0.47 | 20.95455 | 20.00682
0.48 | 20.85909 | 19.88636
0.49 | 20.76818 | 19.75227
0.5 | 20.67045 | 19.57273
0.51 | 20.56136 | 19.43636
0.52 | 20.425 | 19.26364
0.53 | 20.29091 | 19.08182
0.54 | 20.18182 | 18.88636
0.55 | 20.06364 | 18.68864
0.56 | 19.87045 | 18.49773
0.57 | 19.68864 | 18.28864
0.58 | 19.51364 | 18.05
0.59 | 19.32727 | 17.81818
0.6 | 19.11591 | 17.59318
0.61 | 18.86591 | 17.34091
0.62 | 18.58864 | 17.075
0.63 | 18.28864 | 16.75455
0.64 | 17.98182 | 16.46364
0.65 | 17.65455 | 16.12955
0.66 | 17.28636 | 15.78864
0.67 | 16.87045 | 15.42955
0.68 | 16.425 | 15.05
0.69 | 15.95 | 14.64091
0.7 | 15.44773 | 14.21364
0.71 | 14.91136 | 13.75909
0.72 | 14.33636 | 13.29318
0.73 | 13.72955 | 12.79091
0.74 | 13.08864 | 12.25455
0.75 | 12.42273 | 11.70455
0.76 | 11.73409 | 11.11818
0.77 | 11.01364 | 10.51136
0.78 | 10.27273 | 9.86818
0.79 | 9.51818 | 9.23636
0.8 | 8.75455 | 8.59091
0.81 | 8 | 7.92273
0.82 | 7.23409 | 7.22955
0.83 | 6.45909 | 6.525
0.84 | 5.74091 | 5.81818
0.85 | 5.00455 | 5.11364
0.86 | 4.29545 | 4.41364
0.87 | 3.59773 | 3.71364
0.88 | 2.92273 | 3.03182
0.89 | 2.16136 | 2.35909
0.9 | 1.60909 | 1.70909
0.91 | 1.02273 | 1.1
0.92 | 0.46818 | 0.50455
0.93 | -0.05227 | -0.06136