## Sheet1
Figure S2
Voltage (V) | Current Density (mA cm-2)
| Air 1 | Vacuum 1 | Air 2 | Vacuum 2 | Air 3 | Vacuum 3
0 | 5.2 | 5.43125 | 5.17812 | 5.59062 | 5.16562 | 5.5625
0.01 | 5.19375 | 5.45 | 5.15937 | 5.57187 | 5.19062 | 5.55937
0.02 | 5.19062 | 5.44062 | 5.16562 | 5.55312 | 5.1875 | 5.57812
0.03 | 5.19375 | 5.42187 | 5.16562 | 5.5125 | 5.1625 | 5.58125
0.04 | 5.175 | 5.40313 | 5.1625 | 5.5125 | 5.15 | 5.55625
0.05 | 5.1625 | 5.39062 | 5.15313 | 5.4875 | 5.14687 | 5.5375
0.06 | 5.14062 | 5.35937 | 5.15 | 5.42812 | 5.15 | 5.51563
0.07 | 5.11562 | 5.32187 | 5.12812 | 5.39687 | 5.16562 | 5.49687
0.08 | 5.09687 | 5.29062 | 5.10312 | 5.39062 | 5.175 | 5.47187
0.09 | 5.1 | 5.30937 | 5.10312 | 5.38125 | 5.19375 | 5.4625
0.1 | 5.09062 | 5.31562 | 5.09375 | 5.39062 | 5.19687 | 5.45937
0.11 | 5.075 | 5.33437 | 5.10312 | 5.4125 | 5.1875 | 5.45625
0.12 | 5.06875 | 5.34062 | 5.11562 | 5.42812 | 5.17812 | 5.46875
0.13 | 5.0625 | 5.3375 | 5.11875 | 5.44062 | 5.14687 | 5.46562
0.14 | 5.0625 | 5.325 | 5.0875 | 5.45937 | 5.10625 | 5.45937
0.15 | 5.0625 | 5.3125 | 5.05625 | 5.47187 | 5.10937 | 5.45625
0.16 | 5.05312 | 5.3125 | 5.02812 | 5.45625 | 5.13437 | 5.45937
0.17 | 5.04687 | 5.325 | 5.01875 | 5.42812 | 5.12812 | 5.42812
0.18 | 5.0375 | 5.30625 | 5 | 5.40313 | 5.10937 | 5.3875
0.19 | 5.04062 | 5.27812 | 5 | 5.375 | 5.09687 | 5.35
0.2 | 5.05625 | 5.25 | 4.99687 | 5.32812 | 5.0625 | 5.32812
0.21 | 5.05625 | 5.23125 | 5.00312 | 5.325 | 5.0375 | 5.33437
0.22 | 5.0375 | 5.2 | 4.99687 | 5.3125 | 5.02812 | 5.34375
0.23 | 5.00625 | 5.16562 | 4.98438 | 5.29375 | 5.02812 | 5.33437
0.24 | 4.97812 | 5.13125 | 4.9625 | 5.2875 | 5.025 | 5.32812
0.25 | 4.95625 | 5.09687 | 4.93438 | 5.2875 | 5.0125 | 5.3125
0.26 | 4.94687 | 5.07812 | 4.90937 | 5.25625 | 5.00312 | 5.3
0.27 | 4.93438 | 5.06875 | 4.87188 | 5.20937 | 4.99375 | 5.28437
0.28 | 4.925 | 5.05937 | 4.825 | 5.18438 | 4.98438 | 5.25937
0.29 | 4.9 | 5.05312 | 4.79375 | 5.17188 | 4.95937 | 5.23438
0.3 | 4.89062 | 5.05625 | 4.80312 | 5.12812 | 4.94375 | 5.22187
0.31 | 4.8875 | 5.03437 | 4.82188 | 5.08125 | 4.92812 | 5.175
0.32 | 4.85312 | 5.0125 | 4.79062 | 5.06562 | 4.9 | 5.14687
0.33 | 4.825 | 4.97812 | 4.76563 | 5.07187 | 4.87812 | 5.11875
0.34 | 4.80312 | 4.9625 | 4.75937 | 5.09062 | 4.87188 | 5.07812
0.35 | 4.78437 | 4.9875 | 4.7625 | 5.1 | 4.84375 | 5.04375
0.36 | 4.76563 | 4.98438 | 4.75312 | 5.0875 | 4.82812 | 5.00625
0.37 | 4.74687 | 4.97812 | 4.7625 | 5.05 | 4.82812 | 4.99062
0.38 | 4.725 | 4.95625 | 4.75312 | 5.01875 | 4.82188 | 4.99062
0.39 | 4.69062 | 4.93438 | 4.71875 | 4.96562 | 4.8 | 4.99687
0.4 | 4.65937 | 4.9 | 4.67188 | 4.94687 | 4.74687 | 4.975
0.41 | 4.62188 | 4.86875 | 4.63125 | 4.90625 | 4.69375 | 4.9375
0.42 | 4.5875 | 4.8625 | 4.6 | 4.85937 | 4.63437 | 4.90937
0.43 | 4.55937 | 4.8375 | 4.56562 | 4.81562 | 4.55937 | 4.85312
0.44 | 4.51875 | 4.79375 | 4.52187 | 4.77187 | 4.48125 | 4.80625
0.45 | 4.49062 | 4.7375 | 4.47187 | 4.70937 | 4.425 | 4.74375
0.46 | 4.43437 | 4.66562 | 4.4375 | 4.66562 | 4.36875 | 4.69062
0.47 | 4.34687 | 4.61875 | 4.38125 | 4.61875 | 4.30625 | 4.64063
0.48 | 4.25625 | 4.575 | 4.30625 | 4.57812 | 4.25 | 4.56875
0.49 | 4.19062 | 4.51563 | 4.23125 | 4.51875 | 4.19375 | 4.51563
0.5 | 4.15 | 4.43437 | 4.15937 | 4.4375 | 4.125 | 4.42188
0.51 | 4.09063 | 4.3625 | 4.075 | 4.35625 | 4.04063 | 4.33437
0.52 | 4.01875 | 4.2875 | 4 | 4.26562 | 3.95625 | 4.25312
0.53 | 3.9375 | 4.22187 | 3.92188 | 4.17188 | 3.86875 | 4.15313
0.54 | 3.86875 | 4.15625 | 3.83125 | 4.07187 | 3.78437 | 4.07812
0.55 | 3.775 | 4.10312 | 3.74062 | 3.9625 | 3.68125 | 3.98438
0.56 | 3.68125 | 4.0125 | 3.64688 | 3.8625 | 3.5875 | 3.88125
0.57 | 3.575 | 3.9125 | 3.55312 | 3.7625 | 3.49687 | 3.77812
0.58 | 3.47812 | 3.82187 | 3.46562 | 3.66562 | 3.42188 | 3.675
0.59 | 3.36563 | 3.73438 | 3.36563 | 3.5625 | 3.35312 | 3.58125
0.6 | 3.25 | 3.63125 | 3.26562 | 3.47187 | 3.27187 | 3.4625
0.61 | 3.11875 | 3.54062 | 3.1625 | 3.24687 | 3.17188 | 3.35
0.62 | 2.99062 | 3.45625 | 3.0625 | 3.2125 | 3.05937 | 3.22812
0.63 | 2.89063 | 3.34687 | 2.94375 | 3.14688 | 2.93125 | 3.08437
0.64 | 2.78437 | 3.22812 | 2.82187 | 3.0375 | 2.7875 | 2.97812
0.65 | 2.64375 | 3.08437 | 2.7 | 2.90312 | 2.6375 | 2.84375
0.66 | 2.49687 | 2.96875 | 2.57812 | 2.7625 | 2.49375 | 2.70938
0.67 | 2.34687 | 2.83438 | 2.44375 | 2.64063 | 2.35625 | 2.57187
0.68 | 2.1875 | 2.675 | 2.31875 | 2.50937 | 2.23125 | 2.42187
0.69 | 2.03125 | 2.50625 | 2.1875 | 2.35625 | 2.09375 | 2.26562
0.7 | 1.87812 | 2.35312 | 2.04375 | 2.20937 | 1.94375 | 2.11562
0.71 | 1.7125 | 2.20625 | 1.88437 | 2.05625 | 1.7875 | 1.9625
0.72 | 1.54375 | 2.05313 | 1.73125 | 1.89687 | 1.63437 | 1.80937
0.73 | 1.375 | 1.88437 | 1.56875 | 1.72812 | 1.46875 | 1.64375
0.74 | 1.19687 | 1.71875 | 1.4 | 1.56563 | 1.29062 | 1.49687
0.75 | 1.025 | 1.54687 | 1.22812 | 1.3875 | 1.12188 | 1.32812
0.76 | 0.84375 | 1.375 | 1.04375 | 1.21563 | 0.95625 | 1.15
0.77 | 0.66562 | 1.19375 | 0.86562 | 1.04062 | 0.79688 | 0.96875
0.78 | 0.49375 | 1.00937 | 0.69062 | 0.85625 | 0.61875 | 0.79063
0.79 | 0.31875 | 0.83437 | 0.52187 | 0.67812 | 0.45 | 0.60937
0.8 | 0.15 | 0.64687 | 0.35625 | 0.49687 | 0.2875 | 0.43437
0.81 | -0.01563 | 0.45937 | 0.19375 | 0.32187 | 0.12812 | 0.26563
0.82 |  | 0.28125 | 0.03437 | 0.15312 | -0.02187 | 0.09375
0.83 |  | 0.10937 | -0.125 | -0.0125 |  | -0.07187
0.84 |  | -0.05625