## Sheet1
Figure S3
Voltage (V) | Current Density (mA cm-2)
| Al | Cu | Au
0 | 22.10949 | 22.35984 | 22.49318
0.01 | 22.07614 | 22.26001 | 22.50455
0.02 | 22.00668 | 22.18143 | 22.47045
0.03 | 21.91278 | 22.13819 | 22.46364
0.04 | 21.74015 | 22.05588 | 22.45682
0.05 | 21.65152 | 21.99023 | 22.42273
0.06 | 21.59126 | 22.00648 | 22.39545
0.07 | 21.5933 | 21.99145 | 22.40227
0.08 | 21.59818 | 21.99978 | 22.40682
0.09 | 21.55931 | 21.97119 | 22.37727
0.1 | 21.48479 | 21.93864 | 22.35227
0.11 | 21.44343 | 21.90941 | 22.35
0.12 | 21.34566 | 21.85541 | 22.33636
0.13 | 21.24224 | 21.82493 | 22.32045
0.14 | 21.08213 | 21.74218 | 22.30455
0.15 | 20.9611 | 21.67938 | 22.30909
0.16 | 20.89952 | 21.65253 | 22.275
0.17 | 20.86191 | 21.62654 | 22.26364
0.18 | 20.87984 | 21.60519 | 22.22273
0.19 | 20.8432 | 21.49755 | 22.20682
0.2 | 20.82012 | 21.37655 | 22.18864
0.21 | 20.81154 | 21.27334 | 22.16364
0.22 | 20.75305 | 21.18929 | 22.12955
0.23 | 20.61705 | 21.1435 | 22.08409
0.24 | 20.51179 | 21.0424 | 22.05455
0.25 | 20.2845 | 20.96573 | 22.03182
0.26 | 20.12312 | 20.90758 | 22.01818
0.27 | 20.03756 | 20.85367 | 21.97727
0.28 | 19.90454 | 20.78205 | 21.97273
0.29 | 19.70709 | 20.65394 | 21.93409
0.3 | 19.58102 | 20.54471 | 21.90455
0.31 | 19.43859 | 20.48133 | 21.87273
0.32 | 19.37648 | 20.41704 | 21.83864
0.33 | 19.27971 | 20.37222 | 21.80909
0.34 | 19.16895 | 20.2371 | 21.76136
0.35 | 19.06813 | 20.09763 | 21.73409
0.36 | 19.01513 | 19.9865 | 21.69318
0.37 | 18.97109 | 19.89752 | 21.65
0.38 | 18.86995 | 19.80419 | 21.60227
0.39 | 18.76082 | 19.68377 | 21.55
0.4 | 18.65783 | 19.57605 | 21.48864
0.41 | 18.55197 | 19.48391 | 21.45455
0.42 | 18.47712 | 19.38549 | 21.39545
0.43 | 18.34639 | 19.29292 | 21.30227
0.44 | 18.17115 | 19.1054 | 21.20909
0.45 | 18.03079 | 18.94417 | 21.12045
0.46 | 17.87869 | 18.81796 | 21.03864
0.47 | 17.75042 | 18.71772 | 20.95455
0.48 | 17.58138 | 18.59432 | 20.85909
0.49 | 17.40534 | 18.42969 | 20.76818
0.5 | 17.23577 | 18.28902 | 20.67045
0.51 | 17.07064 | 18.15 | 20.56136
0.52 | 16.91009 | 18.02134 | 20.425
0.53 | 16.72226 | 17.88239 | 20.29091
0.54 | 16.52923 | 17.68431 | 20.18182
0.55 | 16.38112 | 17.51691 | 20.06364
0.56 | 16.21227 | 17.33588 | 19.87045
0.57 | 16.07314 | 17.14985 | 19.68864
0.58 | 15.89104 | 16.92777 | 19.51364
0.59 | 15.66643 | 16.69019 | 19.32727
0.6 | 15.42764 | 16.46604 | 19.11591
0.61 | 15.15019 | 16.23216 | 18.86591
0.62 | 14.86778 | 16.02858 | 18.58864
0.63 | 14.5683 | 15.8045 | 18.28864
0.64 | 14.2489 | 15.55093 | 17.98182
0.65 | 13.96427 | 15.31165 | 17.65455
0.66 | 13.6216 | 15.05683 | 17.28636
0.67 | 13.28113 | 14.78259 | 16.87045
0.68 | 12.91689 | 14.4779 | 16.425
0.69 | 12.52873 | 14.15207 | 15.95
0.7 | 12.12969 | 13.8045 | 15.44773
0.71 | 11.69038 | 13.41099 | 14.91136
0.72 | 11.23585 | 12.99783 | 14.33636
0.73 | 10.76119 | 12.54126 | 13.72955
0.74 | 10.25406 | 12.05297 | 13.08864
0.75 | 9.7319 | 11.5508 | 12.42273
0.76 | 9.114 | 11.0213 | 11.73409
0.77 | 8.48014 | 10.45898 | 11.01364
0.78 | 7.8282 | 9.86845 | 10.27273
0.79 | 7.16388 | 9.23644 | 9.51818
0.8 | 6.48924 | 8.57518 | 8.75455
0.81 | 5.79278 | 7.85785 | 8
0.82 | 5.09337 | 7.10325 | 7.23409
0.83 | 4.39413 | 6.31576 | 6.45909
0.84 | 3.69689 | 5.5019 | 5.74091
0.85 | 3.00994 | 4.67794 | 5.00455
0.86 | 2.32879 | 3.83393 | 4.29545
0.87 | 1.66758 | 2.9789 | 3.59773
0.88 | 1.02396 | 2.12423 | 2.92273
0.89 | 0.41043 | 1.26918 | 2.16136
0.9 | -0.17081 | 0.42573 | 1.60909
0.91 |  | -0.4054 | 1.02273
0.92 |  |  | 0.46818
0.93 |  |  | -0.05227