## Sheet1
Figure S4
Voltage (V) | Current Density (mA cm-2)
-0.1 | 5.12704
-0.09 | 5.10352
-0.08 | 5.08304
-0.07 | 5.05792
-0.06 | 5.0336
-0.05 | 5.01136
-0.04 | 4.99264
-0.03 | 4.96368
-0.02 | 4.9344
-0.01 | 4.90624
0 | 4.87392
0.01 | 4.83968
0.02 | 4.81648
0.03 | 4.79856
0.04 | 4.77808
0.05 | 4.764
0.06 | 4.73856
0.07 | 4.71488
0.08 | 4.67568
0.09 | 4.62768
0.1 | 4.59184
0.11 | 4.5616
0.12 | 4.52992
0.13 | 4.49712
0.14 | 4.47568
0.15 | 4.46704
0.16 | 4.45488
0.17 | 4.4344
0.18 | 4.42064
0.19 | 4.3976
0.2 | 4.36832
0.21 | 4.3432
0.22 | 4.31744
0.23 | 4.28992
0.24 | 4.25904
0.25 | 4.22464
0.26 | 4.192
0.27 | 4.16112
0.28 | 4.14592
0.29 | 4.11216
0.3 | 4.06864
0.31 | 4.02144
0.32 | 3.97952
0.33 | 3.94256
0.34 | 3.90352
0.35 | 3.86992
0.36 | 3.83248
0.37 | 3.7928
0.38 | 3.756
0.39 | 3.7208
0.4 | 3.68032
0.41 | 3.64112
0.42 | 3.59984
0.43 | 3.55072
0.44 | 3.49536
0.45 | 3.44288
0.46 | 3.38816
0.47 | 3.3304
0.48 | 3.26864
0.49 | 3.20416
0.5 | 3.14624
0.51 | 3.084
0.52 | 3.02736
0.53 | 2.9704
0.54 | 2.9
0.55 | 2.8272
0.56 | 2.74688
0.57 | 2.66352
0.58 | 2.5744
0.59 | 2.48032
0.6 | 2.38624
0.61 | 2.28816
0.62 | 2.18832
0.63 | 2.08352
0.64 | 1.97776
0.65 | 1.8632
0.66 | 1.74256
0.67 | 1.60592
0.68 | 1.46912
0.69 | 1.32704
0.7 | 1.18112
0.71 | 1.03296
0.72 | 0.88
0.73 | 0.72336
0.74 | 0.56432
0.75 | 0.40784
0.76 | 0.24992
0.77 | 0.07728
0.78 | -0.08144
0.79 | -0.25536
0.8 | -0.42064
0.81 | -0.58048