## Sheet1
Table 1
| SC-Au | MAI/SC-Au | SC-Cu | MAI/SC-Cu
| (meV) | (meV) | (meV) | (meV)
| 200 | 125 | 430 | 325
| 150 | 75 | 400 | 275
| 200 | 100 | 450 | 300
| 200 | 125 | 415 | 315
average | 200 | 115 | 423 | 301
Standard Deviation | 33.35 | 28.5 | 18.57 | 19.81