## Figure 2a
Figure 2a
| Sample 1 |  |  |  | Sample 2
| Temperature [K] | Sheet resistance [Ohm] | Uncertainty [Ohm] | Termination | Temperature [K] | Sheet resistance [Ohm] | Uncertainty [Ohm] | Termination
| 300 | 507 | 8 | S3 | 300 | 561 | 8 | S3
| 300 | 523 | 8 | S3 | 300 | 567 | 8 | S3
| 300 | 518 | 8 | S3 | 300 | 558 | 8 | S3
| 300 | 531 | 8 | S3 | 300 | 553 | 8 | S3
| 300 | 552 | 8 | S3 | 300 | 544 | 8 | S3
| 300 | 565 | 8 | S3 | 300 | 544 | 8 | S3
| 77 | 466 | 8 | S3 | 300 | 544 | 8 | S3
| 77 | 476 | 8 | S3 | 300 | 558 | 8 | S3
| 77 | 451 | 8 | S3 | 300 | 536 | 8 | S3
| 77 | 456 | 8 | S3 | 300 | 536 | 8 | S3
| 77 | 446 | 8 | S3 | 300 | 539 | 8 | S3
| 77 | 471 | 8 | S3 | 300 | 544 | 8 | S3
| 77 | 459 | 8 | S3 | 300 | 561 | 8 | S3
| 77 | 471 | 8 | S3 | 300 | 581 | 8 | S3
| 77 | 474 | 8 | S3 | 300 | 544 | 8 | S3
| 77 | 478 | 8 | S3 | 300 | 533 | 8 | S3
| 77 | 477 | 8 | S3 | 300 | 558 | 8 | S3
| 8 | 468 | 8 | S3 | 300 | 547 | 8 | S3
| 8 | 343 | 8 | S3 | 300 | 547 | 8 | S3
| 8 | 429 | 8 | S3 | 300 | 564 | 8 | S3
| 8 | 275 | 8 | S3 | 300 | 570 | 8 | S3
| 8 | 281 | 8 | S3 | 300 | 556 | 8 | S3
| 8 | 309 | 8 | S3 | 300 | 471 | 8 | S2
| 8 | 294 | 8 | S3 | 300 | 480 | 8 | S2
| 8 | 420 | 8 | S3 | 300 | 451 | 8 | S2
| 8 | 417 | 8 | S3 | 300 | 457 | 8 | S2
| 300 | 441 | 8 | S2 | 300 | 485 | 8 | S2
| 300 | 432 | 8 | S2 | 300 | 500 | 8 | S2
| 300 | 439 | 8 | S2 | 300 | 455 | 8 | S2
| 300 | 451 | 8 | S2 | 300 | 469 | 8 | S2
| 300 | 456 | 8 | S2 | 300 | 491 | 8 | S2
| 300 | 461 | 8 | S2 | 300 | 455 | 8 | S2
| 300 | 439 | 8 | S2 | 300 | 466 | 8 | S2
| 300 | 428 | 8 | S2 | 300 | 469 | 8 | S2
| 77 | 277 | 8 | S2 | 300 | 466 | 8 | S2
| 77 | 378 | 8 | S2
| 77 | 309 | 8 | S2
| 77 | 273 | 8 | S2
| 77 | 304 | 8 | S2
| 77 | 356 | 8 | S2
| 77 | 316 | 8 | S2
| 8 | 303 | 8 | S2
| 8 | 245 | 8 | S2
| 8 | 340 | 8 | S2
| 8 | 199 | 8 | S2
| 8 | 212 | 8 | S2
| 8 | 259 | 8 | S2
| 8 | 164 | 8 | S2
| 8 | 255 | 8 | S2
| 8 | 256 | 8 | S2

## Figure 2b
Figure 2b
| single steps |  |  | double steps |  |  | triple steps
| Temperature [K] | Relative Change in the sheet resistance [%] | Uncertainty [%] | Temperature [K] | Relative Change in the sheet resistance [%] | Uncertainty [%] | Temperature [K] | Relative Change in the sheet resistance [%] | Uncertainty [%]
| 8 | 32 | 2 | 8 | 43 | 2 | 8 | 0.6 | 1
| 8 | 35 | 2 | 8 | 33 | 2 | 8 | 0.2 | 1
| 77 | 45 | 2 | 8 | 28 | 2 | 77 | 0.5 | 1
| 77 | 23 | 2 | 8 | 17 | 2 | 77 | 0.2 | 1
| 77 | 37 | 2 | 8 | 56 | 2 | 300 | 1 | 1
| 77 | 50 | 2 | 77 | 41 | 2 | 300 | 2 | 1
| 77 | 28 | 2 | 77 | 37 | 2 | 300 | 0.5 | 1
| 77 | 37 | 2 | 300 | 16 | 2 | 300 | 0.1 | 1
| 300 | 14 | 2 | 300 | 16 | 2
| 300 | 19 | 2 | 300 | 20 | 2
| 300 | 16 | 2 | 300 | 17 | 2
| 300 | 18 | 2 | 300 | 17 | 2
| 300 | 14 | 2 | 300 | 15 | 2
| 300 | 13 | 2 | 300 | 10 | 2
| 300 | 7 | 2 | 300 | 17 | 2
| 300 | 19 | 2 | 300 | 18 | 2
| 300 | 11 | 2 | 300 | 19 | 2
| 300 | 19 | 2
| 300 | 19 | 2

## Figure 3c
Figure 3c
| Step height [pm] | Step height deviation [pm] | rho_Low [Ohm] | rho_High [Ohm] | rho_High - rho_Low [Ohm]
| 500 | 0 | 165 | 294 | 129
| 481 | -19 | 213 | 281 | 68
| 496 | -4 | 246 | 344 | 98
| 482 | -18 | 260 | 309 | 49
| 507 | 7 | 304 | 465 | 161
| 234 | 16 | 200 | 276 | 76
| 270 | -20 | 341 | 430 | 89