## Figure 2 B
Figure 2B
| Samples | maximun elongation |  |  | mean | SD
| 50G | 2.69394 | 2.963851 | 2.6405218 | 2.766104 | 0.173324
| 100G | 2.50089 | 2.251629 | 2.274373 | 2.342297 | 0.1378153
| 200G | 2.27248 | 2.50041 | 1.89425 | 2.22238 | 0.3061699
| 300G | 2.06798 | 2.275438 | 1.880527 | 2.074648 | 0.1975398
| 400G | 1.85139 | 2.1141186 | 1.598698 | 1.854736 | 0.2577264
| 500G | 1.52001 | 1.82958578 | 1.306627 | 1.552074 | 0.2629499
| cornea | 0.54623 | 0.209124 | 0.81546223 | 0.52360541 | 0.3038016

## Figure 2 C
Figure 2C
maximum tensile strength(MPa)
| Samples | day 0 | day7 | day14 | day28
| 50G | 3.78932 | 4.227875 | 4.143257 | 2.961320934
|  | 4.3008782 | 3.222318339 | 3.16042474 | 3.885430745
|  | 3.277958478 | 3.722641 | 3.653451 | 3.423287
| mean | 3.789385559 | 3.724278113 | 3.65237758 | 3.423346226
| SD | 0.511459864 | 0.502780329 | 0.491417009 | 0.462054908
| 100G | 3.036908932 | 2.961855517 | 3.62421436 | 2.562032399
|  | 3.8982006 | 3.801861436 | 2.823458844 | 3.288645284
|  | 3.46815 | 3.382439 | 3.22439 | 2.925841
| mean | 3.467753177 | 3.382051984 | 3.224021068 | 2.925506228
| SD | 0.430645971 | 0.420003093 | 0.400377885 | 0.363306558
| 200G | 3.1670145 | 2.193427536 | 2.424792 | 1.683883333
|  | 2.255708333 | 2.649879 | 2.02066 | 2.3641722
|  | 2.70685 | 3.079572261 | 2.83700664 | 2.02066
| mean | 2.709857611 | 2.640959599 | 2.427486213 | 2.022905178
| SD | 0.455660528 | 0.44313969 | 0.408179989 | 0.340149991
| 300G | 2.416777 | 2.211789474 | 1.639394785 | 1.261072911
|  | 2.19707 | 1.827925185 | 1.8033301 | 1.38718
|  | 1.997336364 | 2.01072 | 1.983667689 | 1.525898223
| mean | 2.203727788 | 2.016811553 | 1.808797525 | 1.391383711
| SD | 0.209799563 | 0.192004631 | 0.172201562 | 0.132462692
| 400G | 2.1621012 | 1.561389655 | 1.602842 | 0.921173838
|  | 1.89658 | 2.06478168 | 1.381760757 | 1.068562
|  | 1.634982759 | 1.811212 | 1.827240425 | 1.218160283
| mean | 1.897887986 | 1.812461112 | 1.603947727 | 1.069298707
| SD | 0.263561655 | 0.251698337 | 0.222741892 | 0.148494593
| 500G | 1.115476395 | 1.21037 | 1.475620432 | 0.737810216
|  | 1.29953 | 0.726948949 | 0.633494294 | 0.527384
|  | 1.81804247 | 1.69330763 | 1.054768 | 0.316747147
| mean | 1.411016288 | 1.21020886 | 1.054627575 | 0.527313788
| SD | 0.36430985 | 0.483179361 | 0.421063086 | 0.210531543

## Figure 2 D
Figure 2D
| Samples | compressive modulus (kPa) |  |  | mean | SD
| 50G | 156.2334 | 161.09655 | 144.5612 | 153.9637 | 8.49812
| 100G | 111.67565 | 123.40072 | 133.87227 | 122.98288 | 11.10421
| 200G | 102.29931 | 107.78544 | 94.10217 | 101.39564 | 6.88625
| 300G | 96.50021 | 85.32256 | 91.00322 | 90.942 | 5.589076
| 400G | 77.91124 | 85.65981 | 81.06647 | 81.54584 | 3.896464
| 500G | 61.65091 | 68.11023 | 52.57901 | 60.78005 | 7.802147
| Gel | 5.833712 | 6.99244 | 6.29013 | 6.372094 | 0.5836962
| cornea | 100.29934 | 88.07621 | 74.22065 | 87.53207 | 13.04786

## Figure 2 E
Figure 2 E
|  | 50G | PBS | PBS average | tranmittance | T mean | T SD | 100G | PBS | PBS average | tranmittance | T mean | T SD | 200G | PBS | PBS average | tranmittance | T mean | T SD | 300G | PBS | PBS average | tranmittance | T mean | T SD | 400G | PBS | PBS average | tranmittance | T mean | T SD | 500G | PBS | PBS average | tranmittance | T mean | T SD | cornea | PBS | PBS average | tranmittance | T mean | T SD
| 400nm | 0.1682 | 0.0419 | 0.0477 | 75.77047 | 72.5328 | 3.303512 | 0.1837 | 0.0419 | 0.0477 | 73.11391 | 74.39683 | 1.445275 | 0.149 | 0.0441 | 0.05033333 | 79.67707 | 81.94547 | 2.054832 | 0.1314 | 0.0441 | 0.05033333 | 82.97234 | 84.39187 | 1.29031 | 0.1003 | 0.0442 | 0.0513 | 89.33055 | 89.80228 | 1.075693 | 0.0997 | 0.0554 | 0.06533333 | 92.39178 | 91.93489 | 1.652731 | 0.1578 | 0.0643 | 0.05686667 | 79.2623 | 79.18024 | 7.5307
|  | 0.2078 | 0.0522 |  | 69.16717 |  |  | 0.1778 | 0.0522 |  | 74.11396 |  |  | 0.134 | 0.0558 |  | 82.47709 |  |  | 0.1224 | 0.0558 |  | 84.70974 |  |  | 0.0921 | 0.0572 |  | 91.03324 |  |  | 0.1106 | 0.0727 |  | 90.10177 |  |  | 0.119 | 0.0652 |  | 86.66957
|  | 0.1864 | 0.049 |  | 72.66077 |  |  | 0.1671 | 0.049 |  | 75.96263 |  |  | 0.1277 | 0.0511 |  | 83.68225 |  |  | 0.1184 | 0.0511 |  | 85.49355 |  |  | 0.1017 | 0.0525 |  | 89.04304 |  |  | 0.0954 | 0.0679 |  | 93.31111 |  |  | 0.2019 | 0.0411 |  | 71.60884
| 450nm | 0.1675 | 0.0426 | 0.04813333 | 75.96846 | 72.62586 | 3.433159 | 0.1814 | 0.0426 | 0.04813333 | 73.57546 | 74.58965 | 1.326606 | 0.1494 | 0.0442 | 0.0513 | 79.7811 | 82.01435 | 2.037587 | 0.1316 | 0.0442 | 0.0513 | 83.11894 | 84.60242 | 1.565232 | 0.1203 | 0.0554 | 0.06533333 | 88.11165 | 89.90709 | 2.29898 | 0.0821 | 0.0426 | 0.04813333 | 92.47691 | 92.19366 | 0.2489423 | 0.09635 | 0.0487 | 0.05116667 | 90.11906 | 85.4242 | 4.826492
|  | 0.2086 | 0.0531 |  | 69.1088 |  |  | 0.1783 | 0.0531 |  | 74.10252 |  |  | 0.1349 | 0.0572 |  | 82.48975 |  |  | 0.1156 | 0.0572 |  | 86.23826 |  |  | 0.0992 | 0.0727 |  | 92.49821 |  |  | 0.0839 | 0.0531 |  | 92.09442 |  |  | 0.1455 | 0.0462 |  | 80.47605
|  | 0.186 | 0.0487 |  | 72.80033 |  |  | 0.1668 | 0.0487 |  | 76.09095 |  |  | 0.1282 | 0.0525 |  | 83.77222 |  |  | 0.1247 | 0.0525 |  | 84.45007 |  |  | 0.1154 | 0.0679 |  | 89.11141 |  |  | 0.0843 | 0.0487 |  | 92.00964 |  |  | 0.1183 | 0.0586 |  | 85.67748
| 500nm | 0.168 | 0.0454 | 0.04916667 | 76.06181 | 72.82574 | 3.405224 | 0.184 | 0.0454 | 0.04916667 | 73.31064 | 74.70817 | 1.619732 | 0.1445 | 0.0426 | 0.04813333 | 80.10015 | 82.19626 | 1.993628 | 0.1231 | 0.0419 | 0.0477 | 84.06205 | 85.13118 | 1.049022 | 0.1032 | 0.0441 | 0.05033333 | 88.53874 | 90.05431 | 1.454723 | 0.0811 | 0.0441 | 0.05033333 | 93.16083 | 92.20381 | 0.9553692 | 0.0847 | 0.0422 | 0.04963333 | 92.24298 | 89.45695 | 2.851996
|  | 0.2086 | 0.0527 |  | 69.27343 |  |  | 0.178 | 0.0527 |  | 74.33049 |  |  | 0.1321 | 0.0531 |  | 82.42014 |  |  | 0.1124 | 0.0522 |  | 86.15887 |  |  | 0.0892 | 0.0558 |  | 91.43939 |  |  | 0.0856 | 0.0558 |  | 92.20051 |  |  | 0.0974 | 0.0473 |  | 89.58459
|  | 0.185 | 0.0494 |  | 73.14197 |  |  | 0.1656 | 0.0494 |  | 76.48337 |  |  | 0.1235 | 0.0487 |  | 84.06851 |  |  | 0.1174 | 0.049 |  | 85.17262 |  |  | 0.0952 | 0.0511 |  | 90.1848 |  |  | 0.0901 | 0.0511 |  | 91.2501 |  |  | 0.1124 | 0.0594 |  | 86.54328
| 550nm | 0.1696 | 0.0441 | 0.05033333 | 75.98596 | 72.90179 | 3.15308 | 0.1805 | 0.045 | 0.05153333 | 74.30756 | 75.17483 | 1.244485 | 0.1473 | 0.045 | 0.05153333 | 80.21089 | 82.26387 | 1.877764 | 0.1257 | 0.045 | 0.05153333 | 84.30112 | 85.43363 | 1.206684 | 0.1012 | 0.0482 | 0.05676667 | 90.27483 | 90.25563 | 0.654767 | 0.0845 | 0.0442 | 0.0513 | 92.64031 | 92.28211 | 1.013545 | 0.0925 | 0.0498 | 0.0478 | 90.21941 | 90.43837 | 2.20734
|  | 0.2072 | 0.0558 |  | 69.68404 |  |  | 0.1787 | 0.0574 |  | 74.61618 |  |  | 0.1341 | 0.0574 |  | 82.68626 |  |  | 0.1135 | 0.0574 |  | 86.70284 |  |  | 0.0982 | 0.0637 |  | 90.90058 |  |  | 0.0916 | 0.0572 |  | 91.13811 |  |  | 0.1016 | 0.0501 |  | 88.34867
|  | 0.1868 | 0.0511 |  | 73.03539 |  |  | 0.1673 | 0.0522 |  | 76.60075 |  |  | 0.1278 | 0.0522 |  | 83.89447 |  |  | 0.1206 | 0.0522 |  | 85.29692 |  |  | 0.1045 | 0.0584 |  | 89.59147 |  |  | 0.0825 | 0.0525 |  | 93.06792 |  |  | 0.0805 | 0.0435 |  | 92.74703
| 600nm | 0.1694 | 0.045 | 0.05153333 | 76.2313 | 73.00066 | 3.282841 | 0.1781 | 0.0441 | 0.05033333 | 74.51316 | 75.24879 | 1.142899 | 0.1424 | 0.0419 | 0.0477 | 80.40814 | 82.30663 | 1.783109 | 0.1454 | 0.0554 | 0.06533333 | 83.16361 | 85.84437 | 2.375233 | 0.0914 | 0.045 | 0.05153333 | 91.22909 | 90.61087 | 0.8785291 | 0.0825 | 0.0419 | 0.0477 | 92.29964 | 92.51312 | 0.4453877 | 0.0989 | 0.0548 | 0.05976667 | 91.38326 | 91.40712 | 1.641855
|  | 0.2085 | 0.0574 |  | 69.668 |  |  | 0.1772 | 0.0558 |  | 74.66774 |  |  | 0.1309 | 0.0522 |  | 82.56576 |  |  | 0.1224 | 0.0727 |  | 87.68662 |  |  | 0.0992 | 0.0574 |  | 89.60522 |  |  | 0.0829 | 0.0522 |  | 92.21467 |  |  | 0.091 | 0.0633 |  | 93.06078
|  | 0.1876 | 0.0522 |  | 73.10269 |  |  | 0.1663 | 0.0511 |  | 76.56548 |  |  | 0.1237 | 0.049 |  | 83.946 |  |  | 0.1274 | 0.0679 |  | 86.68288 |  |  | 0.0925 | 0.0522 |  | 90.99831 |  |  | 0.0791 | 0.049 |  | 93.02507 |  |  | 0.1066 | 0.0612 |  | 89.77733
| 650nm | 0.1688 | 0.0442 | 0.0513 | 76.29569 | 73.16423 | 3.131565 | 0.1755 | 0.0442 | 0.0513 | 75.12768 | 75.6949 | 1.15096 | 0.1522 | 0.0482 | 0.05676667 | 80.27248 | 82.60194 | 2.053926 | 0.1344 | 0.0482 | 0.05676667 | 83.63088 | 86.05141 | 2.153269 | 0.0905 | 0.0426 | 0.04813333 | 90.70544 | 91.09045 | 0.5959409 | 0.0897 | 0.0482 | 0.05676667 | 92.69721 | 92.65211 | 1.141698 | 0.088 | 0.0478 | 0.05793333 | 93.31111 | 92.00634 | 1.483522
|  | 0.206 | 0.0572 |  | 70.03256 |  |  | 0.1766 | 0.0572 |  | 74.93764 |  |  | 0.1357 | 0.0637 |  | 83.38092 |  |  | 0.1135 | 0.0637 |  | 87.75395 |  |  | 0.0901 | 0.0531 |  | 90.78902 |  |  | 0.0954 | 0.0637 |  | 91.48853 |  |  | 0.1018 | 0.0583 |  | 90.39269
|  | 0.187 | 0.0525 |  | 73.16443 |  |  | 0.1647 | 0.0525 |  | 77.01938 |  |  | 0.1317 | 0.0584 |  | 84.15243 |  |  | 0.1184 | 0.0584 |  | 86.76941 |  |  | 0.0854 | 0.0487 |  | 91.77689 |  |  | 0.0847 | 0.0584 |  | 93.77059 |  |  | 0.09266 | 0.0677 |  | 92.31523
| 700nm | 0.1777 | 0.0554 | 0.06533333 | 77.20285 | 73.79969 | 3.471283 | 0.1741 | 0.0482 | 0.05676667 | 76.32503 | 76.60306 | 1.364237 | 0.1558 | 0.0554 | 0.06533333 | 81.19576 | 83.15686 | 1.753413 | 0.1061 | 0.0426 | 0.04813333 | 87.50509 | 86.3492 | 1.1342 | 0.0841 | 0.0419 | 0.0477 | 91.96022 | 91.49045 | 0.7239665 | 0.0831 | 0.045 | 0.05153333 | 92.98938 | 92.71167 | 0.2518068 | 0.0945 | 0.0488 | 0.05676667 | 91.67832 | 93.50746 | 1.6678
|  | 0.2186 | 0.0727 |  | 70.26408 |  |  | 0.1794 | 0.0637 |  | 75.39925 |  |  | 0.1426 | 0.0727 |  | 83.70152 |  |  | 0.1121 | 0.0531 |  | 86.30448 |  |  | 0.0846 | 0.0522 |  | 91.85441 |  |  | 0.0854 | 0.0574 |  | 92.49821 |  |  | 0.0793 | 0.0698 |  | 94.94381
|  | 0.1965 | 0.0679 |  | 73.93215 |  |  | 0.1642 | 0.0584 |  | 78.08489 |  |  | 0.1381 | 0.0679 |  | 84.57331 |  |  | 0.1175 | 0.0487 |  | 85.23802 |  |  | 0.0903 | 0.049 |  | 90.65672 |  |  | 0.0847 | 0.0522 |  | 92.64742 |  |  | 0.0841 | 0.0517 |  | 93.90023
| 750m | 0.1698 | 0.0482 | 0.05676667 | 77.08443 | 73.82642 | 3.237379 | 0.1774 | 0.0554 | 0.06533333 | 77.25614 | 77.29245 | 1.708948 | 0.1357 | 0.0454 | 0.04916667 | 81.93447 | 83.20292 | 1.35959 | 0.1011 | 0.0454 | 0.04916667 | 88.72922 | 87.46996 | 1.758569 | 0.0864 | 0.0454 | 0.04916667 | 91.78393 | 92.216 | 0.6077216 | 0.0808 | 0.0454 | 0.04916667 | 92.9751 | 92.93317 | 0.4933917 | 0.0869 | 0.0693 | 0.06553333 | 95.19921 | 94.10676 | 1.127849
|  | 0.2079 | 0.0637 |  | 70.61007 |  |  | 0.1868 | 0.0727 |  | 75.60195 |  |  | 0.1299 | 0.0527 |  | 83.03605 |  |  | 0.1036 | 0.0527 |  | 88.21992 |  |  | 0.0856 | 0.0527 |  | 91.95316 |  |  | 0.0834 | 0.0527 |  | 92.42015 |  |  | 0.0973 | 0.0632 |  | 92.94656
|  | 0.1888 | 0.0584 |  | 73.78476 |  |  | 0.1676 | 0.0679 |  | 79.01927 |  |  | 0.1216 | 0.0494 |  | 84.63825 |  |  | 0.1174 | 0.0494 |  | 85.46074 |  |  | 0.0811 | 0.0494 |  | 92.9109 |  |  | 0.0788 | 0.0494 |  | 93.40426 |  |  | 0.0916 | 0.0641 |  | 94.1745

## Figure 2 F
Figure 2 F
| day 7 |  | 50G | PBS | PBS mean | tranmittance | T mean | T SD |  | 100G | PBS | PBS mean | tranmittance | T mean | T SD
|  | 500nm | 0.148993383 | 0.0452 | 0.055766667 | 80.6813737 | 77.2282 | 3.356559 | 500nm | 0.161740085 | 0.0452 | 0.055766667 | 78.34775959 | 80.1747 | 3.88053
|  |  | 0.186667523 | 0.0672 |  | 73.97741365 |  |  |  | 0.128234567 | 0.0672 |  | 84.63151186
|  |  | 0.169130336 | 0.0549 |  | 77.02582002 |  |  |  | 0.166213747 | 0.0549 |  | 77.54484273
|  |  | 200G | PBS | T mean | tranmittance | T mean | T SD |  | 300G | PBS | T mean | tranmittance | T mean | T SD
|  | 500nm | 0.129353017 | 0.0452 | 0.055766667 | 84.41383853 | 85.35403 | 0.827885 | 500nm | 0.117026114 | 0.0452 | 0.055766667 | 86.84414678 | 87.08974 | 1.014924
|  |  | 0.122915599 | 0.0672 |  | 85.67439924 |  |  |  | 0.120157936 | 0.0672 |  | 86.2201414
|  |  | 0.121400232 | 0.0549 |  | 85.97386177 |  |  |  | 0.110273862 | 0.0549 |  | 88.20491879
|  |  | 400G | PBS | T mean | tranmittance | T mean | T SD |  | 500G | PBS | T mean | tranmittance | T mean | T SD
|  | 500nm | 0.101754348 | 0.0452 | 0.055766667 | 89.95230953 | 91.15715 | 1.349411 | 500nm | 0.082077604 | 0.0452 | 0.055766667 | 94.12154834 | 92.92086 | 1.090522
|  |  | 0.097184138 | 0.0672 |  | 90.90390268 |  |  |  | 0.088925326 | 0.0672 |  | 92.6491289
|  |  | 0.089084176 | 0.0549 |  | 92.61524728 |  |  |  | 0.092017131 | 0.0549 |  | 91.99188868
| day 14 |  | 50G | PBS | T mean | tranmittance | T mean | T SD |  | 100G | PBS | T mean | tranmittance | T mean | T SD
|  | 500nm | 0.1298042 | 0.0261 | 0.031 | 79.65185 | 79.22033 | 2.141237 | 500nm | 0.1217264 | 0.0261 | 0.031 | 81.14721 | 80.57071 | 2.127488
|  |  | 0.1219098 | 0.0422 |  | 81.11294 |  |  |  | 0.1377134 | 0.0422 |  | 78.21438
|  |  | 0.1450952 | 0.0247 |  | 76.89619 |  |  |  | 0.1153336 | 0.0247 |  | 82.35053
|  |  | 200G | PBS | T mean | tranmittance | T mean | T SD |  | 300G | PBS | T mean | tranmittance | T mean | T SD
|  | 500nm | 0.1007867 | 0.0261 | 0.031 | 85.15562 | 85.84573 | 1.397168 | 500nm | 0.08986021 | 0.0261 | 0.031 | 87.32524 | 87.72117 | 0.4409245
|  |  | 0.1019496 | 0.0422 |  | 84.9279 |  |  |  | 0.08828811 | 0.0422 |  | 87.64192
|  |  | 0.08922192 | 0.0247 |  | 87.45368 |  |  |  | 0.08554943 | 0.0247 |  | 88.19634
|  |  | 400G | PBS | T mean | tranmittance | T mean | T SD |  | 500G | PBS | T mean | tranmittance | T mean | T SD
|  | 500nm | 0.05807901 | 0.0261 | 0.031 | 93.95524 | 91.53511 | 2.253931 | 500nm | 0.05518597 | 0.0261 | 0.031 | 94.58321 | 93.26792 | 1.590678
|  |  | 0.07122345 | 0.0422 |  | 91.15417 |  |  |  | 0.059165 | 0.0422 |  | 93.72059
|  |  | 0.07919675 | 0.0247 |  | 89.49592 |  |  |  | 0.06957903 | 0.0247 |  | 91.49997
| day 28 |  | 50G | PBS | T mean | tranmittance | T mean | T SD |  | 100G | PBS | T mean | tranmittance | T mean | T SD
|  | 500nm | 0.1657801 | 0.0452 | 0.05576667 | 77.6223 | 79.23182 | 1.677464 | 500nm | 0.1604141 | 0.0452 | 0.05576667 | 78.58734 | 80.77127 | 1.896838
|  |  | 0.1474434 | 0.0672 |  | 80.96984 |  |  |  | 0.1419132 | 0.0672 |  | 82.00748
|  |  | 0.1575719 | 0.0549 |  | 79.10332 |  |  |  | 0.1434436 | 0.0549 |  | 81.719
|  |  | 200G | PBS | T mean | tranmittance | T mean | T SD |  | 300G | PBS | T mean | tranmittance | T mean | T SD
|  | 500nm | 0.1133253 | 0.0452 | 0.05576667 | 87.58734 | 86.10461 | 1.436632 | 500nm | 0.1163446 | 0.0452 | 0.05576667 | 86.98054 | 87.74872 | 1.395824
|  |  | 0.1212304 | 0.0672 |  | 86.00748 |  |  |  | 0.1167183 | 0.0672 |  | 86.90572
|  |  | 0.1277858 | 0.0549 |  | 84.719 |  |  |  | 0.104624 | 0.0549 |  | 89.3599
|  |  | 400G | PBS | T mean | tranmittance | T mean | T SD |  | 500G | PBS | T mean | tranmittance | T mean | T SD
|  | 500nm | 0.08953943 | 0.0452 | 0.05576667 | 92.51821 | 91.53329 | 0.8880305 | 500nm | 0.07817599 | 0.0452 | 0.05576667 | 94.97093 | 93.30128 | 1.489244
|  |  | 0.09535345 | 0.0672 |  | 91.2879 |  |  |  | 0.08811141 | 0.0672 |  | 92.82293
|  |  | 0.09771067 | 0.0549 |  | 90.79376 |  |  |  | 0.09145989 | 0.0549 |  | 92.11

## Figure 3 C
Figure 3 C
KERA
|  | 2D | ACTIN | △Ct | △△Ct | 2-△△Ct
|  | 30.68722 | 20.30607 | 10.38115 | 0.3160661 | 0.8032572
|  | 30.15917 | 20.30176 | 9.857409 | -0.2076785 | 1.154828
|  | 30.31569 | 20.359 | 9.956699 | -0.1083876 | 1.078023
| mean |  |  | 10.06509 |  | 1.012036
| SD |  |  | 0.278187 |  | 0.1848412
|  | 3D | ACTIN
|  | 29.02244 | 19.7791 | 9.24334 | -0.8217475 | 1.767546
|  | 29.80883 | 19.75747 | 10.05136 | -0.01372782 | 1.009561
|  | 29.59751 | 19.73283 | 9.864679 | -0.2004077 | 1.149023
| mean |  |  | 9.719793 |  | 1.30871
| SD |  |  | 0.4230461 |  | 0.4034354
|  | 100G | ACTIN
|  | 30.04696 | 20.51086 | 9.536095 | -0.5289923 | 1.442921
|  | 28.92167 | 20.5095 | 8.412163 | -1.652924 | 3.144704
|  | 28.98781 | 20.54406 | 8.443754 | -1.621333 | 3.076591
| mean |  |  | 8.797337 |  | 2.554739
| SD |  |  | 0.6399777 |  | 0.9634645
ALDH
|  | 2D | ACTIN | △Ct | △△Ct | 2-△△Ct
|  | 19.8283 | 20.30607 | -0.4777699 | 0.0157795 | 0.9891221
|  | 19.71736 | 20.30176 | -0.5844021 | -0.09085274 | 1.064999
|  | 19.94052 | 20.359 | -0.4184761 | 0.07507324 | 0.9492939
| mean |  |  | -0.4935493 |  | 1.001138
| SD |  |  | 0.08408093 |  | 0.05878129
|  | 3D | ACTIN
|  | 18.89096 | 19.7791 | -0.8881416 | -0.3945923 | 1.314571
|  | 18.74115 | 19.75747 | -1.016317 | -0.522768 | 1.436709
|  | 18.8897 | 19.73283 | -0.8431282 | -0.3495789 | 1.274189
| mean |  |  | -0.9158624 |  | 1.341823
| SD |  |  | 0.08986074 |  | 0.08461811
|  | 100G | ACTIN
|  | 18.99983 | 20.51086 | -1.51103 | -1.017481 | 2.024381
|  | 18.79993 | 20.5095 | -1.70957 | -1.216021 | 2.323051
|  | 18.36398 | 20.54406 | -2.180077 | -1.686527 | 3.21881
| mean |  |  | -1.800226 |  | 2.52208
| SD |  |  | 0.3436126 |  | 0.6215904
AQP1
|  | 2D | ACTIN | △Ct | △△Ct | 2-△△Ct
|  | 31.03149 | 20.30607 | 10.72542 | 0.3067258 | 0.8084745
|  | 30.44094 | 20.30176 | 10.13918 | -0.279513 | 1.213785
|  | 30.75048 | 20.359 | 10.39148 | -0.02721278 | 1.019041
| mean |  |  | 10.4187 |  | 1.013767
| SD |  |  | 0.2940653 |  | 0.2027068
|  | 3D | ACTIN
|  | 30.03702 | 19.7791 | 10.25792 | -0.1607791 | 1.117891
|  | 30.25269 | 19.75747 | 10.49522 | 0.07652601 | 0.9483385
|  | 30.16794 | 19.73283 | 10.43511 | 0.0164121 | 0.9886885
| mean |  |  | 10.39608 |  | 1.018306
| SD |  |  | 0.1233721 |  | 0.08857131
|  | 100G | ACTIN
|  | 31.2585 | 20.51086 | 10.74763 | 0.3289388 | 0.7961219
|  | 31.01865 | 20.5095 | 10.50915 | 0.09044965 | 0.93923
|  | 30.30865 | 20.54406 | 9.764593 | -0.654103 | 1.573637
| mean |  |  | 10.34046 |  | 1.102996
| SD |  |  | 0.5127714 |  | 0.4138201
THY1
|  | 2D | ACTIN | △Ct | △△Ct | 2-△△Ct
|  | 23.10509 | 20.30607 | 2.799017 | 0.03655561 | 0.9749799
|  | 23.05796 | 20.30176 | 2.756203 | -0.006258647 | 1.004348
|  | 23.09116 | 20.359 | 2.732164 | -0.03029696 | 1.021222
| mean |  |  | 2.762461 |  | 1.000183
| SD |  |  | 0.03386288 |  | 0.02340077
|  | 3D | ACTIN
|  | 23.30006 | 19.7791 | 3.52096 | 0.7584985 | 0.5911112
|  | 23.45182 | 19.75747 | 3.694355 | 0.9318937 | 0.5241699
|  | 23.34254 | 19.73283 | 3.609709 | 0.8472474 | 0.5558442
| mean |  |  | 3.608341 |  | 0.5570418
| SD |  |  | 0.08670567 |  | 0.03348673
|  | 100G | ACTIN
|  | 24.89663 | 20.51086 | 4.385761 | 1.6233 | 0.3245922
|  | 24.94467 | 20.5095 | 4.435163 | 1.672702 | 0.3136653
|  | 24.78661 | 20.54406 | 4.242548 | 1.480087 | 0.3584673
| mean |  |  | 4.354491 |  | 0.3322416
| SD |  |  | 0.1000428 |  | 0.02336

## Figure 3 D
Figure 3 D
KERA
|  | 2D | ACTIN | △Ct | △△Ct | 2-△△Ct
|  | 29.42715 | 20.37975 | 9.047398 | 0.2226696 | 0.8569782
|  | 29.49119 | 20.84925 | 8.641943 | -0.182785 | 1.135073
|  | 29.28993 | 20.50508 | 8.784843 | -0.03988457 | 1.028032
| mean |  |  | 8.824728 |  | 1.006694
| SD |  |  | 0.2056488 |  | 0.1402699
|  | 3D | ACTIN
|  | 29.76814 | 21.92779 | 7.840345 | -0.4252351 | 1.342791
|  | 29.59637 | 21.35769 | 8.238676 | -0.02690442 | 1.018824
| mean | 29.87997 | 21.16225 | 8.71772 | 0.4521395 | 0.730958
| SD |  |  | 8.26558 |  | 1.030858
|  |  |  | 0.4393057 |  | 0.3060941
|  | 100G | ACTIN
|  | 29.96528 | 22.78511 | 7.180172 | -1.644556 | 3.126516
|  | 29.02361 | 22.36913 | 6.654478 | -2.17025 | 4.501014
|  | 29.09166 | 22.29199 | 6.799671 | -2.025057 | 4.070079
| mean |  |  | 6.878107 |  | 3.899203
| SD |  |  | 0.2714823 |  | 0.7030005
ALDH
|  | 2D | ACTIN | △Ct | △△Ct | 2-△△Ct
|  | 18.71779 | 20.37975 | -1.661959 | 0.183939 | 0.8802962
|  | 18.36585 | 20.84925 | -2.483393 | -0.637495 | 1.555626
|  | 19.11274 | 20.50508 | -1.392342 | 0.4535561 | 0.7302407
| mean |  |  | -1.845898 |  | 1.055388
| SD |  |  | 0.5683074 |  | 0.4396679
|  | 3D | ACTIN
|  | 19.43518 | 21.92779 | -2.492605 | -0.8849932 | 1.846756
|  | 19.58459 | 21.35769 | -1.7731 | -0.1654879 | 1.121545
| mean | 20.60512 | 21.16225 | -0.5571308 | 1.050481 | 0.4828071
| SD |  |  | -1.607612 |  | 1.150369
|  |  |  | 0.9782919 |  | 0.6824311
|  | 100G | ACTIN
|  | 19.22462 | 22.78511 | -3.560493 | -1.714596 | 3.282047
|  | 19.35444 | 22.36913 | -3.014685 | -1.168787 | 2.248226
|  | 19.43814 | 22.29199 | -2.853851 | -1.007954 | 2.011057
| mean |  |  | -3.14301 |  | 2.513776
| SD |  |  | 0.3703867 |  | 0.6758268
AQP1
|  | 2D | ACTIN | △Ct | △△Ct | 2-△△Ct
|  | 30.81522 | 21.37975 | 9.435465 | -0.624066 | 1.541213
|  | 31.12903 | 20.84925 | 10.27979 | 0.2202581 | 0.8584119
|  | 30.96842 | 20.50508 | 10.46334 | 0.403808 | 0.7558606
| mean |  |  | 10.05953 |  | 1.051828
| SD |  |  | 0.5481938 |  | 0.4269098
|  | 3D | ACTIN
|  | 31.00412 | 21.92779 | 9.076331 | -0.6170274 | 1.533712
|  | 31.05774 | 21.35769 | 9.700041 | 0.00668246 | 0.9953788
| mean | 31.46596 | 21.16225 | 10.3037 | 0.610345 | 0.6550401
| SD |  |  | 9.693358 |  | 1.061377
|  |  |  | 0.6137135 |  | 0.4430382
|  | 100G | ACTIN
|  | 32.15671 | 22.78511 | 9.371599 | -0.6879317 | 1.610972
|  | 31.98007 | 22.36913 | 9.610943 | -0.4485881 | 1.364704
|  | 31.78912 | 22.29199 | 9.497128 | -0.5624034 | 1.476727
| mean |  |  | 9.493223 |  | 1.484135
| SD |  |  | 0.1197196 |  | 0.1233011
THY1
|  | 2D | ACTIN | △Ct | △△Ct | 2-△△Ct
|  | 24.61666 | 20.37975 | 4.236906 | 0.3715534 | 0.7729498
|  | 24.39468 | 20.84925 | 3.545437 | -0.3199158 | 1.248258
|  | 24.3188 | 20.50508 | 3.813715 | -0.05163765 | 1.036441
| mean |  |  | 3.865353 |  | 1.019216
| SD |  |  | 0.3486148 |  | 0.2381216
|  | 3D | ACTIN
|  | 26.36721 | 21.92779 | 4.439423 | 0.57407 | 0.6717191
|  | 25.34105 | 21.35769 | 3.983353 | 0.118 | 0.9214642
| mean | 25.14945 | 21.16225 | 3.9872 | 0.1218472 | 0.9190102
| SD |  |  | 4.136658 |  | 0.8373978
|  |  |  | 0.2622086 |  | 0.1434872
|  | 100G | ACTIN
|  | 27.99278 | 22.78511 | 5.20767 | 1.342318 | 0.3943866
|  | 26.85052 | 22.36913 | 4.481396 | 0.6160431 | 0.652458
|  | 26.92554 | 22.29199 | 4.633549 | 0.7681961 | 0.5871512
| mean |  |  | 4.774205 |  | 0.5446652
| SD |  |  | 0.3830232 |  | 0.134179

## Figure 3 E
Figure 3 E
KERA
| SC media | 2D | ACTIN |  | △Ct | △△Ct | 2-△△Ct | 3D | ACTIN |  | △Ct | △△Ct | 2-△△Ct | 100G | ACTIN |  | △Ct | △△Ct | 2-△△Ct
|  | 30.68722 | 20.30607 |  | 10.38115 | 0.3160661 | 0.8032572 | 29.02244 | 19.7791 |  | 9.24334 | -0.4764531 | 1.391319 | 30.04696 | 20.51086 |  | 9.536095 | 0.7387575 | 0.5992553
|  | 30.15917 | 20.30176 |  | 9.857409 | -0.2076785 | 1.154828 | 29.80883 | 19.75747 |  | 10.05136 | 0.3315665 | 0.7946732 | 28.92167 | 20.5095 |  | 8.412163 | -0.3851744 | 1.306018
|  | 30.31569 | 20.359 |  | 9.956699 | -0.1083876 | 1.078023 | 29.59751 | 19.73283 |  | 9.864679 | 0.1448867 | 0.9044504 | 28.98781 | 20.54406 |  | 8.443754 | -0.353583 | 1.27773
|  |  |  | mean | 10.06509 |  | 1.012036 |  |  | mean | 9.719793 |  | 1.030147 |  |  | mean | 8.797337 |  | 1.061001
|  |  |  | SD | 0.278187 |  | 0.1848412 |  |  | SD | 0.4230461 |  | 0.3175632 |  |  | SD | 0.6399777 |  | 0.4001336
| SF media | 2D | ACTIN |  | △Ct | △△Ct | 2-△△Ct | 3D | ACTIN |  | △Ct | △△Ct | 2-△△Ct | 100G | ACTIN |  | △Ct | △△Ct | 2-△△Ct
|  | 29.42715 | 20.37975 |  | 9.047398 | -1.017689 | 2.024674 | 29.76814 | 21.35769 |  | 8.41044 | -1.309352 | 2.478302 | 29.96528 | 22.78511 |  | 7.180172 | -1.617165 | 3.067717
|  | 29.49119 | 20.84925 |  | 8.641943 | -1.423144 | 2.681693 | 29.59637 | 21.35769 |  | 8.238676 | -1.481117 | 2.791647 | 29.02361 | 22.36913 |  | 6.654478 | -2.142859 | 4.416364
|  | 29.28993 | 20.50508 |  | 8.784843 | -1.280244 | 2.4288 | 29.87997 | 21.16225 |  | 8.71772 | -1.002073 | 2.002875 | 29.09166 | 22.29199 |  | 6.799671 | -1.997666 | 3.993534
|  |  |  | mean | 8.824728 |  | 2.378389 |  |  | mean | 8.455612 |  | 2.424275 |  |  | mean | 6.878107 |  | 3.825872
|  |  |  | SD | 0.2056488 |  | 0.3313978 |  |  | SD | 0.2426956 |  | 0.3971517 |  |  | SD | 0.2714823 |  | 0.6897793

## Figure 3 F
Figure 3 F
ALDH
| SC media | 2D | ACTIN |  | △Ct | △△Ct | 2-△△Ct | 3D | ACTIN |  | △Ct | △△Ct | 2-△△Ct | 100G | ACTIN |  | △Ct | △△Ct | 2-△△Ct
|  | 19.8283 | 20.30607 |  | -0.4777699 | 0.0157795 | 0.9891221 | 18.89096 | 19.7791 |  | -0.8881416 | 0.02772077 | 0.9809689 | 18.99983 | 20.51086 |  | -1.51103 | 0.2891954 | 0.8183583
|  | 19.71736 | 20.30176 |  | -0.5844021 | -0.09085274 | 1.064999 | 18.74115 | 19.75747 |  | -1.016317 | -0.100455 | 1.072112 | 18.79993 | 20.5095 |  | -1.70957 | 0.09065564 | 0.9390959
|  | 19.94052 | 20.359 |  | -0.4184761 | 0.07507324 | 0.9492939 | 18.8897 | 19.73283 |  | -0.8431282 | 0.0727342 | 0.9508343 | 18.36398 | 20.54406 |  | -2.180077 | -0.379851 | 1.301207
|  |  |  | mean | -0.4935493 |  | 1.001138 |  |  | mean | -0.9158624 |  | 1.001305 |  |  | mean | -1.800226 |  | 1.019554
|  |  |  | SD | 0.08408093 |  | 0.05878129 |  |  | SD | 0.08986074 |  | 0.06314434 |  |  | SD | 0.3436126 |  | 0.2512786
| SF media | 2D | ACTIN |  | △Ct | △△Ct | 2-△△Ct | 3D | ACTIN |  | △Ct | △△Ct | 2-△△Ct | 100G | ACTIN |  | △Ct | △△Ct | 2-△△Ct
|  | 18.71779 | 20.37975 |  | -1.661959 | -1.168409 | 2.247637 | 19.43518 | 21.35769 |  | -1.92251 | -1.006648 | 2.009237 | 19.22462 | 22.78511 |  | -3.560493 | -1.760268 | 3.38761
|  | 18.36585 | 20.84925 |  | -2.483393 | -1.989843 | 3.971939 | 19.58459 | 21.35769 |  | -1.7731 | -0.8572375 | 1.811566 | 19.35444 | 22.36913 |  | -3.014685 | -1.214459 | 2.320538
|  | 19.11274 | 20.50508 |  | -1.392342 | -0.8987923 | 1.864504 | 20.60512 | 21.16225 |  | -0.5571308 | 0.3587316 | 0.7798499 | 19.43814 | 22.29199 |  | -2.853851 | -1.053626 | 2.07574
|  |  |  | mean | -1.845898 |  | 2.694694 |  |  | mean | -1.41758 |  | 1.533551 |  |  | mean | -3.14301 |  | 2.594629
|  |  |  | SD | 0.5683074 |  | 1.122593 |  |  | SD | 0.7489064 |  | 0.6601647 |  |  | SD | 0.3703867 |  | 0.697564

## Figure 3 G
Figure 3 G
AQP1
| SC media | 2D | ACTIN |  | △Ct | △△Ct | 2-△△Ct | 3D | ACTIN |  | △Ct | △△Ct | 2-△△Ct | 100G | ACTIN |  | △Ct | △△Ct | 2-△△Ct
|  | 31.03149033 | 20.30606842 |  | 10.72542191 | 0.30672582 | 0.808474502 | 30.43701935 | 19.77910233 |  | 10.65791702 | 0.128501256 | 0.914781277 | 31.25849915 | 20.51086426 |  | 10.74763489 | 0.407176971 | 0.75409753
|  | 30.44094467 | 20.30176163 |  | 10.13918304 | -0.279513041 | 1.213785121 | 30.25268936 | 19.75746727 |  | 10.49522209 | -0.034193675 | 1.023984356 | 31.01864815 | 20.50950241 |  | 10.50914574 | 0.16868782 | 0.889651481
|  | 30.75047874 | 20.35899544 |  | 10.39148331 | -0.027212779 | 1.019041481 | 30.16793633 | 19.73282814 |  | 10.43510818 | -0.094307582 | 1.067552915 | 30.30865097 | 20.54405785 |  | 9.764593124 | -0.575864792 | 1.490570685
|  |  |  | mean | 10.41869609 |  | 1.013767035 |  |  | mean | 10.52941577 |  | 1.002106183 |  |  | mean | 10.34045792 |  | 1.044773232
|  |  |  | SD | 0.294065302 |  | 0.202706782 |  |  | SD | 0.115272937 |  | 0.078700598 |  |  | SD | 0.512771355 |  | 0.391976078
| SF media | 2D | ACTIN |  | △Ct | △△Ct | 2-△△Ct | 3D | ACTIN |  | △Ct | △△Ct | 2-△△Ct | 100G | ACTIN |  | △Ct | △△Ct | 2-△△Ct
|  | 30.81521797 | 21.37975311 |  | 9.435464859 | -0.983231227 | 1.976888122 | 31.00412064 | 21.35769463 |  | 9.64642601 | -0.882989756 | 1.844193141 | 32.15671158 | 22.78511238 |  | 9.371599197 | -0.968858719 | 1.957291617
|  | 31.12903404 | 20.84924507 |  | 10.27978897 | -0.138907115 | 1.101070705 | 31.05773544 | 21.35769463 |  | 9.700040817 | -0.829374949 | 1.776915343 | 31.98007202 | 22.36912918 |  | 9.610942841 | -0.729515076 | 1.658081677
|  | 30.96842194 | 20.50508308 |  | 10.46333885 | 0.044642766 | 0.969529858 | 31.46595764 | 21.16225433 |  | 10.30370331 | -0.225712458 | 1.169354578 | 31.78911972 | 22.29199219 |  | 9.497127533 | -0.843330383 | 1.794187149
|  |  |  | mean | 10.05953089 |  | 1.349162895 |  |  | mean | 9.883390045 |  | 1.596821021 |  |  | mean | 9.49322319 |  | 1.803186814
|  |  |  | SD | 0.548193809 |  | 0.547590147 |  |  | SD | 0.364987762 |  | 0.371722 |  |  | SD | 0.11971958 |  | 0.149807852

## Figure 3 H
Figure 3 H
THY1
| SC media | 2D | ACTIN |  | △Ct | △△Ct | 2-△△Ct | 3D | ACTIN |  | △Ct | △△Ct | 2-△△Ct | 100G | ACTIN |  | △Ct | △△Ct | 2-△△Ct
|  | 23.10509 | 20.30607 |  | 2.799017 | 0.03655561 | 0.9749799 | 23.30006 | 19.7791 |  | 3.52096 | -0.08738136 | 1.06244 | 24.89663 | 20.51086 |  | 4.385761 | 0.03127035 | 0.9785583
|  | 23.05796 | 20.30176 |  | 2.756203 | -0.006258647 | 1.004348 | 23.45182 | 19.75747 |  | 3.694355 | 0.08601379 | 0.9421223 | 24.94467 | 20.5095 |  | 4.435163 | 0.08067258 | 0.9456167
|  | 23.09116 | 20.359 |  | 2.732164 | -0.03029696 | 1.021222 | 23.34254 | 19.73283 |  | 3.609709 | 0.001367569 | 0.9990525 | 24.78661 | 20.54406 |  | 4.242548 | -0.1119429 | 1.080683
|  |  |  | mean | 2.762461 |  | 1.000183 |  |  | mean | 3.608341 |  | 1.001205 |  |  | mean | 4.354491 |  | 1.001619
|  |  |  | SD | 0.03386288 |  | 0.02340077 |  |  | SD | 0.08670567 |  | 0.06018774 |  |  | SD | 0.1000428 |  | 0.07042413
| SF media | 2D | ACTIN |  | △Ct | △△Ct | 2-△△Ct | 3D | ACTIN |  | △Ct | △△Ct | 2-△△Ct | 100G | ACTIN |  | △Ct | △△Ct | 2-△△Ct
|  | 24.61666 | 20.37975 |  | 4.236906 | 1.474445 | 0.3598719 | 26.36721 | 21.35769 |  | 5.009518 | 1.401176 | 0.3786203 | 27.99278 | 22.78511 |  | 5.20767 | 0.8531793 | 0.5535635
|  | 24.39468 | 20.84925 |  | 3.545437 | 0.7829755 | 0.5811669 | 25.34105 | 21.35769 |  | 3.983353 | 0.3750114 | 0.7710993 | 26.85052 | 22.36913 |  | 4.481396 | 0.1269048 | 0.9157941
|  | 24.3188 | 20.50508 |  | 3.813715 | 1.051254 | 0.4825487 | 25.14945 | 21.16225 |  | 3.9872 | 0.3788586 | 0.7690458 | 26.92554 | 22.29199 |  | 4.633549 | 0.2790578 | 0.8241291
|  |  |  | mean | 3.865353 |  | 0.4745292 |  |  | mean | 4.32669 |  | 0.6395885 |  |  | mean | 4.774205 |  | 0.7644956
|  |  |  | SD | 0.3486148 |  | 0.1108653 |  |  | SD | 0.5913492 |  | 0.2260074 |  |  | SD | 0.3830232 |  | 0.1883345

## Figure 3 J
Figure 3 J
| Degree | 0-10 | 10-20 | 20-30 | 30-45
| Percentage | 0.63 | 0.19 | 0.13 | 0.05
|  | 0.53 | 0.18 | 0.18 | 0.11
|  | 0.65 | 0.14 | 0.12 | 0.09

## Figure 4 C
Figure 4 C
Thickness (um)
|  | control |  |  | 3D |  |  | 3D with factor |  |  | 100G |  |  | 100G with factor |  |  | native rat
| operation day | 576 | 499 | 538 | 576 | 634 | 595 | 624 | 480 | 643 | 509 | 422 | 403 | 614 | 499 | 586 | 259 | 240 | 259
| 1 month | 442 | 432 | 471 | 355 | 298 | 336 | 403 | 480 | 432 | 259 | 413 | 436 | 365 | 317 | 384
| 3 months | 298 | 355 | 442 | 259 | 243 | 336 | 288 | 298 | 250 | 374 | 365 | 251 | 278 | 288 | 298
| mean | 438.6667 | 428.6667 | 483.6667 | 396.6667 | 391.6667 | 422.3333 | 438.3333 | 419.3333 | 441.6667 | 380.6667 | 400 | 363.3333 | 419 | 368 | 422.6667 | 252.6667
| SD | 139.03 | 72.05785 | 49.23752 | 162.5556 | 211.6609 | 149.5337 | 170.764 | 105.0777 | 196.6782 | 125.1333 | 30.64311 | 98.67286 | 174.3875 | 114.3722 | 147.8423 | 10.96966

## Figure S 5
Figure S 5
|  | CPCL |  | PECL-8 |  | PECL-15
| contact angle | 61.1 |  | 50.3 |  | 63.3
|  | 63.7 |  | 45.2 |  | 60.5
|  | 69.9 |  | 53.1 |  | 60
|  | 69.9 |  | 47.7 |  | 59.7
|  | 71.5 |  | 47.8 |  | 62.8
|  | 71.3 |  | 50.1 |  | 60.4
|  | 71.4 |  | 50.2 |  | 59.3
| mean | 68.4 | mean | 49.01667 | mean | 60.85714
| SD | 4.220979 | SD | 2.721335 | SD | 1.558693

## Figure S 6
Figure S6
| 50G | mass (g, before drying) | mass (g, after drying) | 300G | mass (g, before drying) | mass (g, after drying) | pure gel | mass (g, before drying) | mass (g, after drying)
| 1 | 0.1865 | 0.0145 | 1 | 0.2738 | 0.0183 | 1 | 0.1885 | 0.0115
| 2 | 0.1105 | 0.0091 | 2 | 0.3958 | 0.0265 | 2 | 0.1628 | 0.0094
| 3 | 0.1542 | 0.0127 | 3 | 0.2931 | 0.0193 | 3 | 0.1699 | 0.0103
| ratio | 12.86207 |  | ratio | 14.96175 |  | ratio | 16.3913
|  | 12.14286 |  |  | 14.93585 |  |  | 17.31915
|  | 12.14173 |  |  | 15.18653 |  |  | 16.49515
| mean | 12.38222 |  | mean | 15.02804 |  | mean | 16.7352
| SD | 0.4155622 |  | SD | 0.1378628 |  | SD | 0.5083732
| 100G | mass (g, before drying) | mass (g, after drying) | 400G | mass (g, before drying) | mass (g, after drying) | cornea
| 1 | 0.3771 | 0.0283 | 1 | 0.1835 | 0.012 |  | mass (g, before drying) | mass (g, after drying)
| 2 | 0.2145 | 0.015 | 2 | 0.3671 | 0.0245
| 3 | 0.2081 | 0.0149 | 3 | 0.2332 | 0.0149 |  | 0.1651 | 0.0111
[8 empty] | 0.1714 | 0.0115
[8 empty] | 0.1248 | 0.009
| ratio | 13.32509 |  | ratio | 15.29167
|  | 14.3 |  |  | 14.98367
|  | 13.96644 |  |  | 15.65101 |  | ratio
| mean | 13.86384 |  | mean | 15.30878 |  |  | 14.87387
| SD | 0.4954878 |  | SD | 0.3339957 |  |  | 14.90435
13.86667
[7 empty] | mean | 14.5483
| 200G | mass (g, before drying) | mass (g, after drying) | 500G | mass (g, before drying) | mass (g, after drying) | SD | 0.590505
| 1 | 0.1055 | 0.0073 | 1 | 0.2539 | 0.016
| 2 | 0.2094 | 0.014 | 2 | 0.1558 | 0.0098
| 3 | 0.2171 | 0.0148 | 3 | 0.2172 | 0.0132
| ratio | 14.45205 |  | ratio | 15.86875
|  | 14.95714 |  |  | 15.89796
|  | 14.66892 |  |  | 16.45455
| mean | 14.69271 |  | mean | 16.07375
| SD | 0.2533828 |  | SD | 0.3301004