## Source data
Figure 4f
| Layer 1 | Layer 2 | Layer 3 | Layer 4 | Layer 5 | Layer 6 | Layer 7 | Layer8
On-state resistance (Ω) | 111161000 | 46986700 | 18059000 | 120048000 | 131422000 | 66269100 | 89831100 | 48676000
| 47276900 | 71582000 | 76417500 | 124471000 | 81422400 | 16827700 | 189234000 | 67177200
| 44768400 | 87249500 | 107643000 | 67177200 | 101976000 | 55279200 | 141722000 | 107643000
| 70881800 | 44701400 | 116009000 | 145264000 | 129199000 | 47112000 | 129199000 | 137250000
| 35555600 | 98554200 | 91675800 | 65694400 | 42927600 | 63832500 | 55279200 | 47276900
Off-state resistance (Ω) | 3250000000000 | 3111110000000 | 4090910000000 | 3882350000000 | 4545450000000 | 3125000000000 | 3846150000000 | 3111110000000
| 4166670000000 | 2564100000000 | 3846150000000 | 3111110000000 | 3571430000000 | 4166670000000 | 4000000000000 | 2564100000000
| 5000000000000 | 2941180000000 | 2500000000000 | 3846150000000 | 5555560000000 | 4347830000000 | 5882350000000 | 2941180000000
| 1408450000000 | 3703700000000 | 3142860000000 | 4000000000000 | 4545450000000 | 3333330000000 | 3703700000000 | 3703700000000
| 3225810000000 | 4545450000000 | 3448280000000 | 2941180000000 | 3333330000000 | 4142860000000 | 4347830000000 | 3545450000000
Figure 4g
Nonlinearity
99.2
100.4
105.6
128.3
95.3
125.7
129.5
123.5
124.2
95.5
133.4
104.3
135.3
135.3
137.6
94.3
123.2
124.9
123.2
122.1
108.3
98.6
135.3
135.3
137.6
93.7
134.3
132.7
138.9
109.3
97.5
128
135.9
143.5
128.3
129.7
131.3
104.5
90.8
125.7
103.3
124.3
129.5
124.3
95.4
143.3
107.3
129.4
115.7
124.6
127.8
119.5
128.9
128.9
114.3
92.3
125.7
124.7
109.4
113.5
115.9
113.4
118.3
105.8
111.3
129.7
114.3
125.3
103.4
124.3
125.7
108.3
128.9
103.4
143.9
142.3
105.4
145.6
113.3
145.1
115.3
109.2
147.9
146.6
105.5
106.5
114.7
152.1
118.9
150.8
151.3
119.7
155.2
115.3
118
118.3
119.7
114.3
115.7
95.3
Figure 5a
|  | 20 ns | 100 ns | 500 ns | 1 us | 5 us | Cumulative probability(%)
| SET voltage (V) | 8.9 | 7.8 | 6.9 | 6.5 | 5.8 | 3.08642
|  | 8.9 | 7.8 | 7 | 6.7 | 5.8 | 8.02469
|  | 8.9 | 7.9 | 7 | 6.7 | 5.8 | 12.96296
|  | 9 | 8 | 7 | 6.7 | 5.8 | 17.90123
|  | 9.1 | 8 | 7 | 6.9 | 5.8 | 22.83951
|  | 9.1 | 8.1 | 7.2 | 6.9 | 6 | 27.77778
|  | 9.1 | 8.2 | 7.2 | 6.9 | 6 | 32.71605
|  | 9.1 | 8.2 | 7.2 | 6.9 | 6 | 37.65432
|  | 9.2 | 8.2 | 7.2 | 6.9 | 6.2 | 42.59259
|  | 9.2 | 8.3 | 7.2 | 6.9 | 6.2 | 47.53086
|  | 9.2 | 8.3 | 7.4 | 6.9 | 6.2 | 52.46914
|  | 9.2 | 8.3 | 7.4 | 7.1 | 6.2 | 57.40741
|  | 9.2 | 8.5 | 7.5 | 7.1 | 6.4 | 62.34568
|  | 9.2 | 8.5 | 7.5 | 7.1 | 6.4 | 67.28395
|  | 9.2 | 8.5 | 7.5 | 7.1 | 6.4 | 72.22222
|  | 9.2 | 8.5 | 7.5 | 7.1 | 6.4 | 77.16049
|  | 9.2 | 8.5 | 7.5 | 7.3 | 6.6 | 82.09877
|  | 9.4 | 8.5 | 7.6 | 7.3 | 6.6 | 87.03704
|  | 9.4 | 8.5 | 7.6 | 7.3 | 6.6 | 91.97531
|  | 9.4 | 8.5 | 7.6 | 7.3 | 6.8 | 96.91358
| Average value | 9.155 | 8.255 | 7.3 | 6.98 | 6.2
|  | 5 us | 1 us | 500 ns | 100 ns | 20 ns | Cumulative probability(%)
| RESET voltage (V) | 3.5 | 4.2 | 4.4 | 5 | 5.5 | 3.08642
|  | 3.5 | 4.2 | 4.4 | 5 | 5.6 | 8.02469
|  | 3.6 | 4.2 | 4.5 | 5 | 5.6 | 12.96296
|  | 3.6 | 4.3 | 4.6 | 5 | 5.6 | 17.90123
|  | 3.6 | 4.3 | 4.6 | 5 | 5.6 | 22.83951
|  | 3.7 | 4.3 | 4.6 | 5 | 5.6 | 27.77778
|  | 3.8 | 4.4 | 4.7 | 5 | 5.6 | 32.71605
|  | 3.8 | 4.5 | 4.7 | 5.1 | 5.7 | 37.65432
|  | 3.8 | 4.6 | 4.7 | 5.1 | 5.8 | 42.59259
|  | 3.8 | 4.6 | 4.8 | 5.1 | 5.8 | 47.53086
|  | 3.8 | 4.6 | 4.8 | 5.1 | 5.8 | 52.46914
|  | 3.8 | 4.6 | 4.9 | 5.2 | 5.9 | 57.40741
|  | 3.9 | 4.6 | 4.9 | 5.2 | 6 | 62.34568
|  | 3.9 | 4.7 | 4.9 | 5.2 | 6 | 67.28395
|  | 4 | 4.8 | 4.9 | 5.2 | 6 | 72.22222
|  | 4 | 4.8 | 5.1 | 5.4 | 6.1 | 77.16049
|  | 4 | 4.8 | 5.1 | 5.4 | 6.1 | 82.09877
|  | 4 | 4.8 | 5.1 | 5.4 | 6.1 | 87.03704
|  | 4.1 | 4.9 | 5.1 | 5.4 | 6.2 | 91.97531
|  | 4.2 | 5 | 5.1 | 5.6 | 6.3 | 96.91358
| Average value | 3.82 | 4.56 | 4.795 | 5.17 | 5.845