## Figure 2a-b
| Relative Density (-) | Normalized Young's Modulus (-) | Zener Anisotropy Ratio (-)
No Holes | 0.221566 | 0.12150875 | 0.982981
| 0.317422 | 0.18085928 | 0.9922661
| 0.404006 | 0.23824608 | 0.9989268
| 0.496107 | 0.30605507 | 0.9900505
| 0.602204 | 0.39489712 | 0.9801503
Holes | 0.249488 | 0.13710498 | 0.9802894
| 0.2988 | 0.16645819 | 0.9819991
| 0.398434 | 0.22865488 | 0.982234
| 0.493675 | 0.29242357 | 0.9747425
| 0.587499 | 0.36373936 | 0.9454164

## Figure 3a
Engineering Strain (-) | Engineering Stress (MPa)
-0.006197206 | -0.001434142
-0.00605597 | -0.01456423
-0.006059052 | -0.001328275
-0.005921846 | 0.04005874
-0.005980368 | 0.025364
-0.005866981 | -0.02271485
-0.005800727 | -0.05530866
-0.005798429 | -0.006619214
-0.005684731 | -0.005250316
-0.005677485 | 0.03542147
-0.005560876 | -0.005875675
-0.005547086 | 0.01396719
-0.005537002 | -0.005230619
-0.005510515 | 0.003727539
-0.005435177 | 0.0006462873
-0.005342739 | -0.04350067
-0.005292222 | -0.02952118
-0.005225095 | 0.008188769
-0.005195536 | 0.01091056
-0.005218617 | 0.05942273
-0.005071329 | 0.09477527
-0.005052387 | 0.01408783
-0.004973539 | 0.004909322
-0.004951749 | 0.006846952
-0.004928538 | 0.05019006
-0.004901304 | 0.02713175
-0.00478446 | 0.01149038
-0.004753972 | 0.01500494
-0.004790691 | 0.007905633
-0.00465828 | 0.02962827
-0.004676895 | 0.07361151
-0.004548748 | 0.06846091
-0.004526566 | -0.01208496
-0.004446345 | 0.02951872
-0.004507031 | 0.0369824
-0.00437692 | -0.03500046
-0.004311312 | 0.04142025
-0.004325748 | 0.06691967
-0.004076496 | 0.06057621
-0.00413843 | 0.07755694
-0.004125378 | 0.06818885
-0.004063795 | 0.1011212
-0.003970504 | 0.07353888
-0.004060125 | 0.1075816
-0.003893756 | 0.155184
-0.003841666 | 0.1077724
-0.003856649 | 0.1219907
-0.003716888 | 0.1066534
-0.003719905 | 0.1278504
-0.00358613 | 0.05394468
-0.003640121 | 0.04402633
-0.003497972 | 0.01656835
-0.003510474 | 0.08654711
-0.003477595 | 0.0490846
-0.003470544 | 0.05808092
-0.003293322 | 0.07924714
-0.003267592 | 0.06037432
-0.003227162 | 0.05857948
-0.003264476 | 0.04949453
-0.00313644 | 0.04577192
-0.003146606 | -0.03279939
-0.003064341 | 0.06472845
-0.002980233 | 0.06910227
-0.00296278 | 0.06545106
-0.002940676 | 0.1103145
-0.002961988 | 0.08946833
-0.002809709 | 0.1007063
-0.002828596 | 0.0774917
-0.002674648 | 0.05201813
-0.002664363 | 0.06914659
-0.002586245 | 0.1171529
-0.002542605 | 0.04167261
-0.002434701 | 0.0373431
-0.002463324 | 0.09350485
-0.002308866 | 0.09018847
-0.002309133 | 0.02201932
-0.002295781 | 0.04847402
-0.002320747 | 0.03617732
-0.002224763 | 0.08294021
-0.002140192 | 0.09494023
-0.002137621 | 0.1838324
-0.002069331 | 0.1953105
-0.001924786 | 0.162372
-0.001912042 | 0.08764765
-0.00191684 | 0.1162603
-0.001860354 | 0.1284266
-0.001731508 | 0.09690124
-0.001704699 | 0.1310696
-0.001634339 | 0.146834
-0.001674368 | 0.1277704
-0.001551788 | 0.110328
-0.001565371 | 0.2014213
-0.00158499 | 0.1655591
-0.001324607 | 0.1087031
-0.001317306 | 0.1029049
-0.001317764 | 0.07910803
-0.001275842 | 0.1111602
-0.001239728 | 0.08139651
-0.001270227 | 0.02736566
-0.00118906 | 0.08485569
-0.001081594 | 0.1202759
-0.001031857 | 0.2629084
-0.001014222 | 0.2563102
-0.0008807134 | 0.2874834
-0.0008603501 | 0.2580521
-0.0008333092 | 0.3143985
-0.0008265566 | 0.294387
-0.0006825203 | 0.3398204
-0.0007352989 | 0.3909916
-0.0006358353 | 0.371774
-0.0004967172 | 0.4096157
-0.0005626629 | 0.4478476
-0.0005057308 | 0.4730738
-0.0004870086 | 0.4791685
-0.0003486836 | 0.5997288
-0.0003520546 | 0.6023066
-0.0003472832 | 0.5845244
-0.0001638003 | 0.7324737
-0.000220104 | 0.8423008
-9.203744e-05 | 0.989397
-0.0001190523 | 0.9993104
0 | 1.031531
4.168348e-06 | 0.9853764
2.239468e-05 | 1.117029
0.0001296462 | 1.206792
7.597301e-05 | 1.15396
0.00023106 | 1.269406
0.0002242347 | 1.308921
0.0002087681 | 1.368157
0.0002748106 | 1.308402
0.0002624962 | 1.450516
0.0003749554 | 1.669835
0.0004759663 | 1.775353
0.0005395783 | 1.873307
0.0005390543 | 1.97567
0.000681138 | 2.239036
0.0006352216 | 2.377014
0.0006438793 | 2.51751
0.0007125542 | 2.705864
0.0006664097 | 2.678233
0.0007750303 | 2.852186
0.0007888199 | 2.670042
0.000843815 | 2.556488
0.0009354147 | 2.792191
0.0009420488 | 2.8767
0.000967115 | 2.989319
0.001101466 | 3.180926
0.001045155 | 3.091435
0.001071434 | 3.28422
0.001116385 | 3.317051
0.001188873 | 3.471289
0.001229545 | 3.571232
0.001269863 | 3.63653
0.001346375 | 3.92357
0.001346416 | 3.759416
0.001439452 | 3.994646
0.001413205 | 3.905428
0.001584149 | 4.428847
0.001582187 | 4.489694
0.001559961 | 4.195331
0.001546931 | 4.447055
0.001680724 | 4.833467
0.001768956 | 4.807556
0.001681141 | 4.92115
0.001840222 | 5.104246
0.001799724 | 5.191054
0.001942769 | 5.363034
0.001981266 | 5.414386
0.001882054 | 5.470933
0.001965439 | 5.743479
0.001982272 | 5.847415
0.001999165 | 5.854714
0.002114323 | 6.12518
0.002101067 | 6.147145
0.002143857 | 6.279535
0.002204499 | 6.581029
0.002340517 | 6.685417
0.002239128 | 6.769837
0.002381625 | 7.174163
0.002412831 | 7.014297
0.002396133 | 6.844003
0.002490148 | 6.975284
0.002424635 | 7.192303
0.002464642 | 7.324519
0.002567337 | 7.657316
0.002635958 | 7.909568
0.002720096 | 8.140589
0.002743304 | 7.954232
0.002756196 | 8.03863
0.002765122 | 8.264912
0.002774778 | 8.471106
0.002904943 | 9.092009
0.002930897 | 9.212969
0.002888528 | 9.170169
0.002975963 | 9.416986
0.002992758 | 9.440946
0.003007847 | 9.514
0.003107873 | 9.820828
0.00315178 | 9.972589
0.003182215 | 9.98331
0.003198756 | 10.21155
0.003212427 | 10.30627
0.003199874 | 10.50301
0.003286911 | 10.58152
0.003356905 | 11.10509
0.003382442 | 11.16634
0.003444365 | 11.3226
0.00341859 | 11.20516
0.003435726 | 11.42061
0.003572092 | 11.72045
0.003554186 | 12.05465
0.003554364 | 12.1788
0.003636708 | 12.80773
0.003623351 | 12.67447
0.003722103 | 13.03225
0.003708747 | 13.24921
0.003683884 | 13.04091
0.003735723 | 13.07786
0.003818051 | 13.32055
0.003776244 | 12.89311
0.003894084 | 13.31745
0.00397511 | 13.51007
0.003972855 | 13.84807
0.003983311 | 14.14369
0.00394802 | 14.34596
0.004124752 | 14.69737
0.004101185 | 14.79072
0.004141618 | 15.18014
0.004230747 | 15.18639
0.004156168 | 15.21631
0.004159019 | 15.66302
0.0042877 | 15.84718
0.004281757 | 16.08656
0.004340655 | 16.67981
0.004390399 | 16.79047
0.004338161 | 16.65009
0.004441881 | 16.8598
0.004476937 | 17.15691
0.004452305 | 17.37141
0.004459225 | 17.54485
0.004610427 | 18.4921
0.004638461 | 18.27514
0.004672327 | 18.42998
0.00471313 | 18.46333
0.004737448 | 18.47531
0.004754407 | 18.51102
0.004785862 | 18.8206
0.004743639 | 19.00836
0.004866621 | 19.68369
0.004847573 | 19.78725
0.004922249 | 20.15564
0.004959468 | 20.09266
0.004941851 | 20.3332
0.00490661 | 20.13114
0.004913312 | 20.80515
0.005036387 | 21.08838
0.005041862 | 21.06819
0.005107392 | 21.67058
0.005193437 | 22.379
0.005207434 | 22.21874
0.005209075 | 22.34615
0.005260358 | 22.39734
0.005289902 | 23.13562
0.005290139 | 23.2773
0.005314518 | 23.20403
0.005330663 | 23.52511
0.005389645 | 23.69161
0.005437508 | 23.9116
0.00548593 | 24.28201
0.005484782 | 24.45245
0.005447723 | 25.10537
0.005558878 | 25.49377
0.005569485 | 25.28261
0.005559027 | 25.52964
0.005620955 | 26.05587
0.005606176 | 26.2197
0.005691734 | 26.67648
0.005670792 | 26.59446
0.005708962 | 26.98688
0.005779156 | 27.22296
0.005832883 | 27.60854
0.005852513 | 27.49066
0.005945594 | 28.25447
0.005902833 | 28.3304
0.005988028 | 28.75641
0.005936828 | 28.618
0.006015334 | 29.06863
0.006107098 | 29.60327
0.006047051 | 29.4061
0.00601608 | 29.40484
0.006097089 | 30.22597
0.006190589 | 30.32542
0.006151506 | 30.60344
0.006091961 | 30.54908
0.006168837 | 31.26669
0.006322397 | 31.3958
0.006247532 | 31.46741
0.006256628 | 31.63452
0.006312047 | 32.26193
0.006339666 | 32.43256
0.006418686 | 32.89318
0.006417006 | 32.9406
0.006438905 | 33.43201
0.006474202 | 33.67024
0.006447406 | 33.84288
0.006503539 | 33.95272
0.006525099 | 34.52826
0.006626135 | 35.45248
0.006660042 | 35.64471
0.006615234 | 35.5464
0.006609953 | 35.3867
0.006714846 | 36.45846
0.006805169 | 37.02777
0.006731079 | 36.82888
0.006746548 | 36.99907
0.006727682 | 37.32145
0.006833961 | 37.71904
0.006890438 | 37.33444
0.006944203 | 37.51875
0.006968743 | 37.90121
0.00697442 | 38.14641
0.007012943 | 38.50589
0.007044509 | 38.8573
0.007068775 | 39.22302
0.007081874 | 39.63991
0.007067403 | 39.6103
0.007177755 | 40.2523
0.007195144 | 40.37978
0.007214489 | 40.68805
0.007210037 | 40.99445
0.007232823 | 41.04303
0.007233427 | 41.01715
0.007291734 | 42.07992
0.007311646 | 42.43738
0.007307283 | 42.95781
0.00740072 | 43.36119
0.007355578 | 43.50159
0.00744212 | 43.56481
0.00751443 | 44.42597
0.007565876 | 44.49113
0.007549654 | 44.3856
0.00754376 | 44.36614
0.007516878 | 44.22219
0.007626191 | 44.8216
0.007665488 | 45.31381
0.007620574 | 45.27634
0.007675814 | 45.75006
0.007692563 | 46.11448
0.007711265 | 46.19497
0.007756389 | 46.65295
0.007793843 | 46.99944
0.007833085 | 47.14055
0.007838396 | 47.74986
0.00784629 | 47.73092
0.007926908 | 49.00457
0.00792776 | 49.09979
0.007931585 | 49.17448
0.007964203 | 49.41532
0.00801734 | 50.07426
0.008102404 | 50.1455
0.008044838 | 50.4645
0.008079451 | 50.81454
0.008138128 | 51.3807
0.008146509 | 51.48083
0.008189946 | 51.61694
0.008123124 | 51.8254
0.008231217 | 52.52068
0.008191568 | 52.99173
0.008280745 | 53.36283
0.008291273 | 53.1227
0.008361615 | 53.81437
0.008410397 | 54.1744
0.008447173 | 54.28607
0.008411276 | 54.05644
0.00843533 | 54.33605
0.008543282 | 54.82325
0.008460699 | 54.58191
0.00849588 | 54.87811
0.008484309 | 55.77136
0.008524531 | 56.20629
0.008553627 | 56.89756
0.008597689 | 56.94185
0.008684844 | 57.35375
0.008633428 | 57.60694
0.008670075 | 57.98054
0.00871123 | 58.51532
0.008714551 | 58.93391
0.008658459 | 58.94465
0.008766359 | 60.17037
0.008869102 | 60.41644
0.008876867 | 60.5473
0.008899987 | 60.72368
0.00888225 | 61.28003
0.008855713 | 61.31821
0.008953625 | 61.85249
0.009052681 | 61.94839
0.008993961 | 62.28476
0.009017983 | 62.46172
0.008985614 | 61.87814
0.009008028 | 62.80115
0.00914809 | 63.36072
0.009111105 | 63.63694
0.00918099 | 64.34698
0.009183287 | 64.40085
0.009148239 | 64.46756
0.009229597 | 65.40686
0.009277727 | 65.50594
0.009315267 | 65.73544
0.009314109 | 66.13759
0.009290081 | 66.12911
0.009396057 | 66.67392
0.009351875 | 66.95605
0.00941864 | 67.56708
0.009453307 | 68.14202
0.009419446 | 68.35254
0.009448853 | 68.48059
0.009500991 | 68.5743
0.009531444 | 68.99639
0.009571222 | 69.05733
0.009572593 | 69.63478
0.00961043 | 70.24299
0.009656402 | 70.9746
0.009659171 | 71.01411
0.009703043 | 70.98907
0.009697098 | 71.17534
0.009773358 | 71.75779
0.009778087 | 71.51054
0.009798718 | 71.82704
0.009837342 | 73.25251
0.009807801 | 73.14369
0.009912735 | 73.87226
0.009971121 | 74.41827
0.00996182 | 74.49645
0.009932969 | 74.40974
0.009923318 | 74.47843
0.0100424 | 74.98109
0.009970018 | 74.94808
0.01003598 | 76.00147
0.01006596 | 76.24563
0.01006247 | 76.41627
0.01012092 | 77.11262
0.01010399 | 77.14695
0.01012796 | 77.82059
0.01013429 | 77.94192
0.01018107 | 78.30806
0.01024113 | 79.23877
0.01024578 | 79.31246
0.01033137 | 80.28538
0.01030245 | 80.33105
0.01031707 | 80.4722
0.01035258 | 80.92899
0.0103476 | 81.22723
0.01031324 | 81.57521
0.01034928 | 82.11439
0.01044473 | 82.66901
0.0103686 | 82.52626
0.01044926 | 83.07673
0.01054732 | 83.10578
0.01054094 | 83.11173
0.01058114 | 83.68794
0.01064654 | 84.21163
0.01069327 | 84.45123
0.01067208 | 84.42687
0.0107205 | 84.79446
0.01074678 | 85.64109
0.01082068 | 86.19601
0.0108496 | 86.29383
0.01082331 | 86.58419
0.01093657 | 86.89103
0.01088558 | 86.94947
0.01090194 | 87.05654
0.01094053 | 87.8393
0.01099489 | 88.09165
0.01093897 | 88.30528
0.01101239 | 88.53855
0.01103445 | 88.82939
0.01103504 | 89.01428
0.01100605 | 89.41633
0.01107952 | 90.48788
0.01117011 | 91.01995
0.01111213 | 90.5969
0.01116203 | 91.1476
0.01115135 | 92.11976
0.01115012 | 91.90047
0.01128038 | 92.6238
0.01126168 | 92.64657
0.01132504 | 93.48416
0.01131358 | 93.9187
0.01135198 | 94.02493
0.0113824 | 93.64238
0.01143447 | 94.32222
0.01144089 | 94.57529
0.01147901 | 95.73756
0.01143424 | 95.77974
0.01152516 | 96.12319
0.01156816 | 96.76197
0.01157128 | 96.61686
0.01155281 | 96.66633
0.01156787 | 96.95917
0.01164516 | 97.70166
0.01165857 | 98.14452
0.01168745 | 98.55919
0.01169657 | 98.87639
0.01174517 | 99.09465
0.01182774 | 99.22017
0.01174655 | 99.21512
0.0118412 | 99.61302
0.01179938 | 100.3238
0.01188477 | 100.9011
0.01185027 | 101.222
0.01191816 | 102.0997
0.01196968 | 102.3107
0.01193214 | 102.4335
0.01201159 | 103.2205
0.01198033 | 103.3132
0.01205196 | 104.0279
0.01205759 | 104.0236
0.011998 | 103.844
0.01215226 | 104.3978
0.01211126 | 104.3541
0.01219683 | 105.4556
0.01223854 | 105.7168
0.01224225 | 105.9396
0.01211449 | 105.906
0.01223995 | 106.3874
0.01219586 | 106.7527
0.01233864 | 107.434
0.01233967 | 107.58
0.01232127 | 108.5841
0.01242802 | 108.8765
0.01240626 | 109.0345
0.01239867 | 109.2018
0.01244372 | 109.8567
0.01244185 | 110.3392
0.0124689 | 110.5422
0.01245884 | 111.2505
0.01252613 | 111.1238
0.01260925 | 111.7459
0.01265243 | 111.9872
0.01259773 | 111.9579
0.01263544 | 112.5618
0.01259456 | 112.8281
0.0126952 | 113.5365
0.01266077 | 113.9415
0.01263091 | 114.3791
0.0126644 | 115.0998
0.01277433 | 115.7704
0.01276057 | 115.7342
0.01289537 | 115.9579
0.01285596 | 116.1406
0.01291558 | 117.0867
0.01292692 | 117.4859
0.01293229 | 117.2439
0.01298708 | 117.3707
0.01300887 | 117.3283
0.01304194 | 118.1401
0.01309373 | 118.6527
0.01302893 | 118.5498
0.01304412 | 119.2459
0.01307785 | 119.3493
0.01314542 | 120.1948
0.01315782 | 120.4504
0.01326334 | 121.1757
0.01319235 | 121.0134
0.0132922 | 121.825
0.01322218 | 121.7072
0.01331261 | 122.2284
0.01326256 | 122.2048
0.01331591 | 122.8319
0.01338467 | 123.2792
0.01340695 | 123.5474
0.01346494 | 124.4255
0.01345053 | 124.4779
0.01346331 | 124.5068
0.013528 | 125.4394
0.01361523 | 125.9747
0.01358041 | 126.3701
0.01359417 | 126.4413
0.01358782 | 126.6449
0.01360028 | 126.1874
0.01359834 | 126.1084
0.013657 | 127.0648
0.01373091 | 128.4347
0.01375373 | 128.537
0.01373643 | 128.8468
0.01382275 | 129.683
0.01386756 | 130.0318
0.0138375 | 129.8451
0.01378923 | 130.131
0.01390238 | 130.6981
0.01396586 | 130.8744
0.01392462 | 130.9231
0.01395525 | 131.4314
0.01395114 | 131.6957
0.01398286 | 132.2529
0.0140107 | 132.5134
0.01398427 | 133.0247
0.01403989 | 133.9345
0.01409968 | 133.9175
0.01409603 | 134.4469
0.01416266 | 135.202
0.01421392 | 135.3018
0.01423934 | 135.6032
0.0142007 | 135.6042
0.01437465 | 136.1236
0.01429744 | 136.3042
0.01438875 | 136.682
0.01437577 | 136.7895
0.0144151 | 137.3312
0.01430965 | 137.9693
0.01440018 | 138.8549
0.01441821 | 139.8121
0.01441224 | 140.0893
0.01443516 | 140.2887
0.01443171 | 140.4438
0.01443703 | 140.826
0.01454465 | 141.3622
0.01459544 | 141.4166
0.01453884 | 141.4464
0.01458497 | 142.0675
0.01459984 | 143.3096
0.0147266 | 143.8736
0.01473511 | 143.9483
0.01469991 | 144.0534
0.01474108 | 144.6899
0.01480717 | 144.5706
0.01478483 | 145.0566
0.01482453 | 145.7136
0.01479262 | 146.1656
0.01486342 | 146.8699
0.01493128 | 146.9901
0.01495372 | 147.2889
0.01502707 | 147.2038
0.0149794 | 147.3632
0.01497492 | 147.4736
0.01504269 | 148.0502
0.0150427 | 148.4686
0.01501893 | 149.4871
0.01507518 | 149.8204
0.01509619 | 149.6514
0.01508048 | 150.3546
0.01523198 | 151.2288
0.01521615 | 151.0484
0.01524232 | 151.5198
0.01527883 | 151.8225
0.01527711 | 152.2905
0.01534902 | 152.7845
0.01535192 | 152.7806
0.01529302 | 153.3828
0.01544638 | 153.9375
0.01539804 | 153.9569
0.01542609 | 153.827
0.01545301 | 154.3942
0.01550836 | 155.3555
0.01552566 | 155.5742
0.01550343 | 156.2186
0.01555328 | 156.8169
0.01557409 | 157.2844
0.01559732 | 157.4473
0.01563363 | 157.8987
0.01561828 | 158.2782
0.01568447 | 158.8666
0.0156661 | 159.5248
0.01565544 | 159.7053
0.01573513 | 160.0207
0.01580852 | 160.7056
0.01576001 | 160.4698
0.01582574 | 161.1502
0.0159243 | 161.3551
0.01581329 | 161.727
0.01588118 | 161.9543
0.01584755 | 162.7439
0.0158746 | 163.4991
0.01599388 | 164.1927
0.01601674 | 164.2149
0.01596099 | 163.5803
0.01610481 | 163.9109
0.01610948 | 163.937
0.01611962 | 163.8479
0.01614173 | 164.8178
0.01621174 | 165.284
0.0161813 | 165.6515
0.01624194 | 166.3589
0.01622716 | 166.4387
0.01630912 | 166.8763
0.01633335 | 167.5373
0.01629531 | 167.6209
0.01633365 | 168.165
0.01635085 | 168.4092
0.01637224 | 168.7476
0.0163914 | 169.4578
0.01651224 | 170.2449
0.01649553 | 170.2313
0.016524 | 170.5478
0.01653792 | 170.6298
0.01659991 | 171.2016
0.01655467 | 171.4008
0.01655006 | 172.0844
0.01662559 | 171.958
0.0166968 | 173.173
0.01667633 | 173.7195
0.01669839 | 174.0774
0.01676414 | 174.1658
0.01675532 | 174.4019
0.01676342 | 174.5994
0.01678178 | 175.2494
0.01686377 | 176.0337
0.01687382 | 176.2614
0.01687256 | 176.2775
0.01694786 | 176.3772
0.01689708 | 177.0904
0.01693714 | 177.4766
0.01700976 | 177.8849
0.01702535 | 178.3724
0.01703645 | 178.6475
0.01706743 | 178.6006
0.01707761 | 179.2194
0.01711723 | 179.6009
0.01712951 | 180.1685
0.01715132 | 180.7104
0.01718096 | 181.1537
0.01719588 | 181.6606
0.01716092 | 181.8274
0.01721697 | 182.5012
0.0172352 | 183.1299
0.01725606 | 183.4278
0.01732207 | 183.9356
0.01734014 | 184.0641
0.017343 | 184.6342
0.01735257 | 184.6611
0.01737458 | 185.073
0.01747253 | 186.3357
0.01742412 | 186.3031
0.01752311 | 186.5455
0.01744221 | 186.8769
0.01754219 | 188.3151
0.01756032 | 188.3791
0.01762335 | 188.5777
0.01754191 | 188.8897
0.01756494 | 188.8542
0.01769078 | 189.9806
0.01768432 | 190.022
0.01765203 | 190.8594
0.01774606 | 191.0222
0.01776821 | 191.4717
0.017762 | 191.5882
0.01782898 | 192.055
0.01784594 | 191.7482
0.01785968 | 192.5547
0.01789939 | 192.9328
0.01794455 | 193.5783
0.01788999 | 193.4075
0.01795832 | 193.7925
0.01794554 | 194.1828
0.01796853 | 194.806
0.0180426 | 195.0336
0.01801434 | 195.9602
0.01809691 | 195.7278
0.01813857 | 197.0435
0.01813811 | 197.593
0.01820296 | 197.5835
0.01818682 | 197.6702
0.01824513 | 198.1279
0.01825213 | 198.5397
0.01825151 | 198.9033
0.01826974 | 199.3713
0.01837402 | 199.8854
0.01830437 | 200.2493
0.01837187 | 200.1666
0.01840849 | 200.7011
0.01840422 | 201.4747
0.0184753 | 202.1649
0.01849248 | 202.4611
0.01842592 | 202.7565
0.01847553 | 203.0184
0.01856427 | 203.3937
0.01855035 | 204.1918
0.01856446 | 203.9868
0.0185993 | 204.7306
0.01862979 | 205.3327
0.01869622 | 206.3235
0.01872863 | 205.9443
0.01872965 | 206.1293
0.01877315 | 206.7257
0.01875533 | 206.5777
0.01873082 | 207.1316
0.01881247 | 207.8273
0.0188466 | 208.1388
0.01884346 | 208.8094
0.01888959 | 209.0541
0.01890853 | 209.3749
0.01898188 | 210.0911
0.01892498 | 210.2094
0.01897189 | 210.6732
0.01906643 | 211.0019
0.0191104 | 210.8562
0.01910262 | 211.0616
0.01915723 | 211.9005
0.01907247 | 212.2055
0.01916654 | 212.262
0.01918701 | 212.4255
0.01914424 | 213.4467
0.01933096 | 214.789
0.01921261 | 214.2051
0.01935713 | 215.6657
0.01926363 | 215.2084
0.01933897 | 215.7534
0.01929345 | 215.7611
0.01941089 | 216.7882
0.01936617 | 216.7056
0.01940288 | 217.8542
0.01945954 | 218.0893
0.01944916 | 218.5088
0.01951613 | 219.0267
0.01945707 | 219.6447
0.01947886 | 220.5222
0.01951322 | 221.1903
0.01958102 | 221.5251
0.0195606 | 221.7681
0.01943931 | 222.9763
0.01942089 | 224.8363
0.01950907 | 225.6704
0.01959345 | 224.6155
0.01978608 | 222.6735
0.01980396 | 222.4691
0.01977468 | 222.3787
0.01980468 | 222.7224
0.01982846 | 223.3623
0.01989633 | 223.9731
0.01986293 | 224.3633
0.01997555 | 225.1744
0.02002336 | 226.7019
0.01999404 | 226.3422
0.02000894 | 226.657
0.02001647 | 227.1104
0.02010154 | 227.6242
0.02003674 | 227.6646
0.02004529 | 227.7356
0.02016092 | 228.9015
0.02015484 | 229.2368
0.02014838 | 229.6315
0.02023441 | 230.9546
0.02024879 | 231.0614
0.02022224 | 231.1771
0.02033285 | 231.8797
0.0202624 | 231.9468
0.02031697 | 232.9469
0.02028779 | 232.4502
0.02034062 | 232.9053
0.02041709 | 233.4941
0.02047021 | 233.6796
0.02050863 | 233.9635
0.02048505 | 234.0108
0.020513 | 234.642
0.02052167 | 235.6852
0.02054925 | 235.8998
0.02057547 | 235.6046
0.02059839 | 236.1252
0.02062751 | 236.5808
0.02063392 | 237.1189
0.02070327 | 237.2806
0.02072061 | 237.5079
0.02068788 | 238.44
0.02080621 | 239.4777
0.02087791 | 239.5172
0.02080778 | 239.5134
0.02079026 | 239.7795
0.02081151 | 240.2894
0.02091751 | 240.8278
0.02086923 | 240.8453
0.02097603 | 241.9413
0.0210317 | 242.7924
0.02101917 | 242.5129
0.02101195 | 242.2452
0.021015 | 242.3656
0.02110604 | 243.4103
0.02114261 | 244.3936
0.02112298 | 244.1219
0.02119537 | 244.5822
0.02121877 | 244.7541
0.02131493 | 245.5224
0.02130063 | 245.9628
0.02126417 | 245.7168
0.02134032 | 245.8319
0.02127537 | 246.1045
0.02134799 | 246.9548
0.02134141 | 247.4894
0.02137473 | 247.6941
0.02139788 | 248.3044
0.02144894 | 248.5399
0.02147529 | 249.2559
0.02150256 | 249.8434
0.0215581 | 250.2667
0.02153343 | 250.4622
0.02158682 | 250.6665
0.02159004 | 251.2301
0.02170308 | 251.8583
0.02161556 | 251.7678
0.02172931 | 252.6
0.02172862 | 252.7213
0.02177575 | 252.7439
0.02172492 | 253.006
0.02176454 | 253.6959
0.02184232 | 254.6246
0.02181975 | 254.6754
0.02185425 | 254.8397
0.02192058 | 255.5309
0.02190886 | 255.4531
0.02191613 | 256.2231
0.02194014 | 256.7589
0.02199037 | 257.461
0.02202097 | 258.6276
0.02204866 | 259.429
0.02210092 | 259.8746
0.02208564 | 259.1325
0.02206841 | 258.9708
0.02214605 | 260.1947
0.02213401 | 260.8097
0.02215388 | 260.9212
0.02217437 | 260.9769
0.02218484 | 261.5408
0.02226285 | 262.4652
0.02234231 | 262.9081
0.02231313 | 262.5148
0.02232052 | 262.4431
0.02235015 | 263.2501
0.02237887 | 263.2646
0.02240883 | 264.0196
0.02251239 | 265.3271
0.02251246 | 265.7477
0.02251898 | 265.7017
0.02251152 | 265.7828
0.02258858 | 266.2515
0.02255482 | 266.1619
0.02258973 | 266.4492
0.02262161 | 266.7518
0.02265351 | 267.2744
0.02265798 | 268.0647
0.02269173 | 268.9515
0.02265602 | 268.3828
0.02277706 | 269.4863
0.02283527 | 269.8138
0.02278432 | 269.6064
0.02281328 | 270.3372151
0.02285375 | 271.2118
0.02285011 | 271.4932
0.02286521 | 271.9505
0.02294332 | 272.128
0.02289022 | 272.605
0.02300028 | 272.8919
0.02300535 | 273.0698
0.02300106 | 273.3052
0.02303683 | 274.5549
0.02311036 | 274.7602
0.02309972 | 275.4738
0.02312171 | 275.4963
0.02316625 | 276.3284
0.02322191 | 276.4493
0.02321319 | 276.8246
0.02325076 | 277.5481
0.02327319 | 277.9728
0.02325132 | 278.2758
0.02328307 | 279.4463
0.023345 | 279.4431
0.02335926 | 279.5715
0.02340239 | 280.3319
0.02341041 | 280.6965
0.02338314 | 281.2011
0.02336478 | 280.9704
0.02346996 | 281.3474
0.02347903 | 281.8035
0.02351299 | 282.7489
0.0235772 | 282.6167
0.02356841 | 283.1478
0.02355523 | 283.3016
0.02361062 | 283.7363
0.02367219 | 284.3691
0.02367244 | 284.3908
0.02370364 | 284.7907
0.02370728 | 284.3575
0.02382702 | 286.3381
0.02386955 | 286.6705
0.02381493 | 286.2303
0.02390332 | 286.9508
0.02386902 | 287.0604
0.02382074 | 287.1161
0.02386616 | 287.7717
0.02389607 | 288.3877
0.0239644 | 288.8415
0.02396746 | 289.0616
0.02401778 | 289.727
0.0240432 | 289.7828
0.02413911 | 290.3409
0.02406515 | 290.5357
0.02410631 | 290.8094
0.02411559 | 291.0398
0.02419369 | 291.6023
0.02412026 | 291.461
0.02426649 | 292.5646
0.02431508 | 292.4942
0.02424525 | 293.1696
0.02430193 | 293.3426
0.0244309 | 294.1309
0.02446336 | 295.8992
0.02437539 | 295.0995
0.02447395 | 296.6484
0.02445742 | 295.8747
0.02450681 | 296.4431
0.02444043 | 296.3279
0.02453328 | 296.7239
0.02450616 | 297.0859
0.02454995 | 297.7993
0.02459253 | 298.0901
0.02459726 | 298.4901
0.02463873 | 298.7786
0.02464471 | 299.6236
0.02468893 | 300.2179
0.02466418 | 301.6659
0.02464026 | 302.449
0.02470402 | 301.2604
0.02475676 | 301.6046
0.02476047 | 302.0549
0.02477474 | 303.1169
0.02477379 | 303.7227
0.02481865 | 303.9849
0.02489589 | 304.8395
0.02494986 | 304.874
0.02498195 | 304.9286
0.02497555 | 304.9713
0.02499875 | 305.351
0.0250853 | 305.7362
0.02514169 | 306.4323
0.02510853 | 306.5376
0.0251336 | 306.6667
0.02510923 | 306.7064
0.02520408 | 307.4577
0.02515987 | 307.6367
0.02522646 | 308.4904
0.02524783 | 308.2907
0.02527318 | 308.8836
0.02531179 | 309.2609
0.02532953 | 309.1924
0.02535182 | 310.1025
0.02537072 | 310.3713
0.02547304 | 311.6673
0.02543398 | 311.4501
0.02553436 | 311.7604
0.02548264 | 311.8078
0.02550047 | 312.3333
0.02557067 | 312.5375
0.02555659 | 313.2905
0.02550873 | 313.6257
0.02562257 | 314.0415
0.02562735 | 314.6239
0.02565823 | 314.7457
0.02564453 | 314.9573
0.0257321 | 315.7984
0.02573535 | 315.8643
0.02579847 | 317.0443
0.02576121 | 317.4223
0.0257971 | 318.0385
0.0258621 | 318.246
0.02581062 | 318.3733
0.02582588 | 318.8644
0.0259154 | 319.81
0.02591968 | 319.5948
0.02600988 | 319.8789
0.02605702 | 320.6718
0.02601659 | 320.2796
0.02607371 | 320.624
0.02612298 | 321.2029
0.02609037 | 321.0078
0.02608706 | 321.318
0.02613027 | 322.5275
0.02613554 | 323
0.02616379 | 323.7284
0.02618489 | 324.4014
0.02619796 | 324.9049
0.02625987 | 324.7914
0.02623286 | 326.0887
0.0263308 | 326.5999
0.02640239 | 326.6507
0.02643623 | 326.8769
0.02635474 | 326.9083
0.026314 | 327.0948
0.02641201 | 327.9032
0.02647446 | 328.1067
0.02650548 | 328.6935
0.02659822 | 329.019
0.02650454 | 328.7372
0.02657198 | 329.3503
0.02661125 | 329.6568
0.02654337 | 329.926
0.02657346 | 330.8821
0.0266404 | 331.3311
0.02672902 | 331.8074
0.02674758 | 332.31
0.02675826 | 332.5693
0.02673697 | 332.2892
0.0268113 | 333.1565
0.02678615 | 332.7724
0.02685588 | 333.625
0.02684459 | 333.5541
0.0268799 | 333.9557
0.02688586 | 334.6385
0.02691839 | 335.1788
0.02692745 | 335.6165
0.02702819 | 336.6163
0.02704784 | 336.9016
0.02709503 | 336.6353
0.02702925 | 337.0916
0.02707379 | 337.2269
0.02711197 | 337.4616
0.02717269 | 338.4131
0.02719138 | 339.1353
0.0271563 | 339.4684
0.02717705 | 340.4436
0.0272056 | 341.1697
0.02727645 | 341.4674
0.02728473 | 341.576
0.02738695 | 341.3262
0.02735754 | 341.4291
0.02737127 | 342.401
0.02737537 | 342.2816
0.02743587 | 342.4816
0.02742117 | 343.0258
0.02755563 | 343.8233
0.02746873 | 344.0467
0.02754151 | 344.9495
0.02753485 | 344.9363
0.02765661 | 345.747
0.02766496 | 346.1796
0.02769775 | 346.2734
0.02775264 | 346.5516
0.02772451 | 346.7945
0.02776266 | 346.5143
0.0277641 | 346.9104
0.0278001 | 347.772
0.0278727 | 347.5923
0.02789482 | 348.1125
0.02783968 | 348.4149
0.02787984 | 349.0607
0.02792539 | 349.767
0.02803763 | 350.1953
0.02793538 | 349.6927
0.0280184 | 350.9089
0.02803065 | 350.8094
0.02807492 | 350.8624
0.02805235 | 351.6029
0.02808149 | 351.9123
0.02811396 | 352.4444
0.02815558 | 353.2071
0.02809324 | 353.1496
0.0281336 | 353.5952
0.02823836 | 354.3835
0.02820704 | 354.7426
0.02830818 | 355.4281
0.02831177 | 355.8062
0.02833213 | 355.8493
0.02828439 | 355.8045
0.02832397 | 356.6964
0.02839251 | 357.3203
0.02839146 | 357.4626
0.02844788 | 358.2658
0.02843221 | 358.6064
0.02843702 | 358.7477
0.02855238 | 359.1005
0.0285309 | 360.0697
0.02853636 | 360.1236
0.02863871 | 361.0206
0.02866299 | 361.5543
0.02862171 | 361.7194
0.02871083 | 361.5512
0.0286055 | 361.6578
0.02868213 | 362.3747
0.02869814 | 362.2103
0.02874708 | 363.1366
0.02872996 | 363.8397
0.02883811 | 364.7944
0.02884745 | 365.0144
0.0287638 | 365.1229
0.02886315 | 365.6406
0.02889447 | 366.7475
0.02888725 | 366.6425
0.02892224 | 366.8128
0.02883271 | 367.853
0.02895783 | 368.449
0.02895972 | 368.4937
0.02903094 | 368.9004
0.02906657 | 368.9506
0.02905173 | 369.3914
0.02910675 | 370.0331
0.02905767 | 370.1653
0.02909538 | 369.9482
0.02916418 | 370.5651
0.02924325 | 370.8622
0.02923895 | 371.041
0.02930399 | 372.0322
0.02935143 | 372.3711
0.02928247 | 372.2835
0.02932759 | 372.8329
0.0293627 | 373.2431
0.02937453 | 373.5805
0.02937667 | 374.34
0.02941782 | 374.6196
0.02938688 | 374.2051
0.02951509 | 375.9511
0.02952991 | 376.2169
0.02950421 | 375.9745
0.02954132 | 376.6382
0.02952844 | 377.0019
0.02965346 | 377.8589
0.02963142 | 378.3029
0.02959613 | 378.8686
0.0297126 | 379.6627
0.02972182 | 379.6678
0.02964915 | 380.0862
0.02974569 | 380.3967
0.02977955 | 380.6573
0.02974622 | 380.7444
0.0297938 | 380.9046
0.02985443 | 381.1644
0.02987197 | 382.6337
0.02989353 | 382.7802
0.02986603 | 383.0184
0.02996725 | 383.5156
0.02991202 | 383.7494
0.02995891 | 384.3102
0.03002504 | 384.9793
0.03004312 | 384.5964
0.03005304 | 385.2385
0.03008763 | 385.7107
0.03014443 | 385.8326
0.03015381 | 385.9765
0.03020079 | 386.3891
0.03021862 | 386.642
0.03020842 | 387.527
0.03023669 | 387.3706
0.03026098 | 387.9686
0.03024122 | 388.4716
0.03030292 | 388.8703
0.03035295 | 389.867
0.03038889 | 389.8671
0.03042685 | 389.6677
0.03048049 | 390.4826
0.03052094 | 391.2432
0.03041711 | 390.9525
0.03050948 | 392.1647
0.03048516 | 392.5132
0.0304754 | 392.6728
0.03061048 | 393.4532
0.03058221 | 393.5565
0.03062165 | 394.0258
0.03062075 | 394.1644
0.03066828 | 394.6037
0.03075543 | 395.2176
0.03071797 | 395.4998
0.03071686 | 396.074
0.03082461 | 396.4838
0.03075858 | 396.4135
0.03084375 | 397.1053
0.03083613 | 397.3022
0.03088723 | 398.0211
0.03085638 | 398.2667
0.03090991 | 398.7953
0.03088216 | 399.1091
0.03089966 | 399.6656
0.03092367 | 400.3
0.0309801 | 400.5182
0.03097873 | 400.8047
0.03102465 | 401.0639
0.03110227 | 401.7022
0.03109385 | 402.1582
0.03104961 | 402.1914
0.03110492 | 403.0423
0.0311295 | 403.3784
0.03114169 | 403.3294
0.03113847 | 404.177
0.03122604 | 404.8604
0.03123615 | 404.93
0.03131261 | 405.3755
0.03132319 | 405.7415
0.03130936 | 406.7934
0.03131227 | 407.2026
0.03131411 | 407.2405
0.03137933 | 407.5951
0.0314579 | 408.7213
0.03150756 | 409.2181
0.03141759 | 408.8716
0.03144991 | 409.0597
0.03146874 | 409.2365
0.03151442 | 409.4137
0.03159854 | 410.5074
0.03164072 | 410.6286
0.03158993 | 409.9415
0.03156023 | 410.358
0.03158495 | 410.9274
0.03171015 | 412.5271
0.03172929 | 412.8267
0.03167233 | 413.0493
0.03171856 | 414.0467
0.03175804 | 414.2132
0.03176526 | 414.7512
0.03183045 | 414.8092
0.03181338 | 415.4849
0.03190584 | 415.8849
0.03187405 | 416.0134
0.03188876 | 416.638
0.03192451 | 417.2149
0.03187904 | 417.8462
0.03192107 | 418.5287
0.03197002 | 418.8638
0.03199244 | 419.9519
0.03197784 | 420.0568
0.03203686 | 419.901
0.03205969 | 419.9489
0.03209459 | 420.986
0.03216623 | 421.3515
0.03213477 | 421.3661
0.03217584 | 421.4061
0.03214803 | 421.5453
0.03220834 | 422.0348
0.03222566 | 422.5418
0.03226832 | 423.2304
0.03222348 | 423.7824
0.03233291 | 425.1323
0.03232599 | 425.1171
0.03231169 | 424.9892
0.03246975 | 425.2873
0.03239389 | 425.3765
0.03241581 | 425.3918
0.03249607 | 425.3274
0.03251907 | 425.4237
0.03247187 | 425.9608
0.03256305 | 427.0829
0.03255277 | 426.9562
0.03260262 | 427.5751
0.0325501 | 428.0284
0.03270558 | 428.5777
0.03270556 | 428.3596
0.03274191 | 428.7173
0.03278027 | 429.8137
0.0327889 | 429.7442
0.03281543 | 430.4816
0.03280383 | 430.7136
0.03288879 | 431.2371
0.03288658 | 431.2127
0.03291925 | 431.8014
0.03294679 | 432.2955
0.0329214 | 432.0965
0.03290169 | 433.6159
0.03295021 | 433.8049
0.03300131 | 433.4848
0.03309915 | 434.5291
0.0330477 | 434.2664
0.03311373 | 434.8375
0.03316835 | 435.5545
0.03319991 | 435.8697
0.0331998 | 436.2985
0.03313033 | 436.1173
0.03315296 | 436.6952
0.0331795 | 437.8506
0.03322549 | 439.0862
0.03332002 | 438.7315
0.03330163 | 438.6819
0.03334279 | 439.0003
0.03339265 | 440.0195
0.03341318 | 440.3248
0.0334154 | 440.799
0.03336755 | 441.1954
0.03336461 | 442.4075
0.03336756 | 443.3075
0.03339206 | 443.9292
0.03339187 | 443.8387
0.03340383 | 444.0574
0.03338596 | 444.8942
0.03342827 | 445.3121
0.03354517 | 446.4805
0.03354978 | 446.7339
0.03352231 | 446.6617
0.03357709 | 446.478
0.03363839 | 446.5643
0.03372509 | 447.1661
0.03369213 | 446.6855
0.03372427 | 446.782
0.03368107 | 447.2466
0.03374151 | 448.4735
0.03375579 | 449.4821
0.03384327 | 449.336
0.03374609 | 449.011
0.03386482 | 449.9026
0.03385534 | 450.4204
0.03394994 | 450.213
0.03400065 | 451.0267
0.03389643 | 450.4661
0.03399014 | 450.7017
0.03392755 | 451.4554
0.03401508 | 452.2872
0.03407319 | 453.1731
0.0340886 | 453.542
0.03413607 | 453.9992
0.03413635 | 454.1601
0.0341847 | 454.2737
0.03416137 | 454.7119
0.03419209 | 455.1864
0.03424664 | 456.0714
0.03416388 | 456.4414
0.03424131 | 457.4696
0.03426944 | 457.7427
0.03424469 | 457.6719
0.03433169 | 457.7781
0.03434464 | 458.2406
0.03441434 | 458.733
0.03439881 | 459.0522
0.03444607 | 459.2851
0.03448986 | 460.1081
0.03448302 | 460.272
0.03447825 | 460.1755
0.03446213 | 461.21
0.03455633 | 461.6566
0.03462832 | 461.9844
0.03459667 | 462.6085
0.03463269 | 462.6331
0.03470717 | 462.9994
0.03470646 | 463.72
0.03476653 | 463.8201
0.03473887 | 463.867
0.03472991 | 464.2055
0.03477308 | 465.233
0.0347714 | 465.9408
0.03472204 | 466.2741
0.0347803 | 466.6255
0.03476137 | 467.2141
0.03484631 | 467.4964
0.0348981 | 467.787
0.0349109 | 468.4366
0.03494421 | 469.0331
0.03501172 | 469.1662
0.03500746 | 468.9003
0.03498265 | 468.906
0.03504859 | 469.801
0.03507152 | 469.9938
0.03511068 | 470.4558
0.03513966 | 471.1577
0.03522858 | 471.4573
0.0351379 | 471.3828
0.0351501 | 472.3451
0.03517814 | 472.2762
0.03518963 | 472.8838
0.03537333 | 474.0696
0.03524713 | 473.8641
0.03530258 | 473.8947
0.03534003 | 474.3547
0.03529964 | 475.2545
0.03537824 | 475.8181
0.03542125 | 476.0773
0.03540227 | 475.9289
0.03537285 | 476.363
0.03551165 | 477.1071
0.0355062 | 477.3614
0.03553504 | 477.6475
0.03560993 | 478.4418
0.03558836 | 478.55
0.03553088 | 478.3868
0.03563991 | 479.0977
0.035671 | 479.4103
0.03572958 | 479.5693
0.03572142 | 479.7887
0.03570399 | 480.9863
0.03573911 | 481.195
0.03577751 | 481.9005
0.03575143 | 481.8668
0.03581966 | 482.6968
0.03584206 | 483.2075
0.03593003 | 483.7001
0.03592344 | 483.5752
0.03594268 | 483.7533
0.03589082 | 483.9494
0.03597068 | 484.4809
0.03592424 | 484.7808
0.03606782 | 485.6353
0.0360215 | 485.9326
0.03604406 | 486.8182
0.03610321 | 487.3151
0.03610788 | 486.9563
0.0361068 | 487.68
0.03621872 | 488.0184
0.03625924 | 488.1429
0.03614635 | 488.1445
0.03623643 | 488.8607
0.03626458 | 489.3101
0.03624367 | 489.6728
0.03635866 | 490.931
0.03639482 | 491.6381
0.03638356 | 492.2235
0.03640179 | 492.2895
0.03640128 | 492.4689
0.03639228 | 492.4953
0.03637825 | 492.356
0.03647255 | 492.886
0.03647199 | 493.2839
0.03650624 | 493.9815
0.03652419 | 493.8274
0.03655781 | 494.0909
0.03660392 | 494.8334
0.03658522 | 495.3561
0.0366566 | 496.1908
0.03662561 | 496.3603
0.0366444 | 496.4692
0.0366835 | 496.97
0.03673883 | 497.5865
0.03674666 | 498.1418
0.03676858 | 498.5103
0.03677267 | 498.7176
0.03681538 | 499.6545
0.03679826 | 499.1785
0.03690082 | 499.6036
0.03695502 | 499.9401
0.03693777 | 500.0958
0.03693447 | 500.4302
0.03698586 | 500.9686
0.03697055 | 501.5044
0.03701573 | 502.2619
0.03697001 | 502.6133
0.03705213 | 503.2173
0.03704279 | 503.5779
0.03709075 | 504.0292
0.03708482 | 504.4672
0.03719974 | 505.3202
0.03716913 | 505.3074
0.03714445 | 505.1267
0.03728301 | 506.1511
0.0372597 | 506.3149
0.03731147 | 506.3174
0.03728465 | 507.1856
0.03733306 | 507.5729
0.0373059 | 507.5234
0.03727762 | 508.2098
0.03738943 | 508.8273
0.03737374 | 508.8779
0.03733828 | 509.4088
0.03744762 | 510.5016
0.03746645 | 510.7532
0.03752005 | 510.8848
0.03744082 | 510.5708
0.03752899 | 510.4916
0.03750643 | 511.722
0.03759168 | 512.9118
0.0375799 | 512.8558
0.03764818 | 513.1979
0.03770926 | 513.2879
0.03772669 | 513.1151
0.03766897 | 514.2884
0.03774972 | 514.5741
0.03778279 | 514.6662
0.03776179 | 514.8004
0.03776491 | 515.5612
0.03783135 | 516.5343
0.0378391 | 517.0761
0.03787859 | 517.0321
0.03790245 | 517.2611
0.03798854 | 518.0238
0.03796336 | 518.3191
0.03793216 | 517.9252
0.03800346 | 518.104
0.0380089 | 518.9188
0.03802505 | 519.4272
0.03809878 | 519.6112
0.03811815 | 520.1516
0.03812998 | 520.5774
0.03812741 | 520.9314
0.03811757 | 521.6964
0.03820406 | 522.2598
0.03822367 | 522.5849
0.03825384 | 523.2641
0.038289 | 523.4661
0.03831888 | 523.5436
0.03833344 | 523.7361
0.03834294 | 524.3141
0.03828057 | 524.1123
0.03835078 | 524.4734
0.03839526 | 525.7126
0.03844283 | 525.7361
0.03848781 | 526.2251
0.03847401 | 526.5274
0.03844922 | 527.0315
0.03848565 | 527.5804
0.03853148 | 528.2291
0.03853637 | 528.4289
0.03862777 | 529.1033
0.03869802 | 529.5758
0.03866328 | 529.5005
0.0386628 | 529.6392
0.03867324 | 529.6986
0.03864229 | 530.7451
0.03874578 | 531.1604
0.03878492 | 531.7895
0.03878984 | 531.9015
0.03878111 | 532.1199
0.03883805 | 532.9207
0.0388776 | 533.529
0.03888736 | 533.8193
0.03884097 | 533.8946
0.03888825 | 534.0963
0.03899415 | 534.6036
0.03895832 | 534.9111
0.0390336 | 535.6864
0.0390195 | 535.5207
0.03904234 | 535.4271
0.03903313 | 536.407
0.03904488 | 537.1211
0.03909533 | 538.1438
0.03907751 | 538.0817
0.03918389 | 538.4383
0.03919483 | 538.4289
0.03918474 | 538.6757
0.03921766 | 539.4383
0.03916694 | 539.7543
0.03925972 | 540.0223
0.03928671 | 540.2285
0.03933124 | 540.6883
0.03931624 | 541.3317
0.03941649 | 541.7228
0.03938116 | 541.6881
0.03937799 | 542.4191
0.03941028 | 542.636
0.03949292 | 543.3497
0.03946941 | 543.2925
0.03949335 | 543.4951
0.03953132 | 543.636
0.03961391 | 544.2818
0.03963947 | 545.3733
0.03961875 | 545.4848
0.0397032 | 545.9762
0.03969613 | 546.336
0.0396536 | 547.1164
0.03972169 | 548.054
0.03974124 | 548.0075
0.03976338 | 548.1615
0.03973683 | 548.2691
0.03981122 | 548.9176
0.03975601 | 548.9662
0.03983166 | 549.5858
0.03990832 | 550.281
0.03989741 | 550.1087
0.03995356 | 550.4501
0.03987492 | 550.8602
0.03990548 | 551.4616
0.03999058 | 552.4578
0.04004595 | 553.2819
0.04004709 | 553.295
0.0400995 | 553.7075
0.04008701 | 554.0477
0.04003572 | 553.6609
0.04003694 | 554.4951
0.04014439 | 554.78
0.04011492 | 555.4955
0.04015827 | 555.935
0.04020392 | 556.4893
0.04023864 | 556.3067
0.04027598 | 557.6908
0.04030661 | 557.8339
0.04034011 | 558.0805
0.04035083 | 558.2013
0.04035681 | 558.8675
0.04030255 | 558.601
0.04037883 | 559.2874
0.04036326 | 559.9681
0.04046092 | 560.8989
0.04048745 | 561.1408
0.040504 | 561.5521
0.04048472 | 561.6949
0.04050277 | 561.7671
0.04052573 | 561.4877
0.04049904 | 562.1135
0.04046719 | 562.7961
0.04060607 | 563.6777
0.04060496 | 564.3381
0.04061168 | 564.3339
0.0406241 | 565.0462
0.04065424 | 565.7474
0.04070404 | 566.2884
0.04069739 | 566.0332
0.04073538 | 566.7086
0.04067274 | 567.3112
0.04075565 | 567.8973
0.04085916 | 567.9634
0.04077703 | 568.5647
0.04085231 | 568.8007
0.0408208 | 569.5223
0.04087926 | 569.748
0.04094969 | 570.5969
0.04093999 | 570.7256
0.04094566 | 570.9621
0.04104011 | 571.0652
0.04102765 | 571.4396
0.04107758 | 571.5828
0.04111247 | 572.4336
0.04113012 | 572.8375
0.04105467 | 572.9369
0.04118093 | 573.7546
0.04115383 | 573.9677
0.04123637 | 574.0386
0.04120798 | 574.1385
0.04124474 | 575.4038
0.04123475 | 575.5651
0.04127778 | 575.4558
0.04133999 | 575.6008
0.04131817 | 575.7739
0.04144913 | 576.6442
0.04136407 | 576.5369
0.0414189 | 577.5303
0.04146554 | 577.8127
0.04150521 | 578.1367
0.04145244 | 578.5354
0.04148768 | 579.4563
0.04152111 | 579.8152
0.04158473 | 580.0152
0.04159965 | 580.3081
0.04151275 | 580.3803
0.04159995 | 581.7598
0.04159467 | 581.9703
0.04162109 | 582.4437
0.0416819 | 582.8444
0.04168668 | 583.4946
0.04168032 | 583.7386
0.04170807 | 583.922
0.04175561 | 584.5135
0.04181384 | 586.1315
0.04178952 | 586.1927
0.04193582 | 586.5087
0.0418684 | 585.8384
0.04184769 | 586.5784
0.04186883 | 586.6867
0.04189243 | 587.3011
0.04194517 | 587.6244
0.04198398 | 588.2788
0.04197523 | 588.6267
0.04199762 | 589.1231
0.04205299 | 589.7024
0.04208551 | 589.9254
0.0420866 | 589.9747
0.0421428 | 590.249
0.0422037 | 590.9836
0.04219538 | 590.8842
0.04220492 | 591.2122
0.04221219 | 591.4807
0.04234741 | 592.1944
0.04224374 | 592.3829
0.04227159 | 592.5131
0.04228547 | 593.176
0.04232441 | 594.1432
0.04234842 | 594.0793
0.04234618 | 594.5965
0.04242065 | 594.786
0.04242561 | 595.2928
0.04239377 | 595.4351
0.04248399 | 595.7235
0.0424995 | 596.3883
0.04250963 | 597.3301
0.04248819 | 597.4934
0.04259184 | 598.2353
0.04257922 | 598.7481
0.04258545 | 598.5997
0.04256242 | 598.5415
0.04265025 | 599.3656
0.04265698 | 599.635
0.04257559 | 600.7835
0.04278493 | 600.9102
0.04274317 | 600.9029
0.04278084 | 600.8659
0.04282717 | 601.7365
0.04281823 | 601.8827
0.04288357 | 602.7989
0.04283248 | 602.9261
0.04295712 | 603.1022
0.04290401 | 602.7307
0.0428809 | 603.4243
0.0430119 | 604.419
0.04304351 | 604.336
0.04298378 | 604.6761
0.04299922 | 605.5086
0.04309617 | 605.9594
0.04314591 | 606.188
0.04308562 | 606.9903
0.04315982 | 607.0255
0.0431143 | 606.8979
0.04324357 | 607.9549
0.04322473 | 608.0875
0.04321953 | 608.1038
0.0432079 | 608.7784
0.04327307 | 609.3689
0.04329857 | 609.7952
0.04334856 | 610.6022
0.04340778 | 610.5168
0.04341585 | 611.3883
0.04344461 | 611.619
0.04346374 | 611.6196
0.0434942 | 611.6507
0.04348289 | 612.0539
0.04350288 | 612.1888
0.04359632 | 612.885
0.04354666 | 613.1808
0.04350246 | 612.8384
0.04360373 | 615.4739
0.04359923 | 614.649
0.04365296 | 615.1497
0.04368962 | 615.8829
0.04368417 | 616.2113
0.04370674 | 616.6752
0.04379491 | 617.9007
0.04375255 | 617.6967
0.0438124 | 617.6223
0.04380912 | 617.8495
0.04379347 | 618.6088
0.04389774 | 618.2629
0.04393582 | 618.9284
0.04394861 | 619.2049
0.04392241 | 620.0067
0.04393846 | 620.692
0.04399716 | 621.1127
0.04397434 | 620.8626
0.04397809 | 621.3112
0.04397596 | 622.0248
0.04408328 | 622.8326
0.0440756 | 622.7571
0.04408959 | 623.3163
0.04412315 | 623.3378
0.0441185 | 623.816
0.04404857 | 624.3583
0.04426616 | 625.4532
0.04423957 | 625.4061
0.04424407 | 625.3586
0.04424667 | 625.8752
0.04429991 | 626.4836
0.04429655 | 626.7694
0.04433339 | 627.6655
0.04433024 | 627.981
0.04437993 | 628.3439
0.04444742 | 629.0745
0.04440927 | 629.4441
0.0444741 | 629.2605
0.04453649 | 629.2785
0.04454832 | 630.0867
0.04453888 | 630.1987
0.04450018 | 630.5664
0.04458424 | 631.5055
0.04455937 | 631.8919
0.04462186 | 632.6078
0.04460853 | 632.8633
0.04467157 | 632.9516
0.04467491 | 633.0264
0.04466897 | 633.6557
0.0447088 | 634.0121
0.04474374 | 634.5996
0.04478901 | 635.1728
0.04480603 | 635.6666
0.04484366 | 635.5151
0.04488646 | 635.7252
0.04492593 | 635.6299
0.04489148 | 636.3325
0.04490602 | 637.0939
0.0449736 | 637.7928
0.04497232 | 638.0951
0.04502206 | 638.2737
0.0450265 | 638.7002
0.04513513 | 639.9807
0.04518646 | 639.3659
0.04517092 | 639.8198
0.04519924 | 639.8294
0.04514574 | 640.0894
0.04517516 | 640.7605
0.04517326 | 640.3816
0.04521115 | 641.2978
0.04528137 | 641.6211
0.04536189 | 642.3862
0.04527654 | 642.2416
0.04533456 | 642.9276
0.04537017 | 642.9073
0.04534237 | 643.6762
0.04538164 | 644.5432
0.04542105 | 644.8914
0.04549894 | 644.9462
0.04549586 | 645.4352
0.04550234 | 646.0471
0.04547624 | 646.8724
0.04559149 | 647.0984
0.04559963 | 647.0933
0.04549954 | 648.0483
0.04548649 | 648.764
0.04551299 | 648.9024
0.04553062 | 649.8731
0.04564398 | 650.6084
0.04563465 | 651.0771
0.04560129 | 651.5204
0.04567794 | 651.604
0.04566685 | 652.4704
0.04575438 | 652.2092
0.04578376 | 653.0841
0.04567804 | 654.2201
0.04570701 | 654.7542
0.04576077 | 654.9196
0.04578445 | 654.5302
0.04582426 | 654.8736
0.04588979 | 655.6142
0.04580859 | 655.381
0.04587771 | 656.4285
0.04591732 | 656.2782
0.04602246 | 656.1164
0.0460508 | 656.5692
0.04604846 | 656.5879
0.04605528 | 657.5485
0.0460504 | 657.541
0.0460872 | 658.4264
0.04612415 | 659.3078
0.04618591 | 658.8953
0.04630633 | 659.4231
0.04613072 | 659.3719
0.04622728 | 660.3354
0.0462636 | 660.3875
0.04620033 | 660.7789
0.04627662 | 661.5183
0.04633091 | 662.1156
0.04645244 | 662.5293
0.0464744 | 662.9752
0.0463349 | 663.0066
0.04638357 | 663.1747
0.04641754 | 663.4621
0.04638891 | 664.1183
0.04644147 | 664.7179
0.04654057 | 665.1792
0.04652978 | 665.7954
0.04654096 | 666.5095
0.04663634 | 667.4039
0.04663594 | 667.1364
0.04662163 | 667.3722
0.04673351 | 667.761
0.04662774 | 668.1254
0.04665775 | 668.6306
0.04664189 | 669.4355
0.04671586 | 670.2725
0.04672248 | 670.0694
0.04676626 | 671.2684
0.04676173 | 671.6342
0.04684658 | 671.4422
0.04686955 | 671.5653
0.04687281 | 671.547
0.04684675 | 672.2044
0.04697524 | 673.1397
0.04706688 | 673.7069
0.04703255 | 673.5075
0.04702219 | 673.2553
0.04700616 | 673.6356
0.04705316 | 674.4018
0.0470468 | 674.969
0.04712532 | 675.6763
0.04712132 | 676.3576
0.04717267 | 676.4619
0.04710465 | 676.3578
0.04712929 | 676.9151
0.04723268 | 677.7393
0.04720963 | 678.032
0.0472753 | 678.7287
0.04731987 | 679.3324
0.04728457 | 679.4111
0.04736977 | 679.3962
0.04733346 | 679.5575
0.04734125 | 680.029
0.04737244 | 680.4746
0.04738696 | 680.8633
0.04747559 | 681.7072
0.04736111 | 681.9347
0.04747834 | 682.1532
0.04746909 | 682.9833
0.04746745 | 683.5122
0.04751221 | 683.7727
0.04751694 | 684.1002
0.04757088 | 684.8756
0.04759897 | 685.4856
0.0475975 | 685.4992
0.04761353 | 685.663
0.0476764 | 686.0877
0.04773374 | 686.7611
0.0477267 | 686.983
0.04775339 | 687.1185
0.04778059 | 687.9117
0.04775368 | 688.2584
0.04778733 | 689.3434
0.04773708 | 689.5603
0.04779365 | 689.8677
0.04782541 | 690.1901
0.04781596 | 690.423
0.04797468 | 690.4218
0.04803038 | 690.2435
0.04797835 | 690.635
0.04812367 | 690.8502
0.04802868 | 690.6762
0.04804228 | 690.9988
0.04812034 | 691.9322
0.04822353 | 692.5603
0.04819535 | 692.7539
0.04819084 | 693.7051
0.04828463 | 694.6791
0.04827821 | 694.5409
0.04822954 | 694.5385
0.04831711 | 695.2788
0.04826639 | 695.5259
0.04837445 | 696.7374
0.04833387 | 696.6814
0.04829662 | 696.9224
0.04836419 | 697.6687
0.04833049 | 698.5775
0.04848532 | 698.0762
0.04833203 | 698.1048
0.04832367 | 699.0525
0.04836482 | 700.0315
0.04847798 | 700.437
0.04851605 | 701.0682
0.04849213 | 700.7477
0.04848916 | 701.141
0.0486524 | 702.0606
0.04867712 | 702.7397
0.0487123 | 702.7733
0.04875352 | 702.8279
0.04864729 | 702.7651
0.04874884 | 703.4822
0.04881699 | 703.3035
0.04870222 | 704.1012
0.04877634 | 704.8823
0.04880471 | 705.0269
0.0488167 | 705.6169
0.04890116 | 705.7446
0.04892544 | 705.7821
0.04899507 | 706.4242
0.04897816 | 706.4755
0.04895198 | 706.6232
0.04899302 | 707.4953
0.04897669 | 707.5056
0.04905194 | 708.0985
0.04904529 | 708.8414
0.04908857 | 708.621
0.04910154 | 709.6916
0.04913976 | 709.8506
0.04923708 | 710.6727
0.04924981 | 711.0327
0.04919004 | 711.3262
0.04920888 | 711.5516
0.04924878 | 711.8106
0.04935308 | 712.6325
0.04932276 | 712.5462
0.04936175 | 712.9281
0.04935858 | 713.8371
0.04940989 | 714.274
0.04939777 | 714.0609
0.04946213 | 714.5736
0.04946351 | 715.3028
0.04939115 | 715.7727
0.04942417 | 715.805
0.0495881 | 716.102
0.04965867 | 716.0745
0.04963818 | 716.6584
0.04961311 | 717.1463
0.04965725 | 717.3735
0.04970233 | 717.7249
0.04970468 | 718.3406
0.04967884 | 718.4353
0.04977614 | 719.2869
0.04978957 | 719.5224
0.04981306 | 719.534
0.04974298 | 720.7399
0.0497745 | 721.3323
0.04985166 | 722.3
0.0498823 | 722.2753
0.04986041 | 722.2227
0.04985005 | 722.4344
0.0499502 | 722.4318
0.04997189 | 723.0617
0.04999175 | 723.6846
0.05004784 | 723.5971
0.05004717 | 723.9927
0.05011402 | 724.9161
0.05011623 | 726.4448
0.05008636 | 726.3173
0.05017833 | 725.8993
0.05018375 | 725.6933
0.05028633 | 726.3649
0.05023057 | 726.6129
0.05019764 | 726.9339
0.05030178 | 727.5637
0.05031382 | 727.4495
0.05034818 | 728.1482
0.05038483 | 728.4772
0.0502977 | 728.8377
0.05034052 | 729.8603
0.05043348 | 730.4066
0.05045076 | 730.3997
0.05043597 | 731.4565
0.05048102 | 731.4094
0.05044007 | 732.1045
0.05058907 | 733.1336
0.05062338 | 733.1404
0.05056575 | 732.617
0.05056172 | 733.0594
0.05062847 | 733.5607
0.05060442 | 734.1871
0.0506755 | 735.3357
0.050679 | 735.3978
0.05069492 | 735.6267
0.05076002 | 736.0222
0.05070819 | 735.8652
0.05067714 | 736.7825
0.05080629 | 737.5065
0.05081761 | 737.6595
0.05078867 | 737.7619
0.05083801 | 738.4024
0.05094714 | 739.0285
0.05089914 | 738.8614
0.05097775 | 739.2988
0.05093465 | 739.3326
0.05102032 | 740.1619
0.05099916 | 740.5175
0.05109096 | 741.3117
0.05113707 | 741.4194
0.05114238 | 741.6317
0.05112159 | 742.0841
0.0511461 | 742.6757
0.05115155 | 742.7659
0.05125607 | 743.4189
0.05119317 | 743.7318
0.05123117 | 743.7929
0.05120492 | 744.7712
0.05121569 | 744.789
0.05135203 | 745.3745
0.051358 | 745.6809
0.051289 | 746.3343
0.05138745 | 747.5487
0.05138676 | 747.6392
0.0513743 | 748.0234
0.05146005 | 748.4045
0.05141494 | 748.744
0.05144983 | 749.552
0.051549 | 749.3357
0.05147007 | 749.2643
0.05153385 | 750.6207
0.05159737 | 750.2724
0.05162436 | 751.1459
0.05168794 | 751.0737
0.05173214 | 751.1353
0.05171002 | 750.8495
0.05181268 | 750.9566
0.05179332 | 751.2742
0.0518529 | 753.3692
0.05189554 | 753.5569
0.05193027 | 753.043
0.05189632 | 752.6256
0.05191272 | 753.1089
0.05192993 | 753.3396
0.05194633 | 754.3389
0.05204453 | 754.8825
0.05208697 | 755.5973
0.05208319 | 756.2317
0.05200538 | 756.1913
0.05204449 | 756.0529
0.05206498 | 756.8848
0.05213025 | 756.835
0.0521476 | 756.9226
0.05218219 | 757.5951
0.0521758 | 757.862
0.05227911 | 758.8509
0.05223412 | 760.0184
0.05228711 | 759.924
0.05225511 | 760.0058
0.05235399 | 760.4032
0.05233744 | 761.1518
0.05234245 | 761.4382
0.0524 | 762.1616
0.05236603 | 762.8382
0.05241685 | 763.2614
0.05243522 | 763.5343
0.05249707 | 764.0819
0.05251613 | 764.346
0.05254817 | 765.3228
0.0525148 | 765.9631
0.05244127 | 766.5463
0.05249337 | 767.6984
0.05256807 | 767.3559
0.05256414 | 767.077
0.05266161 | 767.0385
0.05264868 | 767.8709
0.05261558 | 768.2167
0.05266129 | 769.4825
0.05274027 | 770.13
0.05286188 | 769.559
0.05281753 | 769.0224
0.05276616 | 769.3909
0.05295675 | 769.7206
0.05289476 | 769.5793
0.052928 | 769.9138
0.05295708 | 770.1429
0.05305775 | 771.2299
0.05305223 | 771.754
0.05303206 | 772.0352
0.05307861 | 772.0018
0.05309136 | 772.3847
0.05311116 | 772.3453
0.05309126 | 772.9614
0.05318288 | 773.1083
0.05312438 | 773.0295
0.05323864 | 774.5787
0.05323058 | 775.3379
0.05325389 | 775.6566
0.05321117 | 775.4486
0.053334 | 776.2972
0.05331824 | 776.3941
0.05330945 | 776.1275
0.05342457 | 777.359
0.05346168 | 777.6011
0.05342985 | 777.6693
0.05340742 | 777.7004
0.05353516 | 778.8139
0.05351193 | 779.0906
0.0535071 | 779.4682
0.05353662 | 779.8982
0.05354762 | 780.424
0.05354263 | 781.3333
0.05365945 | 781.6484
0.05361537 | 781.6828
0.05365551 | 782.381
0.05370364 | 782.8625
0.0537264 | 783.1803
0.05380211 | 783.9305
0.05377699 | 784.1137
0.05380577 | 783.9728
0.05388315 | 785.3947
0.05390492 | 785.3574
0.05386089 | 785.1528
0.05388662 | 785.3626
0.0538811 | 785.4548
0.05395668 | 785.985
0.05399581 | 786.9324
0.05395345 | 786.5639
0.05397091 | 787.3314
0.0541049 | 788.1386
0.05409429 | 788.5339
0.05401581 | 788.8015
0.05408386 | 789.2872
0.0542051 | 789.5594
0.05422932 | 789.6958
0.05418046 | 789.8709
0.05413404 | 789.9362
0.05421286 | 790.5816
0.05425593 | 791.4116
0.05423718 | 791.7315
0.05424371 | 792.4874
0.05431195 | 793.085
0.05434521 | 792.7338
0.05440008 | 792.9166
0.05440123 | 793.2569
0.05443878 | 793.9909
0.0544458 | 793.8305
0.05446745 | 794.5042
0.05451288 | 795.0133
0.05454184 | 796.1076
0.0544942 | 796.219
0.05458362 | 796.6192
0.05451711 | 796.843
0.05460419 | 797.5839
0.0546385 | 797.7565
0.05466719 | 798.207
0.05471907 | 798.2244
0.05466838 | 798.7324
0.05473926 | 798.674
0.05479589 | 799.3414
0.05482102 | 799.777
0.05486763 | 800.996
0.05487953 | 800.532
0.05497653 | 800.7941
0.05493079 | 800.8943
0.05489175 | 800.9405
0.05505808 | 802.1571
0.05501732 | 802.404
0.05500661 | 802.4643
0.05508906 | 802.6583
0.05506604 | 802.8778
0.05517184 | 803.7253
0.05514717 | 804.0653
0.0551171 | 804.2005
0.05510046 | 804.6936
0.05519196 | 804.8528
0.05520539 | 805.5934
0.05529106 | 807.114
0.0552587 | 807.4294
0.05532633 | 807.0898
0.05541985 | 807.2827
0.0553646 | 807.3959
0.05533894 | 807.7367
0.05537094 | 808.0111
0.05543665 | 808.6115
0.05541002 | 809.0543
0.0554389 | 809.4574
0.05554487 | 810.1028
0.05552681 | 810.1223
0.05558317 | 810.7237
0.05565105 | 810.9889
0.05561325 | 811.1762
0.05562678 | 811.1987
0.05567367 | 811.5881
0.0557263 | 812.271
0.05571924 | 812.2449
0.05570222 | 812.6345
0.05571033 | 813.9584
0.05581229 | 814.6414
0.05586935 | 815.053
0.05584001 | 814.8814
0.05591752 | 815.3033
0.05585156 | 815.4546
0.05591479 | 815.7396
0.0558915 | 816.0136
0.05577019 | 819.0692
0.05572793 | 819.8878
0.05582734 | 820.2075
0.05589644 | 820.4253
0.05586218 | 820.9405
0.05581252 | 821.4019
0.05599116 | 821.1293
0.05600308 | 820.2738
0.05606259 | 820.7727
0.05612387 | 821.675
0.05614962 | 821.6866
0.05614869 | 821.6118
0.05616619 | 823.5524
0.05622574 | 823.5202
0.05622539 | 823.1259
0.05621675 | 824.4008
0.05626075 | 823.2055
0.0562861 | 823.2604
0.05628964 | 824.6804
0.05635199 | 825.4454
0.05635374 | 826.2975
0.05634196 | 827.3344
0.05626965 | 829.6981
0.05642688 | 829.3114
0.05648239 | 827.9145
0.05650628 | 827.5921
0.05649443 | 828.3906
0.05647974 | 830.2465
0.05656097 | 829.7863
0.05656927 | 829.889
0.05651044 | 830.7378
0.05654944 | 832.0478
0.056681 | 831.4245
0.05666935 | 832.0827
0.05660839 | 832.8106
0.05660828 | 833.5721
0.05667564 | 833.7684
0.05671061 | 833.833
0.05667988 | 834.8733
0.0567814 | 834.8923
0.05672574 | 834.6428
0.05671431 | 836.1505
0.05677492 | 837.1733
0.05678705 | 837.5011
0.056791 | 837.3011
0.05677309 | 837.644
0.05695382 | 837.5236
0.05702718 | 836.9568
0.05701474 | 837.2061
0.05704288 | 837.429
0.05715205 | 838.2563
0.05709504 | 837.8151
0.05713484 | 837.6937
0.05721737 | 838.3916
0.05726303 | 838.67
0.0572444 | 838.7614
0.05735931 | 839.0952
0.05723102 | 838.6425
0.05737947 | 839.9759
0.05739338 | 840.5131
0.05734088 | 841.4864
0.0573936 | 841.1861
0.05744741 | 841.0587
0.05751107 | 841.8634
0.05755587 | 842.014
0.05756238 | 843.3399
0.0575432 | 843.7903
0.05754722 | 843.8891
0.05755185 | 844.1798
0.05759747 | 844.5416
0.05756595 | 845.6425
0.05754604 | 845.7521
0.05760459 | 846.6537
0.05761386 | 846.3295
0.05773026 | 847.5173
0.05770828 | 847.4087
0.05775082 | 847.7791
0.05785112 | 848.4369
0.05785394 | 847.905
0.0578152 | 847.8349
0.05790449 | 848.6864
0.0578724 | 850.058
0.05800378 | 849.9669
0.05798512 | 849.7197
0.05798888 | 850.5435
0.05792026 | 851.4915
0.0579565 | 852.0205
0.05802338 | 852.4732
0.05795894 | 852.8893
0.05806378 | 853.3038
0.05805324 | 853.1638
0.05803717 | 855.3766
0.05805014 | 857.6891
0.05805717 | 858.2391
0.05817967 | 857.2999
0.05818947 | 855.911
0.05821033 | 855.954
0.05829925 | 855.7054
0.05835286 | 855.94
0.05834167 | 856.5655
0.05826944 | 857.6509
0.05828847 | 857.8244
0.0583204 | 858.6706
0.05840322 | 859.3432
0.05841841 | 859.6036
0.0584463 | 859.8049
0.05848587 | 859.7599
0.05855421 | 860.153
0.05853674 | 859.9863
0.05850482 | 860.3118
0.05849245 | 862.0745
0.05856473 | 862.4558
0.05868318 | 862.0711
0.05869378 | 861.6657
0.05865008 | 862.6751
0.05873552 | 863.7516
0.05868969 | 864.4134
0.05873136 | 864.1311
0.0588014 | 864.5228
0.05884606 | 864.9327
0.05869801 | 865.0008
0.05882357 | 865.6289
0.05890679 | 866.1395
0.05891738 | 866.0464
0.05893065 | 866.5562
0.05900137 | 867.7003
0.05897727 | 867.6683
0.0589972 | 867.4701
0.05905045 | 867.4128
0.05909471 | 868.2701
0.05914176 | 868.8729
0.05897167 | 869.515
0.05904458 | 870.8994
0.05901651 | 873.3651
0.05911248 | 873.0319
0.05918647 | 871.1588
0.05926144 | 871.1281
0.05920885 | 871.504
0.05930762 | 871.2873
0.05936977 | 871.2214
0.05944455 | 871.5547
0.05950824 | 871.7647
0.05950939 | 871.8023
0.05942603 | 871.8777
0.05951904 | 872.5049
0.05955405 | 872.7465
0.05961051 | 874.8345
0.05954554 | 875.5074
0.05943141 | 876.51
0.05948274 | 876.8519
0.05959836 | 877.0884
0.05958915 | 876.3282
0.05965873 | 877.1134
0.05966092 | 877.3126
0.05971097 | 878.0277
0.05974329 | 878.3388
0.059724 | 878.4734
0.05976274 | 879.1905
0.05985459 | 879.287
0.05979049 | 879.5574
0.05988588 | 880.3342
0.05992488 | 880.4428
0.05995994 | 880.9121
0.05996488 | 880.5557
0.05992499 | 880.6236
0.06004983 | 882.1063
0.06007014 | 882.9907
0.06006081 | 882.7468
0.06005861 | 882.8965
0.06008471 | 883.8334
0.06011174 | 884.5703
0.06007427 | 884.5389
0.0601187 | 884.6942
0.06017386 | 884.798
0.06022048 | 885.539
0.06027809 | 885.5611
0.06034721 | 885.3125
0.06033212 | 886.1436
0.06034572 | 886.2793
0.06030789 | 887.2874
0.0603405 | 887.9073
0.06034507 | 888.5445
0.06035843 | 888.948
0.06043779 | 889.5295
0.06046671 | 889.1792
0.06048714 | 889.2257
0.06047485 | 889.6879
0.06056891 | 890.1729
0.06061149 | 890.2051
0.06062596 | 890.9115
0.06056319 | 891.2007
0.06060829 | 891.9886
0.06064799 | 892.0979
0.06071611 | 892.8158
0.06078341 | 893.2591
0.06079015 | 893.2936
0.06070828 | 893.4832
0.06080203 | 893.9505
0.0608585 | 894.2854
0.06091018 | 895.5169
0.06093395 | 895.5803
0.06095423 | 895.435
0.06088931 | 895.322
0.06102155 | 895.2908
0.06097983 | 896.2552
0.06108979 | 897.1347
0.06113614 | 897.1332
0.06109097 | 897.0381
0.06112158 | 897.4546
0.06117755 | 897.7027
0.06117432 | 898.0253
0.06123799 | 898.6784
0.06123271 | 898.9983
0.06132261 | 899.5906
0.06128158 | 899.8085
0.06131907 | 900.4354
0.06128598 | 901.014
0.06134128 | 901.5372
0.06137264 | 902.3194
0.06137276 | 902.4204
0.06146635 | 902.4316
0.0613839 | 902.6173
0.06139739 | 903.48
0.06152053 | 903.5193
0.06161806 | 904.4265
0.06163212 | 904.8609
0.06155781 | 904.7607
0.06154333 | 904.7102
0.06163531 | 905.3539
0.06158139 | 905.9036
0.06164514 | 906.293
0.0616915 | 906.8028
0.06171578 | 907.3683
0.06177444 | 907.5195
0.06176134 | 907.8562
0.06180106 | 908.5031
0.06180179 | 908.5735
0.06180457 | 908.7265
0.06181257 | 909.4428
0.06188395 | 910.0166
0.06191039 | 910.289
0.06188624 | 910.5287
0.0619733 | 911.553
0.0619277 | 912.267
0.06198158 | 914.0421
0.06192744 | 914.071
0.06196753 | 914.1157
0.06198332 | 914.5972
0.06199079 | 914.681
0.06204656 | 915.5164
0.06209248 | 916.1333
0.06213468 | 916.178
0.06209904 | 916.1347
0.06221318 | 916.9707
0.06225995 | 917.5401
0.06221982 | 917.4584
0.06223598 | 918.456
0.06235165 | 916.5501
0.06239722 | 916.6688
0.06238007 | 916.9949
0.06242358 | 917.6834
0.06248541 | 918.121
0.06251788 | 918.4359
0.06252017 | 919.1152
0.06255948 | 918.8155
0.06262542 | 919.3596
0.062658 | 919.6615
0.06255262 | 919.931
0.06263393 | 920.867
0.06269137 | 922.0109
0.06277681 | 921.9797
0.06278296 | 922.0267
0.06275657 | 922.1575
0.06272587 | 922.3418
0.06274025 | 923.0043
0.06270401 | 923.0831
0.06287548 | 924.1474
0.06284199 | 924.1983
0.06287345 | 925.043
0.06290471 | 925.0954
0.062971 | 925.7572
0.06297023 | 926.0081
0.06293956 | 926.5456
0.06299482 | 927.2262
0.0629617 | 927.8576
0.06301387 | 928.3208
0.06308499 | 928.3415
0.06306949 | 929.2202
0.06309022 | 929.2411
0.06306951 | 929.9618
0.0631404 | 930.5131
0.06312039 | 930.9937
0.06323438 | 931.6466
0.06322797 | 931.6738
0.06328977 | 932.1109
0.06332333 | 931.9261
0.0632819 | 932.1199
0.06327425 | 932.9772
0.06340202 | 934.3649
0.06339082 | 934.627
0.06342329 | 934.9212
0.06340434 | 934.6008
0.06344361 | 935.1515
0.0634188 | 935.3053
0.06348178 | 935.9797
0.06356873 | 936.3151
0.06354069 | 936.5371
0.06355619 | 936.3327
0.06362338 | 937.4235
0.06360093 | 937.4884
0.06365669 | 938.0143
0.06362091 | 937.9912
0.0637075 | 938.7057
0.06368452 | 939.341
0.06370092 | 939.9337
0.06374879 | 940.715
0.06375296 | 940.9044
0.063829 | 941.2978
0.0638504 | 941.4769
0.0638381 | 941.9383
0.06382692 | 942.3676
0.06402766 | 943.0319
0.06401638 | 942.925
0.06400845 | 942.9727
0.06403588 | 943.1731
0.06403413 | 943.3019
0.06401074 | 944.7701
0.06392899 | 946.4133
0.06395097 | 946.8951
0.06388809 | 947.9848
0.06397907 | 948.7795
0.06396039 | 948.6758
0.06396406 | 949.6195
0.0640248 | 950.323
0.06412088 | 950.9401
0.06402407 | 950.9576
0.06409223 | 952.1792
0.06401763 | 953.0116
0.06401695 | 952.781
0.06420235 | 952.4684
0.06423989 | 952.5463
0.06433907 | 952.1901
0.06436032 | 952.4769
0.06434677 | 953.2518
0.06436317 | 953.9274
0.06434939 | 953.9888
0.06436128 | 954.879
0.06441377 | 955.6583
0.06439296 | 955.8866
0.06435485 | 957.0812
0.06443101 | 957.9197
0.06440009 | 957.9801
0.06439738 | 958.3472
0.06450168 | 958.4677
0.06461313 | 958.2586
0.06466084 | 958.6661
0.06473984 | 958.1325
0.0647253 | 958.3355
0.06460884 | 957.9298
0.06464612 | 958.8457
0.06467702 | 961.0266
0.06469216 | 960.952
0.0646891 | 961.5333
0.06466421 | 962.9021
0.06453368 | 966.9438
0.06459088 | 966.202
0.06475201 | 964.4943
0.06485263 | 963.3369
0.0650228 | 962.5696
0.0650233 | 963.4797
0.06505216 | 963.1163
0.06506226 | 962.7197
0.06513674 | 963.3202
0.06520442 | 963.5405
0.06515427 | 964.2399
0.06509623 | 965.1226
0.06511997 | 965.9722
0.06522426 | 966.3326
0.06519761 | 966.5797
0.06519639 | 967.2787
0.06524408 | 967.9907
0.06532453 | 968.9947
0.06523599 | 969.8924
0.06526197 | 970.0682
0.06519092 | 971.0899
0.06530407 | 971.1827
0.06545849 | 969.4062
0.06541556 | 969.969
0.06546953 | 970.8037
0.06542867 | 971.2799
0.06551806 | 971.2152
0.0655688 | 972.5372
0.06562337 | 971.721
0.06561837 | 971.7676
0.06567341 | 971.8002
0.06560032 | 973.0394
0.06572371 | 972.9319
0.06570367 | 973.9092
0.06579767 | 973.3586
0.06577869 | 974.0468
0.06578158 | 974.6247
0.0657387 | 976.4146
0.06579181 | 976.2062
0.06589151 | 976.2207
0.06600468 | 974.7783
0.06609464 | 975.076
0.0660948 | 975.2412
0.06607463 | 975.4598
0.0661419 | 976.5579
0.06613164 | 976.688
0.06610148 | 977.0884
0.06612683 | 977.7245
0.06621698 | 978.7476
0.06623097 | 978.2816
0.06616917 | 978.0814
0.06628484 | 978.8733
0.0662891 | 979.0948
0.06635738 | 979.4671
0.06629958 | 979.8984
0.06645363 | 981.0399
0.06639873 | 982.0247
0.06642715 | 981.8536
0.06641537 | 981.7294
0.06647962 | 981.5314
0.06655392 | 982.7031
0.06650691 | 982.5241
0.06658162 | 983.0447
0.06664791 | 983.397
0.06654804 | 983.6663
0.06660384 | 984.3383
0.06668769 | 984.6855
0.06663942 | 984.8188
0.06671719 | 985.4563
0.06676366 | 986.2046
0.06675057 | 986.624
0.06674742 | 986.6715
0.06684557 | 986.9292
0.06680642 | 987.7447
0.06694773 | 989.0393
0.06690197 | 988.5594
0.06685739 | 988.5497
0.06689127 | 989.1703
0.06688757 | 989.7083
0.06700548 | 990.346
0.06703292 | 991.039
0.06703758 | 990.5319
0.06706814 | 991.0267
0.06712136 | 991.1469
0.06715635 | 992.0268
0.06721381 | 992.1746
0.06711715 | 991.6419
0.06712999 | 992.1972
0.06722103 | 993.5581
0.0672403 | 993.5441
0.06722804 | 993.9492
0.06727413 | 994.3041
0.06728569 | 995.3649
0.0673521 | 995.8803
0.06733466 | 995.9794
0.06736988 | 996.0657
0.06739208 | 996.4078
0.06740807 | 996.9734
0.06742887 | 997.2946
0.06747318 | 998.003
0.06750174 | 998.814
0.0675198 | 998.7943
0.06748259 | 998.668
0.06761295 | 1000.459
0.0675674 | 1000.598
0.0675703 | 1000.434
0.06756172 | 1000.77
0.06764711 | 1001.784
0.0676516 | 1001.758
0.06770325 | 1002.008
0.06761663 | 1002.116
0.06773781 | 1002.285
0.06773033 | 1001.431
0.06767669 | 1000.823
0.0676926 | 1000.804
0.06756669 | 999.7097
0.06755499 | 999.8033
0.06755765 | 999.434
0.06750559 | 999.35
0.06751556 | 998.694
0.06749744 | 998.56
0.06746855 | 998.0802
0.06746182 | 997.3109
0.06737845 | 997.0335
0.06733729 | 996.6329
0.06736388 | 996.4951
0.06738591 | 996.0727
0.06738551 | 995.2543
0.06729351 | 994.2142
0.06720853 | 994.166
0.06723761 | 994.3827
0.06728778 | 993.9694
0.06721911 | 993.1041
0.06725162 | 992.8906
0.06714125 | 992.3081
0.06715431 | 992.126
0.0671329 | 991.4377
0.06708683 | 990.9082
0.06701658 | 990.336
0.06706854 | 990.3474
0.06703628 | 990.0948
0.06694764 | 989.939
0.06680841 | 990.5715
0.0669134 | 989.0756
0.06694326 | 988.5314
0.06686896 | 987.9104
0.06693095 | 987.3265
0.06683857 | 986.8885
0.06685844 | 986.699
0.06677722 | 986.3044
0.06679486 | 985.9638
0.0667444 | 985.3089
0.06675153 | 985.3014
0.06667267 | 983.9441
0.06667176 | 984.0273
0.06664746 | 983.1805
0.06662619 | 983.0857
0.06660611 | 982.6272
0.06655168 | 982.2446
0.06660288 | 981.3569
0.06655508 | 981.2889
0.06654507 | 980.4187
0.06659795 | 980.2186
0.06648401 | 980.0983
0.06647904 | 979.352
0.06648275 | 978.4673
0.06644042 | 978.1464
0.06645591 | 977.5879
0.06637699 | 976.9341
0.06633391 | 976.7829
0.06631699 | 976.4478
0.06632591 | 976.5243
0.06634623 | 976.4184
0.06626625 | 975.3752
0.06621374 | 974.8053
0.06626239 | 975.0014
0.06614869 | 974.3204
0.06615605 | 974.0217
0.0661223 | 973.528
0.0661007 | 972.8074
0.06611184 | 972.1855
0.06612335 | 972.0327
0.0660849 | 972.1428
0.06606288 | 971.6211
0.06598211 | 970.3474
0.06598301 | 969.6928
0.06594085 | 969.7194
0.0659349 | 969.2172
0.0659339 | 968.9402
0.06595437 | 968.2556
0.06581446 | 968.0532
0.0658185 | 967.3776
0.06575017 | 967.233
0.06581563 | 967.3812
0.06574907 | 967.0201
0.06571492 | 966.827
0.06575397 | 966.0867
0.06568179 | 965.5716
0.06564038 | 965.1366
0.06561116 | 965.1295
0.06564264 | 964.911
0.06557443 | 964.2948
0.06557052 | 963.656
0.06558339 | 963.6102
0.06555092 | 963.0625
0.0654759 | 963.495
0.06545702 | 962.2533
0.06554235 | 961.892
0.06555944 | 960.2095
0.06542023 | 959.6976
0.06547312 | 959.3137
0.06546018 | 958.694
0.06539714 | 958.2508
0.06543304 | 958.2263
0.06529155 | 957.4823
0.06537107 | 957.548
0.06526729 | 956.3411
0.06524471 | 956.3605
0.0652719 | 956.6454
0.06525818 | 955.4471
0.06519285 | 955.2874
0.06524037 | 955.2858
0.06519952 | 955.0721
0.06511851 | 953.4888
0.06518755 | 953.5696
0.06517026 | 953.5904
0.06507625 | 952.8572
0.06506205 | 952.1067
0.06502043 | 952.2905
0.06499845 | 951.7739
0.06500072 | 951.8584
0.06497999 | 951.4619
0.06496143 | 950.4689
0.06484498 | 949.2989
0.0648508 | 949.4218
0.06488086 | 949.7652
0.06485084 | 949.6704
0.06483503 | 948.0872
0.06474669 | 946.9793
0.06472913 | 946.4665
0.06472416 | 946.5831
0.0647313 | 946.0245
0.06470323 | 945.1075
0.06468566 | 945.6132
0.06464745 | 945.3703
0.06463166 | 944.6431
0.06458132 | 944.5671
0.06470367 | 944.5367
0.06460446 | 944.2194
0.06445886 | 943.0581
0.06451769 | 942.9202
0.06454968 | 942.6892
0.06446277 | 941.9481
0.06450888 | 941.3063
0.06443666 | 940.8897
0.06434614 | 941.2669
0.06428754 | 940.8422
0.06424481 | 940.9087
0.06422374 | 941.6652
0.06429188 | 939.3718
0.06423177 | 938.3136
0.06420499 | 938.0737
0.06420509 | 937.9819
0.06414304 | 938.073
0.06419751 | 937.7784
0.06413597 | 936.7818
0.06418929 | 935.5171
0.06406306 | 934.1791
0.06412253 | 934.4951
0.06400761 | 934.6264
0.06407571 | 934.6906
0.06409523 | 934.0356
0.06396641 | 933.3505
0.06396939 | 933.4615
0.06388983 | 932.3058
0.06387039 | 932.1945
0.06388965 | 932.0712
0.06389894 | 932.0712
0.06389109 | 931.8719
0.06384472 | 930.7748
0.06378641 | 930.8061
0.06378331 | 929.9846
0.06375574 | 929.9963
0.0636892 | 929.2153
0.06375355 | 928.9102
0.06367381 | 928.4207
0.06364911 | 928.1308
0.06363058 | 927.5062
0.06360533 | 927.2542
0.06360542 | 926.8157
0.06354837 | 926.2432
0.06348467 | 925.8965
0.06346465 | 925.7009
0.06345487 | 925.0161
0.06339729 | 924.6532
0.06342816 | 924.8032
0.06341169 | 924.4922
0.06330954 | 923.2505
0.063345 | 923.4177
0.0632939 | 922.4127
0.06328632 | 922.7577
0.06325507 | 922.0932
0.06327836 | 921.6948
0.0632519 | 921.5386
0.06328164 | 920.6394
0.06318292 | 920.5212
0.06319786 | 920.2389
0.06314211 | 919.4666
0.06306282 | 918.8055
0.06309877 | 918.7263
0.06299837 | 918.4919
0.06310381 | 919.2306
0.06305288 | 917.9601
0.06295843 | 916.9695
0.06289118 | 916.8743
0.06296471 | 916.7446
0.0629046 | 915.924
0.06288481 | 915.9246
0.06287275 | 915.4376
0.06286661 | 915.1059
0.06283984 | 914.227
0.06270839 | 913.6657
0.06277283 | 914.0203
0.06277697 | 913.6209
0.06270675 | 912.8166
0.06273076 | 912.5739
0.06268866 | 912.2694
0.06265889 | 911.9307
0.0625757 | 911.0771
0.06258556 | 910.7398
0.06258851 | 910.0191
0.06254706 | 909.7584
0.06251428 | 908.8046
0.06246562 | 908.5493
0.06248606 | 907.9308
0.06246898 | 907.9271
0.06242405 | 908.1777
0.06245353 | 907.7053
0.06244172 | 907.2639
0.06231969 | 906.5312
0.06234474 | 906.2726
0.06228743 | 905.6529
0.06229043 | 905.6
0.06222558 | 904.86
0.06222302 | 904.4586
0.06222891 | 904.2108
0.06224309 | 903.7595
0.0621355 | 903.2625
0.06223301 | 902.8701
0.06219659 | 902.2966
0.06211876 | 901.8916
0.06210872 | 901.5765
0.06209299 | 901.5405
0.06213056 | 901.1114
0.06196527 | 900.6921
0.06203478 | 900.4224
0.06199284 | 900.0861
0.06203543 | 899.4375
0.06197413 | 898.413
0.0619203 | 897.9866
0.06185502 | 898.0146
0.06178504 | 897.2222
0.06183888 | 896.9777
0.06180091 | 896.9052
0.06186164 | 896.4219
0.06170812 | 895.4079
0.0616952 | 895.3221
0.06165716 | 894.6729
0.06166041 | 894.5052
0.06165338 | 894.3886
0.06169215 | 894.1551
0.06167209 | 893.8516
0.0615609 | 892.6324
0.06154548 | 892.3666
0.06153229 | 892.3452
0.06151512 | 891.674
0.0614749 | 892.2904
0.06148427 | 891.7575
0.06135901 | 891.8636
0.06136183 | 891.4042
0.06130258 | 891.2035
0.06129913 | 890.694
0.06126115 | 889.9334
0.06124377 | 889.4271
0.06125217 | 889.2501
0.06119805 | 888.928
0.06113036 | 888.6817
0.06116139 | 887.9954
0.06111823 | 887.5644
0.06125179 | 887.3643
0.0610831 | 886.4959
0.06106787 | 886.2108
0.06102067 | 886.0527
0.06102804 | 885.8117
0.06096994 | 885.1794
0.06095644 | 884.5401
0.06101797 | 884.068
0.06088844 | 883.6353
0.06088382 | 883.3952
0.0609322 | 883.0513
0.06088024 | 882.7726
0.06079967 | 881.5502
0.06084769 | 882.0836
0.06074989 | 882.1229
0.06074881 | 881.0314
0.06073041 | 880.5282
0.06069636 | 880.1641
0.06063276 | 879.7261
0.06065897 | 879.628
0.06065954 | 879.0442
0.06056695 | 878.3596
0.06065004 | 878.1319
0.06060982 | 877.498
0.06055492 | 877.0579
0.06057332 | 876.9094
0.06048959 | 875.8978
0.06045957 | 875.6735
0.06042588 | 875.7175
0.06034683 | 874.9123
0.06039839 | 874.9591
0.06037371 | 874.8821
0.06036474 | 874.1655
0.06028465 | 873.5165
0.06029884 | 873.2278
0.06026705 | 873.3694
0.06024168 | 872.818
0.06022986 | 873.0734
0.0601518 | 871.651
0.06019068 | 871.5676
0.06020961 | 870.8398
0.0601644 | 870.1172
0.06009423 | 869.3239
0.06012337 | 869.6918
0.06007519 | 869.2706
0.06001725 | 868.8502
0.06005216 | 868.6703
0.06002545 | 868.1348
0.06000076 | 867.9521
0.05995869 | 867.0271
0.05982409 | 866.5887
0.05985335 | 866.8359
0.05983182 | 866.7039
0.05983021 | 865.8763
0.05990202 | 865.5429
0.05988964 | 864.7787
0.05985367 | 863.625
0.05983888 | 863.6788
0.05981372 | 863.0433
0.0597139 | 862.5201
0.05972686 | 862.8718
0.05971743 | 862.425
0.05970974 | 861.5094
0.05961247 | 861.0217
0.05967251 | 860.6649
0.05963507 | 860.3811
0.05951144 | 859.6102
0.05952554 | 859.6061
0.05950607 | 858.9972
0.05951717 | 858.6085
0.05949916 | 857.501
0.05950101 | 857.7065
0.05943205 | 857.5034
0.05941429 | 857.0145
0.05934401 | 856.8854
0.05935636 | 856.4547
0.05932693 | 856.0188
0.05931286 | 855.9299
0.05932137 | 855.3245
0.05925694 | 854.3175
0.0592554 | 854.2387
0.05923907 | 853.5787
0.05918615 | 853.6145
0.05912629 | 852.8039
0.0590941 | 852.4836
0.05915905 | 852.7109
0.05906461 | 851.7531
0.05908344 | 851.9476
0.05906581 | 851.4911
0.05903897 | 851.3597
0.05902598 | 850.5268
0.05898917 | 850.3036
0.05894702 | 849.708
0.05894059 | 849.3441
0.05893552 | 848.4723
0.05889499 | 847.6668
0.05877889 | 847.2226
0.05879001 | 847.5566
0.05883106 | 847.3169
0.0587386 | 847.1732
0.05872516 | 845.734
0.05874751 | 845.7948
0.05875212 | 845.4496
0.05876076 | 844.9989
0.05863507 | 844.0743
0.05867758 | 843.942
0.05866531 | 843.6276
0.05857057 | 843.1119
0.05853475 | 842.6125
0.05860509 | 842.4729
0.05843265 | 841.806
0.05846716 | 841.2825
0.05845121 | 841.2339
0.05850476 | 840.9483
0.05847668 | 840.7211
0.05836247 | 839.8705
0.05835284 | 839.7215
0.05839678 | 839.2204
0.05836174 | 838.4726
0.05833486 | 838.5043
0.05826819 | 838.4739
0.05826986 | 837.9312
0.05819906 | 837.1147
0.0581764 | 836.6699
0.05815446 | 836.4281
0.05821268 | 835.8229
0.05816267 | 835.6812
0.05816274 | 835.1015
0.05814179 | 835.1216
0.05804908 | 834.7827
0.0579656 | 833.3802
0.05794708 | 833.0049
0.05799095 | 833.709
0.05799198 | 832.8377
0.0579786 | 832.2071
0.05789925 | 832.1072
0.05791272 | 832.2731
0.05784398 | 831.7304
0.05789245 | 831.1376
0.05783855 | 830.2392
0.05774489 | 829.3111
0.0578122 | 829.4707
0.05778916 | 829.9828
0.05776539 | 828.8622
0.05769589 | 828.0576
0.05764373 | 827.7045
0.05766516 | 827.7969
0.05763974 | 827.3092
0.05759306 | 826.4851
0.05761757 | 826.2033
0.0575817 | 826.2965
0.0575643 | 825.8155
0.05760882 | 825.1363
0.05753259 | 824.0516
0.05749214 | 823.5
0.0575442 | 823.9515
0.05742277 | 822.6033
0.05741707 | 822.6469
0.05743405 | 822.4418
0.0573233 | 821.71
0.05727977 | 821.2783
0.05726836 | 820.6216
0.0573111 | 820.7774
0.05729981 | 820.6042
0.05726826 | 820.0942
0.05731326 | 819.9679
0.05714242 | 818.9744
0.05717964 | 819.0836
0.05717983 | 818.3562
0.05712027 | 818.1475
0.05710124 | 817.467
0.05710659 | 817.4984
0.05701219 | 816.4359
0.05704193 | 816.0824
0.05701012 | 815.9292
0.05696268 | 815.5415
0.05700063 | 815.4215
0.05699407 | 815.0078
0.05690589 | 814.0638
0.05693407 | 814.2225
0.05680824 | 812.9046
0.05684857 | 812.8498
0.05680995 | 813.1321
0.05681433 | 812.7548
0.0567431 | 812.1657
0.05672834 | 812.3997
0.05674291 | 811.8327
0.05668486 | 811.4072
0.05666626 | 810.3493
0.05649647 | 809.3135
0.0565982 | 809.8557
0.05654176 | 809.3912
0.05661655 | 809.1196
0.05651841 | 808.193
0.05654168 | 808.3684
0.05653897 | 807.9981
0.05646123 | 806.6904
0.05648356 | 806.4378
0.05636302 | 806.2317
0.05641164 | 806.236
0.05639528 | 805.2624
0.05636965 | 805.0763
0.05637019 | 804.7823
0.0563671 | 804.3307
0.05632814 | 803.5994
0.05630336 | 803.6216
0.05627507 | 802.5933
0.05631011 | 802.15
0.05626895 | 801.7816
0.05617693 | 800.9916
0.05620489 | 800.7193
0.05620905 | 801.0671
0.05615963 | 800.2396
0.05612737 | 800.2386
0.05608663 | 799.5269
0.05615334 | 798.8049
0.05613333 | 798.483
0.05600062 | 797.6181
0.05600536 | 797.2748
0.05601989 | 797.2077
0.0559728 | 796.403
0.05594153 | 796.308
0.05585913 | 795.6958
0.05588718 | 795.2902
0.0558672 | 795.3002
0.05586649 | 794.7469
0.05575515 | 794.001
0.05574261 | 794.1021
0.05571161 | 793.9176
0.0557471 | 793.6274
0.05573867 | 792.5828
0.05575119 | 792.6158
0.05574793 | 791.6488
0.05563414 | 791.213
0.05564519 | 790.9348
0.05561308 | 790.1633
0.05564497 | 790.0876
0.0556016 | 789.4556
0.05557489 | 789.0014
0.05552902 | 787.9841
0.05544732 | 788.5502
0.05555067 | 788.3625
0.05547587 | 786.9539
0.05540081 | 786.6122
0.055463 | 786.3371
0.05545137 | 786.223
0.05534799 | 785.4082
0.05529031 | 784.6134
0.05529871 | 784.5738
0.05527153 | 784.8673
0.05527903 | 784.6436
0.05525532 | 784.7265
0.0551684 | 783.8944
0.05513895 | 783.0043
0.05512183 | 782.6536
0.05518633 | 782.5494
0.05519047 | 781.891
0.05514234 | 781.3131
0.0551261 | 781.2177
0.05503936 | 780.6762
0.05502523 | 780.4168
0.05502299 | 780.2837
0.05503013 | 780.0784
0.05501742 | 780.1578
0.05491777 | 778.7513
0.05497405 | 777.8348
0.05486588 | 777.8899
0.05487649 | 777.1287
0.05482144 | 777.1034
0.05483021 | 776.8042
0.05483737 | 776.4074
0.05474568 | 775.4031
0.05471483 | 775.4016
0.05472193 | 775.4382
0.05466095 | 774.8828
0.0546288 | 774.5507
0.05459501 | 774.636
0.0546621 | 774.0264
0.05454382 | 773.7981
0.05459188 | 773.2871
0.05452749 | 772.782
0.05454297 | 772.1737
0.05450827 | 771.4822
0.05457269 | 771.3568
0.05444088 | 770.443
0.05441976 | 770.011
0.05441 | 769.8157
0.05439428 | 769.5039
0.05435106 | 769.3709
0.05431507 | 768.46
0.05426621 | 768.1416
0.05423728 | 767.7995
0.05426591 | 767.7447
0.05428082 | 767.5438
0.05426286 | 767.311
0.05418038 | 767.2725
0.05415365 | 766.7044
0.05417781 | 766.013
0.05416788 | 765.6565
0.05407204 | 764.5018
0.05405548 | 764.2095
0.05407909 | 764.2953
0.05407127 | 763.3887
0.05407577 | 763.3636
0.05407357 | 762.8676
0.05398362 | 762.0105
0.0538983 | 761.3799
0.05391156 | 761.0454
0.05391227 | 760.8533
0.05386167 | 760.4494
0.05384238 | 760.1055
0.05383498 | 759.166
0.05377364 | 758.962
0.05379206 | 759.1329
0.05376123 | 758.7752
0.05376682 | 758.2943
0.05367002 | 757.7326
0.05364134 | 757.4097
0.05370276 | 757.2035
0.05359768 | 756.7691
0.05358707 | 756.4605
0.05365933 | 756.6012
0.05351539 | 755.1796
0.05348217 | 754.6501
0.05349922 | 754.5916
0.05349518 | 754.5264
0.05347714 | 754.1126
0.0534431 | 753.618
0.05335923 | 752.6764
0.05337204 | 752.7479
0.0533236 | 752.6354
0.05320882 | 752.595
0.05326399 | 752.4358
0.05330899 | 752.1906
0.05317086 | 751.3016
0.0532208 | 750.9735
0.05313819 | 749.9474
0.0531503 | 749.6437
0.05320822 | 749.867
0.05312877 | 749.6722
0.053142 | 748.5254
0.05313129 | 748.1147
0.05306956 | 747.3872
0.05306684 | 746.9419
0.05306653 | 747.1963
0.0529944 | 746.9002
0.05296142 | 746.5453
0.05300464 | 746.0073
0.05294862 | 745.4207
0.05290958 | 744.8874
0.05294658 | 744.7125
0.05288954 | 743.8471
0.05286496 | 743.5236
0.05284073 | 743.1724
0.05283323 | 742.8797
0.05271089 | 741.9737
0.05274014 | 741.9145
0.05279104 | 741.5739
0.05268606 | 740.5922
0.05270944 | 740.4605
0.05259089 | 739.7883
0.05256291 | 739.3406
0.05258372 | 739.1264
0.05257781 | 739.6378
0.05253042 | 739.1625
0.0525506 | 738.2738
0.05251941 | 737.9434
0.05245125 | 737.7604
0.05246565 | 737.5536
0.0524271 | 737.6623
0.05236526 | 737.0496
0.05238623 | 736.646
0.05235069 | 735.6163
0.05227269 | 735.0486
0.05232684 | 735.0729
0.05232142 | 734.7157
0.05228558 | 734.2275
0.05226432 | 733.8845
0.05223738 | 733.5364
0.0522105 | 732.8666
0.05217775 | 732.3271
0.05214159 | 731.8392
0.05215159 | 731.3383
0.05207331 | 731.0673
0.05210722 | 730.9394
0.0520324 | 729.3153
0.05200386 | 729.2008
0.05201585 | 729.2048
0.05194548 | 728.9259
0.05198917 | 728.7988
0.05190069 | 727.6353
0.05193614 | 727.6884
0.05193872 | 727.4978
0.0518297 | 726.5937
0.0517796 | 726.7221
0.05183745 | 726.775
0.05183203 | 726.4485
0.05179497 | 726.0815
0.05174912 | 725.222
0.05174638 | 725.1119
0.051751 | 724.6116
0.05169983 | 723.9283
0.05170511 | 723.0943
0.05159482 | 722.8207
0.05163411 | 722.7553
0.05156402 | 721.1958
0.05155724 | 722.0458
0.05151236 | 721.6476
0.0514941 | 721.5636
0.05146859 | 720.981
0.05141999 | 719.276
0.05148147 | 719.4009
0.05138741 | 719.4409
0.05140648 | 719.5575
0.05142507 | 718.7121
0.05139372 | 718.525
0.05133729 | 717.9422
0.05135767 | 717.4467
0.0512873 | 716.7735
0.05121543 | 716.7392
0.05121274 | 716.333
0.0513444 | 715.7295
0.05112986 | 714.1052
0.05113842 | 714.8874
0.05116693 | 714.2976
0.05107006 | 713.3863
0.05105025 | 713.2265
0.05113132 | 713.5608
0.05105479 | 712.1809
0.0510793 | 712.261
0.05106652 | 712.0643
0.05098828 | 710.8992
0.0509673 | 710.9386
0.05097555 | 711.9679
0.05083994 | 710.1014
0.05088739 | 710.1086
0.05084475 | 709.9165
0.0508761 | 709.6477
0.0509551 | 709.5184
0.05081227 | 708.5445
0.05078706 | 708.1228
0.05082848 | 707.3611
0.0507562 | 707.161
0.05072426 | 706.3834
0.05071255 | 706.1203
0.05072521 | 705.4533
0.05063157 | 705.0428
0.05062581 | 704.2935
0.05061499 | 703.8216
0.05063605 | 704.0903
0.0505746 | 703.8635
0.05055083 | 703.4041
0.05049758 | 702.7122
0.0504757 | 701.6559
0.05037588 | 701.5575
0.05041488 | 701.3066
0.05046395 | 702.1241
0.05042938 | 701.2696
0.05037418 | 700.88
0.05033936 | 700.4231
0.05033761 | 699.659
0.05028021 | 699.8453
0.05024451 | 698.9339
0.05031748 | 698.9203
0.0501823 | 698.3978
0.05015199 | 698.4416
0.05007466 | 697.3643
0.05012038 | 697.7128
0.05011883 | 697.7911
0.05003389 | 696.9548
0.0500163 | 697.0954
0.04997268 | 696.1259
0.04999501 | 695.9869
0.04994155 | 695.3369
0.04983202 | 694.5517
0.04983121 | 694.6174
0.04993614 | 694.4792
0.0499076 | 693.1214
0.04978553 | 692.1204
0.04980303 | 692.8508
0.0498555 | 692.9855
0.04972444 | 692.1473
0.04979756 | 692.2312
0.0497391 | 691.6388
0.04966536 | 691.1662
0.04971131 | 691.1757
0.04964496 | 689.5877
0.04965411 | 689.4754
0.04963122 | 689.7442
0.04964157 | 688.7926
0.04955633 | 687.7912
0.04952181 | 688.0074
0.04948885 | 687.8664
0.04954392 | 687.6696
0.04947184 | 686.8807
0.04945658 | 686.536
0.04936408 | 686.1306
0.04941306 | 685.9499
0.0493712 | 684.8059
0.04943923 | 684.6392
0.04934938 | 683.9896
0.04938378 | 683.7071
0.04928026 | 682.997
0.0492598 | 682.6316
0.04929106 | 682.7404
0.04920212 | 681.9186
0.04922849 | 681.9699
0.0491757 | 681.5326
0.04912189 | 681.2759
0.04908165 | 680.8473
0.04907064 | 680.1863
0.04908353 | 679.7678
0.04904964 | 679.2441
0.04909586 | 679.0796
0.04903557 | 679.3972
0.04906581 | 678.4976
0.04898998 | 677.4494
0.04900165 | 677.2552
0.04894214 | 676.3586
0.04890562 | 676.6595
0.04887412 | 676.2675
0.04890274 | 676.1628
0.04883052 | 675.2566
0.0488016 | 675.5257
0.04878793 | 675.3836
0.04877687 | 675.3631
0.04874422 | 674.2474
0.04873052 | 673.947
0.04863477 | 672.8166
0.0486986 | 672.6261
0.04860348 | 672.3283
0.04863803 | 672.3281
0.04869028 | 671.5064
0.04862869 | 670.5483
0.04854797 | 670.2295
0.0484949 | 670.5921
0.04851557 | 670.7314
0.04849154 | 669.5441
0.04851545 | 668.7458
0.04841816 | 668.7484
0.04836261 | 667.9841
0.04838822 | 667.8237
0.0483946 | 667.8395
0.04836154 | 666.8365
0.04830603 | 666.3791
0.04830785 | 665.6263
0.04831813 | 665.7226
0.04825518 | 664.6371
0.04828304 | 664.4474
0.0483164 | 664.2488
0.04824037 | 663.091
0.04821221 | 662.9458
0.04818421 | 662.8001
0.04816879 | 662.6766
0.04811367 | 662.1673
0.04803503 | 660.544
0.04806229 | 660.8457
0.04804694 | 661.1196
0.04796029 | 659.9574
0.04806755 | 660.4523
0.04805937 | 659.4187
0.04790681 | 658.4091
0.04797496 | 658.4233
0.04791572 | 658.0416
0.04790531 | 657.6512
0.04788685 | 657.9393
0.04780778 | 657.702
0.04781768 | 657.4853
0.0478082 | 656.9962
0.0477566 | 656.553
0.04771739 | 656.002
0.04775176 | 655.7283
0.04770317 | 655.3749
0.04762194 | 654.7672
0.04767872 | 654.2545
0.04758655 | 654.0871
0.04759795 | 653.8091
0.04761219 | 653.153
0.04754716 | 652.732
0.04756284 | 652.7283
0.04743774 | 652.0395
0.04742724 | 651.7625
0.04741176 | 651.7773
0.04743465 | 651.875
0.04733964 | 651.2231
0.04736387 | 650.7422
0.04733564 | 650.3396
0.04723638 | 649.4613
0.04725953 | 649.3659
0.04727706 | 649.5387
0.0471571 | 648.3785
0.0472883 | 648.5277
0.04716332 | 647.5891
0.04715666 | 647.5555
0.04712099 | 647.3522
0.04704277 | 646.7932
0.04709669 | 646.6491
0.04699379 | 645.9489
0.04709181 | 645.8012
0.04697838 | 644.5529
0.04697157 | 644.2956
0.04698051 | 644.671
0.04699259 | 643.7979
0.046906 | 643.4984
0.04688093 | 643.5241
0.04688646 | 642.9426
0.04683209 | 641.9245
0.0468681 | 642.2412
0.04683357 | 641.8746
0.04677471 | 641.2192
0.04668343 | 640.7043
0.04671976 | 640.2429
0.04666302 | 639.8223
0.04664564 | 639.4243
0.0466824 | 639.4489
0.04664289 | 639.0515
0.04653557 | 637.9363
0.04650694 | 637.5638
0.04651595 | 637.3968
0.04653184 | 637.3875
0.04650778 | 637.4327
0.0464991 | 637.407
0.04643125 | 636.0249
0.046423 | 636.048
0.04645573 | 635.8495
0.04644126 | 635.3951
0.04642795 | 634.3078
0.0463171 | 633.342
0.04630882 | 633.3462
0.04631154 | 633.0934
0.0462872 | 632.9503
0.04627095 | 632.1956
0.04619395 | 631.4462
0.04620401 | 631.3453
0.0461931 | 631.4491
0.04614464 | 630.3948
0.04616641 | 630.5129
0.04605045 | 629.2304
0.04601982 | 629.2045
0.04604812 | 628.9676
0.04610195 | 628.5948
0.04603131 | 628.2495
0.04602503 | 627.8117
0.04597676 | 627.1768
0.04596741 | 626.9447
0.04596443 | 626.6683
0.04589266 | 626.2762
0.0459053 | 626.3542
0.04588125 | 625.5124
0.0458603 | 625.1241
0.04584823 | 624.89
0.04582455 | 624.8729
0.04571248 | 623.9362
0.04572272 | 623.9261
0.04573613 | 623.563
0.04572014 | 623.1079
0.0456853 | 622.4027
0.0456785 | 621.9779
0.0456049 | 621.2079
0.04556951 | 620.7681
0.04557413 | 620.0689
0.04558306 | 619.8781
0.04552274 | 618.6089
0.04552955 | 618.7662
0.04545119 | 618.5968
0.04545642 | 618.6011
0.04543165 | 618.0232
0.04537886 | 617.7762
0.04541022 | 617.593
0.04545695 | 617.0303
0.04545011 | 616.905
0.04532927 | 615.5665
0.04537683 | 615.953
0.04523837 | 614.8576
0.04526873 | 615.1491
0.04525071 | 614.3537
0.04521143 | 613.9506
0.04520094 | 614.0564
0.04525832 | 613.1991
0.04517837 | 613.1538
0.04511181 | 612.1487
0.04490168 | 614.5001
0.04492952 | 614.6707
0.0450244 | 612.535
0.04494387 | 611.8149
0.04498863 | 611.2848
0.0448929 | 610.2953
0.04486394 | 610.2203
0.044963 | 610.2178
0.04485217 | 609.3349
0.04483972 | 609.4472
0.04476038 | 609.1696
0.04483112 | 608.5906
0.04471975 | 607.9035
0.0447329 | 607.9385
0.04470606 | 607.8443
0.04461803 | 607.5697
0.04455595 | 607.2836
0.04446744 | 608.2065
0.04446554 | 608.9162
0.04440365 | 608.3945
0.0445348 | 605.9298
0.04454053 | 604.6258
0.04454862 | 604.4404
0.04451751 | 604.3912
0.04449249 | 603.6737
0.04450565 | 602.6998
0.04446563 | 602.6317
0.04442841 | 602.0131
0.04446156 | 601.6302
0.04435992 | 601.4196
0.04431309 | 600.5857
0.04428524 | 599.9724
0.04432033 | 599.711
0.04430052 | 599.938
0.04423851 | 598.7254
0.04420395 | 598.3062
0.04416353 | 598.0575
0.04425714 | 598.1937
0.04416833 | 597.3939
0.04413419 | 596.4778
0.0441708 | 596.5396
0.04410726 | 596.2589
0.04414369 | 595.7237
0.04402502 | 594.7762
0.04403601 | 595.1438
0.04398822 | 594.8493
0.04399517 | 594.4897
0.04395177 | 594.222
0.04394208 | 593.5991
0.04392427 | 593.2298
0.04393505 | 592.4198
0.04396909 | 592.123
0.0439131 | 591.3738
0.043817 | 590.0561
0.04381798 | 589.9779
0.04379028 | 589.7198
0.04380404 | 589.5523
0.04382166 | 589.7959
0.04374907 | 589.4376
0.04367971 | 588.3861
0.04369311 | 588.2818
0.04373227 | 587.8492
0.04368859 | 587.6494
0.04365605 | 586.9541
0.04364888 | 586.606
0.04359113 | 586.1509
0.04358507 | 585.4674
0.04358859 | 585.2869
0.0435029 | 584.9576
0.04354095 | 584.0532
0.04353819 | 584.0189
0.04349828 | 582.5531
0.04346684 | 582.3046
0.04345023 | 582.0716
0.04341035 | 582.0346
0.04332848 | 581.6227
0.04339748 | 581.444
0.04335023 | 580.5707
0.04333434 | 580.2755
0.04323907 | 580.0853
0.04320497 | 580.1493
0.04325236 | 580.2336
0.04321103 | 579.3575
0.04313279 | 579.0887
0.04315018 | 578.372
0.04311113 | 577.4854
0.04314813 | 577.7992
0.04317233 | 577.9883
0.04305755 | 577.0199
0.0430683 | 576.7247
0.04303679 | 576.6426
0.04298269 | 575.648
0.04298403 | 575.8634
0.04296664 | 575.336
0.04299588 | 574.4667
0.042902 | 574.278
0.04290419 | 573.0008
0.04289399 | 572.7739
0.04285955 | 572.0942
0.04286693 | 572.0176
0.0428565 | 571.3428
0.04281604 | 570.9436
0.04276699 | 571.2724
0.04266826 | 570.7114
0.04267 | 569.9836
0.04262339 | 569.6963
0.04268874 | 570.1583
0.04268016 | 569.4585
0.04256354 | 569.186
0.04257259 | 569.2943
0.04261102 | 568.9135
0.04253027 | 568.1997
0.04251599 | 567.0389
0.04249892 | 566.0185
0.04250719 | 566.0466
0.04246619 | 566.2311
0.04241429 | 565.2532
0.04233424 | 564.4489
0.04236447 | 565.0908
0.04238117 | 564.4307
0.04226879 | 563.8698
0.04236958 | 564.3109
0.04232933 | 563.6819
0.04225448 | 562.8033
0.04229638 | 562.3019
0.0421588 | 561.3636
0.04217248 | 561.1904
0.04219703 | 561.1721
0.04217868 | 561.0892
0.04211429 | 560.0101
0.04210681 | 560.1308
0.04204116 | 558.8055
0.04205201 | 558.8904
0.04204823 | 558.7681
0.04200883 | 558.3149
0.04200512 | 558.0956
0.04202084 | 557.0758
0.04204015 | 556.6416
0.04200247 | 556.4
0.04198128 | 555.9853
0.04188271 | 555.2216
0.04184654 | 554.3884
0.04187441 | 554.4147
0.04194393 | 554.1649
0.04180064 | 553.7355
0.04181814 | 553.5727
0.04176248 | 552.9092
0.04172344 | 551.757
0.04168226 | 551.352
0.04167452 | 551.4598
0.04172017 | 551.4625
0.04173471 | 551.178
0.04161672 | 550.091
0.04163323 | 549.8809
0.04159051 | 549.8577
0.04159537 | 549.0915
0.04155978 | 548.55
0.04157223 | 548.7859
0.04157398 | 548.2288
0.04148087 | 546.9899
0.04146501 | 547.1229
0.04150433 | 547.4386
0.04144527 | 546.7984
0.04143521 | 546.5463
0.04143516 | 545.7298
0.04135891 | 545.0836
0.04130086 | 544.4076
0.04128057 | 543.806
0.04133997 | 543.8237
0.04126002 | 543.5231
0.04122544 | 542.9329
0.041146 | 542.2582
0.0412424 | 542.4327
0.04118488 | 542.1712
0.04115388 | 541.6735
0.04114711 | 541.4154
0.04109169 | 540.8088
0.04107658 | 540.6194
0.04103972 | 540.4097
0.04102723 | 539.7098
0.04100198 | 539.1937
0.04092166 | 538.4903
0.04095855 | 538.3456
0.04087533 | 537.5454
0.04089063 | 537.6125
0.04084678 | 537.7407
0.04086584 | 537.576
0.04083762 | 537.101
0.04073613 | 536.343
0.04079245 | 536.1235
0.0407577 | 535.727
0.04068926 | 534.7177
0.04070233 | 535.2748
0.04063869 | 534.9302
0.04068192 | 534.4934
0.0405565 | 533.8108
0.04055426 | 533.8834
0.04053243 | 533.7033
0.04049712 | 533.1384
0.0404909 | 532.7112
0.0404912 | 532.4739
0.04045017 | 531.9664
0.04050251 | 531.549
0.04037678 | 530.2488
0.04033418 | 529.8826
0.04030718 | 529.5998
0.04032554 | 530.2382
0.0403292 | 529.7512
0.04031468 | 528.8576
0.04035998 | 528.9668
0.04023221 | 527.7247
0.04021889 | 527.2573
0.04017876 | 527.1825
0.04015747 | 526.9566
0.04011239 | 526.6241
0.04014812 | 526.1471
0.04005663 | 525.3848
0.04013084 | 524.9175
0.04009026 | 525.1074
0.04001711 | 524.1761
0.04001205 | 523.5067
0.03998485 | 523.3395
0.03993971 | 523.0912
0.03994061 | 522.7199
0.03993921 | 522.6169
0.03988693 | 522.2238
0.03988131 | 521.3853
0.0398896 | 520.9892
0.03981948 | 520.631
0.03986132 | 520.0403
0.03977983 | 519.4242
0.03975518 | 519.2826
0.03972417 | 518.8422
0.03968816 | 518.8256
0.03965925 | 518.2324
0.0396305 | 518.1139
0.039612 | 517.7935
0.03967559 | 517.1597
0.03953582 | 515.8668
0.03954682 | 515.9492
0.03961335 | 515.5875
0.03953362 | 515.1425
0.03952695 | 515.0681
0.0395232 | 514.3678
0.03938807 | 513.2922
0.03940292 | 513.5682
0.03936598 | 513.4496
0.03942281 | 513.5531
0.03933846 | 512.8529
0.03933196 | 512.1443
0.03932112 | 511.7608
0.0392722 | 511.4365
0.03925094 | 510.9891
0.03924349 | 510.1459
0.03928001 | 510.207
0.03926807 | 509.1774
0.03922516 | 508.9251
0.03922319 | 508.2051
0.03916769 | 507.5372
0.03916179 | 507.464
0.0390749 | 506.4952
0.0391101 | 506.6126
0.03912969 | 506.3526
0.03903944 | 504.9023
0.03903898 | 505.0773
0.03907506 | 504.862
0.03899599 | 504.0222
0.03896602 | 503.273
0.03893685 | 503.1069
0.03887794 | 502.7125
0.03891291 | 502.9222
0.03884721 | 502.6095
0.03889225 | 502.9487
0.03885713 | 502.1489
0.03872845 | 500.947
0.03874472 | 501.5454
0.0388046 | 501.1141
0.03873604 | 500.655
0.03870252 | 499.9128
0.03862909 | 499.4068
0.03866572 | 499.1611
0.03861168 | 498.8537
0.03863983 | 498.4195
0.03860658 | 498.3443
0.03859939 | 497.6647
0.03848685 | 496.9507
0.03845809 | 497.2407
0.03843494 | 497.3709
0.03843565 | 496.873
0.03841637 | 496.0892
0.03837169 | 495.7105
0.03834273 | 495.6159
0.03830346 | 495.0826
0.03828191 | 494.1986
0.03827497 | 494.1446
0.03827757 | 494.1821
0.03817415 | 494.0176
0.03819107 | 493.5113
0.03813882 | 493.401
0.03820758 | 493.2984
0.03816878 | 492.0257
0.03811925 | 491.0032
0.03806154 | 490.8508
0.03801243 | 490.7481
0.03804647 | 490.5533
0.03805945 | 490.4631
0.03801225 | 489.6591
0.03799483 | 489.8244
0.03802022 | 488.7884
0.03795554 | 487.2445
0.03784903 | 487.0853
0.03786128 | 486.9296
0.03786307 | 486.6102
0.03794604 | 486.7407
0.03791358 | 486.3343
0.03785527 | 485.9651
0.03787844 | 485.1995
0.03775603 | 484.4776
0.03771006 | 483.9897
0.03773624 | 483.9658
0.03773232 | 483.7458
0.037636 | 483.3183
0.03767605 | 482.8324
0.03759205 | 482.3091
0.037684 | 482.1612
0.0376202 | 481.5137
0.03755545 | 481.2225
0.03755584 | 480.3225
0.0375885 | 480.3459
0.03756953 | 479.6923
0.03752844 | 479.9689
0.03751392 | 478.8125
0.0374654 | 478.3096
0.03748149 | 478.4497
0.03736385 | 477.0688
0.0373371 | 477.6333
0.03727122 | 476.7286
0.03727927 | 475.6858
0.03732925 | 475.8958
0.03725633 | 475.1586
0.03725876 | 475.2228
0.0372668 | 474.6104
0.0371983 | 474.2542
0.03721124 | 473.738
0.03719554 | 473.7301
0.03714902 | 473.1284
0.03711031 | 473.0116
0.03710621 | 472.7084
0.0369843 | 470.6943
0.03700072 | 470.778
0.03697054 | 470.9703
0.03703742 | 471.1317
0.03690097 | 470.3849
0.03698816 | 470.2602
0.03697081 | 469.9636
0.03691175 | 469.2055
0.03689013 | 468.4875
0.03687248 | 467.9001
0.0368619 | 467.9222
0.03685741 | 467.5021
0.03687393 | 466.8667
0.03683743 | 465.7271
0.03681921 | 465.5276
0.03664428 | 464.3778
0.03681797 | 465.3996
0.03668351 | 463.9876
0.03667291 | 463.551
0.0366779 | 463.6662
0.03660735 | 463.1476
0.03655182 | 462.7035
0.03652656 | 462.6403
0.03653137 | 462.8975
0.03652212 | 461.9215
0.03645877 | 462.0556
0.03648751 | 461.7503
0.03646737 | 461.1659
0.03643924 | 460.5556
0.03642851 | 460.5984
0.03634072 | 459.8072
0.03635099 | 459.2231
0.03633943 | 458.679
0.03632789 | 458.4935
0.03630068 | 458.0494
0.03627599 | 456.8075
0.03626399 | 456.9135
0.03621805 | 456.4965
0.03616386 | 455.7778
0.03614823 | 454.6528
0.03610587 | 454.1676
0.03601 | 454.0988
0.03610419 | 454.65
0.03603581 | 454.3931
0.03602106 | 453.9661
0.03602707 | 453.6001
0.03603855 | 453.2098
0.03599404 | 452.561
0.03601005 | 452.4194
0.03596205 | 451.8832
0.03595216 | 451.8183
0.03590948 | 450.9725
0.0358782 | 450.1366
0.03586838 | 450.2299
0.03582008 | 449.4296
0.03579741 | 449.155
0.03581021 | 449.1015
0.03578315 | 448.8798
0.03580701 | 447.7573
0.03570292 | 447.2695
0.03566211 | 446.8392
0.03573014 | 446.8062
0.03569256 | 446.4095
0.03562288 | 446.0212
0.03555346 | 445.8333
0.03564364 | 445.1824
0.03556165 | 444.5297
0.03550982 | 444.2638
0.0354938 | 443.8792
0.03546498 | 443.7261
0.03543157 | 443.2967
0.03544321 | 442.6103
0.03538867 | 442.3912
0.03542207 | 441.877
0.03526956 | 441.0834
0.03533229 | 440.5163
0.03534959 | 440.6945
0.03533608 | 440.2725
0.03521788 | 439.5019
0.03525271 | 439.5181
0.03519983 | 439.431
0.03511569 | 438.7353
0.03516274 | 438.3153
0.03517839 | 438.1767
0.03511747 | 437.3885
0.03502253 | 437.1963
0.03505716 | 437.1467
0.03500483 | 436.851
0.03508118 | 436.503
0.03499777 | 435.5224
0.03493161 | 435.255
0.03498643 | 435.3212
0.03489418 | 435.1265
0.03487051 | 435.7174
0.03473674 | 435.0947
0.03478851 | 434.7957
0.03473248 | 434.6435
0.0346698 | 433.4358
0.03474384 | 433.4293
0.0347231 | 433.0221
0.03469519 | 432.2599
0.03472954 | 430.6832
0.03462626 | 431.5536
0.03461082 | 430.8505
0.03460612 | 431.1457
0.03453987 | 430.2217
0.0344502 | 429.7871
0.03453846 | 430.0574
0.03445614 | 429.5342
0.03440068 | 429.2616
0.03430301 | 429.0154
0.03436941 | 428.5183
0.03434987 | 427.9917
0.03428189 | 427.6498
0.03432497 | 426.9511
0.03430351 | 426.4492
0.03424476 | 425.8932
0.03431987 | 425.9383
0.03419172 | 425.2185
0.03423586 | 424.8454
0.03414338 | 424.3255
0.03411964 | 424.0823
0.0341538 | 424.0533
0.03408744 | 423.4457
0.03412166 | 423.0953
0.03405617 | 422.4318
0.03405933 | 422.4638
0.03404645 | 422.1525
0.03399438 | 421.3978
0.03394808 | 420.5372
0.03394746 | 420.474
0.03390136 | 419.6991
0.03384027 | 419.2724
0.03387023 | 419.5509
0.03387654 | 418.1549
0.03381876 | 417.5692
0.0337468 | 417.4287
0.0338321 | 417.6
0.03379128 | 417.6675
0.0337426 | 417.1785
0.03372862 | 416.4422
0.03368355 | 415.5277
0.0336995 | 415.6277
0.03361536 | 414.8683
0.03366522 | 414.5152
0.03359475 | 413.9641
0.03355313 | 413.6646
0.03362358 | 413.568
0.0334436 | 412.6666
0.03351511 | 412.6578
0.03352149 | 412.4509
0.03346448 | 411.849
0.03347575 | 411.8374
0.03339449 | 411.0359
0.03341911 | 410.9466
0.03342953 | 410.5618
0.03337311 | 409.7561
0.03335969 | 409.0315
0.0333081 | 409.0189
0.03332105 | 408.5516
0.03330687 | 408.0871
0.03319337 | 407.106
0.03313886 | 406.5384
0.03314134 | 406.6328
0.03320104 | 406.4258
0.03310326 | 405.9311
0.03307222 | 404.8358
0.03305923 | 404.8773
0.03306135 | 405.0491
0.03297462 | 404.9707
0.0329898 | 404.383
0.03291874 | 403.819
0.03285869 | 403.4089
0.03289476 | 403.6888
0.03285506 | 402.9842
0.03280541 | 403.0605
0.0328144 | 402.8837
0.03275938 | 402.3702
0.03275682 | 401.9805
0.03273992 | 401.1343
0.03273857 | 401.0986
0.03268116 | 400.6893
0.03271299 | 400.0626
0.03258536 | 399.2573
0.0325912 | 398.8868
0.03260027 | 399.5312
0.0325824 | 399.1032
0.03253252 | 397.3711
0.03258883 | 396.9036
0.03247901 | 396.637
0.03254557 | 396.5866
0.03252992 | 395.692
0.03241153 | 395.7811
0.03240718 | 396.2501
0.03240554 | 395.6087
0.03237871 | 395.2733
0.03234214 | 394.8903
0.03230655 | 394.6023
0.03225335 | 393.9466
0.03223863 | 394.0505
0.03220749 | 393.3415
0.03220771 | 392.9402
0.03217851 | 392.8563
0.03213521 | 392.1675
0.03209375 | 390.4812
0.03209516 | 390.4737
0.03205485 | 390.2607
0.03204752 | 390.3218
0.03206337 | 390.3942
0.03200322 | 389.6319
0.03194993 | 388.9151
0.03199411 | 389.2532
0.03188369 | 388.5988
0.03186109 | 388.0123
0.03183338 | 387.6072
0.03185545 | 387.4603
0.03189212 | 386.8366
0.0317689 | 386.0743
0.03184977 | 385.9427
0.03170155 | 385.2948
0.03165933 | 384.9297
0.03165099 | 384.849
0.0316708 | 383.9988
0.03166496 | 383.4513
0.03167969 | 383.4798
0.03159008 | 382.957
0.03157363 | 382.0672
0.03163625 | 382.1427
0.03159391 | 381.7724
0.0315255 | 381.8524
0.03151467 | 381.3959
0.03143946 | 380.1421
0.03140021 | 380.4262
0.03132147 | 380.2051
0.03126722 | 380.0365
0.0313812 | 379.9513
0.03139769 | 379.2162
0.03127722 | 377.7686
0.03121532 | 377.2722
0.03116513 | 377.2173
0.03125229 | 377.3954
0.03121992 | 377.2921
0.03120607 | 376.382
0.03117674 | 375.6851
0.03116898 | 375.4986
0.03109507 | 374.9677
0.03115904 | 374.5421
0.03108125 | 373.8186
0.03108423 | 373.8587
0.03100158 | 373.2365
0.03101226 | 372.6091
0.03101568 | 372.5668
0.03093585 | 371.6404
0.0308804 | 371.3977
0.0309113 | 371.4795
0.03093607 | 370.9799
0.03084469 | 370.1838
0.03076303 | 369.8007
0.03079788 | 369.6862
0.03075467 | 369.2763
0.03076465 | 368.9328
0.03068487 | 368.4833
0.03073266 | 368.3708
0.03065303 | 367.0535
0.03063375 | 366.4083
0.03061578 | 366.5729
0.03060176 | 366.8105
0.03060143 | 366.5869
0.03057688 | 365.902
0.03052026 | 365.245
0.03047606 | 364.7905
0.03052235 | 364.4506
0.03048957 | 363.8912
0.03047803 | 363.1646
0.03037872 | 362.4586
0.03035339 | 362.4553
0.03037222 | 361.761
0.03037799 | 361.5849
0.03035401 | 361.4757
0.0302966 | 361.0584
0.03026468 | 360.9895
0.03027006 | 360.2522
0.03029828 | 359.6681
0.03019412 | 358.6569
0.03013498 | 359.0311
0.0301932 | 358.9968
0.03010652 | 358.4448
0.03019793 | 358.3638
0.03013365 | 358.0944
0.03010044 | 357.2936
0.0300394 | 356.8321
0.02994343 | 356.64
0.02998974 | 356.4894
0.03003762 | 356.2978
0.02995158 | 355.2844
0.02988821 | 354.2632
0.02986604 | 353.8842
0.02990995 | 353.666
0.02988063 | 353.326
0.02985806 | 352.5626
0.02985474 | 352.1695
0.02979983 | 351.5654
0.02973781 | 351.1353
0.02973727 | 350.9873
0.02971233 | 350.8642
0.02969836 | 350.4011
0.02961413 | 349.6802
0.02963825 | 349.3438
0.02959078 | 349.0989
0.0295505 | 348.3188
0.02952465 | 348.4644
0.02958589 | 348.2525
0.02952175 | 347.5893
0.0294139 | 346.633
0.02941363 | 346.4499
0.02941667 | 346.2299
0.0294487 | 346.3517
0.02935969 | 345.3122
0.0293465 | 345.0196
0.02928486 | 344.7795
0.02928032 | 344.5216
0.02923628 | 344.206
0.02932157 | 344.3269
0.0292308 | 343.064
0.02918166 | 342.1842
0.02919967 | 342.187
0.02921096 | 342.1712
0.0291942 | 341.5467
0.02906237 | 340.4361
0.02906762 | 340.3502
0.02906357 | 340.0702
0.02900363 | 339.276
0.02902583 | 339.5542
0.02898809 | 339.1673
0.02891295 | 338.8837
0.02890802 | 338.7015
0.02889378 | 337.5865
0.02890536 | 337.6121
0.02890662 | 337.3188
0.02881396 | 335.7807
0.0287673 | 335.3091
0.02878237 | 335.1823
0.02878163 | 335.3714
0.02878288 | 335.4606
0.028748 | 334.7992
0.0286949 | 334.3277
0.02861402 | 333.465
0.02864648 | 333.8243
0.028557 | 332.9383
0.02856989 | 332.6464
0.02861076 | 332.451
0.02850463 | 331.6418
0.02854449 | 331.4479
0.02841854 | 331.1908
0.0284666 | 331.2336
0.0283609 | 330.1706
0.02837772 | 329.7866
0.02843564 | 330.3593
0.02840829 | 329.1342
0.02838986 | 328.7332
0.02830337 | 328.2566
0.02827556 | 327.9236
0.02834641 | 327.5375
0.02827629 | 326.9185
0.02828 | 326.3058
0.02814861 | 325.9849
0.02817994 | 326.0988
0.02819525 | 325.3738
0.0281423 | 324.5142
0.02810317 | 324.392
0.02802126 | 323.8629
0.02801206 | 323.441
0.02801349 | 323.8805
0.02797173 | 323.4136
0.02794729 | 323.1163
0.02793173 | 322.5424
0.02793222 | 321.9163
0.02781427 | 321.05
0.02783062 | 320.6142
0.02787102 | 320.2024
0.02783771 | 320.4088
0.02786099 | 319.8754
0.02778941 | 319.011
0.02777286 | 319.3022
0.0277909 | 318.4522
0.0276549 | 317.5551
0.02759835 | 317.143
0.0275399 | 316.9039
0.02761788 | 317.0728
0.02755471 | 316.5274
0.0275281 | 316.2976
0.02745722 | 315.6734
0.02756052 | 315.9504
0.02758137 | 315.5471
0.02750929 | 314.79
0.02749859 | 314.2887
0.02740273 | 313.4593
0.02744283 | 313.4524
0.0272607 | 312.4546
0.02732386 | 312.8922
0.02736073 | 312.6141
0.02728551 | 312.2965
0.02719833 | 311.1941
0.02721932 | 310.8579
0.02719424 | 310.6801
0.02718812 | 310.5491
0.02710074 | 309.7309
0.02716851 | 309.5099
0.02707618 | 308.8853
0.02700068 | 308.7103
0.02716325 | 309.1609
0.02703605 | 308.2127
0.02699772 | 308.0468
0.02696952 | 306.8462
0.02692973 | 306.513
0.0269244 | 306.7367
0.02688775 | 306.0038
0.02684511 | 305.3989
0.02682495 | 304.9435
0.02682426 | 305.0023
0.02680037 | 304.4767
0.02669673 | 303.4816
0.02667511 | 303.4929
0.02670035 | 303.7762
0.0266463 | 303.0496
0.02669261 | 302.5048
0.02660394 | 302.2196
0.02656435 | 301.9912
0.02659405 | 301.9051
0.02659702 | 301.4126
0.02651374 | 300.4062
0.02648393 | 299.6669
0.02652541 | 299.6873
0.02651778 | 300.0434
0.02643709 | 299.2024
0.02641464 | 298.5811
0.02637015 | 297.9761
0.02636288 | 297.5101
0.02634102 | 297.2885
0.02621866 | 296.5221
0.02616594 | 295.9476
0.02614667 | 296.4607
0.02625605 | 296.2127
0.0260989 | 295.3809
0.02617283 | 295.243
0.02614405 | 294.6661
0.02612256 | 294.1373
0.02608434 | 293.6075
0.02606081 | 293.6676
0.02602147 | 292.984
0.02602345 | 292.8417
0.02599562 | 292.0723
0.02598393 | 291.5009
0.02587702 | 291.1535
0.0259423 | 290.6336
0.0259202 | 290.3719
0.02579142 | 290.0007
0.02585679 | 289.5144
0.025676 | 287.9927
0.02577226 | 289.1088
0.02575847 | 288.6344
0.02568855 | 288.4245
0.02565749 | 288.8578
0.02563117 | 288.7157
0.02558464 | 288.0669
0.02557093 | 288.0234
0.02553955 | 286.9675
0.0254926 | 286.3697
0.02552234 | 286.5178
0.02543811 | 285.8285
0.02538883 | 285.4309
0.02536543 | 285.1809
0.02532716 | 285.0808
0.02540194 | 285.1155
0.02536532 | 284.2678
0.02526432 | 283.5881
0.02526063 | 283.0863
0.02518512 | 283.0025
0.02522061 | 282.6061
0.025232 | 282.0755
0.02516043 | 281.0415
0.02514019 | 280.9598
0.02515171 | 281.0705
0.02508393 | 280.3546
0.02509905 | 280.3175
0.02504162 | 280.1516
0.02503396 | 279.5586
0.02491102 | 278.6065
0.0249581 | 278.261
0.0249029 | 278.207
0.02491422 | 278.1228
0.02489858 | 277.4224
0.02488009 | 276.7603
0.02489337 | 276.2973
0.02484309 | 275.3843
0.02480107 | 274.5272
0.02482972 | 274.4961
0.02475667 | 274.6388
0.02473517 | 274.7275
0.0246514 | 273.7836
0.02462478 | 274.1063
0.02470128 | 273.5359
0.02466199 | 273.1522
0.02464198 | 272.2899
0.02456281 | 271.3841
0.02447689 | 270.9109
0.02450885 | 270.8665
0.0245243 | 270.9656
0.02450022 | 270.5278
0.02441672 | 270.1335
0.02435126 | 269.8368
0.02436603 | 269.7517
0.02436659 | 269.3512
0.02432743 | 268.7398
0.02419872 | 267.8222
0.02422105 | 267.6046
0.02423999 | 267.7694
0.02417031 | 267.3991
0.0242654 | 267.0699
0.0241168 | 265.9072
0.0240067 | 266.0337
0.02393401 | 266.6533
0.02392554 | 266.093
0.02400444 | 263.7261
0.02405235 | 263.9102
0.02404297 | 262.8556
0.02404033 | 262.8495
0.02399902 | 261.7785
0.02398732 | 261.1582
0.02398873 | 261.385
0.02399583 | 260.7336
0.02393205 | 259.8195
0.02387203 | 259.2916
0.02380241 | 259.5257
0.02379944 | 259.3772
0.02376137 | 259.1151
0.02373694 | 258.8258
0.02372146 | 258.9561
0.02371683 | 257.9616
0.02369401 | 257.8066
0.0236334 | 257.2792
0.02361279 | 257.1067
0.02360228 | 256.8584
0.02358482 | 256.208
0.02358005 | 255.9705
0.02352491 | 255.4619
0.02345986 | 255.2572
0.02346392 | 254.806
0.02343473 | 254.8393
0.02342366 | 254.0315
0.02333138 | 253.5741
0.02336683 | 253.5395
0.02338047 | 252.6274
0.02325213 | 251.7354
0.02327461 | 251.5072
0.02327146 | 251.4382
0.0232066 | 250.5553
0.02318257 | 250.534
0.02320785 | 250.3242
0.02316225 | 249.759
0.02309139 | 249.6283
0.02307631 | 248.7632
0.02299876 | 249.0422
0.02304347 | 249.1303
0.02303548 | 248.3752
0.02299762 | 248.1312
0.02296735 | 246.6712
0.02290477 | 246.3054
0.02291065 | 246.2514
0.02290495 | 246.0233
0.02284964 | 244.9229
0.02280402 | 244.4872
0.02283196 | 244.3992
0.02284017 | 244.6161
0.02278026 | 244.1269
0.02273086 | 243.2951
0.02273613 | 243.1612
0.02261292 | 242.9845
0.0226539 | 242.4341
0.02262346 | 242.4337
0.02253637 | 242.2879
0.02253427 | 241.9565
0.02249057 | 241.4107
0.0224139 | 240.4141
0.02245667 | 240.8591
0.02242566 | 240.0552
0.02243117 | 239.7441
0.02238118 | 239.3246
0.02236097 | 239.5327
0.02239143 | 239.3599
0.0222527 | 238.0633
0.02225437 | 238.1471
0.02221675 | 238.4495
0.0222438 | 237.647
0.02221082 | 237.3049
0.02213486 | 236.6908
0.02214325 | 236.3043
0.02214071 | 235.5461
0.02214267 | 235.068
0.0221418 | 234.5574
0.0220841 | 234.1551
0.02205716 | 233.2651
0.02203468 | 233.4489
0.02197509 | 232.6197
0.02198187 | 232.7448
0.02194791 | 231.7418
0.02195061 | 231.5018
0.02190362 | 230.5709
0.02191073 | 230.1783
0.02185519 | 229.4704
0.02180754 | 229.4794
0.02184737 | 229.385
0.021717 | 229.0839
0.02175203 | 227.7934
0.02176409 | 227.9559
0.02172078 | 227.8697
0.02166502 | 227.1965
0.02168099 | 226.8225
0.02167316 | 226.2131
0.02159475 | 225.9191
0.02152989 | 225.3751
0.02150488 | 224.4681
0.02153427 | 224.7176
0.02153272 | 224.4819
0.02141841 | 223.7759
0.02145768 | 223.9303
0.02145269 | 223.2301
0.02140586 | 222.8031
0.02133225 | 221.9688
0.0213248 | 221.5725
0.02136552 | 221.5449
0.02130968 | 221.2477
0.02135189 | 221.0969
0.02121501 | 220.2532
0.02124716 | 220.3409
0.02113892 | 219.6454
0.02113321 | 219.4317
0.02114013 | 219.2971
0.02114342 | 218.8101
0.02111453 | 218.2817
0.02108125 | 217.9723
0.02106487 | 216.9355
0.02105985 | 216.5832
0.02102764 | 216.3968
0.02090831 | 215.6433
0.02091767 | 215.5356
0.02088722 | 214.8946
0.02086075 | 214.9754
0.02077358 | 215.0431
0.02074737 | 215.0533
0.02074981 | 214.4737
0.02076017 | 213.9788
0.02072905 | 213.9299
0.02076234 | 213.9391
0.02068362 | 213.2715
0.02054879 | 211.4568
0.02066391 | 212.4051
0.02056866 | 211.85
0.02049303 | 211.0192
0.02045144 | 210.8164
0.0204632 | 210.9323
0.02035961 | 210.4537
0.02044139 | 210.8723
0.02042578 | 210.2049
0.02043067 | 210.1808
0.02033985 | 209.3195
0.02032735 | 208.9506
0.02032418 | 208.5035
0.02025806 | 208.0925
0.02024275 | 207.4175
0.02018912 | 206.8349
0.02023245 | 206.4494
0.02017932 | 206.2523
0.02015864 | 205.7832
0.02010588 | 205.5096
0.02013471 | 205.005
0.0200996 | 204.3946
0.0200407 | 203.9928
0.02006262 | 203.7668
0.02004908 | 203.7232
0.01997893 | 202.9227
0.01986582 | 202.885
0.01981515 | 202.8392
0.01982815 | 202.6881
0.01985263 | 202.5919
0.01990446 | 201.665
0.01990057 | 200.5488
0.01980435 | 199.7588
0.0197745 | 199.8601
0.01977816 | 199.3319
0.01970201 | 199.4082
0.01971014 | 199.1758
0.01960465 | 198.8815
0.01960956 | 198.4758
0.01954908 | 197.1318
0.01958945 | 196.1927
0.01959887 | 195.9778
0.01955433 | 195.6019
0.01950515 | 195.4622
0.01954125 | 194.9529
0.01947195 | 194.8056
0.01937564 | 194.7012
0.01936016 | 194.3054
0.01935751 | 193.8456
0.0194494 | 193.1771
0.01939533 | 192.6991
0.01929837 | 192.2389
0.01931042 | 192.0834
0.01937561 | 192.3314
0.01929584 | 190.9353
0.01925665 | 190.5952
0.01921367 | 190.1892
0.01926285 | 189.8185
0.01920974 | 189.319
0.01908799 | 188.3431
0.01909937 | 188.6312
0.01909284 | 188.9682
0.01903055 | 189.2185
0.01898262 | 188.0127
0.01893815 | 188.1158
0.0189664 | 188.1431
0.01886788 | 187.5756
0.01884316 | 186.7382
0.01881958 | 186.7412
0.01878687 | 186.8885
0.01877531 | 185.5822
0.01881024 | 185.1208
0.01880002 | 184.9356
0.01870292 | 184.337
0.01876528 | 184.0261
0.01869194 | 183.4237
0.01867478 | 183.3545
0.01866736 | 181.9549
0.01856609 | 181.8254
0.01852165 | 181.7725
0.0185534 | 181.7155
0.01850451 | 180.8131
0.01850537 | 180.7906
0.01850474 | 180.6656
0.01846892 | 180.0449
0.01849017 | 179.7514
0.01832893 | 178.8022
0.01842404 | 178.9517
0.01831132 | 178.4965
0.01831978 | 178.25
0.01826703 | 177.9855
0.01824759 | 177.8993
0.01829493 | 177.2781
0.01817339 | 176.3808
0.01817655 | 176.2141
0.01819478 | 175.8978
0.01813958 | 175.6729
0.01804082 | 174.9239
0.01807281 | 174.9763
0.01804528 | 174.8468
0.01797412 | 174.4347
0.01792275 | 174.1293
0.01801882 | 174.3175
0.01798558 | 173.5237
0.01795821 | 173.0045
0.01792046 | 172.7017
0.0179075 | 171.8109
0.01789135 | 171.4065
0.01788257 | 170.3679
0.01781658 | 169.5479
0.01783476 | 168.7494
0.0177771 | 168.7954
0.01776856 | 168.8334
0.01778485 | 168.1489
0.01776893 | 168.0667
0.01769541 | 167.2058
0.0176194 | 166.6147
0.01762325 | 167.1962
0.01763869 | 166.9574
0.01760203 | 165.9911
0.01755325 | 165.8912
0.01751867 | 165.7751
0.01759316 | 165.4057
0.01748903 | 164.5551
0.01747949 | 163.9385
0.01744143 | 163.5529
0.01745284 | 163.1201
0.0173708 | 162.3583
0.01736965 | 162.1088
0.01736241 | 162.3632
0.01737957 | 162.0423
0.01724672 | 160.6375
0.01728901 | 160.3377
0.01726451 | 159.5101
0.01728209 | 159.7501
0.01716172 | 159.2483
0.01714739 | 159.1556
0.0171796 | 158.7397
0.01712093 | 158.311
0.01710845 | 158.085
0.01708999 | 157.5101
0.01705473 | 157.2792
0.01697498 | 156.0915
0.01695068 | 155.9792
0.01697467 | 155.3537
0.01693379 | 155.1279
0.01685457 | 154.7239
0.01678642 | 154.2706
0.01686782 | 155.1664
0.01687758 | 154.2867
0.01681864 | 154.0122
0.01681422 | 153.256
0.01680341 | 152.9692
0.01672936 | 152.6578
0.01673879 | 152.2464
0.01669975 | 152.3731
0.01668237 | 151.3568
0.01666062 | 151.0893
0.01665578 | 150.5995
0.01663547 | 149.9868
0.01655185 | 149.2786
0.01656287 | 148.7933
0.01651223 | 149.053
0.01650221 | 149.2294
0.01649366 | 148.3039
0.01644665 | 147.931
0.01638114 | 147.3443
0.01635757 | 147.1182
0.01640747 | 147.155
0.01638025 | 147.2752
0.01637767 | 147.1827
0.01635345 | 146.0369
0.01624973 | 144.7402
0.01617875 | 144.5343
0.01616338 | 144.4351
0.01621515 | 144.4696
0.01624174 | 144.4187
0.01618044 | 143.8849
0.01613869 | 142.7006
0.01615141 | 143.1475
0.01605157 | 142.2532
0.01603218 | 142.3738
0.01602532 | 142.2851
0.01590597 | 141.23
0.01603373 | 140.9235
0.01589623 | 140.3816
0.01589356 | 140.289
0.01587444 | 140.3705
0.01584358 | 139.3737
0.01575475 | 138.8772
0.01577988 | 139.6679
0.0157953 | 138.7238
0.01569119 | 137.8342
0.0156517 | 138.238
0.01566018 | 138.2519
0.0155968 | 138.6217
0.01564432 | 138.4152
0.01552796 | 137.504
0.01557423 | 137.5616
0.01549887 | 136.9163
0.01545768 | 136.1142
0.0155231 | 136.3946
0.01544305 | 135.6099
0.01544251 | 135.0816
0.01536777 | 135.0512
0.0152758 | 134.1193
0.01525208 | 134.0506
0.01521012 | 133.9018
0.01516583 | 133.439
0.01519654 | 132.9429
0.01523422 | 132.7295
0.01521654 | 132.7972
0.0151976 | 132.0149
0.01514677 | 131.2746
0.01512233 | 131.3689
0.01512924 | 130.8406
0.01503857 | 130.1227
0.01505545 | 130.0165
0.01506741 | 129.604
0.01501473 | 129.11
0.01491444 | 128.2297
0.01483935 | 128.158
0.01487162 | 128.4098
0.01491601 | 127.8744
0.01483379 | 127.0383
0.01483851 | 127.1459
0.01488539 | 127.0242
0.01479324 | 126.2406
0.01478216 | 126.2358
0.01467064 | 126.0663
0.01475873 | 125.0952
0.01469988 | 124.5519
0.01466839 | 123.7743
0.01460569 | 122.981
0.01467795 | 123.8887
0.01454556 | 123.9177
0.0146297 | 123.4472
0.01460083 | 122.7629
0.01456621 | 121.9491
0.01450682 | 121.3837
0.01449628 | 121.1358
0.01443718 | 120.0609
0.01440501 | 120.202
0.01434651 | 120.1087
0.01437833 | 119.6369
0.01429161 | 118.9326
0.01437323 | 118.7847
0.01438542 | 118.3993
0.01425309 | 118.1015
0.01425882 | 117.5342
0.0142834 | 117.134
0.0142234 | 116.4914
0.01422799 | 116.337
0.01418903 | 116.4701
0.01412381 | 115.4121
0.01407944 | 114.8721
0.01407433 | 114.8428
0.01402213 | 114.5381
0.01402389 | 114.8202
0.01401302 | 113.9968
0.01396004 | 113.4198
0.01395514 | 113.7605
0.01396453 | 113.5628
0.0139078 | 112.8277
0.01390185 | 112.7549
0.01385772 | 111.8126
0.01380416 | 111.2356
0.01381643 | 111.3278
0.01378396 | 111.0166
0.01374237 | 110.5336
0.01366155 | 109.445
0.01367214 | 109.3098
0.01362431 | 109.3024
0.01364232 | 109.9754
0.01374256 | 110.098
0.01361919 | 108.8268
0.01362811 | 108.3405
0.01356447 | 107.6561
0.01355354 | 107.221
0.01342425 | 106.143
0.01340066 | 106.1702
0.01341135 | 106.1703
0.0134282 | 105.8735
0.01339273 | 105.4329
0.01339255 | 105.2789
0.01336808 | 104.5021
0.01330722 | 104.2144
0.01328984 | 104.1439
0.0133364 | 103.6336
0.01331912 | 102.7547
0.01322885 | 102.5451
0.01315406 | 102.1927
0.01315406 | 102.047
0.01314843 | 101.4889
0.01312756 | 100.9788
0.01309777 | 100.6331
0.01301495 | 99.79341
0.01298232 | 99.88512
0.01292924 | 99.79273
0.01296121 | 99.8201
0.01301122 | 99.89625
0.01298197 | 99.41087
0.01285649 | 98.50365
0.01288778 | 98.39212
0.01288764 | 98.44467
0.01288969 | 98.07465
0.01280154 | 97.1155
0.01279213 | 96.91162
0.01266669 | 96.8226
0.01279599 | 97.04818
0.01269802 | 96.28524
0.01265575 | 95.91662
0.01265331 | 95.14697
0.0125943 | 95.25189
0.01264363 | 94.54013
0.01261474 | 93.97346
0.01254408 | 93.15604
0.01256567 | 93.12368
0.0124978 | 92.72522
0.0124649 | 92.47355
0.01249763 | 92.62799
0.01248555 | 92.54898
0.01246637 | 91.76516
0.01240118 | 91.41571
0.01240491 | 90.68002
0.0122778 | 90.72432
0.01231392 | 90.45349
0.01228466 | 90.39045
0.01223703 | 89.68921
0.01225108 | 89.41545
0.01218306 | 88.48524
0.01216445 | 88.01216
0.01212367 | 87.43983
0.01207477 | 87.60258
0.01203914 | 87.70445
0.01206767 | 87.2562
0.01200396 | 86.91739
0.01199036 | 87.19961
0.01194955 | 86.33874
0.01201818 | 86.14387
0.01188513 | 85.5184
0.01189924 | 85.55667
0.01184729 | 85.22639
0.01180467 | 85.19674
0.01177854 | 85.00562
0.01169793 | 84.95972
0.01174928 | 83.86445
0.01171984 | 83.07876
0.01169996 | 82.68638
0.01165258 | 81.78468
0.01161168 | 81.33373
0.01159441 | 81.30498
0.01162808 | 81.21659
0.01151606 | 81.14591
0.01153302 | 80.95903
0.01141319 | 81.49834
0.01147878 | 80.79116
0.01148263 | 80.07626
0.01141221 | 79.33304
0.0114369 | 79.44723
0.01138198 | 79.36165
0.01134337 | 79.15288
0.01136512 | 78.5046
0.01131742 | 78.47035
0.01126965 | 77.95115
0.01125989 | 77.92255
0.0111921 | 76.81937
0.01125112 | 76.4979
0.01117758 | 75.96805
0.01116082 | 76.02103
0.01115515 | 75.75629
0.01112893 | 75.39707
0.01105777 | 75.03056
0.01103326 | 74.31045
0.0109821 | 74.41008
0.01097363 | 74.37592
0.01101213 | 73.94592
0.01094156 | 73.37242
0.01097999 | 73.25052
0.0108551 | 72.89657
0.01086858 | 72.45409
0.01085706 | 72.12555
0.01075189 | 71.45731
0.01081962 | 71.34504
0.01069642 | 70.32276
0.01071686 | 70.73122
0.01064396 | 70.15462
0.01067061 | 70.17487
0.01069847 | 69.84994
0.01067791 | 69.47634
0.01060058 | 68.74527
0.01055957 | 68.32768
0.01059159 | 68.11813
0.01052258 | 67.3508
0.01051521 | 67.35509
0.01045149 | 67.13726
0.0104345 | 66.67889
0.01045446 | 66.63741
0.01036906 | 66.18476
0.01031326 | 66.13276
0.01035204 | 66.22071
0.01026736 | 65.87302
0.0102912 | 65.85235
0.01028032 | 65.32599
0.01021678 | 65.28294
0.01017129 | 65.10031
0.01006744 | 64.03772
0.01007488 | 63.90618
0.01015998 | 63.6263
0.01007298 | 62.8373
0.01009601 | 62.58623
0.01000531 | 62.05365
0.01000668 | 62.07635
0.0100814 | 61.62366
0.01002657 | 61.02686
0.01007322 | 60.96161
0.009885023 | 59.906
0.009923999 | 59.44919
0.00989587 | 59.79207
0.009928683 | 59.69641
0.009839649 | 59.32268
0.009815043 | 58.56703
0.009703226 | 58.97217
0.009740633 | 59.07537
0.009680781 | 58.59769
0.00967561 | 58.19517
0.009563015 | 57.44688
0.009677988 | 57.35348
0.009623139 | 56.87653
0.009603693 | 56.66666
0.00964044 | 55.68954
0.009439678 | 55.08778
0.009538215 | 55.46725
0.009475227 | 55.142
0.009483458 | 54.88182
0.009540175 | 54.42082
0.009479999 | 53.53508
0.009301786 | 52.2504
0.009367054 | 52.4645
0.009395011 | 52.32574
0.00926167 | 51.84401
0.009297752 | 51.70351
0.009287875 | 51.97749
0.009201234 | 51.8496
0.009211559 | 51.6287
0.009194192 | 51.12663
0.009111892 | 50.77366
0.009036288 | 50.55466
0.009004 | 50.94819
0.009064096 | 50.88414
0.009016909 | 50.41836
0.00898933 | 49.53704
0.008944269 | 49.27403
0.008946496 | 49.15894
0.008950833 | 48.86521
0.00891065 | 48.22308
0.008926989 | 47.58501
0.008906852 | 47.42128
0.008799917 | 47.42921
0.008802553 | 46.97698
0.00878055 | 46.44613
0.008834907 | 45.9415
0.008686939 | 45.05956
0.008577386 | 45.17421
0.008685091 | 45.4546
0.008716536 | 45.60666
0.008560961 | 44.09026
0.00861069 | 44.64961
0.008580841 | 44.17511
0.008528134 | 43.77148
0.008490717 | 43.87538
0.008454568 | 43.20578
0.008371997 | 42.61787
0.008408342 | 42.77431
0.008454054 | 42.79795
0.008336253 | 42.02835
0.008369611 | 42.19249
0.008281175 | 42.3795
0.0082344 | 42.0939
0.008066275 | 41.11317
0.008118763 | 41.66459
0.008107782 | 41.30809
0.008114779 | 40.76258
0.008122356 | 40.2328
0.008073735 | 39.61078
0.008038913 | 39.45325
0.008063128 | 39.46084
0.008058291 | 38.95424
0.007949583 | 38.63601
0.007965468 | 38.68527
0.007952489 | 38.32915
0.00788772 | 37.52334
0.007810821 | 37.52602
0.007841567 | 37.52035
0.007835024 | 36.89988
0.007733235 | 36.58883
0.007684839 | 36.60564
0.007718677 | 36.65295
0.007607275 | 35.98729
0.007684022 | 35.93302
0.007561313 | 35.16256
0.007526505 | 35.06313
0.007481402 | 35.12369
0.007536533 | 35.08588
0.007436952 | 34.58669
0.007496913 | 34.33125
0.007397288 | 34.24746
0.007389062 | 33.76273
0.007340473 | 33.09497
0.007369072 | 32.85243
0.007280286 | 32.62869
0.007332113 | 32.29553
0.007207081 | 32.29189
0.007157656 | 31.62347
0.007162231 | 31.58782
0.00712848 | 31.34879
0.007058775 | 31.20133
0.007075121 | 31.24442
0.007080787 | 31.09536
0.007057248 | 30.79263
0.007047407 | 30.38711
0.006949769 | 29.61199
0.006933247 | 29.37404
0.007034475 | 29.34719
0.006857526 | 28.84435
0.006703581 | 28.39299
0.006799381 | 29.10645
0.006751779 | 28.68873
0.006725638 | 28.27726
0.006803697 | 28.23262
0.006694717 | 27.63188
0.00661855 | 27.46826
0.006650443 | 27.02504
0.00660942 | 26.19047
0.006603504 | 26.12281
0.006579953 | 25.64721
0.006505738 | 25.12062
0.00654709 | 25.37244
0.006548601 | 25.25097
0.006480707 | 24.60069
0.006495045 | 24.57913
0.006379321 | 24.01945
0.006296285 | 23.67208
0.006322706 | 23.90229
0.006385549 | 23.80761
0.006319161 | 23.03025
0.006249685 | 22.65983
0.006233516 | 22.62507
0.006253831 | 22.67941
0.006244001 | 22.15308
0.006160356 | 21.7951
0.006151145 | 22.0535
0.006112049 | 21.78992
0.006093424 | 21.47184
0.006025379 | 21.13643
0.005982156 | 20.8714
0.005900299 | 20.39132
0.005905616 | 20.39871
0.005892413 | 20.29795
0.005899212 | 20.36934
0.005878104 | 19.78419
0.005769269 | 18.81253
0.005755143 | 18.60965
0.005660239 | 18.39676
0.005667655 | 18.20918
0.005733883 | 18.64444
0.005691591 | 18.20024
0.005726982 | 17.88642
0.005676475 | 17.70469
0.005556474 | 17.06396
0.005554556 | 16.9365
0.005587477 | 16.97562
0.005512018 | 16.33674
0.005391079 | 15.89155
0.005419022 | 15.86093
0.005428151 | 15.78417
0.005460149 | 15.48763
0.005327509 | 15.18107
0.005250687 | 14.6194
0.005280136 | 14.79904
0.005227932 | 14.69327
0.005239485 | 14.36745
0.005187493 | 14.18791
0.0051437 | 14.10036
0.005051025 | 13.72722
0.005092435 | 13.83122
0.004989555 | 13.11275
0.005039354 | 12.97519
0.005068791 | 12.97526
0.004921073 | 12.5171
0.004830331 | 12.48908
0.004904389 | 12.43495
0.004888039 | 12.2229
0.004838034 | 12.45255
0.004749436 | 11.66764
0.004700116 | 11.4995
0.004749259 | 11.47143
0.004744601 | 11.09956
0.004573762 | 10.68908
0.004523834 | 10.55059
0.004575416 | 10.63185
0.004475725 | 10.35866
0.004522224 | 10.30274
0.004475643 | 9.956327
0.004390446 | 9.585827
0.004361396 | 9.64816
0.004282519 | 9.691725
0.004264709 | 9.647022
0.00416434 | 9.491101
0.00414832 | 9.358055
0.004147287 | 9.402636
0.004128481 | 9.12707
0.004042716 | 8.880496
0.004083837 | 8.890297
0.003968264 | 8.27845
0.003947217 | 8.187336
0.00399135 | 8.08195
0.003886994 | 7.897974
0.003789544 | 7.833102
0.003837568 | 7.729573
0.003843529 | 7.651055
0.003732376 | 7.48317
0.003741011 | 7.32513
0.003732549 | 7.443318
0.003687906 | 7.215926
0.003538529 | 7.048035
0.003592458 | 6.86419
0.003535859 | 6.656169
0.00351477 | 6.410468
0.003470495 | 6.18162
0.003433113 | 6.109078
0.00343443 | 5.766314
0.003337737 | 5.707268
0.00330688 | 5.34631
0.003203778 | 5.19105
0.003215832 | 5.275815
0.00316448 | 5.121128
0.003095767 | 5.16689
0.00314562 | 5.175939
0.003123182 | 4.94196
0.002946177 | 4.639432
0.002937123 | 4.616265
0.002931821 | 4.652164
0.002901355 | 4.531831
0.002793512 | 4.365704
0.002898794 | 4.510682
0.002870096 | 4.262001
0.002726878 | 4.075862
0.002687183 | 4.02955
0.002671561 | 3.930691
0.002577457 | 3.751851
0.002580445 | 3.639609
0.002491446 | 3.424397
0.002548324 | 3.489797
0.002323939 | 3.221921
0.002412722 | 3.186169
0.00234887 | 3.11253
0.002391505 | 3.042135
0.002283479 | 2.885948
0.002273987 | 2.904497
0.002175286 | 2.753371
0.002179033 | 2.793887
0.002022937 | 2.556822
0.001935715 | 2.421114
0.001996512 | 2.451674
0.001938654 | 2.490011
0.001899712 | 2.336287
0.001896174 | 2.376671
0.001817243 | 2.396893
0.001690259 | 2.126517
0.001616365 | 2.149298
0.001653515 | 2.120497
0.001634229 | 2.162171
0.001536089 | 2.070381
0.001470462 | 2.019921
0.001524905 | 2.012095
0.001501858 | 1.997919
0.001501699 | 1.944111
0.001326644 | 1.723748
0.001294081 | 1.696183
0.001176574 | 1.649617
0.001254323 | 1.646148
0.001140563 | 1.5644
0.00102401 | 1.545267
0.001069584 | 1.499084
0.00107197 | 1.528699
0.001062165 | 1.521396
0.001048214 | 1.47562
0.0009278095 | 1.388742
0.0008774451 | 1.33354
0.000763699 | 1.292164
0.0006381188 | 1.23159
0.0006971634 | 1.31855
0.0006687348 | 1.254328
0.000579915 | 1.246385
0.000519351 | 1.213437
0.0004852278 | 1.194066
0.0004715993 | 1.178438
0.000344414 | 1.133936
0.0004305873 | 1.187236
0.0002665511 | 1.067187
0.0002295157 | 1.115593
0.0001846104 | 1.119545
0.0002297938 | 1.105421
0.0001636217 | 1.016869
7.157021e-07 | 1.013206
6.366151e-05 | 1.002574
-3.237048e-05 | 1.010797
-2.586205e-05 | 0.9753116
-0.0002311113 | 1.064151
-0.0001009578 | 0.9830018
-0.0002508266 | 1.076198
-0.0002445512 | 1.055028
-0.0002790763 | 1.042343
-0.0003543093 | 1.043295
-0.000461791 | 0.9695886
-0.0004809612 | 1.009764
-0.0005881563 | 1.011845
-0.0006418526 | 1.049402
-0.0005656756 | 0.9532172
-0.0006180878 | 0.9645512
-0.000727301 | 0.9666687
-0.0008731916 | 1.014154
-0.000772545 | 0.9552792
-0.0009223323 | 0.9434281
-0.0009058728 | 0.9643284
-0.0009697929 | 0.9937302
-0.00102131 | 1.024826
-0.001088181 | 1.015117
-0.001099475 | 0.9389767
-0.00114481 | 0.9759567
-0.00134519 | 0.9827963
-0.001348611 | 1.000393
-0.001368307 | 0.9466854
-0.001445232 | 0.9298339
-0.001497082 | 0.9141347
-0.0015095 | 0.9253296
-0.001395 | 0.9590941
-0.001585866 | 0.9195598
-0.001627007 | 0.9573252
-0.001699234 | 0.9970059
-0.001693428 | 0.9845221
-0.001817578 | 1.061014
-0.001903739 | 0.9993695
-0.001950082 | 0.9961738
-0.001971052 | 1.023472
-0.001963808 | 1.043518
-0.002017308 | 1.07472
-0.002096154 | 1.051567
-0.00221796 | 0.9929412
-0.002100239 | 1.067466
-0.002299134 | 1.026537
-0.002380887 | 1.00821
-0.002288556 | 1.002599
-0.002373601 | 0.9986444
-0.002375487 | 1.008862
-0.002525301 | 0.9621323
-0.002537144 | 0.9571663
-0.002664973 | 0.8652175
-0.002684105 | 0.9296763
-0.002711007 | 0.8794826
-0.002670977 | 0.9109796
-0.002733764 | 0.9259328
-0.00278715 | 0.9741742
-0.00287444 | 0.9878151
-0.00296315 | 0.9724889
-0.003026426 | 0.9434552
-0.00301766 | 0.9199685
-0.003018588 | 0.9509521
-0.003226574 | 0.967081
-0.003182315 | 0.9817044
-0.003167658 | 1.015753
-0.003320201 | 0.9890967
-0.003274334 | 0.9156882
-0.003397405 | 0.9101277
-0.003295207 | 0.9269423
-0.003499415 | 0.9669358
-0.003443855 | 0.9862333
-0.003564682 | 0.9496263
-0.003671682 | 0.9390432
-0.003769531 | 0.8815003
-0.00376697 | 0.8876394
-0.003762353 | 0.9140584
-0.003861128 | 0.9465549
-0.003872277 | 0.9224625
-0.004021959 | 0.9209951
-0.004046531 | 0.9643174
-0.004022725 | 0.9283123
-0.004129661 | 0.957692
-0.004074383 | 0.9479422
-0.004283858 | 0.9650523
-0.004222566 | 1.014953
-0.004336716 | 1.051923
-0.004378191 | 1.025095
-0.00443807 | 1.021773
-0.004450769 | 0.9910391
-0.004506943 | 0.9778168
-0.004515782 | 0.9795378
-0.004669244 | 0.9923588
-0.00474612 | 1.014305
-0.004643286 | 1.039843
-0.004740953 | 1.045173
-0.004790911 | 1.039047
-0.004797978 | 1.102134
-0.00486723 | 1.116148
-0.004919981 | 1.095605
-0.004944048 | 1.008029
-0.004965691 | 1.001477
-0.005162758 | 0.9874926
-0.005179528 | 0.9842957
-0.005241256 | 0.9641204
-0.005280151 | 0.9690297
-0.005239946 | 0.9635258
-0.005342716 | 0.9842009
-0.005369571 | 0.9377014
-0.005526238 | 0.9891446
-0.00546289 | 0.9634569
-0.005507282 | 0.9540937
-0.005547674 | 0.9854663
-0.005632277 | 0.9196029
-0.005711052 | 0.9452833
-0.005768865 | 0.9885193
-0.005732731 | 0.9529994
-0.005909617 | 0.9071487
-0.006044855 | 0.9332254
-0.005902383 | 0.931092
-0.006014906 | 0.9645697
-0.006042428 | 0.9556583
-0.006082361 | 0.9041548
-0.006150237 | 0.9097116
-0.006002004 | 0.9777749
-0.006059265 | 1.015065
-0.005998586 | 0.9963904
-0.005884202 | 1.006325
-0.005852138 | 0.9925311
-0.005794551 | 0.9463482
-0.005682878 | 0.9773724
-0.005696393 | 1.000811
-0.005607357 | 0.9266382
-0.005600206 | 0.9303755
-0.005590707 | 0.9580588
-0.005459243 | 0.9826153
-0.005427773 | 1.025707
-0.005378929 | 1.003869
-0.005352686 | 0.9562837
-0.005366158 | 0.9107863
-0.005325963 | 0.9169907
-0.005314207 | 0.921282
-0.005183898 | 0.9136681
-0.005076812 | 0.9176862
-0.005092677 | 0.8995865
-0.005034065 | 0.9543399
-0.005066801 | 0.9481159
-0.004920469 | 0.9568475
-0.004862502 | 0.933522
-0.004883388 | 0.8776619
-0.004777763 | 0.9267453
-0.00470342 | 0.9827704
-0.004685059 | 0.9714068
-0.004649058 | 0.9594118
-0.004490336 | 0.9919994
-0.004531061 | 1.061711
-0.00447531 | 1.025209
-0.004390768 | 1.007249
-0.004436688 | 0.9831964
-0.004290779 | 1.075306
-0.004169381 | 1.03306
-0.004152239 | 1.021071
-0.004170916 | 0.9625656
-0.004042006 | 0.9583764
-0.004082814 | 0.9789259
-0.003982761 | 0.9350719
-0.003991602 | 0.9441249
-0.003983299 | 0.9662291
-0.00387104 | 0.9788151
-0.003781496 | 0.965381
-0.003684204 | 0.9623243
-0.003637131 | 0.9206098
-0.00364002 | 0.962866
-0.003625223 | 0.9747146
-0.003569969 | 1.010265
-0.003498347 | 0.9870778
-0.003341288 | 0.9392538
-0.003411136 | 0.9178758
-0.003334819 | 0.9588294
-0.003301866 | 0.9521413
-0.003236451 | 1.012854
-0.00319984 | 1.029192
-0.003171378 | 1.013961
-0.003129785 | 1.000909
-0.003039149 | 0.9600211
-0.002986135 | 0.9533895
-0.00290693 | 0.901561
-0.002883314 | 0.9394101
-0.002813694 | 0.9464958
-0.002737179 | 0.9548963
-0.002746054 | 0.9551598
-0.002713597 | 1.019534
-0.002634862 | 0.974498
-0.002556773 | 0.9751491
-0.002514693 | 0.9657884
-0.002442765 | 0.9583702
-0.002320177 | 0.9699653
-0.00239117 | 1.010093
-0.002248095 | 0.9976214
-0.00212317 | 1.008935
-0.002249361 | 1.044669
-0.002141509 | 0.9905813
-0.002143482 | 0.9687293
-0.002172442 | 0.9356086
-0.002005555 | 0.9985989
-0.001961774 | 0.9693916
-0.001858626 | 0.9280009
-0.001856691 | 0.9602205
-0.00182633 | 0.9791217
-0.001772926 | 1.039609
-0.00173463 | 0.9897909
-0.001719203 | 1.022449
-0.001677408 | 0.9865262
-0.001566373 | 0.9787819
-0.001495611 | 0.9655914
-0.001479029 | 1.019385
-0.001519176 | 0.9348762
-0.001433444 | 0.9727597
-0.001341853 | 0.9716985
-0.001317734 | 1.003606
-0.001157605 | 0.9839128
-0.001154052 | 0.9820133
-0.001251824 | 1.018404
-0.001124857 | 1.018538
-0.0009679146 | 0.9847006
-0.0008887665 | 0.9447059
-0.0009601862 | 0.9629202
-0.000841286 | 0.9510937
-0.0008681063 | 0.9666883
-0.000696764 | 0.9620288
-0.0006463575 | 0.9772001
-0.0006038444 | 1.039223
-0.0006461369 | 1.029324
-0.0006859737 | 1.007317
-0.0005156613 | 0.9675328
-0.0004603419 | 0.9437396
-0.0003901641 | 0.987191
-0.0004360022 | 0.9940072
-0.0003598245 | 1.009477
-0.0001938229 | 1.017475
-5.233352e-05 | 1.020398
-0.0001449583 | 1.088422
-0.0001538482 | 0.9845788
-5.283045e-05 | 1.076075
-6.132826e-05 | 1.103643
-5.634413e-05 | 1.187215
0.0001287173 | 1.253911
0.0001582247 | 1.257153
0.0001597051 | 1.213138
0.0001798995 | 1.233527
0.0002349201 | 1.235685
0.0003853054 | 1.39577
0.0004258252 | 1.475127
0.0004014183 | 1.421276
0.0004435304 | 1.465171
0.0004273088 | 1.538968
0.0006199553 | 1.643177
0.0006198906 | 1.672686
0.0005652466 | 1.698897
0.0006642816 | 1.710807
0.0007135854 | 1.808099
0.0007628863 | 1.853491
0.0008114239 | 1.946997
0.0008197589 | 1.876482
0.0008921719 | 2.051491
0.0009307468 | 2.016413
0.001060077 | 2.169411
0.001054128 | 2.14618
0.001165488 | 2.356336
0.001095028 | 2.285346
0.001240442 | 2.301815
0.001159752 | 2.287722
0.001265435 | 2.4187
0.001375843 | 2.493118
0.001303729 | 2.423757
0.001380052 | 2.56694
0.001389941 | 2.630695
0.001501347 | 2.668204
0.001599822 | 2.879317
0.001590989 | 2.847386
0.001663439 | 2.957912
0.001699371 | 3.166202
0.001625958 | 3.086223
0.001844322 | 3.355926
0.00185082 | 3.348568
0.001828112 | 3.368857
0.001834367 | 3.576309
0.00195916 | 3.72493
0.001975115 | 3.861306
0.002042094 | 4.0117
0.00198951 | 4.233347
0.002149757 | 4.420472
0.002111362 | 4.223048
0.002108108 | 4.170124
0.002201982 | 4.374539
0.002321772 | 4.564346
0.002291588 | 4.647194
0.002351995 | 4.630291
0.002407055 | 4.771136
0.002426917 | 4.894941
0.002373691 | 4.934683
0.002509658 | 5.186799
0.002511778 | 5.220955
0.002515388 | 5.25473
0.002595513 | 5.628694
0.002657124 | 5.733177
0.002668642 | 5.80787
0.00275541 | 6.062163
0.002781035 | 6.053671
0.002800847 | 6.159837
0.002857624 | 6.488455
0.002978056 | 6.729189
0.002901925 | 6.646971
0.002952154 | 6.673618
0.003059208 | 7.248987
0.003059299 | 7.281436
0.003174434 | 7.539154
0.003159202 | 7.490877
0.003129166 | 7.51253
0.003166857 | 7.648831
0.003211056 | 7.581417
0.003187659 | 7.940861
0.003366877 | 8.095968
0.003326366 | 8.045216
0.003348244 | 8.211212
0.003445147 | 8.578487
0.003438156 | 8.68784
0.003422085 | 8.901145
0.003538601 | 9.211132
0.003540614 | 9.296411
0.00366911 | 9.560837
0.003564445 | 9.606145
0.003725606 | 9.792983
0.003797194 | 10.13894
0.003800339 | 10.13609
0.00377447 | 10.27058
0.003821212 | 10.31605
0.003893703 | 10.5408
0.003874346 | 10.56432
0.003903561 | 10.64571
0.003940453 | 10.83462
0.004089201 | 11.39952
0.004082945 | 11.5186
0.004052962 | 11.35716
0.004103759 | 11.71953
0.004135469 | 12.04969
0.004223483 | 12.06764
0.004236234 | 12.00179
0.004208366 | 11.72893
0.004432829 | 11.97287
0.004426146 | 12.26416
0.004528219 | 12.51768
0.004474719 | 12.57566
0.004499322 | 12.70509
0.004617604 | 13.1293
0.004469478 | 12.77753
0.004570409 | 12.99337
0.004542521 | 13.50716
0.004594395 | 14.0115
0.004684191 | 14.3561
0.00474914 | 14.96443
0.004721583 | 14.84534
0.004738637 | 14.91429
0.004844635 | 15.32064
0.004897 | 15.319
0.004902425 | 15.22791
0.004894439 | 15.15871
0.004911447 | 15.6854
0.004978642 | 16.28987
0.00488139 | 17.30587
0.004898663 | 17.77836
0.004981237 | 18.43321
0.004987498 | 18.20668
0.005025403 | 18.3857
0.005087839 | 18.78831
0.005065701 | 18.96705
0.005162914 | 19.08458
0.005210618 | 19.34829
0.005211358 | 19.68261
0.00524889 | 20.06546
0.005269412 | 20.10988
0.005339096 | 20.14628
0.005321964 | 20.35491
0.005407817 | 20.36896
0.005405661 | 20.48683
0.005493608 | 20.92318
0.005469784 | 20.69358
0.005546701 | 20.69594
0.005588934 | 21.13469
0.00558215 | 21.12555
0.005669745 | 21.6089
0.005637837 | 21.74228
0.005705491 | 22.29516
0.005808473 | 22.72153
0.005859225 | 22.35034
0.005865788 | 22.4298
0.005864343 | 22.75893
0.005959321 | 23.01569
0.005943806 | 22.82014
0.005974992 | 23.29501
0.005971882 | 23.23257
0.005995033 | 23.61362
0.006001916 | 24.45561
0.006058842 | 25.04281
0.006083022 | 25.4545
0.006148845 | 25.40911
0.006065741 | 25.56167
0.006143189 | 25.6393
0.006168795 | 26.48942
0.006341509 | 26.51578
0.006254539 | 26.18034
0.006311308 | 26.69205
0.006303872 | 26.46958
0.006335863 | 26.9758
0.006424758 | 27.38505
0.006419761 | 27.53238
0.006531445 | 27.67698
0.006480014 | 28.12464
0.006498998 | 28.37258
0.006621219 | 28.85244
0.006607101 | 29.0982
0.006581515 | 29.36842
0.006642497 | 29.94559
0.00667967 | 29.69659
0.00679855 | 29.79578
0.006780085 | 30.21718
0.006787269 | 30.78697
0.006797473 | 30.66387
0.006796818 | 31.24638
0.006840159 | 31.47083
0.006834792 | 32.04619
0.006909006 | 32.50936
0.006948776 | 32.58426
0.00687189 | 32.49922
0.007061975 | 32.76527
0.006997768 | 32.89654
0.007064095 | 33.00641
0.006993406 | 33.98569
0.007053215 | 34.32781
0.007050593 | 34.69674
0.007059812 | 35.20608
0.007090777 | 35.01363
0.00715693 | 35.4893
0.007249266 | 36.05549
0.007217791 | 36.43038
0.007237611 | 36.48964
0.007262791 | 37.1941
0.007266426 | 37.6205
0.007273261 | 37.76613
0.007368209 | 38.08028
0.007398238 | 38.70894
0.007410663 | 38.5389
0.007382376 | 38.72726
0.007496724 | 39.34035
0.007479953 | 39.21731
0.007538233 | 39.63486
0.007503709 | 39.84531
0.007575427 | 40.13077
0.007542186 | 40.37586
0.007635932 | 41.01906
0.007633425 | 41.33337
0.007677037 | 41.50078
0.00767737 | 41.83544
0.007727352 | 42.51246
0.007711384 | 42.73243
0.007765252 | 42.65928
0.007808443 | 43.57075
0.007858951 | 43.56345
0.007871281 | 43.56421
0.007858682 | 44.24145
0.007902834 | 44.3563
0.007936855 | 44.86685
0.007982749 | 45.52061
0.007994512 | 45.47814
0.008006126 | 45.50743
0.0081003 | 45.54025
0.0081153 | 46.00906
0.008027115 | 45.73114
0.008164665 | 46.9247
0.008110334 | 47.23965
0.008176172 | 47.38818
0.008153266 | 47.82412
0.0082019 | 48.37532
0.008260108 | 48.84247
0.008229654 | 48.95327
0.008322555 | 49.33014
0.008400137 | 49.22606
0.008310272 | 49.5867
0.008422186 | 50.12932
0.008475014 | 49.72681
0.008487448 | 50.23204
0.008519306 | 50.43832
0.008542487 | 50.69212
0.008555513 | 51.07987
0.008572749 | 50.82954
0.00861705 | 50.79511
0.008666441 | 51.3299
0.008674901 | 51.20143
0.008748964 | 51.93206
0.008757244 | 52.27516
0.008769287 | 52.39366
0.008797492 | 52.65217
0.008800439 | 52.99273
0.008914347 | 53.47965
0.0088877 | 53.4102
0.008860429 | 53.98105
0.008909986 | 54.39727
0.008940487 | 55.28798
0.008968596 | 55.64487
0.00897223 | 56.03794
0.009041526 | 56.13021
0.009079828 | 56.19919
0.009133808 | 56.90219
0.009100724 | 56.9874
0.009087752 | 57.87839
0.0091808 | 58.24694
0.009089704 | 58.02342
0.009149513 | 58.80769
0.009257039 | 59.54015
0.009250167 | 59.24623
0.009199749 | 59.61488
0.009351036 | 60.37367
0.009301146 | 60.20266
0.009320184 | 60.13628
0.009387874 | 60.34363
0.0094153 | 60.08037
0.009376253 | 60.97641
0.009471277 | 61.6999
0.009525228 | 61.96479
0.009509521 | 63.05365
0.009503296 | 63.44566
0.009537961 | 63.72658
0.009509427 | 64.3827
0.009611366 | 64.23146
0.009532933 | 64.21244
0.009542522 | 64.5053
0.009665914 | 65.30171
0.009702818 | 65.15011
0.009735719 | 65.62998
0.009782429 | 66.63674
0.009773445 | 66.7938
0.009815748 | 67.05715
0.009832612 | 67.27638
0.009853521 | 67.16729
0.009868897 | 67.80993
0.009901894 | 69.09365
0.009911158 | 69.33038
0.009860079 | 69.57602
0.009931448 | 69.61621
0.00989175 | 69.72155
0.009977931 | 70.34804
0.009975311 | 70.58296
0.01003562 | 71.09428
0.01000688 | 71.633
0.01001862 | 72.77426
0.01007187 | 73.0512
0.01006822 | 73.02779
0.01010591 | 72.85512
0.01026651 | 74.10932
0.01014078 | 74.15241
0.0100918 | 74.76658
0.01011059 | 74.98074
0.01018855 | 75.89022
0.01021526 | 76.29553
0.01027244 | 76.37567
0.01031418 | 76.67421
0.01032181 | 77.18146
0.01031894 | 77.40391
0.01031959 | 77.54381
0.01035886 | 77.72538
0.01037187 | 78.25687
0.01038155 | 78.65194
0.01051566 | 79.00412
0.01046653 | 78.83453
0.01055829 | 79.9778
0.01049408 | 79.87628
0.01055706 | 79.98914
0.01056986 | 80.58962
0.01066824 | 81.2742
0.01063598 | 81.15382
0.01062384 | 81.5083
0.01074338 | 81.28698
0.01074566 | 81.82194
0.01076762 | 82.58436
0.01082059 | 83.06035
0.01083101 | 82.94208
0.01086325 | 83.32709
0.01087224 | 84.00044
0.01083632 | 85.1269
0.01085574 | 85.6119
0.01087809 | 84.76557
0.01089494 | 85.49468
0.01095085 | 87.09509
0.011017 | 87.77428
0.01097122 | 87.40638
0.01104625 | 87.09871
0.01104306 | 87.51564
0.01110605 | 87.40704
0.01118058 | 86.37984
0.01128699 | 86.58748
0.01131693 | 87.21013
0.01136123 | 87.44473
0.01134972 | 87.39856
0.01133562 | 88.68221
0.01131159 | 89.58138
0.01135049 | 89.32354
0.01141045 | 89.93451
0.01140695 | 89.77529
0.01148101 | 90.36243
0.01152017 | 90.34957
0.01146594 | 90.42582
0.01153157 | 91.97641
0.01148923 | 92.94441
0.01150002 | 93.69103
0.01157915 | 93.12816
0.0116271 | 92.91167
0.01168765 | 92.53675
0.01173864 | 93.47967
0.01177454 | 93.70596
0.01177885 | 93.98671
0.01183412 | 94.05932
0.01185305 | 94.54282
0.01183342 | 94.56254
0.01189636 | 94.55602
0.01183676 | 95.40262
0.01187164 | 95.83409
0.01184644 | 96.2248
0.01202239 | 96.77252
0.01209034 | 98.34379
0.01204411 | 98.29036
0.01202561 | 98.1697
0.01205301 | 98.51888
0.01205324 | 98.75325
0.01214954 | 99.20205
0.01209612 | 100.4325
0.01201516 | 101.5363
0.0120567 | 101.6399
0.01207256 | 102.4849
0.01213651 | 102.7913
0.01215293 | 103.1741
0.01210373 | 103.5471
0.01219596 | 104.0066
0.01220202 | 103.8311
0.01224411 | 104.0982
0.01223824 | 104.4978
0.01236484 | 104.3168
0.01240499 | 105.1158
0.01234077 | 105.7759
0.01234403 | 106.6293
0.01230666 | 107.36
0.01230145 | 107.0841
0.01228606 | 108.5396
0.01240981 | 108.3951
0.01248378 | 108.787
0.01240122 | 109.4016
0.01254444 | 109.6869
0.01260757 | 110.2395
0.01258856 | 110.0765
0.01252015 | 110.2615
0.0125562 | 109.9946
0.01263811 | 110.8781
0.01263271 | 112.1088
0.01270718 | 111.831
0.01285037 | 111.712
0.01269253 | 112.0115
0.01266127 | 112.9936
0.01276012 | 114.2691
0.0127965 | 114.0081
0.01274633 | 113.8951
0.01279537 | 114.4514
0.01284922 | 115.5958
0.0128902 | 115.5179
0.01296008 | 116.0295
0.01292447 | 115.7004
0.01305921 | 115.1753
0.01311244 | 115.3468
0.01301385 | 116.7921
0.01310631 | 117.6857
0.01318094 | 116.7794
0.0131602 | 116.9326
0.01319787 | 117.6675
0.01340899 | 117.1277
0.01334958 | 116.1408
0.01338848 | 116.4973
0.01345163 | 117.4315
0.01343488 | 117.4442
0.01340687 | 117.8857
0.01350613 | 118.0356
0.01353308 | 118.3229
0.01357844 | 118.6524
0.01349558 | 118.4324
0.0135785 | 119.2266
0.01364957 | 121.0018
0.01366661 | 121.2731
0.01359434 | 121.1957
0.01370034 | 121.7333
0.01371604 | 121.4962
0.01374711 | 122.0381
0.01373226 | 122.4832
0.01376174 | 122.5833
0.01383226 | 123.0362
0.01380986 | 123.4962
0.01377854 | 124.1091
0.01394479 | 125.7481
0.01400227 | 125.797
0.0139808 | 126.087
0.01398925 | 125.7978
0.01393991 | 125.7402
0.01398702 | 125.9077
0.0139862 | 125.7365
0.01406005 | 127.1842
0.01416449 | 127.5548
0.01414468 | 127.8946
0.01409402 | 128.5292
0.01421801 | 128.671
0.01425499 | 129.0157
0.01420518 | 129.256
0.01421375 | 129.9284
0.01413318 | 131.1736
0.01411969 | 131.9599
0.01424529 | 133.079
0.01414666 | 133.6979
0.0139447 | 135.4471
0.01357181 | 143.3806
0.0134924 | 144.8226
0.01348922 | 146.3764
0.01352249 | 147.8354
0.01355764 | 147.3713
0.01352754 | 148.4571
0.01347541 | 150.0654
0.01371255 | 148.1568
0.0136863 | 148.3675
0.01360976 | 149.9279
0.01361157 | 151.1682
0.01361248 | 151.9367
0.01364639 | 152.5897
0.01370024 | 151.9674
0.01368448 | 152.9367
0.01363372 | 154.1845
0.0137109 | 155.0205
0.01365001 | 156.453
0.01355002 | 158.288
0.01346496 | 159.5071
0.01354129 | 160.1637
0.01365478 | 160.6884
0.01368095 | 160.2889
0.01371498 | 159.5175
0.01373404 | 159.2431
0.01378761 | 159.143
0.01381333 | 159.4952
0.01390517 | 159.7814
0.01383554 | 162.3072
0.01378374 | 162.8909
0.01377191 | 163.5493
0.01390261 | 164.0697
0.01393828 | 163.62
0.01387034 | 165.0301
0.01382888 | 165.5364
0.01395664 | 165.8677
0.01396778 | 166.4745
0.01393241 | 166.0792
0.01404148 | 165.527
0.01398797 | 166.8279
0.01408531 | 166.8313
0.01434989 | 164.2844
0.01490328 | 157.161
0.01463627 | 160.7046
0.0145764 | 162.7462
0.01448288 | 166.1313
0.01442962 | 167.0788
0.01441538 | 166.9004
0.01444741 | 168.3229
0.01446521 | 168.4345
0.01449751 | 168.5652
0.01441927 | 170.3063
0.01452756 | 169.3908
0.01467043 | 169.7003
0.01467688 | 168.8128
0.01464554 | 170.0475
0.01467551 | 169.8257
0.01461394 | 170.5553
0.01474467 | 171.8169
0.01480802 | 171.9108
0.01488382 | 172.0585
0.01477939 | 173.0496
0.01479544 | 173.2622
0.01494824 | 172.3287
0.01496006 | 173.0413
0.01488593 | 173.5204
0.01486824 | 174.521
0.0149825 | 174.6618
0.01496176 | 175.034
0.01500812 | 174.7756
0.01508632 | 174.821
0.01503547 | 176.1235
0.01506314 | 176.703
0.01510093 | 177.3944
0.01516538 | 176.93
0.01521493 | 176.5586
0.01526667 | 177.1265
0.01534903 | 177.1572
0.01548166 | 175.0412
0.01541898 | 176.5407
0.01534151 | 179.1003
0.01528332 | 181.2849
0.01530552 | 182.2403
0.01520671 | 182.8074
0.01538102 | 182.4829
0.01545032 | 181.324
0.01551653 | 180.7444
0.01543977 | 181.6472
0.01552432 | 181.7948
0.01557556 | 182.9244
0.01561582 | 183.9451
0.01562548 | 182.0739
0.01568691 | 181.701
0.01569886 | 184.4691
0.01567986 | 185.9848
0.01563432 | 185.8763
0.01576517 | 185.9217
0.01581353 | 185.0083
0.0158615 | 184.535
0.01591499 | 185.0851
0.01587719 | 185.2113
0.0158833 | 186.5574
0.01592142 | 186.1501
0.01613538 | 186.3615
0.01609502 | 187.3224
0.01605526 | 188.5814
0.01606293 | 187.694
0.01606731 | 187.9267
0.01607241 | 188.8112
0.01608437 | 189.3505
0.01606707 | 191.6375
0.0162309 | 190.0513
0.01629911 | 189.9401
0.01614289 | 191.9247
0.01617844 | 193.3785
0.01625109 | 194.1673
0.01610968 | 193.5231
0.01620492 | 194.4053
0.01621677 | 195.7339
0.01620803 | 195.1629
0.01626122 | 195.8592
0.0163031 | 197.0001
0.01637903 | 196.7573
0.01643944 | 195.5448
0.01651217 | 196.9756
0.01651858 | 195.9879
0.01657392 | 195.6709
0.0166412 | 195.7956
0.01667518 | 195.7101
0.01671303 | 196.6024
0.01659234 | 199.0775
0.01669477 | 197.0867
0.01682788 | 197.0898
0.01673366 | 197.6091
0.01691245 | 197.3019
0.01692211 | 197.1951
0.01688741 | 198.9009
0.01688183 | 200.2834
0.01686756 | 200.3321
0.0168528 | 200.503
0.01680639 | 203.0643
0.01681088 | 203.7808
0.01694982 | 204.2664
0.01692013 | 204.0072
0.01688797 | 203.8674
0.01694913 | 204.6647
0.01696491 | 205.1963
0.01695041 | 205.1653
0.01691635 | 208.3854
0.0169374 | 208.273
0.01697859 | 208.3275
0.01703827 | 208.7993
0.01716127 | 210.0239
0.01714035 | 208.2187
0.0171424 | 210.7793
0.01700326 | 212.3364
0.0169189 | 213.109
0.0170047 | 215.2903
0.01705887 | 215.3321
0.0169754 | 215.5141
0.01712251 | 213.9842
0.017199 | 213.1146
0.01717452 | 214.8962
0.01727904 | 215.0967
0.01724972 | 215.871
0.01735355 | 214.8274
0.017342 | 216.32
0.01734591 | 216.4645
0.0173659 | 217.4499
0.01737088 | 218.1523
0.01752285 | 216.8355
0.01757639 | 216.6418
0.01749268 | 217.1922
0.01756356 | 217.6348
0.01750958 | 218.34
0.0174884 | 219.6
0.01749915 | 220.2727
0.0175989 | 220.9795
0.01765209 | 220.9624
0.01756945 | 222.0004
0.01761076 | 222.8074
0.01773599 | 223.1337
0.01778282 | 223.1555
0.01776781 | 223.608
0.01773379 | 223.9917
0.01772804 | 225.5487
0.01769791 | 225.2894
0.01783492 | 225.8402
0.01783383 | 226.472
0.01783524 | 226.2479
0.01778977 | 227.1523
0.01787709 | 227.9561
0.01788642 | 227.9193
0.01795324 | 228.4549
0.01799131 | 228.2822
0.01788701 | 229.7855
0.01796388 | 230.7063
0.01802363 | 230.5623
0.01800526 | 230.6101
0.01803689 | 230.9393
0.01814836 | 230.9067
0.01815474 | 231.0115
0.01815485 | 231.4795
0.01817931 | 232.2221
0.01817903 | 232.9003
0.01826758 | 232.7755
0.01831554 | 233.3921
0.01830389 | 233.6817
0.01830586 | 233.4801
0.01837347 | 233.3609
0.01849603 | 232.9561
0.01843895 | 233.6803
0.01845913 | 234.6719
0.01845484 | 235.8623
0.01852902 | 236.476
0.0185191 | 236.7207
0.01852459 | 237.2994
0.01848207 | 238.7582
0.01847705 | 239.1808
0.01854026 | 240.0713
0.01847777 | 240.9712
0.01861449 | 240.774
0.01859403 | 240.694
0.01870495 | 241.494
0.01868558 | 241.1453
0.01871691 | 241.1425
0.0187802 | 240.9348
0.01876731 | 241.9666
0.01878569 | 242.5915
0.01882676 | 243.063
0.0188304 | 242.7035
0.01894508 | 242.7093
0.01905598 | 243.6058
0.01898675 | 244.6407
0.01907669 | 244.1098
0.01906975 | 243.9605
0.01909135 | 244.3263
0.0191003 | 245.2421
0.01904837 | 245.6497
0.01911583 | 246.6201
0.01918443 | 246.8656
0.0191123 | 247.3424
0.0192401 | 248.2386
0.01923983 | 248.4494
0.01922603 | 248.9907
0.01926383 | 248.1974
0.01931711 | 249.7177
0.01929784 | 248.9331
0.01937542 | 250.8267
0.01934015 | 251.037
0.01944997 | 250.7621
0.01947969 | 249.3395
0.01956843 | 251.1285
0.01943296 | 251.9724
0.01951952 | 251.48
0.01955036 | 251.8317
0.01957698 | 253.3065
0.01947367 | 254.3446
0.01960235 | 254.4526
0.01952794 | 255.5699
0.01962665 | 255.4354
0.01969606 | 255.6963
0.01971341 | 257.0575
0.01964417 | 257.7043
0.01965009 | 258.8268
0.01972548 | 258.3478
0.01972182 | 258.7415
0.01975054 | 258.0584
0.01996047 | 257.393
0.01994652 | 256.9853
0.01990009 | 259.453
0.01997953 | 260.0481
0.01993218 | 260.6104
0.01990558 | 260.7537
0.01991673 | 261.8731
0.01996798 | 262.2953
0.01999118 | 262.0632
0.02011406 | 262.1551
0.0200118 | 264.0174
0.01993371 | 265.2385
0.02002536 | 264.9616
0.02009647 | 264.7141
0.02012474 | 265.5487
0.02017941 | 264.9918
0.02022337 | 266.5016
0.02012648 | 267.4141
0.02025557 | 267.1627
0.02030165 | 265.977
0.02028209 | 266.33
0.02031422 | 267.6353
0.02029357 | 268.4366
0.02017508 | 270.7215
0.02024739 | 271.3171
0.02036679 | 271.2012
0.02029788 | 272.8885
0.02047287 | 270.8214
0.02051701 | 270.5373
0.0204492 | 271.1136
0.02060988 | 270.2463
0.02059992 | 269.9206
0.02063742 | 271.7216
0.02063591 | 273.1982
0.02062926 | 273.7446
0.02063142 | 274.7234
0.02062761 | 274.7665
0.02078753 | 273.561
0.02068564 | 275.7756
0.02071442 | 276.4872
0.02076592 | 276.59
0.02072118 | 277.7917
0.0206928 | 279.411
0.02072378 | 279.1519
0.0206637 | 281.2497
0.02064345 | 282.0694
0.02065859 | 281.5748
0.02074038 | 282.7441
0.02064981 | 284.6428
0.02074007 | 282.9128
0.02087505 | 281.5352
0.0209134 | 282.0348
0.02099799 | 283.8205
0.02100507 | 282.67
0.02110537 | 283.1774
0.02106455 | 282.5846
0.02124688 | 282.1869
0.02129363 | 281.4324
0.02122193 | 282.7922
0.02125791 | 282.9397
0.02120316 | 285.2265
0.02116045 | 286.0839
0.02128283 | 285.8652
0.02113246 | 288.4676
0.02112283 | 289.545
0.02126813 | 287.8466
0.02132053 | 289.0218
0.02135922 | 289.0894
0.0213151 | 289.6814
0.02130625 | 289.5773
0.02143296 | 289.014
0.02147276 | 289.402
0.02150978 | 289.3139
0.02159415 | 289.9674
0.02158523 | 290.3286
0.02156753 | 291.423
0.0216006 | 292.0744
0.02170814 | 291.2531
0.02184153 | 289.1032
0.02203216 | 287.0595
0.02204778 | 290.2245
0.02193163 | 290.2331
0.0218253 | 292.2947
0.02180957 | 294.3135
0.02198772 | 292.2028
0.02206372 | 291.717
0.02185386 | 295.5337
0.02205158 | 294.9447
0.02205023 | 295.1057
0.02208699 | 295.1968
0.02208227 | 295.8895
0.02223822 | 293.8623
0.02227165 | 293.7031
0.02228045 | 293.4075
0.02215697 | 295.752
0.0221 | 299.5952
0.02228051 | 296.0404
0.02241949 | 296.4901
0.02242137 | 297.1203
0.02240638 | 297.3488
0.02245585 | 298.4457
0.02233613 | 299.8048
0.0223991 | 299.4481
0.02238604 | 300.3464
0.02249653 | 300.3067
0.02241615 | 301.8109
0.02257036 | 301.1811
0.02254844 | 302.6265
0.02244459 | 302.7801
0.0225295 | 303.1026
0.02264922 | 302.482
0.02271483 | 301.6083
0.02269422 | 302.9231
0.02261161 | 305.4425
0.02274189 | 304.5833
0.02280991 | 304.5174
0.02274572 | 305.375
0.02273389 | 306.754
0.02262177 | 308.7441
0.02266215 | 309.2824
0.02284117 | 307.6472
0.02288155 | 308.6171
0.02304462 | 308.153
0.02305259 | 307.7718
0.02297291 | 308.2431
0.02314795 | 307.1962
0.02299882 | 308.3448
0.0230666 | 309.4944
0.02318186 | 309.4996
0.0233363 | 308.7484
0.02346119 | 306.9865
0.02341914 | 307.1956
0.02345709 | 307.7511
0.02341195 | 308.808
0.02338231 | 310.791
0.0233463 | 311.7463
0.0234268 | 311.3346
0.02360226 | 311.1334
0.02344329 | 312.7954
0.02351036 | 312.0939
0.02356722 | 311.7183
0.02357561 | 312.6204
0.02369203 | 312.4128
0.02363354 | 313.8892
0.02353914 | 314.6771
0.02362789 | 314.6909
0.02363607 | 315.4296
0.02364756 | 317.9078
0.02367036 | 317.5934
0.02377764 | 315.6223
0.02385577 | 315.2004
0.02385984 | 316.4505
0.02388882 | 316.5891
0.02406847 | 315.8766
0.02402945 | 316.8835
0.02392165 | 317.2078
0.02389415 | 319.1161
0.02387856 | 319.0883
0.0238959 | 321.1596
0.02409067 | 320.2359
0.02401539 | 320.8518
0.02422507 | 317.8111
0.02429937 | 318.8652
0.02419082 | 319.3658
0.02425742 | 320.7385
0.02432691 | 319.9441
0.02437339 | 321.3348
0.02432451 | 321.938
0.02427685 | 322.5645
0.02424119 | 322.8677
0.02437032 | 323.2181
0.02439137 | 323.4137
0.02439948 | 324.3477
0.02439452 | 324.6422
0.02441755 | 325.4351
0.02443141 | 325.2537
0.02450492 | 325.974
0.0245836 | 325.5647
0.02461758 | 327.0595
0.02463018 | 327.9768
0.02459218 | 327.3429
0.02446198 | 329.5279
0.02431264 | 332.5013
0.02451478 | 332.1912
0.02452318 | 332.9308
0.02458667 | 332.1733
0.02466398 | 332.6623
0.02479417 | 332.0138
0.02471289 | 331.8386
0.02475998 | 331.7636
0.02485152 | 332.5613
0.02474379 | 334.1109
0.02478394 | 333.5394
0.02484318 | 334.5088
0.02488362 | 333.9829
0.02483275 | 335.0421
0.02497264 | 335.7183
0.02499527 | 336.4137
0.02509891 | 335.896
0.02503557 | 335.6471
0.02512079 | 335.0073
0.02505847 | 337.5667
0.02501038 | 338.7544
0.02506605 | 338.0574
0.02508027 | 338.9111
0.02513735 | 339.2826
0.02514317 | 340.4416
0.02511038 | 340.9267
0.0252546 | 340.4056
0.02522766 | 341.0774
0.02528567 | 341.8261
0.02525722 | 341.5894
0.02530426 | 341.9433
0.02530187 | 343.0069
0.02524155 | 345.5381
0.02527811 | 344.6505
0.02536866 | 343.5916
0.02538002 | 344.8257
0.02549651 | 344.0989
0.02546935 | 344.6903
0.02557983 | 343.728
0.02561403 | 344.0736
0.02564281 | 344.9833
0.02557484 | 346.9722
0.02562079 | 346.1536
0.02568843 | 347.4307
0.02561716 | 348.6461
0.02570783 | 347.3486
0.02583251 | 346.7841
0.02570904 | 349.5612
0.02579409 | 348.4515
0.02579585 | 349.5118
0.02582065 | 349.9756
0.02571043 | 351.4151
0.02575752 | 352.4574
0.02578548 | 352.3455
0.02573204 | 353.5106
0.02581518 | 353.7454
0.02576721 | 354.6602
0.02599784 | 352.0771
0.02607119 | 353.2549
0.02601048 | 354.2243
0.02610572 | 354.332
0.02602055 | 355.8523
0.0260967 | 355.2776
0.02629612 | 353.7058
0.02621992 | 354.9859
0.02625456 | 355.5961
0.02623807 | 356.5759
0.02624508 | 356.249
0.02623018 | 357.0896
0.02610283 | 359.9315
0.02630947 | 359.1528
0.02635067 | 358.1681
0.02629924 | 358.5224
0.02640979 | 358.9965
0.02655403 | 356.3197
0.0266021 | 355.8609
0.02659832 | 357.6793
0.02658204 | 359.0234
0.02645129 | 361.2186
0.02659565 | 361.314
0.02664722 | 361.8238
0.0265809 | 362.711
0.02652194 | 363.4934
0.02665975 | 362.8409
0.02676866 | 362.9356
0.02678484 | 363.1786
0.02681053 | 363.6899
0.02685902 | 363.5595
0.0268305 | 364.5984
0.0267874 | 365.833
0.02686011 | 365.8165
0.02684627 | 367.1077
0.02675113 | 368.7811
0.02687326 | 368.8047
0.02686065 | 368.613
0.02689833 | 366.457
0.02689244 | 367.9596
0.02697306 | 367.384
0.02706265 | 368.7027
0.02709297 | 368.5401
0.02718409 | 369.5216
0.02709551 | 371.2991
0.02718893 | 370.4904
0.02724214 | 369.5268
0.02716657 | 371.0566
0.02725459 | 371.3559
0.02721441 | 371.9528
0.02722157 | 372.3499
0.02732261 | 372.0612
0.02732325 | 371.3746
0.0274196 | 372.0942
0.02738555 | 373.2467
0.02741973 | 374.2387
0.02740432 | 373.6102
0.02761573 | 373.2264
0.02760415 | 373.1039
0.02753249 | 375.4616
0.02747943 | 376.8114
0.02749502 | 376.8208
0.02770383 | 374.2808
0.02771755 | 374.6391
0.02776289 | 376.6403
0.02770549 | 377.4717
0.02768056 | 377.0431
0.02772478 | 378.604
0.02766524 | 380.2518
0.02773269 | 380.7784
0.02777689 | 380.9192
0.02772741 | 382.1527
0.02781151 | 381.2933
0.02789546 | 380.7367
0.02798264 | 380.2118
0.02786379 | 380.8791
0.02781369 | 382.4949
0.02782342 | 384.6051
0.02786736 | 386.2727
0.02777853 | 387.0921
0.02788527 | 386.4124
0.02785009 | 387.5775
0.02789917 | 386.6241
0.02804482 | 384.842
0.02797852 | 387.1189
0.02806496 | 386.3113
0.02808438 | 387.1999
0.02814395 | 387.4871
0.02818302 | 387.2588
0.02812807 | 389.5181
0.02799846 | 391.641
0.02809155 | 391.3692
0.02825043 | 388.8937
0.02825497 | 390.3232
0.02806826 | 392.6142
0.02827971 | 391.7266
0.02828524 | 392.0787
0.02835998 | 391.9147
0.02841802 | 391.7882
0.02842652 | 393.108
0.02840869 | 393.6103
0.02841468 | 394.915
0.0284299 | 395.1281
0.02853572 | 394.4173
0.02853233 | 394.1285
0.02847842 | 396.3528
0.02844604 | 397.7997
0.02849779 | 397.1943
0.02854539 | 396.4938
0.02854679 | 397.9414
0.02850932 | 399.3177
0.02866153 | 398.1774
0.02857761 | 400.4472
0.02853528 | 402.6881
0.02860604 | 402.4803
0.0287068 | 401.89
0.02875191 | 401.2028
0.02885864 | 401.3439
0.02878724 | 400.9521
0.02876752 | 402.2892
0.02876227 | 403.9983
0.02863099 | 404.8343
0.02885908 | 404.4259
0.02888563 | 405.2851
0.0289065 | 404.3718
0.02902951 | 402.5702
0.029216 | 401.6072
0.029122 | 403.1661
0.02918856 | 404.6107
0.02921734 | 403.8994
0.02924911 | 404.5521
0.02932726 | 403.4114
0.02922479 | 404.6098
0.02907521 | 407.6186
0.02912499 | 408.447
0.02918191 | 408.5474
0.02945079 | 405.3057
0.02917531 | 410.0547
0.02917153 | 409.4095
0.02917854 | 409.6962
0.02936088 | 409.8749
0.02937082 | 409.8959
0.02938903 | 409.0075
0.02952435 | 410.1407
0.02929137 | 412.7002
0.02944771 | 412.4647
0.02957408 | 411.3012
0.02949161 | 412.0314
0.02949618 | 414.4005
0.02948059 | 414.8215
0.02948656 | 414.8848
0.02970051 | 412.5271
0.02986699 | 411.01
0.02994619 | 411.6932
0.02998426 | 410.4606
0.02996849 | 411.903
0.0300823 | 410.432
0.03010528 | 411.4048
0.0300136 | 412.3803
0.03013121 | 413.212
0.03020305 | 411.5229
0.0302862 | 411.5242
0.03026633 | 412.3825
0.03034547 | 413.341
0.03024729 | 415.9334
0.0300869 | 417.5637
0.03009427 | 417.6507
0.0300001 | 419.665
0.03018086 | 418.0571
0.03022029 | 418.3655
0.03032809 | 418.2139
0.03027346 | 418.3564
0.03028767 | 418.9756
0.0303651 | 420.0788
0.03037076 | 420.2598
0.03040912 | 420.6985
0.03044682 | 421.2252
0.03042878 | 421.2241
0.03043433 | 422.0628
0.03038169 | 423.5637
0.0303076 | 424.0774
0.03065392 | 422.3884
0.03057515 | 423.4964
0.03067792 | 423.2445
0.03073132 | 422.9984
0.0306904 | 423.109
0.03076643 | 424.5061
0.03082113 | 424.798
0.03086444 | 424.8487
0.03092364 | 423.7308
0.03088904 | 424.3479
0.03080454 | 425.8505
0.03076483 | 427.1981
0.03082559 | 427.7529
0.03096013 | 427.012
0.03086855 | 427.4818
0.03099185 | 426.8337
0.03096434 | 427.1214
0.030996 | 428.2374
0.03119405 | 428.2345
0.03119855 | 427.6056
0.03118904 | 428.3603
0.03117262 | 428.5961
0.03118324 | 429.8026
0.03122914 | 429.2092
0.03129911 | 429.0337
0.03137953 | 429.9094
0.03146978 | 428.8915
0.0315692 | 428.4461
0.03170408 | 427.7212
0.03162683 | 428.5757
0.03161715 | 429.1962
0.0315858 | 430.2089
0.03166391 | 431.3567
0.03169694 | 431.7848
0.03167343 | 431.0446
0.03169638 | 432.2476
0.03173169 | 432.2278
0.03182873 | 433.9143
0.03177863 | 433.7487
0.03181234 | 434.257
0.03172959 | 435.2159
0.03178646 | 435.8702
0.03169638 | 437.0083
0.03184968 | 435.2548
0.03187739 | 435.2062
0.03188503 | 437.556
0.03189188 | 438.2096
0.03188956 | 438.5803
0.03186614 | 439.6588
0.03190716 | 439.3506
0.03203885 | 440.0446
0.03189472 | 440.5373
0.03193513 | 441.7885
0.0318916 | 442.8658
0.03200319 | 442.9726
0.03202899 | 441.9279
0.03208167 | 441.2082
0.0320563 | 443.5057
0.03212094 | 444.3996
0.03223164 | 443.0075
0.03208377 | 444.2011
0.0320337 | 446.5578
0.03210942 | 445.7976
0.03225397 | 444.921
0.03224313 | 446.0719
0.03220704 | 446.7622
0.03231983 | 446.1212
0.03241523 | 446.5913
0.03240379 | 447.032
0.03233392 | 448.0522
0.03230547 | 448.8955
0.03222138 | 450.252
0.03236827 | 450.4753
0.0323857 | 450.2141
0.03251229 | 450.9247
0.03245143 | 451.5348
0.03257665 | 449.5105
0.03238069 | 453.4795
0.03246542 | 453.0725
0.03243001 | 453.8977
0.03240441 | 455.5352
0.03257 | 453.2257
0.03267359 | 454.1531
0.03258744 | 455.8229
0.03263857 | 455.8176
0.0327021 | 455.422
0.03287824 | 453.711
0.03276336 | 454.1716
0.03287485 | 455.7223
0.03274263 | 456.3785
0.03276446 | 456.8835
0.03289145 | 456.5192
0.03286688 | 458.04
0.03281519 | 458.3942
0.0329705 | 458.5536
0.03301134 | 459.0038
0.03297021 | 459.4374
0.03301898 | 458.782
0.03312323 | 458.7835
0.03306709 | 459.9866
0.03291557 | 462.3926
0.03284617 | 465.1697
0.03286225 | 465.0825
0.03289482 | 464.8721
0.03296532 | 464.6595
0.0329727 | 464.9543
0.03304858 | 465.8687
0.03314994 | 466.3223
0.03309279 | 467.0938
0.03311003 | 466.6345
0.03309087 | 467.8144
0.03298103 | 469.8816
0.0332458 | 467.9765
0.03336133 | 466.3664
0.03327297 | 465.73
0.03336488 | 468.4
0.03329586 | 470.1892
0.03320586 | 470.9339
0.03327115 | 470.3626
0.03331791 | 471.3503
0.03342129 | 470.8817
0.03352037 | 469.4966
0.03365065 | 468.9389
0.03377944 | 468.6346
0.03374397 | 469.0413
0.03382066 | 469.0032
0.03386572 | 468.9107
0.03377156 | 469.5545
0.03381045 | 470.6586
0.03379796 | 471.546
0.03383477 | 470.9336
0.03392156 | 471.5657
0.03393115 | 471.7541
0.03395498 | 472.7675
0.03390926 | 473.8113
0.03395709 | 473.7226
0.03397576 | 474.9159
0.03403448 | 474.3719
0.03396317 | 475.2961
0.03403921 | 475.6973
0.03388733 | 478.0324
0.03380709 | 479.94
0.03379462 | 480.9897
0.03399178 | 481.5114
0.03398094 | 481.044
0.0339538 | 481.7983
0.03393304 | 481.4414
0.03404457 | 482.0906
0.03420818 | 479.9553
0.03409641 | 481.9974
0.03413592 | 481.7221
0.03422943 | 481.9736
0.03435726 | 480.6459
0.03439693 | 482.3407
0.03441335 | 482.8253
0.03439724 | 482.7439
0.03437981 | 482.9076
0.03435566 | 483.402
0.03447896 | 483.6673
0.03453627 | 484.4279
0.03449212 | 484.7018
0.03452377 | 483.8549
0.0345737 | 484.2262
0.03459845 | 485.2894
0.03464381 | 485.4001
0.03464808 | 485.4689
0.0346606 | 486.2565
0.03470452 | 486.5322
0.0346937 | 487.7741
0.03473473 | 489.1423
0.03474658 | 489.1616
0.03477346 | 487.6734
0.03475913 | 488.9401
0.03466816 | 491.2407
0.03468008 | 492.4768
0.03471771 | 492.3869
0.03479679 | 493.3633
0.03484691 | 493.6106
0.03486346 | 493.4871
0.03491322 | 492.9527
0.03495122 | 491.943
0.03497996 | 493.1111
0.03496618 | 493.2794
0.0351062 | 494.225
0.03506973 | 494.7173
0.03499622 | 496.2068
0.03499229 | 496.6264
0.03493336 | 497.7575
0.03519174 | 496.1234
0.03522423 | 495.2708
0.03536217 | 493.6981
0.03538504 | 494.8162
0.03540839 | 495.7117
0.03541084 | 496.1155
0.03535559 | 496.9244
0.03534189 | 498.3873
0.03530534 | 499.353
0.03530789 | 499.887
0.03537635 | 500.4275
0.03542698 | 501.1028
0.03545713 | 501.1285
0.03545467 | 500.9925
0.03536591 | 502.3531
0.03533239 | 503.5861
0.03542188 | 504.2913
0.0354396 | 503.7312
0.0354878 | 503.6409
0.03554369 | 504.6036
0.03563484 | 504.419
0.03558471 | 505.0916
0.0356613 | 505.3984
0.03566099 | 505.4575
0.03569034 | 505.3618
0.03560207 | 507.6047
0.03550495 | 510.9642
0.03549832 | 511.5901
0.03529778 | 513.4676
0.03545167 | 512.8912
0.03544765 | 512.8687
0.03547523 | 513.5963
0.03554813 | 514.6825
0.03556832 | 514.4711
0.03551183 | 515.2365
0.03557429 | 515.1292
0.03563208 | 516.3475
0.03568223 | 516.3136
0.03578996 | 516.0713
0.03575877 | 517.3114
0.03574646 | 516.5388
0.03576845 | 518.4434
0.03564482 | 519.134
0.03565937 | 519.3118
0.03559922 | 521.8001
0.03556538 | 522.2758
0.03572877 | 522.1664
0.03582585 | 521.2744
0.03579565 | 522.4407
0.0358241 | 522.4291
0.03562839 | 525.3711
0.03554388 | 527.6757
0.03565137 | 528.0827
0.03570518 | 526.1993
0.03594745 | 525.6389
0.03592083 | 526.3787
0.03597302 | 526.3876
0.03590855 | 528.4457
0.03579462 | 529.2817
0.03591841 | 528.9246
0.03596448 | 528.419
0.03602129 | 528.5411
0.03602471 | 529.4664
0.03606508 | 529.6945
0.03621252 | 529.3973
0.03618098 | 528.9213
0.03608634 | 530.6098
0.03613618 | 530.446
0.03629883 | 529.9893
0.03621487 | 531.8069
0.03606801 | 533.4316
0.03610387 | 532.8583
0.036189 | 533.5921
0.0361993 | 533.6234
0.03631594 | 533.4525
0.0362638 | 534.6809
0.03637214 | 534.7197
0.03647679 | 535.1959
0.03643198 | 535.6621
0.03640621 | 535.8854
0.03637868 | 536.4912
0.03666794 | 535.3135
0.03658503 | 535.9702
0.03650232 | 537.0155
0.0365793 | 537.3794
0.03658487 | 539.3102
0.0365632 | 539.1602
0.03659755 | 539.007
0.03671649 | 538.4348
0.0366579 | 539.6766
0.03696709 | 536.6223
0.03694487 | 537.0843
0.03697649 | 538.1959
0.03692335 | 537.844
0.03689079 | 540.6033
0.03672119 | 542.7752
0.03684192 | 543.0644
0.03690266 | 543.4301
0.03685536 | 544.4976
0.03681386 | 545.813
0.03687907 | 544.1386
0.03690563 | 545.2332
0.0369516 | 544.8679
0.03700895 | 545.7146
0.03698632 | 547.6816
0.03688047 | 548.3289
0.0369246 | 546.9693
0.0370201 | 547.0469
0.03724516 | 545.9474
0.03715656 | 547.0454
0.03722877 | 547.2677
0.03710385 | 548.3222
0.03710809 | 549.4445
0.03713871 | 551.1068
0.03717728 | 550.2281
0.03735 | 548.1763
0.03740301 | 549.3247
0.03731893 | 550.4183
0.03732404 | 551.4224
0.03723212 | 552.8166
0.03739221 | 552.1047
0.03748895 | 552.8275
0.03745866 | 552.5672
0.03730149 | 553.7046
0.03735417 | 554.6778
0.0375074 | 554.5318
0.03742586 | 555.9332
0.03748046 | 555.5479
0.03763175 | 554.9387
0.03764749 | 554.5388
0.03771059 | 555.6564
0.03781661 | 554.4146
0.03770946 | 556.6648
0.03774648 | 556.9221
0.03782059 | 557.2861
0.03780284 | 557.2369
0.03793603 | 555.8816
0.03796958 | 555.2074
0.03771236 | 559.2142
0.03797832 | 558.2804
0.0379199 | 559.1698
0.03797241 | 558.8471
0.03801689 | 560.0264
0.03803833 | 560.3331
0.03810625 | 559.78
0.03809717 | 559.949
0.03835446 | 559.5902
0.03832317 | 559.5269
0.03827503 | 560.4772
0.03824277 | 560.6537
0.03830719 | 560.7067
0.0384898 | 559.6928
0.03843476 | 559.6211
0.03835571 | 560.4572
0.03829714 | 564.1612
0.03823545 | 564.4638
0.03836834 | 565.1541
0.03835783 | 565.139
0.03835736 | 565.5169
0.03847962 | 566.0067
0.0384574 | 566.4691
0.03861136 | 564.799
0.03860445 | 565.7492
0.03835675 | 569.4819
0.03832492 | 570.5435
0.03864428 | 567.6897
0.03875522 | 566.2758
0.03858028 | 570.8827
0.03862667 | 569.7207
0.03882177 | 568.5831
0.03871627 | 570.262
0.03870862 | 570.1988
0.03871844 | 571.1711
0.03876811 | 571.2828
0.03867533 | 573.0088
0.03865417 | 573.7206
0.03875531 | 574.5465
0.03888011 | 572.6763
0.03920133 | 568.2458
0.03884028 | 574.6804
0.03907813 | 572.9833
0.03899632 | 574.6836
0.03914443 | 573.3027
0.03915989 | 572.2044
0.0393111 | 572.5357
0.03930633 | 571.2524
0.03924242 | 572.5882
0.03936319 | 572.1145
0.03934848 | 573.5461
0.0392763 | 574.193
0.03928142 | 574.4424
0.03938921 | 575.0908
0.03945769 | 576.1036
0.03946545 | 576.3718
0.03945283 | 577.006
0.03951279 | 576.5063
0.03952664 | 576.4998
0.03951142 | 578.2052
0.03962919 | 576.6044
0.03964652 | 577.5016
0.03969471 | 579.4218
0.03964952 | 579.3651
0.03969672 | 578.71
0.03953562 | 581.5518
0.03955642 | 582.0935
0.03968589 | 582.2859
0.03970071 | 582.0731
0.03960992 | 583.5763
0.03967206 | 584.0887
0.03961834 | 585.2401
0.03975724 | 582.7248
0.03992977 | 582.2508
0.03996725 | 582.6495
0.04014734 | 581.243
0.04016095 | 581.5077
0.04022815 | 581.0524
0.03996317 | 585.9278
0.03958332 | 592.4119
0.03952105 | 592.1695
0.03949366 | 594.1092
0.03954696 | 593.9472
0.03971943 | 594.3246
0.03959251 | 594.9045
0.03969207 | 594.0557
0.03978914 | 595.1124
0.0397371 | 596.2248
0.03985311 | 593.7734
0.03974342 | 596.0888
0.03978156 | 596.5941
0.039911 | 596.7945
0.03993614 | 596.3787
0.03997209 | 596.2583
0.03994673 | 596.6862
0.04016573 | 595.7719
0.04025137 | 596.1107
0.04024555 | 595.0776
0.04019736 | 595.9804
0.04034957 | 597.8413
0.04033136 | 596.837
0.04027021 | 596.9038
0.04024146 | 598.6401
0.04031164 | 600.905
0.04028315 | 601.0782
0.04027972 | 599.463
0.040359 | 600.905
0.04037138 | 601.7511
0.04046909 | 601.0213
0.040603 | 599.7282
0.04045308 | 601.3276
0.04059298 | 599.5381
0.04057543 | 601.3056
0.0405585 | 603.4913
0.04058117 | 604.4311
0.0405428 | 604.9534
0.04070572 | 603.904
0.04080131 | 602.3974
0.0407549 | 602.794
0.04075722 | 603.208
0.04076192 | 604.3946
0.04071407 | 605.4101
0.04067153 | 606.7557
0.04070076 | 607.3499
0.04075525 | 607.0731
0.04086766 | 606.4896
0.0408883 | 609.1976
0.04080896 | 610.3957
0.04073555 | 610.7769
0.04077781 | 610.5736
0.04086719 | 610.9818
0.04096128 | 610.3627
0.04098552 | 610.5653
0.04091196 | 612.2727
0.04083986 | 613.6935
0.04088317 | 614.1316
0.04102586 | 614.0989
0.04097727 | 615.5794
0.04105608 | 615.3148
0.0411078 | 613.7767
0.04100681 | 615.3032
0.04129768 | 613.0697
0.04123858 | 614.2712
0.04115193 | 616.3679
0.04116476 | 616.4799
0.04114955 | 618.0339
0.04118272 | 617.354
0.0412716 | 617.8695
0.04121856 | 618.3737
0.04122094 | 618.7052
0.04122575 | 620.1623
0.0413896 | 619.9611
0.04143684 | 618.4506
0.04159872 | 616.7204
0.04151349 | 618.2578
0.04138648 | 621.0627
0.04128393 | 623.4897
0.04137232 | 623.5969
0.04136277 | 623.347
0.04146799 | 623.7215
0.04137305 | 624.4921
0.04142954 | 625.5003
0.04151025 | 625.4686
0.04155519 | 626.5524
0.04155049 | 625.5827
0.04156999 | 625.7101
0.04165119 | 626.0912
0.04163816 | 626.7429
0.04165272 | 626.2881
0.04170383 | 627.6354
0.0418168 | 627.4087
0.04195605 | 626.7336
0.04181599 | 626.5241
0.04196993 | 626.3881
0.04201921 | 626.3843
0.04200727 | 627.1875
0.04210325 | 627.1661
0.04211369 | 625.8937
0.04212426 | 626.6948
0.04211973 | 628.1075
0.0421352 | 628.7509
0.04218617 | 629.4375
0.04217791 | 630.0325
0.0421987 | 629.7386
0.04220276 | 629.9379
0.04231488 | 630.6482
0.04235176 | 630.5079
0.04227086 | 631.5645
0.04229843 | 633.8717
0.04236009 | 633.4054
0.04242037 | 633.3174
0.04244014 | 633.1446
0.04240743 | 633.0073
0.04257897 | 631.5688
0.04270186 | 631.4891
0.04264655 | 633.1068
0.04242435 | 636.7832
0.04265648 | 635.6828
0.04267829 | 634.7441
0.04270332 | 634.7582
0.0427478 | 635.5682
0.04277894 | 636.1067
0.04273206 | 635.8964
0.04279855 | 636.6026
0.04281725 | 636.9096
0.0428342 | 637.4577
0.04284402 | 636.7431
0.04291071 | 638.1551
0.04286858 | 638.778
0.04288109 | 638.9888
0.04292063 | 640.0412
0.04306757 | 639.2549
0.04317441 | 638.7229
0.04309198 | 639.3528
0.04308432 | 639.905
0.04310713 | 639.5052
0.04314875 | 640.464
0.04314179 | 641.4568
0.04318443 | 641.9776
0.04325209 | 641.8185
0.0433407 | 641.9369
0.04337282 | 642.0677
0.04336624 | 642.5293
0.04335311 | 643.401
0.04336311 | 643.5034
0.04340772 | 643.7855
0.04342892 | 644.4392
0.04342315 | 644.5992
0.04336113 | 645.5039
0.04351888 | 646.1751
0.04355653 | 645.9644
0.04360222 | 645.8186
0.04356689 | 646.628
0.04353039 | 647.3071
0.04366051 | 648.3811
0.04363171 | 648.1854
0.04362698 | 648.1107
0.0437318 | 648.384
0.0436708 | 649.1635
0.04362134 | 650.4903
0.04372073 | 650.7663
0.04377182 | 650.0426
0.0437969 | 650.6342
0.04384145 | 651.7101
0.04386545 | 651.6599
0.0438505 | 651.9055
0.04385183 | 652.9206
0.0438776 | 653.2094
0.04389834 | 653.209
0.04393392 | 653.5061
0.0439142 | 655.1088
0.04389906 | 655.434
0.04391466 | 655.6923
0.04399047 | 656.0934
0.04401335 | 656.9618
0.04400658 | 657.0823
0.04403989 | 657.5456
0.04409371 | 658.3
0.04407402 | 658.3447
0.04412955 | 659.0536
0.04411137 | 659.6401
0.04419733 | 659.8588
0.04414681 | 659.3783
0.04421024 | 660.3001
0.04425939 | 661.4279
0.04423439 | 661.1811
0.04433201 | 660.7664
0.04442658 | 660.6716
0.0444023 | 660.97
0.04452047 | 660.5889
0.04451558 | 660.5473
0.04449596 | 661.1019
0.04449112 | 662.7438
0.04448819 | 664.1203
0.04458801 | 663.1546
0.04454203 | 663.0919
0.04453311 | 663.8719
0.04460236 | 665.6041
0.04453485 | 665.7651
0.04466105 | 666.0235
0.04470506 | 664.5229
0.04466373 | 666.8781
0.04461228 | 667.4165
0.0445773 | 669.5848
0.04454659 | 670.4842
0.04459419 | 670.996
0.04470097 | 671.1299
0.04469466 | 672.2927
0.04467652 | 672.5107
0.04467357 | 673.6983
0.04472117 | 672.4603
0.04481091 | 672.0579
0.04474417 | 673.8258
0.04471958 | 672.6481
0.04476235 | 673.5444
0.04479484 | 675.1385
0.04484316 | 676.1045
0.04494831 | 675.944
0.04494259 | 675.9106
0.04483904 | 675.9203
0.04485415 | 676.851
0.04489646 | 677.5841
0.04493284 | 677.2649
0.04505216 | 678.2178
0.04510817 | 678.2204
0.04515402 | 677.4178
0.04532823 | 675.4767
0.04543181 | 676.0042
0.04546319 | 676.0623
0.04546758 | 676.754
0.04550288 | 677.1822
0.04550991 | 677.2258
0.04549407 | 677.4054
0.04556476 | 678.1486
0.04547777 | 679.2283
0.04545779 | 680.1356
0.04556582 | 679.0691
0.04558495 | 679.685
0.04572168 | 680.0749
0.04569524 | 680.5779
0.04561384 | 680.9648
0.04564194 | 681.1749
0.0455175 | 683.1459
0.04562443 | 684.5201
0.04563542 | 684.9307
0.04566614 | 684.9424
0.04571557 | 685.234
0.0457367 | 685.1853
0.04586675 | 684.8317
0.04582969 | 685.417
0.04589999 | 685.8667
0.04582954 | 686.5067
0.04581911 | 686.738
0.04592843 | 687.7981
0.0459561 | 687.4649
0.04601582 | 687.798
0.04605983 | 688.0967
0.04594913 | 687.9737
0.04597987 | 689.1223
0.04601891 | 689.6787
0.04608833 | 690.7778
0.04614352 | 692.0685
0.04606539 | 692.3607
0.04601551 | 693.3896
0.04615573 | 693.9593
0.04608034 | 693.6232
0.04615448 | 693.6577
0.04612441 | 693.0922
0.04607587 | 694.221
0.04608882 | 695.2274
0.04616921 | 696.4765
0.04616408 | 696.6964
0.04617695 | 697.4127
0.04628792 | 696.5896
0.04632256 | 697.0068
0.04637041 | 697.4134
0.04641949 | 697.0884
0.04640422 | 697.1487
0.04648257 | 697.737
0.04653783 | 698.3792
0.04646126 | 698.8356
0.04654587 | 699.6223
0.04649842 | 700.026
0.04653078 | 700.6872
0.04658358 | 700.3986
0.04663506 | 700.8757
0.04660333 | 701.3069
0.0466507 | 702.1453
0.0466796 | 702.1153
0.04675763 | 701.0017
0.04677929 | 702.5164
0.0468253 | 702.4891
0.04684306 | 702.5741
0.04686857 | 702.8291
0.04681543 | 702.8599
0.04691882 | 703.5001
0.04692067 | 705.384
0.04690669 | 706.3019
0.04692355 | 705.8148
0.04684942 | 707.3326
0.0468053 | 708.2482
0.04688771 | 709.2098
0.04703059 | 708.8782
0.04705717 | 707.4356
0.04712327 | 707.8786
0.04708686 | 709.1782
0.04715205 | 709.6435
0.04714664 | 710.3608
0.04706386 | 711.0192
0.04712211 | 711.1178
0.04718396 | 712.7076
0.04718628 | 712.8045
0.0471988 | 712.7087
0.04714585 | 713.8457
0.04717384 | 714.1481
0.0472277 | 714.3216
0.04724982 | 715.0276
0.04726572 | 715.5253
0.04739432 | 715.782
0.04725822 | 716.531
0.04729713 | 717.0204
0.04731855 | 717.8517
0.04739611 | 717.0424
0.04735949 | 718.0323
0.04750163 | 716.5536
0.04749313 | 716.9201
0.04761326 | 717.2034
0.04757773 | 717.3501
0.04761376 | 718.1324
0.04759435 | 717.712
0.04765912 | 718.7902
0.04772821 | 718.8022
0.04764015 | 719.6398
0.0477448 | 721.1716
0.04777855 | 720.7935
0.04782283 | 721.2842
0.04779414 | 722.1383
0.04781547 | 722.5283
0.04798954 | 720.1824
0.04814617 | 719.2291
0.04805658 | 720.7819
0.04807544 | 721.7565
0.04807853 | 722.2453
0.0481583 | 721.8654
0.04813196 | 722.0652
0.04808146 | 724.6035
0.04811536 | 724.9392
0.04818733 | 724.674
0.04822809 | 725.5812
0.048209 | 726.249
0.04822734 | 725.0816
0.04821021 | 725.9967
0.04827023 | 726.1133
0.048261 | 726.976
0.04827958 | 727.7709
0.04822854 | 728.7256
0.04826829 | 728.7386
0.04844823 | 727.9103
0.04843935 | 727.9471
0.0484503 | 729.3975
0.04840581 | 730.3373
0.0484508 | 729.7136
0.0484914 | 730.7572
0.04846071 | 731.1119
0.04854551 | 731.7913
0.04867053 | 731.2664
0.04869591 | 731.4725
0.04864549 | 731.5118
0.04873284 | 732.9648
0.04866779 | 733.5093
0.04875537 | 732.9415
0.04878089 | 733.2895
0.0487572 | 733.8474
0.04882479 | 734.7557811
0.04881937 | 735.2568
0.04880628 | 735.4105
0.04888828 | 736.0486
0.04887513 | 736.4719
0.04886089 | 737.1773
0.04885307 | 738.2639
0.04880696 | 738.938
0.048957 | 738.2724
0.0490455 | 738.5403
0.04901599 | 739.3054
0.04907639 | 738.5943
0.04912062 | 739.2728
0.04913735 | 740.1434
0.04912389 | 740.5244
0.04902365 | 740.8703
0.04916145 | 741.8677
0.04914894 | 741.6539
0.0491166 | 742.9443
0.04911864 | 743.9619
0.04911154 | 743.4394
0.04923265 | 745.0073
0.04921664 | 745.6237
0.04923655 | 745.5897
0.04927487 | 745.3947
0.04931833 | 745.8821
0.04931381 | 745.668
0.04935737 | 746.242
0.04932838 | 746.5703
0.04936384 | 747.2206
0.04945243 | 747.2165
0.04947031 | 748.6653
0.0494734 | 748.7288
0.04954449 | 748.4959
0.04946778 | 749.4404
0.04960324 | 750.4644
0.0495713 | 750.3107
0.04950916 | 750.7527
0.04952135 | 751.0881
0.04963246 | 751.4506
0.04957946 | 751.9325
0.04966291 | 753.7249
0.04966159 | 754.0957
0.04971304 | 753.892
0.04970349 | 753.396
0.04977938 | 754.2105
0.04973697 | 754.5976
0.04980249 | 755.1643
0.04982051 | 755.6023
0.04978982 | 755.9751
0.04986281 | 757.5618
0.04981398 | 757.7099
0.04985011 | 758.513
0.04987351 | 758.6161
0.04987244 | 758.8056
0.04997098 | 758.9434
0.05006931 | 758.2008
0.0500736 | 758.3105
0.05007435 | 759.731
0.05010098 | 759.6137
0.05016684 | 759.8405
0.05009873 | 760.4706
0.05015283 | 761.4197
0.05023176 | 761.8747
0.05021801 | 761.5172
0.05026657 | 761.6731
0.05031198 | 761.1519
0.0502924 | 761.6369
0.05044781 | 762.0868
0.05033464 | 763.1675
0.05033951 | 764.3307
0.05037365 | 764.656
0.05050513 | 765.3285
0.0504764 | 764.9209
0.05052586 | 765.1965
0.0505665 | 764.6879
0.05053773 | 765.7783
0.05057056 | 766.0259
0.05056663 | 766.5302
0.05061624 | 766.9945
0.05064385 | 767.4016
0.05065795 | 767.9451
0.05066988 | 768.4188
0.05063433 | 769.6451
0.05067705 | 771.6972
0.05063981 | 771.7191
0.05072759 | 770.5091
0.05071582 | 770.6592
0.05081303 | 772.0738
0.05080663 | 771.535
0.05077266 | 772.1883
0.05081193 | 771.4462
0.0510546 | 772.0345
0.05108602 | 771.9549
0.05104821 | 772.6651
0.05104642 | 772.6618
0.05107903 | 771.8797
0.05117879 | 772.7753
0.05120094 | 772.6825
0.05121977 | 773.4934
0.05121941 | 774.0582
0.0511413 | 775.6022
0.05114141 | 776.1342
0.05123184 | 775.441
0.05134716 | 775.9571
0.05132752 | 776.1145
0.0513276 | 777.5618
0.05142175 | 777.0578
0.05135435 | 778.2383
0.0513315 | 777.9062
0.05141136 | 777.0873
0.05146366 | 777.4487
0.0514958 | 778.3022
0.0516273 | 778.0011
0.05167177 | 777.7195
0.05166484 | 778.782
0.05172503 | 778.9766
0.05171655 | 780.4392
0.0516306 | 781.1758
0.05163697 | 782.3883
0.05165193 | 783.229
0.05175229 | 782.8084
0.05186312 | 781.736
0.05178195 | 781.3734
0.05191969 | 780.974
0.05196942 | 780.7828
0.05190719 | 781.6792
0.05188984 | 783.5784
0.05200736 | 784.142
0.05197743 | 784.4389
0.05200543 | 785.8761
0.05196167 | 786.1182
0.0521456 | 787.0736
0.05202273 | 787.8682
0.05194642 | 787.8998
0.05208697 | 787.982
0.05209099 | 788.1864
0.05221562 | 786.9415
0.05228061 | 786.8958
0.05222599 | 788.0684
0.05229313 | 788.4006
0.05227908 | 788.4087
0.05233213 | 788.1376
0.0523695 | 788.6145
0.05238333 | 789.4924
0.05240768 | 790.2421
0.05244544 | 791.3286
0.05252077 | 790.5452
0.05257164 | 790.2977
0.05250236 | 790.1559
0.05259838 | 790.133
0.05268985 | 790.8835
0.05265433 | 791.6864
0.05259603 | 793.1285
0.05268442 | 793.7298
0.05272543 | 793.6342
0.05262367 | 795.1034
0.05271259 | 793.9994
0.05283507 | 794.2448
0.05278212 | 794.8159
0.05278462 | 795.2323
0.05293317 | 796.1906
0.05293098 | 796.0693
0.05301062 | 795.9416
0.0528907 | 797.5146
0.05283144 | 798.6534
0.05290973 | 797.9191
0.0529921 | 798.6416
0.05294984 | 799.2177
0.05289279 | 800.5423
0.05298414 | 801.1956
0.05304212 | 800.6036
0.05304007 | 801.4174
0.05305588 | 803.2639
0.05311111 | 802.8701
0.05313537 | 802.0493
0.05323721 | 801.7889
0.05330147 | 800.3556
0.05334951 | 800.3234
0.05340972 | 800.6652
0.0534354 | 801.9331
0.053419 | 801.869
0.05342549 | 803.0075
0.05355842 | 802.9273
0.05353683 | 803.4169
0.05354764 | 802.5515
0.05360242 | 802.2259
0.05352 | 806.0454
0.05348192 | 808.0501
0.05343192 | 806.8447
0.05343916 | 807.3863
0.05351617 | 808.2644
0.05355395 | 808.6363
0.05360902 | 808.8713
0.05367036 | 809.5386
0.05367485 | 808.9999
0.05374635 | 809.9141
0.05364831 | 810.0164
0.05378654 | 809.813
0.05391582 | 808.2462
0.05394869 | 807.4028
0.05402853 | 808.6253
0.05415038 | 808.9857
0.05408319 | 809.3883
0.05404997 | 810.1872
0.05408031 | 811.4095
0.05408559 | 812.2255
0.05413588 | 812.7455
0.05409756 | 813.243
0.05402761 | 814.3943
0.05399292 | 816.2507
0.05390069 | 817.4088
0.05402501 | 816.841
0.05406713 | 817.3491
0.05416861 | 816.5892
0.05417297 | 817.7222
0.05411088 | 818.9285
0.05416671 | 818.8675
0.0541191 | 819.0968
0.0541616 | 819.6008
0.05437879 | 819.5821
0.0543909 | 818.9455
0.05436728 | 819.037
0.05437459 | 818.3898
0.05453508 | 818.9677
0.0544817 | 819.4309
0.05450639 | 819.5219
0.05456327 | 819.8314
0.05460557 | 820.9078
0.05469626 | 820.182
0.05469541 | 820.2305
0.05459887 | 821.5573
0.05469573 | 821.6573
0.05472995 | 822.0036
0.05471467 | 822.7602
0.05474426 | 823.6969
0.05481206 | 822.857
0.05476749 | 825.2553
0.05470977 | 824.481
0.05480162 | 825.056
0.05477007 | 826.6776
0.0548228 | 827.8849
0.054759 | 829.4281
0.05479152 | 828.813
0.05482394 | 828.1264
0.05492189 | 828.4316
0.05494146 | 828.7454
0.05487659 | 830.5936
0.05489672 | 831.6373
0.05494219 | 832.5858
0.05484202 | 833.003
0.05488964 | 833.1295
0.05497789 | 833.8755
0.05497904 | 833.5839
0.0549629 | 833.3471
0.05508422 | 833.9146
0.05512675 | 832.8456
0.05534036 | 831.4351
0.05524519 | 832.3151
0.05525678 | 834.2079
0.05534582 | 834.9369
0.05548768 | 833.3776
0.0554408 | 833.008
0.05557704 | 833.9024
0.05558271 | 833.9953
0.05547271 | 834.1518
0.05549642 | 835.1395
0.05545834 | 836.3964
0.05547256 | 836.9499
0.05557013 | 837.0699
0.05562057 | 837.5942
0.05558467 | 837.9345
0.0555999 | 837.8921
0.0556441 | 839.8514
0.05554193 | 840.8462
0.05558531 | 841.6202
0.05549752 | 843.0319
0.05553142 | 843.1374
0.0555221 | 844.1241
0.05556094 | 844.5091
0.05564382 | 845.0676
0.05570351 | 844.9812
0.0557181 | 844.1161
0.05572357 | 844.918
0.0557937 | 845.6415
0.05577978 | 846.5907
0.05583292 | 845.5632
0.05587286 | 845.6066
0.05593813 | 845.8775
0.05596167 | 848.3301
0.05595859 | 848.2849
0.05598331 | 847.8547
0.05597576 | 847.5292
0.05613731 | 847.3105
0.05620844 | 846.9072
0.05617262 | 847.8342
0.05611185 | 849.0638
0.05618035 | 849.3647
0.05616176 | 850.0206
0.05619642 | 850.3889
0.05622683 | 850.8388
0.05628636 | 851.0812
0.05634248 | 851.4509
0.05617336 | 852.6938
0.05629657 | 853.1881
0.05630806 | 852.6281
0.05637757 | 853.5049
0.05642521 | 852.5984
0.05646545 | 853.3861
0.05654007 | 851.9753
0.05656503 | 853.4154
0.05671622 | 853.8026
0.05664791 | 853.5474
0.05661514 | 854.3941
0.0565437 | 857.1341
0.05645782 | 858.7076
0.05645936 | 859.3942
0.05648126 | 859.1206
0.05653503 | 859.1626
0.05667963 | 859.4547
0.05660877 | 860.8413
0.05657135 | 861.3182
0.05654562 | 861.7144
0.05672919 | 860.6491
0.05675011 | 862.1398
0.0567661 | 862.1977
0.05679055 | 861.6407
0.05681521 | 862.9213
0.05677699 | 862.6365
0.05686722 | 864.4426
0.05676043 | 865.9946
0.05683552 | 866.4142
0.0568594 | 864.8835
0.05684198 | 866.1195
0.05681284 | 866.923
0.05695057 | 867.7965
0.0570207 | 867.7329
0.05703499 | 867.4379
0.05704503 | 867.6461
0.05696777 | 869.4792
0.05692202 | 870.8449
0.05690713 | 871.5237
0.05695425 | 871.6829
0.05704457 | 872.6331
0.0570772 | 873.395
0.05707456 | 872.7227
0.05702102 | 873.421
0.05698501 | 874.2106
0.05708048 | 874.6112
0.05713997 | 873.6158
0.05726579 | 873.6754
0.0571877 | 874.2444
0.05713386 | 874.9019
0.05723417 | 875.9557
0.05723186 | 875.7747
0.05735993 | 875.3079
0.05730753 | 876.966
0.05729517 | 877.5817
0.05732402 | 877.9888
0.05745046 | 877.0029
0.05750676 | 877.5548
0.05753626 | 877.2545
0.05759328 | 876.8181
0.05757463 | 879.6144
0.05750868 | 880.2033
0.05776973 | 879.0045
0.0576729 | 879.8254
0.0575882 | 881.4694
0.05766905 | 881.7096
0.0575896 | 881.7541
0.05769647 | 881.2182
0.05784551 | 881.6951
0.05779733 | 882.1812
0.05775003 | 883.1099
0.0578097 | 884.3892
0.05790298 | 883.8429
0.0579113 | 884.1414
0.05785412 | 886.4946
0.05788291 | 886.068
0.05801362 | 884.7969
0.05797073 | 885.9432
0.0578593 | 888.5979
0.05794864 | 887.481
0.05821041 | 887.0069
0.0581104 | 886.0842
0.0582713 | 884.8736
0.05837415 | 884.212
0.05833962 | 885.9888
0.05830441 | 887.1357
0.05827464 | 887.0473
0.05835451 | 887.1888
0.05833213 | 888.7459
0.05816821 | 892.0099
0.05824844 | 891.4296
0.05840982 | 889.3646
0.0583563 | 890.6609
0.05836381 | 892.2855
0.05835258 | 892.6367
0.05846608 | 892.4528
0.05855548 | 891.359
0.05860065 | 890.9957
0.05866876 | 890.4493
0.05854005 | 892.7426
0.05867534 | 891.8811
0.05874434 | 890.6015
0.05867666 | 891.9503
0.05875618 | 894.4287
0.05874928 | 896.0154
0.0586055 | 897.0966
0.05870159 | 896.795
0.05875483 | 897.2387
0.05885602 | 895.7042
0.05874438 | 896.6052
0.05891281 | 897.376
0.0587605 | 900.2381
0.05878295 | 899.669
0.05875667 | 901.1333
0.05882762 | 900.4461
0.05879315 | 902.261
0.05876268 | 902.6162
0.05882056 | 902.9819
0.05881241 | 903.1815
0.05887881 | 903.7552
0.05897328 | 904.099
0.05897743 | 904.6572
0.05898375 | 903.8553
0.05906626 | 904.9329
0.05908047 | 904.6642
0.05912182 | 904.5261
0.05916852 | 904.1467
0.05935911 | 904.0346
0.05919295 | 905.1607
0.05926096 | 906.0672
0.05934623 | 905.8656
0.05934874 | 905.9542
0.0594102 | 907.0572
0.05931486 | 907.6368
0.05937889 | 909.0432
0.05947492 | 908.1881
0.05945392 | 908.6601
0.05963837 | 906.8585
0.05957409 | 908.2159
0.05959885 | 909.5534
0.05948525 | 910.7362
0.05957609 | 911.0465
0.05950044 | 912.9399
0.05949632 | 913.7559
0.05956553 | 913.291
0.05962308 | 912.0502
0.05971601 | 911.6825
0.05972139 | 912.7779
0.05978384 | 913.3119
0.05972435 | 913.9484
0.05985789 | 914.8616
0.05982482 | 913.6928
0.05984529 | 914.5268
0.05995891 | 913.3549
0.05995137 | 914.1402
0.05998508 | 915.0769
0.06004013 | 915.1974
0.06013941 | 914.5711
0.06021908 | 914.1109
0.06018475 | 914.7095
0.06022174 | 915.1946
0.06018146 | 916.5036
0.06011278 | 917.9254
0.0601215 | 918.7995
0.06018871 | 920.173
0.06022944 | 919.6974
0.06022592 | 920.7533
0.06020157 | 921.2629
0.06020118 | 922.8104
0.06018265 | 922.9699
0.06026003 | 923.1061
0.06022945 | 923.6667
0.06023443 | 923.732
0.06022656 | 924.9127
0.06029595 | 925.4332
0.06018477 | 925.8616
0.06019096 | 927.7546
0.06022018 | 927.9433
0.06030696 | 928.5054
0.06028594 | 929.0736
0.0602981 | 929.4205
0.060403 | 929.2268
0.06037022 | 930.0101
0.06045328 | 931.0508
0.06057037 | 930.3405
0.06051357 | 931.8764
0.06047451 | 931.226
0.06047205 | 932.7382
0.06045018 | 932.7203
0.06050634 | 932.5536
0.06053393 | 933.857
0.06065456 | 934.6347
0.06063295 | 934.3113
0.06060242 | 935.0945
0.06061921 | 935.4648
0.06077899 | 935.3256
0.0607403 | 934.0861
0.06073404 | 935.5118
0.06084345 | 935.5412
0.06081337 | 934.9429
0.06083585 | 936.2604
0.06098283 | 935.4285
0.06100769 | 935.0429
0.06101368 | 935.915
0.06111934 | 935.2195
0.06114208 | 935.7039
0.06093222 | 939.0598
0.06106127 | 938.6519
0.06111803 | 938.5857
0.06114087 | 939.588
0.06121643 | 938.622
0.06124758 | 938.3944
0.0613148 | 939.9045
0.06134583 | 940.1588
0.06136276 | 940.8713
0.06140927 | 939.4988
0.06144374 | 940.9191
0.06144761 | 941.5885
0.0614222 | 943.5599
0.06131255 | 944.895
0.06137196 | 943.5053
0.06131854 | 945.8366
0.06132265 | 945.6301
0.06141102 | 945.5386
0.0614709 | 946.4324
0.06154733 | 946.4574
0.0613938 | 948.1281
0.06151279 | 946.8561
0.06173261 | 944.3464
0.06167641 | 945.547
0.06166381 | 947.9581
0.06144921 | 951.8884
0.06151021 | 951.2066
0.06155631 | 951.396
0.06160249 | 951.7106
0.0615752 | 952.6037
0.06165052 | 953.3745
0.06162714 | 953.641
0.06162247 | 953.9219
0.06169622 | 954.7812
0.06169105 | 954.3086
0.06136075 | 961.3939
0.0614332 | 961.182
0.061518 | 959.7029
0.06157713 | 959.3287
0.06158608 | 961.268
0.06153328 | 961.5455
0.06178704 | 959.0848
0.06181823 | 959.5175
0.06175442 | 960.1811
0.06180271 | 959.3664
0.06187926 | 960.4781
0.06166396 | 963.6646
0.0615611 | 967.0069
0.06158866 | 966.9709
0.06172143 | 964.8697
0.06168744 | 967.0293
0.06177188 | 966.9298
0.06191932 | 965.4597
0.06188102 | 966.5859
0.06187548 | 967.7414
0.06197459 | 969.1978
0.06199097 | 968.6966
0.06211852 | 967.253
0.06204814 | 968.2934
0.06200312 | 970.7338
0.06199501 | 969.6523
0.06232691 | 965.9122
0.0623844 | 965.0888
0.06245181 | 965.3904
0.06254946 | 965.1233
0.06254278 | 965.1993
0.06264112 | 964.3975
0.06272124 | 964.344
0.06275255 | 964.2282
0.06272353 | 965.3972
0.06284141 | 964.7546
0.06284334 | 964.9052
0.06299392 | 963.8906
0.06311083 | 963.7822
0.06315567 | 964.0473
0.06320262 | 964.0234
0.06297659 | 967.3284
0.0627716 | 971.8974
0.06274494 | 973.4117
0.06276588 | 973.2732
0.06282246 | 974.7248
0.062754 | 974.8977
0.06286287 | 974.1041
0.06278113 | 975.3746
0.06279688 | 975.5387
0.06297009 | 973.517
0.06309943 | 973.1739
0.06310228 | 973.128
0.06285563 | 978.42
0.06294733 | 979.5423
0.06328047 | 975.2114
0.06332545 | 973.4728
0.06349319 | 972.0556
0.06357327 | 972.4644
0.06348912 | 973.552
0.06361718 | 973.4244
0.06370174 | 972.0954
0.06395702 | 968.8649
0.06381146 | 971.8228
0.06380662 | 972.3993
0.06389185 | 971.9358
0.0638822 | 971.9775
0.06404239 | 972.1093
0.06411192 | 971.0849
0.06406468 | 971.5505
0.06400183 | 972.8866
0.06411446 | 971.9131
0.06421325 | 971.7003
0.06428336 | 973.1845
0.06430737 | 973.0195
0.06431633 | 972.2556
0.06442874 | 973.2525
0.06431587 | 974.9514
0.06426326 | 975.481
0.06428617 | 977.0015
0.06430924 | 977.2442
0.06435317 | 976.5669
0.06445316 | 976.7348
0.06452759 | 976.3605
0.06456848 | 975.6468
0.06459418 | 976.427
0.06457141 | 976.395
0.06466289 | 976.3618
0.06472445 | 976.2715
0.06476054 | 976.374
0.06479663 | 976.4302
0.06487573 | 977.5612
0.06490461 | 977.6591
0.06487844 | 979.237
0.06482923 | 981.3137
0.06501348 | 978.5652
0.06512045 | 976.7997
0.06516304 | 976.4441
0.0651834 | 977.1052
0.06524067 | 978.3033
0.06519319 | 978.5196
0.0652566 | 979.9706
0.06529564 | 980.8641
0.06530944 | 979.8944
0.06531296 | 979.187
0.06537739 | 979.5929
0.06537369 | 980.522
0.0654166 | 981.2745
0.06548134 | 981.8616
0.06547498 | 982.245
0.06544849 | 982.0311
0.06548722 | 982.7369
0.06554186 | 983.8086
0.06558537 | 983.8777
0.06561251 | 983.3202
0.06564837 | 984.4097
0.06560468 | 984.6098
0.06563695 | 985.4872
0.06567727 | 986.2689
0.06567701 | 986.1133
0.06572386 | 986.313
0.06574839 | 986.7239
0.06574276 | 987.009
0.06579108 | 987.7402
0.06582713 | 988.6
0.06587664 | 989.288
0.06587281 | 988.757
0.06584029 | 989.3886
0.06588373 | 990.2404
0.06591624 | 990.4563
0.06595939 | 990.4832
0.06606387 | 991.1508
0.06603079 | 991.1578
0.06601388 | 991.4476
0.0660574 | 992.2126
0.06617603 | 992.5609
0.06608925 | 992.6346
0.06615349 | 993.3269
0.06615591 | 993.2201
0.06623308 | 994.3529
0.06627551 | 994.4437
0.06619222 | 994.2885
0.06625861 | 995.4017
0.06627602 | 996.2119
0.066227 | 996.4014
0.06622901 | 996.6252
0.06628953 | 996.9182
0.06633378 | 998.3158
0.06627961 | 998.8228
0.06636531 | 999.7819
0.06632303 | 1001.029
0.06635145 | 1002.369
0.06636228 | 1001.878
0.06643428 | 1001.582
0.06648456 | 999.9578
0.06652671 | 1000.598
0.0665546 | 1001.726
0.06659248 | 1001.751
0.06661249 | 1002.261
0.06667834 | 1002.222
0.06670697 | 1002.69
0.06672109 | 1002.865
0.06665638 | 1002.817
0.06679501 | 1003.7
0.06679524 | 1003.871
0.06680332 | 1004.592
0.06685623 | 1005.59
0.06685074 | 1004.7
0.06693821 | 1005.629
0.06686814 | 1005.966
0.0668669 | 1006.562
0.06690808 | 1006.517
0.06692931 | 1007.11
0.066994 | 1006.994
0.0670247 | 1008.356
0.06704197 | 1008.401
0.06707647 | 1009.215
0.06708965 | 1009.285
0.06717105 | 1009.941
0.06718421 | 1010.224
0.0671994 | 1010.036
0.06723129 | 1011.04
0.06725824 | 1011.003
0.06727617 | 1011.343
0.06730676 | 1011.408
0.06733608 | 1012.332
0.06735649 | 1012.532
0.06734777 | 1013.428
0.06737344 | 1013.243
0.06744697 | 1013.94
0.06745931 | 1014.404
0.06749795 | 1014.897
0.06745457 | 1015.185
0.06756271 | 1015.945
0.06755527 | 1016.421
0.06756497 | 1016.618
0.06757528 | 1016.373
0.06760892 | 1016.848
0.06765 | 1017.417
0.0676429 | 1017.8
0.06771289 | 1018.129
0.06778133 | 1018.703
0.06771544 | 1018.356
0.06781997 | 1019.203
0.0677998 | 1019.288
0.06786551 | 1019.585
0.06783611 | 1019.838
0.06787269 | 1020.987
0.06789713 | 1021.069
0.06787356 | 1021.502
0.06794125 | 1022.35
0.06792529 | 1022.916
0.06792774 | 1023.954
0.06806386 | 1023.819
0.06804048 | 1023.804
0.06802533 | 1024.488
0.06803729 | 1024.828
0.06813604 | 1025.297
0.06811825 | 1025.243
0.06808956 | 1025.114
0.06816157 | 1026.149
0.06822223 | 1026.724
0.06824015 | 1027.635
0.06828058 | 1027.499
0.0682513 | 1027.785
0.06826109 | 1027.974
0.06825655 | 1028.48
0.06838136 | 1029.229
0.06834334 | 1029.784
0.06839349 | 1030.14
0.06842198 | 1030.465
0.06848512 | 1031.05
0.06850677 | 1031.021
0.06849317 | 1031.071
0.0685005 | 1031.698
0.06852778 | 1032.053
0.06856609 | 1033.347
0.06859124 | 1033.302
0.06862334 | 1033.654
0.06861865 | 1034.121
0.06872289 | 1035.016
0.06874634 | 1035.173
0.06874598 | 1035.116
0.06874015 | 1034.912
0.06877674 | 1035.795
0.06881956 | 1036.49
0.06885327 | 1037.235
0.06890468 | 1037.194
0.06884061 | 1036.65
0.06882353 | 1037.109
0.0689145 | 1038.28
0.06889529 | 1038.573
0.06896849 | 1038.841
0.06899218 | 1039.817
0.06901915 | 1040.238
0.06902032 | 1040.605
0.06907794 | 1041.359
0.06903996 | 1041.859
0.06906559 | 1041.683
0.06915193 | 1042.195
0.06915958 | 1043.024
0.06916742 | 1043.006
0.06917532 | 1043.305
0.06923774 | 1043.899
0.06924821 | 1044.083
0.06921765 | 1044.416
0.06938282 | 1045.566
0.0693625 | 1045.393
0.06940233 | 1046.44
0.06941549 | 1046.161
0.06941384 | 1046.328
0.06944184 | 1047.232
0.06946077 | 1047.966
0.06955575 | 1047.835
0.0694892 | 1047.744
0.06958705 | 1048.581
0.06947623 | 1049.171
0.06958488 | 1049.805
0.06954193 | 1050.209
0.06956707 | 1050.449
0.06967005 | 1051.322
0.06972125 | 1052.011
0.06967312 | 1051.396
0.06977436 | 1051.794
0.06969301 | 1051.898
0.06976622 | 1052.583
0.06981054 | 1052.782
0.06987862 | 1052.652
0.06985279 | 1053.44
0.06991524 | 1054.344
0.06987536 | 1054.397
0.06991654 | 1054.965
0.07001533 | 1055.26
0.07002339 | 1055.176
0.07004444 | 1055.393
0.07002589 | 1055.482
0.07004698 | 1055.842
0.07014194 | 1056.498
0.07010674 | 1056.671
0.07014043 | 1057.381
0.07023167 | 1057.751
0.07018531 | 1058.5
0.0702097 | 1059.11
0.07027066 | 1059.108
0.07035284 | 1059.825
0.07028515 | 1059.961
0.0702627 | 1059.743
0.07040896 | 1061.284
0.07035783 | 1061.196
0.07040399 | 1062.505
0.07031297 | 1062.91
0.07032875 | 1064.186
0.07040357 | 1064.62
0.07043123 | 1064.673
0.07040634 | 1064.705
0.07052736 | 1065.592
0.07047671 | 1065.756
0.07049639 | 1065.84
0.07058381 | 1066.33
0.07057474 | 1067.205
0.07055421 | 1067.326
0.07055677 | 1066.581
0.07065838 | 1067.421
0.07065651 | 1067.814
0.07071117 | 1068.84
0.07068471 | 1069.004
0.07085938 | 1069.805
0.07081849 | 1069.74
0.07078369 | 1069.959
0.07084086 | 1070.736
0.07086193 | 1070.888
0.07088522 | 1071.477
0.07089899 | 1071.26
0.07096741 | 1072.235
0.0709221 | 1072.898
0.0710004 | 1073.436
0.07105141 | 1073.744
0.07108177 | 1073.847
0.07110067 | 1073.839
0.07106831 | 1073.968
0.07107947 | 1074.406
0.07118977 | 1075.022
0.07129598 | 1075.219
0.07123236 | 1075.512
0.0712834 | 1076.693
0.07122303 | 1076.381
0.07127086 | 1076.658
0.07130169 | 1077.413
0.07125488 | 1078.304
0.07131214 | 1078.598
0.07140697 | 1079.437
0.07139767 | 1079.479
0.07153258 | 1079.804
0.07150288 | 1079.79
0.07149428 | 1080.002
0.07152517 | 1080.457
0.07157599 | 1081.028
0.07162885 | 1081.02
0.07154825 | 1080.929
0.07157347 | 1081.979
0.07163451 | 1082.308
0.07161285 | 1083.561
0.07154381 | 1084.891
0.07162851 | 1085.16
0.07173234 | 1084.335
0.07177398 | 1084.758
0.07183171 | 1084.99
0.07178458 | 1085.497
0.07184561 | 1085.929
0.07184312 | 1086.145
0.07186782 | 1087.011
0.07189352 | 1087.935
0.07192673 | 1088.28
0.07195358 | 1088.34
0.07194421 | 1088.524
0.07198034 | 1088.517
0.07199055 | 1088.658
0.07206645 | 1089.429
0.0720625 | 1089.65
0.07211596 | 1091.236
0.07211068 | 1091.4
0.07213208 | 1091.672
0.07215112 | 1091.754
0.07214796 | 1091.837
0.07217008 | 1092.515
0.07216619 | 1092.545
0.07224668 | 1093.089
0.07226698 | 1093.725
0.07232158 | 1094.005
0.07234235 | 1094.101
0.07232864 | 1094.926
0.07234964 | 1095.734
0.07240001 | 1095.841
0.07239292 | 1096.126
0.07248799 | 1097.208
0.07245802 | 1096.902
0.07258844 | 1097.754
0.07251084 | 1097.605
0.07250107 | 1097.948
0.07256839 | 1098.696
0.07264726 | 1098.835
0.07260488 | 1099.411
0.07259592 | 1099.924
0.07259833 | 1100.462
0.07270942 | 1100.74
0.07272378 | 1100.678
0.07274103 | 1101.567
0.07278157 | 1101.583
0.07276553 | 1102.002
0.07279682 | 1102.586
0.07288818 | 1103.556
0.07284035 | 1103.472
0.07289398 | 1103.775
0.07290517 | 1103.72
0.07295883 | 1103.973
0.07294966 | 1104.454
0.07298729 | 1104.317
0.07297538 | 1104.437
0.07301573 | 1106.316
0.07313839 | 1105.065
0.07326466 | 1105.926
0.07314125 | 1106.431
0.07324102 | 1106.663
0.073224 | 1107.046
0.07323017 | 1107.89
0.07320969 | 1108.287
0.07327087 | 1109.683
0.0732977 | 1109.687
0.07337758 | 1109.827
0.07339112 | 1109.769
0.0733969 | 1109.946
0.07346191 | 1111.004
0.07341657 | 1111.293
0.07339552 | 1110.806
0.07340452 | 1110.997
0.07347589 | 1112.068
0.07347193 | 1112.688
0.07355415 | 1113.343
0.07357223 | 1113.916
0.07364262 | 1114.561
0.07361387 | 1114.763
0.07368281 | 1114.849
0.07368598 | 1115.421
0.07372957 | 1115.668
0.07365953 | 1115.603
0.07379724 | 1116.875
0.07377618 | 1117.522
0.07388744 | 1117.877
0.07382198 | 1117.675
0.07381425 | 1117.871
0.07388024 | 1119.009
0.07391419 | 1119.348
0.07391669 | 1119.164
0.0739351 | 1119.694
0.0739611 | 1119.967
0.07399301 | 1120.083
0.07405069 | 1120.937
0.07403034 | 1121.037
0.07410218 | 1122.64
0.0741635 | 1122.873
0.07417119 | 1122.654
0.07413242 | 1122.436
0.0741722 | 1122.438
0.07417244 | 1122.971
0.07419035 | 1124.224
0.07421011 | 1124.759
0.07422731 | 1125.069
0.07428254 | 1125.452
0.07430407 | 1125.957
0.07429789 | 1126.579
0.07439431 | 1127.02
0.07433808 | 1127.07
0.07438038 | 1127.87
0.07444822 | 1128.373
0.07451573 | 1129.041
0.07451764 | 1128.866
0.0744474 | 1128.702
0.07453221 | 1129.497
0.07460454 | 1129.826
0.07459061 | 1130.254
0.07456434 | 1130.277
0.07472304 | 1131.647
0.07465744 | 1131.427
0.07461648 | 1131.673
0.07467992 | 1132.787
0.07475584 | 1132.924
0.07476742 | 1132.837
0.0747878 | 1133.407
0.07484669 | 1134.259
0.07484623 | 1134.509
0.07483301 | 1134.381
0.0749463 | 1134.95
0.07489729 | 1135.09
0.07490292 | 1135.95
0.07494039 | 1136.21
0.07496831 | 1137.439
0.07504062 | 1137.333
0.07494272 | 1137.819
0.07501197 | 1138.628
0.07508446 | 1139.011
0.07513174 | 1139.118
0.07513114 | 1139.534
0.07507165 | 1140.165
0.07516341 | 1140.574
0.07513576 | 1140.28
0.07524667 | 1141.15
0.0752481 | 1141.392
0.07525441 | 1141.94
0.0752758 | 1142.084
0.07529888 | 1142.552
0.07541004 | 1144.227
0.07533733 | 1143.167
0.07536062 | 1143.577
0.07543187 | 1144.254
0.07548699 | 1144.64
0.07550012 | 1144.372
0.07553475 | 1145.078
0.07553561 | 1145.619
0.07550374 | 1145.908
0.07557423 | 1147.256
0.07562448 | 1147.126
0.07553027 | 1147.451
0.07573335 | 1147.947
0.07569006 | 1148.333
0.07569635 | 1148.37
0.07572045 | 1149.059
0.07572351 | 1149.248
0.07579885 | 1150.08
0.07583124 | 1149.968
0.07585171 | 1150.574
0.07583624 | 1150.815
0.07580993 | 1151.512
0.07595325 | 1151.9
0.07587977 | 1151.708
0.075943 | 1151.512
0.07597357 | 1152.572
0.07598833 | 1152.758
0.07603687 | 1153.727
0.07604612 | 1154.226
0.07608471 | 1154.819
0.07611058 | 1154.879
0.0761826 | 1155.653
0.07618086 | 1156.394
0.07617231 | 1156.567
0.07618312 | 1156.797
0.07619033 | 1157.596
0.07623096 | 1158.29
0.07627346 | 1158.191
0.07633143 | 1158.209
0.07635912 | 1158.86
0.07634924 | 1158.764
0.07635655 | 1159.399
0.07635549 | 1159.97
0.07640723 | 1160.713
0.07645247 | 1161.178
0.07646554 | 1161.485
0.07648719 | 1161.73
0.07646191 | 1162.421
0.07648729 | 1162.203
0.07655559 | 1163.311
0.07660708 | 1163.112
0.07668689 | 1162.876
0.07664642 | 1163.59
0.07666149 | 1163.573
0.07669077 | 1164.56
0.07665437 | 1164.964
0.07679305 | 1166.463
0.07684613 | 1166.537
0.07687202 | 1166.528
0.07683587 | 1166.849
0.07681229 | 1167.36
0.07689404 | 1168.038
0.07686777 | 1168.111
0.07692342 | 1168.201
0.07701096 | 1169.044
0.07700297 | 1169.251
0.07702777 | 1169.459
0.07700295 | 1169.899
0.07704638 | 1170.567
0.07706558 | 1170.501
0.07714803 | 1171.389
0.07721346 | 1171.471
0.07718539 | 1171.553
0.07724315 | 1172.3
0.07722291 | 1172.532
0.07715923 | 1172.796
0.07716627 | 1173.275
0.07732484 | 1174.539
0.0772718 | 1173.814
0.07735907 | 1174.145
0.07733441 | 1174.936
0.07734347 | 1175.682
0.07733863 | 1176.033
0.07736403 | 1176.725
0.07748716 | 1176.957
0.0774765 | 1178.019
0.07740771 | 1178.12
0.07756487 | 1178.679
0.0775663 | 1179.186
0.07751816 | 1179.292
0.07757349 | 1179.717
0.07765276 | 1180.583
0.07761179 | 1180.748
0.07767017 | 1180.608
0.07762183 | 1180.525
0.07771356 | 1181.945
0.07777791 | 1182.33
0.07782592 | 1182.616
0.07779128 | 1183.093
0.07784023 | 1183.227
0.07787878 | 1183.676
0.07787905 | 1184.222
0.07791378 | 1183.9
0.07794304 | 1184.326
0.07799075 | 1184.975
0.07801713 | 1186.064
0.07797225 | 1185.974
0.07801097 | 1186.251
0.07811838 | 1187.02
0.07809352 | 1187.478
0.07809739 | 1187.671
0.0780698 | 1188.056
0.07812226 | 1188.829
0.07817391 | 1189.655
0.07822765 | 1189.26
0.07826144 | 1189.392
0.07823524 | 1189.524
0.07827327 | 1190.701
0.07828248 | 1190.917
0.07829911 | 1190.999
0.07834392 | 1191.541
0.07838131 | 1191.935
0.0784266 | 1192.989
0.07843971 | 1193.238
0.07844831 | 1193.172
0.07848147 | 1194.148
0.07846346 | 1193.969
0.07850748 | 1194.162
0.07857446 | 1194.641
0.07860226 | 1194.933
0.07853196 | 1195.655
0.07863969 | 1196.039
0.07863836 | 1196.739
0.07861451 | 1197.221
0.07865987 | 1197.823
0.07869944 | 1198.085
0.07868311 | 1198.567
0.07874542 | 1199.075
0.07871626 | 1198.962
0.07886124 | 1200.998
0.07884887 | 1200.722
0.07886746 | 1200.885
0.07885125 | 1200.999
0.0788432 | 1201.432
0.07889195 | 1202.03
0.07899345 | 1203.196
0.07898712 | 1203.371
0.078966 | 1203.355
0.0790574 | 1203.884
0.07897902 | 1204.076
0.07901605 | 1204.697
0.0790545 | 1205.758
0.07901682 | 1206.511
0.07906547 | 1206.689
0.07912848 | 1207.777
0.07922911 | 1206.849
0.07924033 | 1206.052
0.0792802 | 1207.171
0.07932377 | 1207.419
0.07931453 | 1207.287
0.0793005 | 1207.899
0.07930884 | 1208.865
0.07939432 | 1209.666
0.07943368 | 1209.64
0.07945898 | 1209.773
0.07939895 | 1210.449
0.07953011 | 1212.248
0.07955209 | 1211.557
0.07943599 | 1210.894
0.07955339 | 1211.618
0.0794719 | 1211.813
0.07953619 | 1213.559
0.07958925 | 1213.681
0.0796512 | 1214.231
0.07970719 | 1214.51
0.07975136 | 1215.032
0.07976483 | 1215.653
0.07983134 | 1215.997
0.07983055 | 1216.087
0.07981138 | 1216.094
0.0798731 | 1216.096
0.07984759 | 1216.043
0.07980956 | 1216.765
0.08001129 | 1217.702
0.07992603 | 1217.807
0.07997032 | 1217.922
0.08001282 | 1218.7
0.07999049 | 1219.555
0.08004154 | 1219.855
0.08010637 | 1219.791
0.08003929 | 1219.628
0.08006485 | 1220.436
0.08015708 | 1221.326
0.08021557 | 1221.578
0.0801717 | 1222.195
0.08026985 | 1222.674
0.08022807 | 1222.741
0.08030387 | 1223.144
0.0803448 | 1223.982
0.08037943 | 1224.065
0.08032865 | 1224.171
0.08035836 | 1224.914
0.08041896 | 1225.259
0.08046527 | 1225.948
0.08044577 | 1226.361
0.08053853 | 1226.026
0.08052804 | 1226.868
0.08055676 | 1226.727
0.08054609 | 1226.94
0.0806117 | 1227.645
0.08061954 | 1227.823
0.08069009 | 1229.066
0.08070627 | 1228.926
0.08075561 | 1228.774
0.08068976 | 1229.632
0.08082423 | 1229.863
0.08076189 | 1230
0.08077064 | 1231.05
0.08084632 | 1231.649
0.08088602 | 1232.154
0.08087111 | 1232.261
0.08086294 | 1232.087
0.08092742 | 1233.068
0.081001 | 1233.614
0.08104616 | 1233.753
0.08100148 | 1234.007
0.08101515 | 1234.962
0.08106513 | 1235.231
0.08108209 | 1235.46
0.08109406 | 1235.952
0.08109249 | 1235.837
0.08113293 | 1236.933
0.08116419 | 1237.307
0.08120163 | 1238.193
0.08121535 | 1238.091
0.08129734 | 1238.83
0.08122785 | 1238.86
0.08130271 | 1239.566
0.08139153 | 1240.867
0.08134955 | 1240.795
0.08142363 | 1240.653
0.08142135 | 1241.216
0.0814119 | 1241.431
0.08148654 | 1241.991
0.08149556 | 1242.813
0.08152572 | 1243.084
0.08155076 | 1243.449
0.08157327 | 1243.358
0.08163699 | 1243.273
0.08160596 | 1243.724
0.08164467 | 1243.909
0.0816993 | 1244.893
0.08167953 | 1244.794
0.08177723 | 1246.128
0.08177473 | 1246.425
0.08173461 | 1246.411
0.08182597 | 1247.014
0.08187659 | 1247.168
0.08185154 | 1247.888
0.0818846 | 1248.529
0.08195433 | 1248.217
0.08197301 | 1248.662
0.08201958 | 1249.414
0.08210709 | 1249.657
0.08196656 | 1249.322
0.08200103 | 1250.146
0.08208547 | 1250.79
0.08210343 | 1251.747
0.08211786 | 1251.825
0.08215902 | 1251.827
0.08227995 | 1252.689
0.08219408 | 1252.545
0.08226282 | 1253.706
0.08225581 | 1254.142
0.08232517 | 1253.936
0.08225393 | 1254.158
0.08227312 | 1255.352
0.08235563 | 1256.051
0.08235379 | 1256.522
0.08237449 | 1256.721
0.08243669 | 1257.515
0.08245169 | 1257.884
0.082401 | 1257.791
0.08246222 | 1258.437
0.08251981 | 1259.266
0.08254503 | 1259.675
0.08260808 | 1259.531
0.08256968 | 1258.731
0.08265787 | 1259.205
0.08270151 | 1259.96
0.08271954 | 1261
0.08270493 | 1261.624
0.08269038 | 1261.613
0.08277978 | 1261.848
0.08273732 | 1262.014
0.08285784 | 1262.671
0.08293146 | 1263.733
0.08288354 | 1263.672
0.0828768 | 1264.305
0.08297754 | 1265.114
0.08294239 | 1265.371
0.08299824 | 1265.309
0.08296021 | 1266.162
0.08303765 | 1266.064
0.08304475 | 1266.535
0.08307729 | 1267.562
0.08309792 | 1267.394
0.08309229 | 1268.326
0.08311814 | 1269.094
0.08315054 | 1268.807
0.08322025 | 1270.089
0.08323091 | 1270.503
0.0832266 | 1271.06
0.0831999 | 1271.072
0.08319694 | 1271.562
0.08331927 | 1271.453
0.08336473 | 1272.36
0.08334505 | 1272.33
0.08326625 | 1272.387
0.08344252 | 1274.183
0.0834574 | 1274.683
0.08346318 | 1274.616
0.08346544 | 1274.504
0.08350747 | 1274.784
0.08347816 | 1275.499
0.08354279 | 1276.139
0.08362672 | 1276.756
0.08366198 | 1276.897
0.08357049 | 1276.904
0.08364992 | 1277.861
0.08371561 | 1278.233
0.08370269 | 1278.485
0.08370471 | 1278.96
0.08381271 | 1279.345
0.08380371 | 1279.612
0.08378841 | 1279.791
0.08376845 | 1280.003
0.08386133 | 1280.833
0.08390936 | 1281.346
0.08390303 | 1281.645
0.08396234 | 1282.296
0.08400267 | 1282.869
0.08396084 | 1282.912
0.08393997 | 1283.458
0.08403973 | 1283.786
0.08410681 | 1284.205
0.08404528 | 1284.599
0.08415934 | 1285.5
0.08420692 | 1285.611
0.08420076 | 1286.316
0.08421979 | 1286.608
0.08421738 | 1286.529
0.08422903 | 1287.013
0.08418115 | 1287.278
0.08425256 | 1287.987
0.08427404 | 1289.058
0.08432412 | 1289.401
0.08428742 | 1289.81
0.08432664 | 1290.039
0.08441158 | 1290.149
0.08447714 | 1290.926
0.08438575 | 1290.822
0.08441189 | 1291.712
0.08448589 | 1292.223
0.08449362 | 1292.864
0.08463485 | 1292.566
0.08460517 | 1292.557
0.08465656 | 1293.179
0.0846165 | 1293.355
0.08467617 | 1294.281
0.08470697 | 1294.703
0.08473462 | 1295.758
0.08470344 | 1296.242
0.08478696 | 1296.789
0.08480994 | 1296.634
0.08478282 | 1296.816
0.08484036 | 1297.643
0.08486405 | 1298.793
0.08491739 | 1298.762
0.08489822 | 1298.902
0.08485518 | 1299.398
0.0850053 | 1300.055
0.08496788 | 1299.758
0.08503834 | 1300.73
0.08505886 | 1301.346
0.0850869 | 1301.548
0.08506913 | 1301.722
0.08509193 | 1301.951
0.08506519 | 1302.681
0.08514684 | 1303.49
0.08516124 | 1303.964
0.08520876 | 1303.73
0.08521725 | 1304.5
0.08526348 | 1304.69
0.08532011 | 1305.498
0.08538491 | 1305.896
0.08533636 | 1305.807
0.08544679 | 1306.475
0.08539889 | 1306.974
0.08550294 | 1307.412
0.08546145 | 1307.643
0.08543986 | 1308.085
0.08546231 | 1308.367
0.08553698 | 1308.743
0.0855734 | 1309.261
0.08554055 | 1309.247
0.08562582 | 1310.128
0.08563532 | 1310.17
0.0856378 | 1310.986
0.08571954 | 1311.209
0.08563109 | 1311.236
0.08571805 | 1311.805
0.08578492 | 1312.789
0.0858209 | 1312.573
0.0858217 | 1312.938
0.085756 | 1311.962
0.08583901 | 1315.136
0.0859344 | 1316.196
0.08591585 | 1315.843
0.08589901 | 1315.694
0.08596848 | 1315.633
0.08592211 | 1316.078
0.08597939 | 1316.964
0.08608779 | 1319.359
0.08604799 | 1318.721
0.08610485 | 1319.277
0.08609428 | 1319.413
0.08609627 | 1319.018
0.08621698 | 1319.918
0.08619283 | 1320.044
0.08616069 | 1319.854
0.08618511 | 1319.813
0.08627196 | 1321.013
0.08622084 | 1321.542
0.08635863 | 1322.317
0.08638106 | 1322.974
0.08639342 | 1323.544
0.08639373 | 1323.92
0.08643865 | 1323.144
0.08643541 | 1323.352
0.08648123 | 1324.339
0.08646168 | 1324.629
0.08646221 | 1325.273
0.08651536 | 1325.494
0.08658139 | 1326.671
0.08660908 | 1326.95
0.08665292 | 1327.592
0.0867879 | 1328.54
0.08671219 | 1328.097
0.08677037 | 1328.303
0.08679187 | 1329.216
0.08683238 | 1329.259
0.08683976 | 1329.121
0.08673044 | 1328.758
0.08679363 | 1330.442
0.08682474 | 1330.425
0.08680263 | 1331.154
0.08690447 | 1331.576
0.08692255 | 1332.644
0.08695682 | 1333.183
0.08701028 | 1333.806
0.08705568 | 1334.017
0.0870352 | 1333.688
0.08700739 | 1333.591
0.0870114 | 1333.416
0.0871334 | 1334.825
0.08718584 | 1335.521
0.08715845 | 1335.758
0.08716469 | 1336.246
0.08720186 | 1337.022
0.08726009 | 1338.326
0.08731168 | 1338.901
0.08726365 | 1338.101
0.08735153 | 1339.794
0.08737133 | 1339.713
0.08736946 | 1340.096
0.08739074 | 1339.819
0.08744943 | 1340.284
0.08736876 | 1340.571
0.08744755 | 1341.641
0.08745353 | 1341.744
0.08756253 | 1342.667
0.08756271 | 1342.892
0.0876302 | 1342.78
0.08761003 | 1343.346
0.08768809 | 1343.969
0.08765329 | 1344.051
0.08767556 | 1343.994
0.08767094 | 1344.97
0.08777125 | 1345.759
0.08770843 | 1345.898
0.08780518 | 1346.362
0.08784363 | 1346.975
0.08783728 | 1347.308
0.08782389 | 1347.406
0.08792442 | 1348.078
0.08788636 | 1348.153
0.08790599 | 1347.846
0.08797292 | 1349.294
0.08804992 | 1350.732
0.08803139 | 1350.229
0.08808864 | 1350.288
0.08810132 | 1351.348
0.08814617 | 1351.898
0.08810209 | 1351.47
0.08824524 | 1352.198
0.08820029 | 1352.628
0.08819565 | 1352.849
0.0882793 | 1353.435
0.08825662 | 1354.104
0.08816199 | 1354.414
0.08829861 | 1355.159
0.08835869 | 1355.605
0.08830471 | 1355.449
0.08835906 | 1356.148
0.08836851 | 1356.588
0.08837656 | 1357.18
0.08838406 | 1358.008
0.08846065 | 1358.226
0.08856311 | 1358.796
0.08850618 | 1359.075
0.0885525 | 1359.616
0.08857683 | 1360.057
0.08863541 | 1360.829
0.08857719 | 1360.697
0.08858447 | 1361.169
0.08865246 | 1361.9
0.08873271 | 1362.649
0.08872663 | 1363.006
0.08879735 | 1363.137
0.08883452 | 1363.043
0.08886 | 1363.177
0.08886175 | 1363.727
0.08888447 | 1364.303
0.088886 | 1364.636
0.08894588 | 1365.31
0.08898628 | 1365.127
0.08894238 | 1366.063
0.08904782 | 1366.272
0.08909029 | 1367.513
0.08906733 | 1367.899
0.08910144 | 1367.651
0.08907843 | 1368.038
0.0891839 | 1369.285
0.08924011 | 1369.576
0.089212 | 1369.701
0.08924716 | 1369.695
0.08928718 | 1370.502
0.08930337 | 1371.07
0.0892841 | 1370.813
0.08926163 | 1371.311
0.08932221 | 1371.967
0.08938512 | 1373.219
0.08940229 | 1373.133
0.08944841 | 1373.241
0.0894228 | 1373.085
0.08939538 | 1373.469
0.08955972 | 1375.601
0.08954292 | 1375.466
0.08958958 | 1376.468
0.08961272 | 1376.617
0.08962378 | 1376.746
0.0896046 | 1377.094
0.08969832 | 1378.12
0.08978799 | 1378.356
0.0897308 | 1377.502
0.0896891 | 1378.098
0.08974794 | 1378.274
0.08974789 | 1378.497
0.08985317 | 1380.318
0.08996311 | 1380.616
0.08991525 | 1380.386
0.08989256 | 1380.677
0.08987502 | 1380.658
0.08996937 | 1381.931
0.0900023 | 1382.387
0.09010189 | 1382.514
0.09006656 | 1382.328
0.0900665 | 1383.124
0.09011523 | 1383.755
0.09008878 | 1383.741
0.09021684 | 1384.048
0.09021489 | 1384.451
0.0901875 | 1384.558
0.09019883 | 1385.51
0.09025105 | 1386.052
0.09036591 | 1386.767
0.0902664 | 1387.069
0.09033795 | 1386.981
0.09039646 | 1387.708
0.09041432 | 1387.958
0.09038802 | 1388.592
0.09046206 | 1390.122
0.09043 | 1390.06
0.09043602 | 1390.26
0.09044763 | 1390.281
0.09056626 | 1391.534
0.0905957 | 1391.731
0.09056478 | 1391.755
0.09065705 | 1392.615
0.09066609 | 1392.821
0.09075175 | 1392.903
0.09068089 | 1392.612
0.09067728 | 1393.112
0.09076772 | 1394.243
0.09083512 | 1395.514
0.09086815 | 1395.741
0.09084803 | 1395.685
0.09086155 | 1395.719
0.09087121 | 1395.7
0.09090652 | 1396.708
0.09094249 | 1397.626
0.09097558 | 1397.901
0.09093335 | 1398.174
0.09099938 | 1398.389
0.091041 | 1398.909
0.09111605 | 1399.344
0.09108954 | 1399.655
0.09115088 | 1400.493
0.09113434 | 1400.75
0.091173 | 1401.267
0.09122302 | 1401.947
0.09124433 | 1402.364
0.09134799 | 1403.02
0.09128553 | 1402.983
0.09130904 | 1402.817
0.09136773 | 1403.385
0.09138316 | 1404.402
0.09132744 | 1404.374
0.09150789 | 1405.183
0.09146552 | 1405.315
0.09149207 | 1405.712
0.09147595 | 1405.924
0.09147552 | 1406.481
0.0915784 | 1406.861
0.0915791 | 1407.843
0.09159632 | 1407.828
0.09168945 | 1408.745
0.09166354 | 1408.692
0.09169302 | 1409.179
0.09172869 | 1409.269
0.09171809 | 1410.047
0.0917791 | 1410.322
0.0918068 | 1411.094
0.09181941 | 1411.167
0.09180795 | 1411.799
0.09186836 | 1412.209
0.09187204 | 1412.447
0.09195337 | 1414.06
0.09202936 | 1414.407
0.0919679 | 1413.844
0.09197638 | 1414.247
0.09203188 | 1414.772
0.09200648 | 1415.299
0.09209598 | 1416.123
0.09209613 | 1416.631
0.09213962 | 1416.201
0.09212189 | 1417.012
0.09215149 | 1417.403
0.09224436 | 1418.175
0.09227579 | 1418.893
0.09234381 | 1419.41
0.09227527 | 1419.319
0.09230229 | 1419.712
0.09239426 | 1419.954
0.09228972 | 1420.577
0.09232483 | 1420.888
0.09238393 | 1421.626
0.09252816 | 1422.773
0.09246746 | 1422.877
0.09246657 | 1422.497
0.09256405 | 1423.17
0.09255102 | 1424.348
0.09254394 | 1423.587
0.0926338 | 1424.579
0.09261102 | 1424.956
0.09266307 | 1425.355
0.09265203 | 1425.524
0.0926779 | 1426.351
0.09276797 | 1426.86
0.09277583 | 1427.152
0.09282223 | 1427.439
0.09280002 | 1427.598
0.09287983 | 1428.812
0.09289098 | 1428.402
0.09290676 | 1429.074
0.09295928 | 1429.913
0.09298083 | 1429.664
0.09294359 | 1430.107
0.09301489 | 1431.649
0.09311999 | 1432.138
0.09314074 | 1432.278
0.09314271 | 1431.979
0.09310511 | 1432.151
0.09314844 | 1432.763
0.09317049 | 1433.047
0.09322409 | 1433.68
0.09324883 | 1434.13
0.09322229 | 1434.299
0.09327641 | 1435.1
0.09323968 | 1434.932
0.09329929 | 1435.971
0.09339852 | 1437.421
0.09341839 | 1436.865
0.09336079 | 1437.267
0.09344852 | 1437.896
0.09345868 | 1438.02
0.09345798 | 1438.085
0.09353376 | 1440.173
0.09359661 | 1440.186
0.09353821 | 1440.401
0.09360221 | 1440.457
0.09362892 | 1441.312
0.0936675 | 1441.763
0.09367645 | 1442.023
0.09365652 | 1441.898
0.0937122 | 1443.096
0.09375582 | 1443.167
0.09381416 | 1443.82
0.09383933 | 1444.168
0.09384596 | 1444.132
0.09379846 | 1444.426
0.09385809 | 1445.069
0.09393449 | 1446.16
0.09395146 | 1446.497
0.09397977 | 1446.221
0.09396751 | 1446.943
0.09402286 | 1448.053
0.09411063 | 1448.214
0.09411389 | 1448.714
0.09407831 | 1447.89
0.09417029 | 1448.273
0.09411892 | 1448.777
0.09409398 | 1449.732
0.09418658 | 1450.545
0.0942168 | 1450.199
0.09422174 | 1450.677
0.09427436 | 1451.491
0.09434059 | 1451.932
0.09437556 | 1452.151
0.09441398 | 1452.525
0.09442874 | 1452.53
0.09437121 | 1452.968
0.09445884 | 1454.243
0.0945167 | 1454.26
0.09447009 | 1455.109
0.09456222 | 1455.716
0.09455006 | 1455.817
0.09457221 | 1456.03
0.09460506 | 1456.526
0.09464438 | 1457.635
0.09464959 | 1457.662
0.09476976 | 1458.589
0.09473479 | 1459.058
0.09475533 | 1458.808
0.09472685 | 1458.761
0.09483739 | 1459.794
0.09487264 | 1459.94
0.09484152 | 1460.061
0.0948873 | 1460.471
0.09496942 | 1461.198
0.09498983 | 1461.521
0.09495443 | 1461.843
0.09499951 | 1462.419
0.09508951 | 1463.789
0.09510363 | 1464.039
0.09504668 | 1463.664
0.0950354 | 1464.369
0.09513236 | 1464.968
0.09516266 | 1465.317
0.09519563 | 1465.703
0.09516499 | 1466.146
0.09520928 | 1466.107
0.09524523 | 1466.516
0.09528759 | 1466.947
0.09534363 | 1467.387
0.09529253 | 1468.015
0.09538192 | 1469.176
0.0954488 | 1469.377
0.09537069 | 1469.208
0.0955159 | 1470.911
0.09549786 | 1471.114
0.09553392 | 1471.621
0.09552961 | 1471.644
0.09552936 | 1471.719
0.09560518 | 1472.468
0.09557731 | 1472.82
0.09565221 | 1473.402
0.09568711 | 1473.575
0.09567327 | 1473.825
0.09566295 | 1474.65
0.09570125 | 1474.682
0.09584009 | 1476.402
0.09581056 | 1475.693
0.0958497 | 1476.245
0.09587429 | 1476.136
0.09576395 | 1476.349
0.09586125 | 1477.403
0.09590546 | 1477.879
0.09594663 | 1478.5
0.09601317 | 1479.648
0.09602703 | 1478.947
0.095949 | 1478.256
0.09602262 | 1479.056
0.09605239 | 1480.578
0.0961249 | 1480.812
0.09609575 | 1480.97
0.09618474 | 1481.509
0.09616857 | 1481.363
0.09621967 | 1481.917
0.09623625 | 1482.883
0.09620852 | 1483.376
0.09634294 | 1484.762
0.09637423 | 1484.793
0.09632513 | 1484.738
0.09637307 | 1485.277
0.09636896 | 1485.831
0.09639759 | 1486.192
0.09647694 | 1486.928
0.09650277 | 1487.68
0.09655716 | 1487.378
0.09652738 | 1487.59
0.09660653 | 1488.371
0.09662832 | 1489.183
0.09662474 | 1489.234
0.09665627 | 1489.313
0.09667582 | 1490.182
0.0966837 | 1490.216
0.09676123 | 1491.238
0.09684498 | 1491.469
0.09677828 | 1491.596
0.09681294 | 1491.725
0.09683076 | 1492.311
0.09683001 | 1492.544
0.0968451 | 1493.575
0.09686872 | 1493.725
0.09692074 | 1494.592
0.0970029 | 1495.14
0.09700573 | 1495.368
0.09705027 | 1495.742
0.09708425 | 1496.168
0.09708824 | 1496.63
0.09711302 | 1496.637
0.09718796 | 1497.48
0.09715688 | 1497.982
0.09722048 | 1498.555
0.09726656 | 1498.837
0.09722964 | 1498.542
0.09723496 | 1498.995
0.09727136 | 1499.841
0.09735807 | 1499.768
0.09736889 | 1500.075
0.09734178 | 1500.839
0.09748953 | 1501.989
0.09739692 | 1502.143
0.09750635 | 1501.985
0.09746042 | 1502.354
0.09749853 | 1502.929
0.09750471 | 1503.728
0.09752838 | 1504.343
0.09757063 | 1504.416
0.09760305 | 1505.527
0.09768766 | 1506.426
0.09766335 | 1506.42
0.09771454 | 1506.088
0.09772923 | 1506.871
0.09773704 | 1506.781
0.09778993 | 1507.515
0.09777594 | 1508.309
0.09780507 | 1508.953
0.09791205 | 1509.842
0.09797351 | 1510.429
0.09797972 | 1510.148
0.09787196 | 1510.385
0.097927 | 1511.235
0.09793756 | 1512.3
0.09787737 | 1513.643
0.09806258 | 1512.322
0.09809967 | 1512.503
0.09812337 | 1512.514
0.09815564 | 1513.349
0.09814249 | 1513.488
0.09821663 | 1514.804
0.09822776 | 1514.955
0.09823595 | 1514.676
0.09832003 | 1515.31
0.09830545 | 1515.192
0.09832161 | 1515.089
0.09827815 | 1516.16
0.09837566 | 1516.939
0.09843651 | 1517.638
0.09838987 | 1517.899
0.09847772 | 1518.485
0.09849394 | 1519.169
0.09854332 | 1519.223
0.09851547 | 1519.124
0.09855884 | 1519.659
0.09858813 | 1520.45
0.09864746 | 1520.733
0.0986587 | 1521.755
0.09867018 | 1522.084
0.09866478 | 1521.929
0.09878143 | 1523.229
0.09871309 | 1522.906
0.09878822 | 1523.792
0.09878762 | 1524.391
0.09882606 | 1525.061
0.09887581 | 1525.591
0.09885803 | 1525.831
0.09891045 | 1526.624
0.09886955 | 1526.649
0.098901 | 1526.625
0.09896468 | 1527.391
0.09903594 | 1528.225
0.09904977 | 1528.46
0.09907577 | 1529.335
0.09910428 | 1529.308
0.09910068 | 1529.393
0.09916192 | 1530.592
0.09923439 | 1531.403
0.09913753 | 1531.537
0.09925738 | 1531.137
0.09925632 | 1531.549
0.09922929 | 1531.904
0.0993058 | 1532.673
0.09933836 | 1533.473
0.0994672 | 1534.148
0.09937966 | 1533.406
0.09940317 | 1533.882
0.09937114 | 1534.544
0.09944407 | 1535.359
0.09941731 | 1535.141
0.09948737 | 1535.677
0.09953853 | 1536.637
0.09949202 | 1536.521
0.09966305 | 1537.914
0.09965263 | 1538.122
0.09966282 | 1538.565
0.09968655 | 1539.012
0.09979728 | 1539.662
0.09979338 | 1539.81
0.09975967 | 1539.552
0.0997947 | 1539.444
0.09981307 | 1540.076
0.09983616 | 1541.371
0.09989544 | 1541.789
0.09990755 | 1542.879
0.09994159 | 1542.845
0.09997073 | 1542.865
0.09998941 | 1543.122
0.09996424 | 1544.22
0.1000883 | 1544.767
0.1000354 | 1544.519
0.1000929 | 1544.79
0.1000652 | 1545.241
0.1001779 | 1546.154
0.1001804 | 1546.127
0.1001978 | 1546.576
0.1002433 | 1547.292
0.1003066 | 1547.876
0.1002789 | 1548.048
0.1003702 | 1548.436
0.1003798 | 1548.917
0.1004116 | 1548.897
0.1003377 | 1549.594
0.1004451 | 1550.082
0.1004089 | 1550.022
0.1004296 | 1550.578
0.1004853 | 1551.768
0.1005628 | 1551.999
0.1005029 | 1552.113
0.1006235 | 1553.162
0.1006768 | 1553.774
0.1006585 | 1553.974
0.1006989 | 1554.356
0.1006874 | 1554.113
0.1006963 | 1554.603
0.1008065 | 1554.856
0.100767 | 1555.594
0.1008391 | 1556.15
0.1008096 | 1556.387
0.1008876 | 1556.855
0.1009343 | 1557.343
0.1008705 | 1557.525
0.1010012 | 1558.643
0.1010048 | 1558.195
0.1010131 | 1558.732
0.1010002 | 1559.081
0.1010569 | 1560.241
0.1011372 | 1560.743
0.1011037 | 1560.361
0.1011662 | 1560.972
0.1011573 | 1561.214
0.101211 | 1561.379
0.1012478 | 1562.596
0.1012277 | 1562.68
0.1012705 | 1562.986
0.1013234 | 1563.815
0.1012966 | 1563.817
0.1013273 | 1564.551
0.1014472 | 1565.386
0.1014644 | 1565.679
0.1013644 | 1565.467
0.1014598 | 1566.104
0.1014718 | 1566.488
0.1015815 | 1567.289
0.1015281 | 1567.4
0.101549 | 1567.322
0.1015667 | 1568.094
0.1016388 | 1568.994
0.1016697 | 1569.134
0.1016666 | 1569.377
0.1016511 | 1570.112
0.1017213 | 1570.428
0.1017528 | 1571.164
0.1017994 | 1571.779
0.1017684 | 1572.056
0.1018681 | 1572.791
0.1018424 | 1572.923
0.1019387 | 1573.937
0.1019038 | 1573.805
0.1018909 | 1574.018
0.1020656 | 1575.094
0.1020321 | 1575.261
0.1020898 | 1575.334
0.1020992 | 1575.75
0.1020626 | 1576.205
0.1021494 | 1576.986
0.1020683 | 1577.169
0.1021852 | 1577.186
0.1021618 | 1577.309
0.1022585 | 1578.191
0.1022797 | 1578.786
0.1022751 | 1579.06
0.1023087 | 1579.716
0.1023136 | 1579.534
0.1023909 | 1580.625
0.1023574 | 1580.324
0.102329 | 1580.866
0.1024495 | 1581.814
0.1024414 | 1581.744
0.1024915 | 1582.723
0.1025118 | 1583.214
0.1025643 | 1584.096
0.1024848 | 1584.395
0.1024683 | 1584.676
0.1025448 | 1585.696
0.1025861 | 1586.58
0.1026303 | 1587.561
0.1027187 | 1587.608
0.1026931 | 1587.406
0.102715 | 1588.076
0.102816 | 1588.721
0.1028913 | 1588.713
0.1028894 | 1588.825
0.1028706 | 1588.771
0.102803 | 1588.808
0.1028742 | 1589.346
0.1029193 | 1590.035
0.1029646 | 1590.202
0.1029719 | 1590.964
0.1030148 | 1591.364
0.1030669 | 1591.97
0.1030618 | 1592.195
0.1031186 | 1592.603
0.1031364 | 1593.405
0.1031462 | 1593.749
0.1032159 | 1593.653
0.1032002 | 1594.058
0.1032095 | 1594.93
0.1032684 | 1596.156
0.1032541 | 1596.389
0.1032302 | 1596.319
0.103355 | 1597.637
0.1034023 | 1598.436
0.1033728 | 1597.933
0.1033991 | 1598.16
0.10342 | 1598.525
0.1034906 | 1599.013
0.1034861 | 1599.655
0.1035967 | 1600.271
0.1035822 | 1600.462
0.1035459 | 1600.381
0.1036053 | 1601.352
0.1036469 | 1601.864
0.1036737 | 1602.48
0.1037046 | 1602.683
0.1036645 | 1602.459
0.1037415 | 1603.532
0.1037942 | 1603.741
0.1037287 | 1603.565
0.1038171 | 1604.708
0.1038903 | 1605.185
0.1038786 | 1605.764
0.1039391 | 1606.321
0.1039076 | 1606.439
0.103888 | 1606.937
0.1039484 | 1607.963
0.1040097 | 1608.658
0.1040898 | 1608.6
0.1041002 | 1609.249
0.1041245 | 1609.626
0.1040507 | 1609.251
0.1040792 | 1609.407
0.1041921 | 1610.041
0.1041479 | 1610.352
0.104192 | 1611.236
0.1041748 | 1611.295
0.1041889 | 1612.051
0.1042822 | 1613.327
0.1042959 | 1613.495
0.1042995 | 1614.043
0.1043502 | 1614.603
0.1042899 | 1614.778
0.1043722 | 1615.684
0.104424 | 1616.096
0.1044396 | 1616.506
0.1044296 | 1616.779
0.1045186 | 1617.868
0.1045294 | 1617.991
0.1045558 | 1618.023
0.1045909 | 1618.175
0.1046086 | 1618.327
0.1046308 | 1619.585
0.1046863 | 1620.016
0.1047152 | 1620.1
0.104797 | 1621.767
0.1047289 | 1621.52
0.1048265 | 1622.246
0.1047565 | 1621.604
0.10481 | 1622.895
0.1048116 | 1622.998
0.1048627 | 1623.661
0.1049007 | 1624.438
0.1048987 | 1624.676
0.1049099 | 1624.968
0.1050547 | 1626.04
0.1050942 | 1625.963
0.1050097 | 1626.132
0.1051086 | 1626.264
0.1051265 | 1626.811
0.1051922 | 1627.78
0.10519 | 1627.742
0.105234 | 1627.736
0.1051718 | 1628.714
0.1052168 | 1629.292
0.1052386 | 1629.491
0.1052898 | 1630.171
0.1052613 | 1631.161
0.1054161 | 1631.824
0.1053448 | 1631.529
0.1054305 | 1632.599
0.105437 | 1632.229
0.1054416 | 1632.295
0.1054138 | 1632.368
0.1054623 | 1633.108
0.1055192 | 1633.587
0.1054688 | 1634.453
0.1055243 | 1635.265
0.1056029 | 1634.729
0.1056753 | 1635.46
0.1056189 | 1637.218
0.105636 | 1637.395
0.1056789 | 1636.991
0.1057384 | 1637.369
0.1058115 | 1638.487
0.1057726 | 1637.928
0.1058294 | 1638.111
0.1058468 | 1639.152
0.1058945 | 1639.195
0.1058822 | 1640.464
0.1059719 | 1641.283
0.1058828 | 1641.104
0.1059516 | 1641.018
0.105998 | 1641.577
0.1060192 | 1642.135
0.1060361 | 1643.221
0.1060307 | 1643.223
0.1061028 | 1643.554
0.1061075 | 1644.245
0.1061228 | 1644.227
0.1062173 | 1644.71
0.106241 | 1645.581
0.1062483 | 1645.497
0.1062544 | 1645.723
0.1062787 | 1646.587
0.1063649 | 1647.216
0.1062889 | 1647.55
0.1064144 | 1648.123
0.1063553 | 1647.556
0.1064257 | 1648.085
0.1064508 | 1648.36
0.1064744 | 1649.215
0.1064458 | 1650.245
0.1064711 | 1650.695
0.1065762 | 1651.09
0.1065867 | 1651.068
0.1066541 | 1651.984
0.1065756 | 1651.683
0.1066611 | 1653.306
0.1067258 | 1653.634
0.1066815 | 1653.425
0.1067685 | 1654.362
0.1067354 | 1654.339
0.1068043 | 1655.375
0.1067889 | 1655.524
0.1067263 | 1655.225
0.1068554 | 1656.507
0.1068887 | 1657.156
0.1069693 | 1658.03
0.1069631 | 1658.053
0.1068776 | 1657.88
0.106954 | 1658.561
0.1069974 | 1658.785
0.1070238 | 1659.905
0.107022 | 1660.131
0.1070681 | 1660.71
0.1070532 | 1660.825
0.1071923 | 1661.463
0.1072038 | 1662.04
0.1072623 | 1662.179
0.1071739 | 1662.262
0.1072965 | 1663.475
0.107246 | 1662.357
0.1072486 | 1663.45
0.1072874 | 1664.445
0.1074041 | 1665.538
0.1073697 | 1665.861
0.107399 | 1666.027
0.1074043 | 1665.851
0.1074295 | 1666.525
0.1075322 | 1667.222
0.1075287 | 1667.115
0.107527 | 1667.843
0.1075723 | 1667.981
0.1077022 | 1669.14
0.1076767 | 1669.409
0.1076302 | 1669.042
0.107626 | 1669.416
0.1077315 | 1670.318
0.1077558 | 1670.85
0.1077458 | 1671.137
0.1078261 | 1671.142
0.1077831 | 1671.025
0.1078318 | 1672.084
0.1078352 | 1672.257
0.1079029 | 1672.759
0.1078877 | 1674.11
0.107901 | 1674.344
0.1080378 | 1675.484
0.1080205 | 1675.436
0.1080336 | 1675.973
0.1080597 | 1675.602
0.1080735 | 1676.021
0.1081379 | 1676.591
0.1080914 | 1677.105
0.108138 | 1677.6
0.108171 | 1678.527
0.108195 | 1678.812
0.1082013 | 1679.116
0.1082876 | 1680.232
0.1082674 | 1679.803
0.1082668 | 1680.278
0.1084009 | 1681.503
0.1083739 | 1681.64
0.1083856 | 1682.745
0.1084084 | 1682.909
0.1084682 | 1683.694
0.1084591 | 1684.106
0.108483 | 1684.293
0.1084819 | 1684.235
0.1084961 | 1684.739
0.1085506 | 1685.251
0.1086466 | 1686.258
0.1086252 | 1686.573
0.1086709 | 1686.645
0.1087013 | 1687.118
0.1087029 | 1686.642
0.1087281 | 1686.962
0.1087954 | 1688.016
0.108761 | 1687.925
0.1087622 | 1688.554
0.1088268 | 1689.746
0.108871 | 1690.189
0.108903 | 1690.114
0.1088973 | 1690.649
0.1089718 | 1691.205
0.1090061 | 1691.816
0.108998 | 1692.237
0.1090491 | 1692.692
0.1090239 | 1692.505
0.1090856 | 1693.136
0.1090685 | 1693.13
0.1091275 | 1694.096
0.1091937 | 1694.641
0.1091389 | 1694.652
0.1092236 | 1695.68
0.1092895 | 1695.961
0.1092684 | 1696.344
0.1093841 | 1696.067
0.1092905 | 1696.383
0.1094035 | 1697.784
0.1094038 | 1697.9
0.1094064 | 1698.016
0.1093949 | 1698.458
0.1094087 | 1699.137
0.1094557 | 1700.086
0.1094815 | 1700.351
0.1095498 | 1699.955
0.1095536 | 1700.678
0.1095721 | 1700.984
0.1097008 | 1702.018
0.1096443 | 1701.923
0.1096284 | 1701.922
0.109753 | 1702.762
0.1096897 | 1702.903
0.1097925 | 1703.912
0.1098206 | 1703.976
0.109781 | 1704.432
0.1098332 | 1704.989
0.1097952 | 1706.12
0.1099186 | 1707.12
0.1099285 | 1707.046
0.1099079 | 1707.028
0.1099526 | 1707.706
0.1099628 | 1707.726
0.1099747 | 1708.512
0.1100703 | 1708.766
0.1100413 | 1708.916
0.1101007 | 1709.852
0.1101336 | 1710.084
0.1101338 | 1710.186
0.1101918 | 1711.176
0.1101722 | 1711.9
0.1102482 | 1713.018
0.11032 | 1712.97
0.1102389 | 1713.368
0.1102655 | 1713.692
0.1102554 | 1713.47
0.1103372 | 1714.971
0.1103412 | 1715.88
0.1102915 | 1715.919
0.1105013 | 1714.865
0.1104427 | 1714.625
0.1104227 | 1715.274
0.1104864 | 1716.267
0.1105592 | 1716.921
0.110573 | 1717.183
0.1105847 | 1717.79
0.1106267 | 1718.193
0.1106874 | 1718.468
0.1107283 | 1719.341
0.1107074 | 1719.453
0.1107377 | 1719.476
0.1107477 | 1720.299
0.1108372 | 1720.841
0.1108286 | 1720.929
0.1107939 | 1721.876
0.1108308 | 1721.92
0.1109256 | 1723.019
0.1109196 | 1723.224
0.110924 | 1723.307
0.1109704 | 1723.862
0.1110239 | 1723.668
0.1110425 | 1724.497
0.1110565 | 1725.064
0.1110557 | 1724.943
0.1111166 | 1725.758
0.1111022 | 1725.927
0.1112286 | 1728.098
0.1111908 | 1727.653
0.111245 | 1727.794
0.1112971 | 1728.081
0.1113141 | 1728.265
0.1112684 | 1728.51
0.1113246 | 1728.936
0.1114209 | 1729.951
0.1114061 | 1730.393
0.1113621 | 1731.031
0.1114229 | 1731.992
0.1114589 | 1732.067
0.1114889 | 1731.288
0.1115135 | 1731.898
0.111479 | 1731.831
0.1116293 | 1732.677
0.1116445 | 1733.105
0.1115781 | 1732.992
0.1116509 | 1733.99
0.1116494 | 1734.275
0.1117202 | 1734.488
0.111745 | 1735.257
0.111821 | 1736.255
0.1117506 | 1735.592
0.1118667 | 1736.735
0.1118221 | 1736.647
0.1118833 | 1737.197
0.1118773 | 1737.62
0.1119303 | 1737.711
0.1118755 | 1738.281
0.1119669 | 1739.116
0.1119549 | 1739.47
0.1119918 | 1740.409
0.1120653 | 1740.906
0.112071 | 1741.256
0.1121084 | 1741.128
0.1121365 | 1741.602
0.1121206 | 1742.203
0.1121557 | 1743.109
0.1122063 | 1743.787
0.1122562 | 1743.948
0.1122068 | 1743.499
0.1122214 | 1744.593
0.1123735 | 1745.789
0.1123488 | 1746.317
0.1123726 | 1746.518
0.1123934 | 1746.604
0.1124329 | 1746.567
0.1124701 | 1746.947
0.1125015 | 1747.922
0.1125068 | 1748.661
0.1125877 | 1748.892
0.1125481 | 1749.036
0.1125901 | 1749.986
0.1125654 | 1749.895
0.1126564 | 1750.827
0.1127459 | 1751.475
0.1126929 | 1751.429
0.1127297 | 1751.395
0.1127096 | 1751.645
0.1128455 | 1752.343
0.1128383 | 1753.091
0.1128306 | 1753.759
0.1128685 | 1753.526
0.1129167 | 1754.445
0.11301 | 1755.542
0.1129833 | 1755.758
0.1130294 | 1755.771
0.1130231 | 1755.73
0.1130406 | 1755.687
0.1130215 | 1756.145
0.1130863 | 1757.129
0.1130825 | 1757.293
0.113159 | 1758.021
0.1130961 | 1758.358
0.1131473 | 1759.213
0.1132166 | 1759.129
0.113272 | 1760.15
0.1132273 | 1760.124
0.1132319 | 1760.416
0.1133552 | 1760.827
0.1133249 | 1760.916
0.1132954 | 1761.883
0.1133263 | 1762.573
0.1134007 | 1763.299
0.1134231 | 1763.799
0.1134995 | 1764.595
0.1135063 | 1764.71
0.1135099 | 1764.785
0.1135558 | 1764.739
0.1135944 | 1765.277
0.1136554 | 1766.252
0.1136431 | 1766.417
0.1137193 | 1766.795
0.1137249 | 1766.914
0.1136711 | 1767.127
0.1137722 | 1767.407
0.1138013 | 1767.358
0.1137177 | 1768.077
0.1138104 | 1768.776
0.1138942 | 1769.893
0.1139263 | 1770.485
0.1139662 | 1769.995
0.1139258 | 1770.659
0.1139669 | 1771.211
0.1139973 | 1771.613
0.1140069 | 1772.576
0.1140322 | 1772.446
0.1140555 | 1773.266
0.1140366 | 1773.112
0.1140967 | 1774.179
0.1141458 | 1774.486
0.1141415 | 1775.092
0.1142082 | 1775.888
0.1142691 | 1775.985
0.1142665 | 1776.24
0.1143375 | 1776.297
0.1143537 | 1776.61
0.1143583 | 1777.177
0.1143986 | 1778.071
0.1145028 | 1778.889
0.1144064 | 1779.165
0.1144645 | 1779.334
0.1144988 | 1779.369
0.114579 | 1779.887
0.1145835 | 1780.154
0.1146108 | 1780.373
0.1146712 | 1781.591
0.1146675 | 1781.623
0.1146019 | 1781.267
0.1146435 | 1782.241
0.1146981 | 1782.904
0.1147605 | 1783.33
0.1148104 | 1783.145
0.1148889 | 1783.266
0.1148755 | 1783.839
0.1147947 | 1783.335
0.1148056 | 1784.445
0.114946 | 1786.1
0.1149584 | 1786.264
0.1149905 | 1786.926
0.1149941 | 1786.798
0.1150634 | 1787.762
0.1151235 | 1788.322
0.1151015 | 1788.134
0.1150572 | 1787.85
0.1151313 | 1788.902
0.1151757 | 1789.603
0.1152183 | 1790.336
0.1152527 | 1790.472
0.1152143 | 1790.581
0.1152142 | 1790.996
0.1152892 | 1791.697
0.1153566 | 1792.357
0.1154298 | 1793.081
0.1153518 | 1792.489
0.1153575 | 1793.132
0.115415 | 1793.768
0.1154593 | 1794.108
0.1155108 | 1795.326
0.1155618 | 1795.258
0.1155436 | 1794.935
0.1155398 | 1795.233
0.1156171 | 1795.949
0.1156096 | 1796.172
0.1157046 | 1797.264
0.1157097 | 1797.555
0.1156711 | 1797.577
0.1157183 | 1798.126
0.1157594 | 1798.514
0.1157664 | 1799.513
0.1158724 | 1799.986
0.1158387 | 1799.928
0.1158329 | 1800.423
0.1159334 | 1801.365
0.1159718 | 1802.505
0.1160635 | 1802.882
0.1160127 | 1802.215
0.1160238 | 1803.158
0.1160184 | 1803.171
0.1160224 | 1803.713
0.1161105 | 1803.87
0.1162084 | 1804.338
0.1161479 | 1805.094
0.1161638 | 1805.244
0.1162166 | 1805.673
0.116192 | 1806.648
0.1163662 | 1806.674
0.1162656 | 1806.972
0.1162734 | 1807.532
0.1162632 | 1808.243
0.1162803 | 1808.922
0.1164162 | 1809.485
0.1163812 | 1809.59
0.1164299 | 1810.176
0.1164834 | 1811.084
0.1164723 | 1810.841
0.1165006 | 1811.642
0.1165078 | 1812.322
0.1165278 | 1812.688
0.1166122 | 1813.628
0.1166089 | 1813.599
0.1166248 | 1813.829
0.1167292 | 1815.196
0.1167245 | 1815.286
0.1166929 | 1814.809
0.1167009 | 1815.143
0.116766 | 1816
0.116764 | 1815.963
0.1168936 | 1817.25
0.1168864 | 1817.376
0.1169371 | 1818.316
0.1168954 | 1818.226
0.1168918 | 1818
0.1169788 | 1818.409
0.1169729 | 1818.887
0.117046 | 1820.207
0.1170613 | 1820.323
0.1170785 | 1820.735
0.117099 | 1821.327
0.1171603 | 1822.22
0.1171544 | 1822.284
0.1172178 | 1822.785
0.1171609 | 1822.787
0.1172635 | 1824.021
0.1172838 | 1824.013
0.1172798 | 1824.261
0.1173546 | 1825.337
0.1174216 | 1825.731
0.1174549 | 1825.903
0.1173392 | 1826.319
0.1174221 | 1826.352
0.1175048 | 1827.091
0.1174694 | 1827.64
0.1175763 | 1828.338
0.1176061 | 1828.494
0.1175757 | 1828.126
0.1175854 | 1828.289
0.1176328 | 1829.495
0.1176357 | 1830.146
0.1176935 | 1830.779
0.1177286 | 1830.662
0.117798 | 1831.182
0.1178082 | 1831.274
0.1177745 | 1831.758
0.1177954 | 1832.418
0.1178691 | 1832.708
0.1179186 | 1833.212
0.117928 | 1834.003
0.1178644 | 1834.511
0.1179995 | 1835.498
0.117954 | 1835.764
0.1179892 | 1835.623
0.1180866 | 1836.622
0.118072 | 1836.487
0.118045 | 1836.55
0.1180998 | 1837.208
0.1182038 | 1837.803
0.1182076 | 1837.648
0.1182624 | 1838.36
0.1182769 | 1838.7
0.1183354 | 1839.457
0.1182749 | 1839.568
0.1183579 | 1840.145
0.1183253 | 1840.493
0.1184226 | 1841.915
0.118388 | 1841.988
0.1183758 | 1842.215
0.1184697 | 1842.671
0.1183982 | 1843.139
0.1184953 | 1844.063
0.1185676 | 1844.336
0.118593 | 1845.092
0.1186535 | 1845.322
0.1185947 | 1845.444
0.118604 | 1845.908
0.1186757 | 1846.292
0.1186667 | 1846.442
0.1187787 | 1847.754
0.1188266 | 1848.3
0.1188454 | 1848.562
0.1188331 | 1848.717
0.118852 | 1848.743
0.1187891 | 1848.79
0.1188686 | 1850.165
0.1189256 | 1850.937
0.1189665 | 1851.533
0.1189797 | 1851.514
0.1190028 | 1852.217
0.1190004 | 1852.004
0.1190513 | 1853.435
0.1190644 | 1853.972
0.1190724 | 1854.215
0.1190614 | 1854.832
0.1190971 | 1855.214
0.1191701 | 1855.609
0.1191758 | 1856.968
0.1191852 | 1857.515
0.1192617 | 1858.239
0.1192185 | 1858.417
0.1191804 | 1858.603
0.1192425 | 1859.406
0.119295 | 1860.552
0.1192797 | 1860.534
0.1193384 | 1861.407
0.1193577 | 1861.361
0.119445 | 1862.126
0.1194315 | 1862.074
0.1194523 | 1863.007
0.1194853 | 1863.121
0.1195066 | 1863.18
0.1195892 | 1863.995
0.1196101 | 1864.247
0.1196147 | 1865.178
0.1196277 | 1865.686
0.1196484 | 1866.317
0.1196492 | 1866.505
0.1197278 | 1867.635
0.1196849 | 1867.935
0.1197702 | 1867.846
0.1197814 | 1868.652
0.1197485 | 1868.959
0.1198499 | 1870.453
0.1198903 | 1870.684
0.119891 | 1870.858
0.1198699 | 1870.603
0.1197673 | 1871.857
0.1198843 | 1872.097
0.1199648 | 1872.278
0.119966 | 1872.616
0.1199817 | 1873.81
0.1200132 | 1874.763
0.1202287 | 1872.25
0.1203124 | 1870.279
0.120364 | 1870.99
0.1204256 | 1871.873
0.1205427 | 1872.702
0.1204604 | 1871.871
0.1204493 | 1872.169
0.1205805 | 1873.603
0.1205727 | 1873.427
0.1205193 | 1873.555
0.1205977 | 1873.906
0.1206199 | 1874.759
0.1206726 | 1875.118
0.1206499 | 1875.266
0.1206908 | 1876.043
0.1207623 | 1876.573
0.1207942 | 1876.482
0.1208155 | 1877.344
0.1208333 | 1876.982
0.1208087 | 1877.586
0.1209315 | 1878.831
0.1209059 | 1879.265
0.1209867 | 1879.284
0.1208789 | 1879.575
0.120996 | 1879.697
0.12101 | 1880.252
0.1211071 | 1880.972
0.1211554 | 1881.839
0.1211189 | 1882.261
0.121226 | 1882.248
0.1212253 | 1882.338
0.1211949 | 1882.457
0.1212296 | 1882.883
0.1213003 | 1884.034
0.1211954 | 1882.135
0.1213368 | 1883.686
0.1213455 | 1883.572
0.121404 | 1884.097
0.1214058 | 1885.248
0.1215427 | 1887.28
0.1215971 | 1887.881
0.1216195 | 1887.988
0.1215373 | 1887.26
0.1215295 | 1887.903
0.1216531 | 1889.303
0.121701 | 1890.354
0.1217205 | 1889.568
0.1217521 | 1889.627
0.1217464 | 1889.661
0.1217343 | 1889.81
0.1217807 | 1891.109
0.1217742 | 1891.496
0.1218399 | 1892.426
0.1219233 | 1893.206
0.1219342 | 1893.614
0.1219851 | 1893.749
0.1219545 | 1893.605
0.1220178 | 1893.469
0.1220144 | 1893.606
0.1220399 | 1893.747
0.122131 | 1895.496
0.1220583 | 1895.327
0.1221165 | 1895.666
0.12212 | 1896.528
0.1221949 | 1897.299
0.1222219 | 1897.233
0.1223158 | 1897.482
0.1222884 | 1897.828
0.1223649 | 1898.967
0.1223543 | 1898.949
0.1223654 | 1899.734
0.1223809 | 1900.168
0.1225006 | 1900.082
0.122596 | 1901.434
0.1225621 | 1901.325
0.1224973 | 1901.41
0.1225334 | 1901.911
0.1225601 | 1902.393
0.12259 | 1902.805
0.1225859 | 1903.458
0.1227223 | 1903.642
0.1227161 | 1903.575
0.1227447 | 1904.286
0.1227489 | 1904.49
0.1228271 | 1904.651
0.1228125 | 1905.628
0.1229161 | 1905.805
0.1228734 | 1906.58
0.1229886 | 1908.175
0.1229653 | 1908.327
0.1230269 | 1908.212
0.1230432 | 1908.413
0.1230629 | 1908.593
0.1230539 | 1909.108
0.1231889 | 1909.564
0.1231442 | 1909.934
0.1231852 | 1910.48
0.1232269 | 1910.907
0.1231923 | 1910.819
0.1232464 | 1912.168
0.1233739 | 1912.81
0.1233722 | 1913.184
0.1233996 | 1912.919
0.1234039 | 1913.419
0.1233749 | 1912.993
0.1234465 | 1913.878
0.1234661 | 1914.475
0.1235316 | 1915.318
0.1235226 | 1915.743
0.1235553 | 1916.016
0.1235593 | 1916.321
0.1235865 | 1917.211
0.1236846 | 1917.565
0.1236855 | 1917.921
0.1236879 | 1917.913
0.123655 | 1917.909
0.1237547 | 1918.531
0.1238641 | 1919.526
0.1238365 | 1919.706
0.1238863 | 1920.367
0.1239171 | 1920.797
0.1239038 | 1921.543
0.1239539 | 1922.392
0.1240767 | 1923.213
0.124063 | 1922.982
0.1241054 | 1923.165
0.1241376 | 1923.346
0.1241618 | 1923.201
0.1241047 | 1923.401
0.1241755 | 1924.823
0.1242272 | 1925.163
0.1242161 | 1925.345
0.1242452 | 1925.48
0.1242286 | 1926.042
0.1242814 | 1927.054
0.1242796 | 1927.634
0.1243657 | 1928.102
0.124384 | 1928.717
0.124483 | 1928.923
0.1245089 | 1929.609
0.1245456 | 1930.05
0.1245928 | 1930.466
0.1246076 | 1930.967
0.1246366 | 1930.907
0.1246605 | 1930.933
0.1246259 | 1931.004
0.1246708 | 1931.54
0.1246632 | 1932.059
0.1247877 | 1933.114
0.1248405 | 1933.847
0.1247882 | 1934.145
0.124762 | 1933.971
0.1248655 | 1935.469
0.1248836 | 1935.42
0.1248976 | 1934.969
0.1250112 | 1935.805
0.1250396 | 1936.173
0.1250527 | 1935.976
0.1250722 | 1937
0.1250528 | 1937.362
0.1250595 | 1937.337
0.1251115 | 1938.128
0.1251393 | 1938.783
0.1251614 | 1940.033
0.1253234 | 1940.309
0.1253345 | 1940.888
0.1253643 | 1941.389
0.12532 | 1941.184
0.1253199 | 1941.037
0.1253992 | 1941.958
0.1253886 | 1942.303
0.1254996 | 1943.271
0.1254346 | 1944.053
0.1255136 | 1944.317
0.1255483 | 1944.947
0.1255671 | 1945.674
0.125603 | 1945.695
0.1255943 | 1945.57
0.1256487 | 1946.344
0.1256668 | 1946.331
0.1257252 | 1947.262
0.1257411 | 1947.796
0.1258192 | 1948.411
0.1258376 | 1949.209
0.1257881 | 1949.544
0.1259685 | 1950.456
0.1259025 | 1949.666
0.1259264 | 1950.135
0.1259677 | 1950.288
0.1260553 | 1951.131
0.126022 | 1951.059
0.1260753 | 1951.348
0.1260582 | 1951.701
0.1261852 | 1953.138
0.1262223 | 1953.16
0.1262023 | 1952.941
0.126219 | 1952.768
0.1262984 | 1954.337
0.1262828 | 1954.201
0.1263101 | 1955.072
0.1263862 | 1955.722
0.126393 | 1956.167
0.126448 | 1956.521
0.1264531 | 1957.009
0.126596 | 1957.518
0.1265024 | 1958.032
0.1265896 | 1957.929
0.1265963 | 1957.763
0.1265966 | 1958.867
0.1267542 | 1959.095
0.126666 | 1958.847
0.1267595 | 1959.949
0.1267667 | 1959.701
0.1267896 | 1960.426
0.1268757 | 1960.813
0.1268567 | 1960.988
0.1269662 | 1962.072
0.1268628 | 1960.723
0.1269361 | 1962.166
0.1269486 | 1962.592
0.1270463 | 1963.693
0.1270718 | 1964.182
0.1271285 | 1964.141
0.1271177 | 1964.271
0.1271282 | 1964.476
0.1271221 | 1965.282
0.127224 | 1966.149
0.1272443 | 1966.188
0.1272509 | 1966.347
0.1273604 | 1967.497
0.1273749 | 1968.316
0.1274134 | 1968.501
0.1273577 | 1968.123
0.1274471 | 1969.189
0.1274619 | 1969.454
0.12746 | 1969.178
0.1275945 | 1969.914
0.1275033 | 1970.636
0.1275976 | 1971.07
0.1276173 | 1971.669
0.1276753 | 1971.938
0.1277297 | 1972.274
0.1277277 | 1973.298
0.1277849 | 1973.801
0.1277497 | 1973.773
0.1278915 | 1974.341
0.1278864 | 1974.52
0.1279049 | 1974.579
0.1279247 | 1975.414
0.1279156 | 1975.439
0.128037 | 1976.536
0.1280083 | 1976.583
0.128044 | 1977.648
0.1281062 | 1977.76
0.1280082 | 1978.291
0.1281625 | 1979.025
0.1281887 | 1978.932
0.1282617 | 1979.9
0.1283058 | 1980.274
0.1282528 | 1980.457
0.1283661 | 1981.211
0.1283105 | 1980.894
0.128406 | 1981.786
0.1284939 | 1981.975
0.128462 | 1982.236
0.1284662 | 1982.244
0.1285305 | 1982.405
0.128572 | 1983.432
0.1286114 | 1985.214
0.1287211 | 1985.795
0.1286282 | 1984.625
0.1287217 | 1985.512
0.1287922 | 1986.096
0.1287333 | 1985.819
0.128803 | 1986.872
0.128815 | 1987.034
0.1287959 | 1987.429
0.1288873 | 1987.85
0.1288965 | 1987.755
0.1288137 | 1989.126
0.1289539 | 1989.56
0.1289549 | 1990.012
0.1290303 | 1990.902
0.1290973 | 1990.847
0.1290886 | 1991.059
0.1291423 | 1992.054
0.129231 | 1992.142
0.1291739 | 1992.383
0.1292453 | 1991.982
0.1292834 | 1992.901
0.1292932 | 1994.318
0.1293244 | 1994.792
0.1293269 | 1995.219
0.1293567 | 1995.93
0.1293774 | 1996.176
0.1294469 | 1997.11
0.1294656 | 1997.323
0.1295035 | 1997.753
0.1295425 | 1998.374
0.1295426 | 1999.368
0.1295995 | 2000.515
0.1295155 | 2000.271
0.1296007 | 2002.152
0.1296362 | 2002.929
0.1296942 | 2003.04
0.1297493 | 2003.882
0.1297781 | 2003.847
0.1297328 | 2003.758
0.1298151 | 2003.521
0.129787 | 2003.704
0.1298332 | 2004.565
0.1299336 | 2005.144
0.1299502 | 2005.349
0.1299881 | 2005.523
0.1299475 | 2006.213
0.1300873 | 2006.36
0.1301154 | 2007.069
0.1301661 | 2006.019
0.1302121 | 2006.022
0.1302962 | 2006.678
0.1302936 | 2006.806
0.1304151 | 2007.475
0.1304265 | 2007.497
0.1304111 | 2007.422
0.1304364 | 2007.76
0.1304398 | 2008.184
0.1305664 | 2009.489
0.1305589 | 2009.841
0.1305666 | 2010.422
0.1306086 | 2010.58
0.1306319 | 2010.689
0.1306683 | 2010.837
0.1306904 | 2011.419
0.1306979 | 2012.272
0.1308004 | 2012.997
0.130867 | 2013.293
0.1308555 | 2013.398
0.1308304 | 2012.937
0.1308793 | 2014.589
0.1309963 | 2015.249
0.1309902 | 2015.31
0.1309956 | 2016.103
0.1310227 | 2017.411
0.1310185 | 2017.787
0.1310925 | 2018.713
0.1312465 | 2018.768
0.1312056 | 2017.517
0.1311961 | 2017.977
0.1312008 | 2017.908
0.1312666 | 2018.983
0.1313122 | 2019.918
0.131455 | 2020.932
0.1314111 | 2020.709
0.1314071 | 2020.814
0.1315131 | 2020.862
0.1315156 | 2021.477
0.131599 | 2022.12
0.1315927 | 2022.189
0.1316084 | 2022.683
0.1316195 | 2023.37
0.1316713 | 2023.628
0.1316383 | 2023.41
0.1316892 | 2023.684
0.1317932 | 2024.635
0.1318309 | 2025.117
0.1317873 | 2025.166
0.1319579 | 2026.049
0.1318545 | 2026.531
0.1319604 | 2026.68
0.1320038 | 2027.266
0.1320908 | 2027.812
0.1320966 | 2027.89
0.1320576 | 2028.192
0.1321282 | 2028.2
0.1322113 | 2029.279
0.1321152 | 2029.03
0.1322228 | 2030.022
0.1322127 | 2030.664
0.132256 | 2031.857
0.132281 | 2032.053
0.1322589 | 2032.105
0.1323368 | 2032.585
0.1323645 | 2033.148
0.1324533 | 2034.164
0.1324834 | 2034.441
0.1325196 | 2034.765
0.1326013 | 2036.127
0.13261 | 2036.429
0.132587 | 2036.258
0.1326519 | 2036.524
0.1327362 | 2037.258
0.1326308 | 2037.453
0.132743 | 2038.094
0.1327332 | 2037.922
0.1327648 | 2038.532
0.1328877 | 2039.571
0.132881 | 2039.924
0.1328944 | 2040.139
0.1330042 | 2041.328
0.1330688 | 2041.488
0.1331609 | 2041.686
0.133045 | 2040.823
0.1330478 | 2041.163
0.1330785 | 2041.988
0.1331694 | 2043.077
0.1331651 | 2043.143
0.1332363 | 2043.616
0.1332737 | 2044.192
0.1333146 | 2044.741
0.1334352 | 2045.459
0.1334377 | 2045.658
0.1334864 | 2045.776
0.1334639 | 2045.879
0.1334936 | 2045.906
0.1335113 | 2046.21
0.1335708 | 2046.83
0.1335878 | 2047.779
0.1337365 | 2047.675
0.1337366 | 2047.371
0.1337292 | 2047.349
0.1338186 | 2047.933
0.1338859 | 2048.433
0.1338453 | 2048.446
0.1339007 | 2048.949
0.1339699 | 2049.757
0.1340426 | 2050.073
0.134113 | 2050.149
0.1339817 | 2049.827
0.1340528 | 2050.805
0.1341111 | 2051.193
0.1341297 | 2051.45
0.1340558 | 2050.874
0.1342649 | 2053.366
0.1342393 | 2053.681
0.1342552 | 2054.576
0.1343119 | 2054.724
0.1343818 | 2054.889
0.1344208 | 2055.503
0.1344482 | 2055.428
0.1344879 | 2055.532
0.1345111 | 2056.414
0.1345343 | 2056.989
0.1345692 | 2057.381
0.1345775 | 2057.392
0.1346409 | 2058.043
0.1346846 | 2058.872
0.1347084 | 2059.183
0.1347442 | 2059.741
0.1348713 | 2060.25
0.1348255 | 2060.54
0.1348393 | 2061.035
0.1348791 | 2061.414
0.1349579 | 2062.052
0.134908 | 2062.049
0.1349733 | 2062.471
0.13503 | 2063.345
0.1351235 | 2063.657
0.135148 | 2064.213
0.1350968 | 2064.102
0.1351686 | 2064.01
0.1351823 | 2064.535
0.1352703 | 2065.166
0.1352819 | 2065.69
0.135355 | 2066.312
0.1352968 | 2066.274
0.1353908 | 2067.129
0.1353571 | 2067.321
0.1354866 | 2068.259
0.1354741 | 2068.377
0.1355068 | 2069.163
0.1355706 | 2069.15
0.1356326 | 2069.351
0.1356546 | 2070.843
0.1356837 | 2071.382
0.1357586 | 2071.682
0.1357848 | 2071.774
0.1357892 | 2071.66
0.1357707 | 2071.686
0.1357959 | 2072.442
0.1358278 | 2072.871
0.1359081 | 2073.264
0.1360253 | 2074.079
0.1359752 | 2074.33
0.1359227 | 2073.879
0.136031 | 2074.751
0.1361395 | 2075.765
0.1360733 | 2075.588
0.1361569 | 2075.443
0.136294 | 2078.267
0.1363602 | 2078.279
0.1363142 | 2077.575
0.1363367 | 2078.771
0.1364513 | 2079.142
0.1364744 | 2078.965
0.1363975 | 2078.744
0.1364518 | 2079.213
0.1363995 | 2079.244
0.1365543 | 2080.641
0.136571 | 2081.029
0.1366907 | 2081.571
0.136651 | 2081.582
0.1367379 | 2082.608
0.1367644 | 2082.716
0.1367623 | 2082.803
0.1367112 | 2082.848
0.1368481 | 2083.488
0.136919 | 2083.696
0.1368856 | 2084.611
0.1369604 | 2084.704
0.1369342 | 2085.303
0.1370499 | 2085.692
0.137045 | 2085.992
0.1371164 | 2085.901
0.137132 | 2086.691
0.1371549 | 2086.677
0.1372144 | 2087.212
0.1372515 | 2088.101
0.1372126 | 2087.968
0.1372599 | 2088.922
0.1373657 | 2089.756
0.1373194 | 2089.687
0.1374156 | 2091.02
0.1374766 | 2091.095
0.1374323 | 2090.816
0.1375689 | 2091.904
0.1375914 | 2092.455
0.1375624 | 2093.109
0.1375788 | 2092.517
0.1376892 | 2094.096
0.1377948 | 2094.413
0.137835 | 2094.469
0.1378365 | 2094.541
0.1378951 | 2094.959
0.1378596 | 2094.954
0.1378266 | 2094.99
0.1378994 | 2095.42
0.1379892 | 2096.292
0.1379476 | 2096.44
0.1380403 | 2096.895
0.1380951 | 2097.609
0.1380424 | 2097.249
0.1381744 | 2098.265
0.1382391 | 2098.726
0.138254 | 2098.425
0.1382098 | 2099.044
0.1382787 | 2099.583
0.1383174 | 2099.902
0.1384417 | 2101.373
0.1385015 | 2101.649
0.1384673 | 2101.53
0.1384817 | 2101.983
0.1384956 | 2102.182
0.138483 | 2102.728
0.1386325 | 2103.417
0.1386339 | 2103.569
0.1387238 | 2103.721
0.1387253 | 2104.583
0.1387275 | 2104.866
0.1387652 | 2105.048
0.1388406 | 2105.609
0.1388472 | 2105.863
0.1388796 | 2106.423
0.1389864 | 2107.148
0.1389452 | 2107.236
0.1389529 | 2107.215
0.1390845 | 2108.153
0.1390749 | 2108.688
0.139137 | 2109.473
0.1392284 | 2109.15
0.1390982 | 2108.705
0.139163 | 2109.851
0.1391987 | 2110.307
0.139269 | 2111.135
0.1392738 | 2111.774
0.1393236 | 2112.25
0.1393924 | 2112.783
0.139393 | 2113.057
0.1394669 | 2113.451
0.1394602 | 2113.753
0.1395014 | 2114.121
0.1395352 | 2114.753
0.1395896 | 2115.539
0.1397576 | 2116.396
0.1396833 | 2115.524
0.1397356 | 2116.034
0.1397295 | 2116.573
0.1397363 | 2116.648
0.1397267 | 2117.139
0.1399819 | 2118.525
0.1399294 | 2118.35
0.1399271 | 2118.672
0.1400058 | 2119.213
0.1400912 | 2120.41
0.1401582 | 2120.776
0.1401597 | 2120.748
0.1400506 | 2120.935
0.1401881 | 2121.214
0.1401657 | 2121.61
0.1401406 | 2122.334
0.1403159 | 2122.798
0.1402918 | 2122.817
0.14026 | 2123.281
0.1404188 | 2124.187
0.1404036 | 2124.146
0.1403875 | 2124.26
0.1405415 | 2124.919
0.1405127 | 2124.723
0.140554 | 2125.621
0.1406585 | 2126.474
0.1406787 | 2126.966
0.1407194 | 2126.763
0.1407233 | 2127.34
0.1408208 | 2128.428
0.1408799 | 2128.263
0.1408405 | 2128.488
0.1408981 | 2128.801
0.1408789 | 2129.793
0.1410054 | 2130.328
0.1409907 | 2130.657
0.1410426 | 2130.867
0.1410311 | 2131.042
0.1410649 | 2131.326
0.1411472 | 2132.224
0.1412028 | 2132.553
0.1411528 | 2133.032
0.1412784 | 2133.748
0.1412592 | 2133.733
0.1412618 | 2133.92
0.1413176 | 2134.963
0.1413992 | 2135.495
0.1414181 | 2135.959
0.1414227 | 2135.825
0.1414765 | 2136.444
0.1414914 | 2137.235
0.1415755 | 2137.813
0.1415615 | 2137.975
0.1415714 | 2137.94
0.141681 | 2139.035
0.1417187 | 2139.438
0.1417289 | 2139.578
0.1418472 | 2140.408
0.1418748 | 2141.233
0.141941 | 2141.341
0.1419568 | 2141.4
0.1419521 | 2141.209
0.1419354 | 2141.992
0.142148 | 2142.783
0.1420933 | 2143.141
0.1421126 | 2143.318
0.1421751 | 2143.662
0.1421232 | 2143.694
0.1420945 | 2143.904
0.142269 | 2144.898
0.1422795 | 2144.445
0.1423537 | 2145.192
0.1423418 | 2145.593
0.1423655 | 2145.349
0.1424345 | 2145.661
0.142455 | 2146.743
0.1424752 | 2146.974
0.1424754 | 2147.393
0.1426077 | 2148.798
0.1425927 | 2148.861
0.142583 | 2148.99
0.1426218 | 2149.525
0.1427105 | 2150.445
0.1428644 | 2151.397
0.1427929 | 2151.003
0.1428317 | 2151.553
0.1428429 | 2152.239
0.142915 | 2152.253
0.142978 | 2152.799
0.1429868 | 2153.876
0.1430652 | 2154.342
0.1430643 | 2154.02
0.1430806 | 2154.392
0.1431736 | 2154.243
0.1431318 | 2154.332
0.1432145 | 2155.383
0.1432811 | 2155.708
0.1434296 | 2156.542
0.1434091 | 2156.966
0.1432693 | 2155.277
0.1432996 | 2155.735
0.1434034 | 2157.393
0.143576 | 2158.77
0.1434832 | 2159.108
0.1434861 | 2158.157
0.143543 | 2158.436
0.1435748 | 2159.822
0.1436588 | 2161.027
0.1436973 | 2160.858
0.1438244 | 2162.096
0.1438349 | 2162.319
0.14389 | 2162.688
0.1438456 | 2162.983
0.1438929 | 2162.756
0.1439108 | 2163.198
0.1439455 | 2163.229
0.1440146 | 2164.126
0.1440297 | 2164.335
0.1440578 | 2164.323
0.1441173 | 2164.674
0.1442029 | 2166.214
0.1441725 | 2166.013
0.1442081 | 2166.773
0.1442377 | 2166.527
0.1442785 | 2167.509
0.1442573 | 2167.216
0.1443395 | 2168.099
0.1443204 | 2168.7
0.1443594 | 2169.178
0.1444834 | 2170.268
0.1444193 | 2170.102
0.1445305 | 2171.871
0.1445514 | 2172.333
0.1445683 | 2172.007
0.1446207 | 2172.376
0.1446165 | 2172.377
0.1446259 | 2172.336
0.1448046 | 2173.133
0.1447594 | 2173.467
0.1447468 | 2174.328
0.1449068 | 2175.088
0.1448706 | 2175.46
0.1448681 | 2175.695
0.1450564 | 2177.321
0.1451222 | 2177.694
0.1450826 | 2177.941
0.1451665 | 2177.737
0.1450839 | 2177.774
0.145145 | 2178.311
0.145195 | 2178.507
0.1453484 | 2179.606
0.1452053 | 2178.333
0.1453013 | 2179.2
0.1452984 | 2179.239
0.1454012 | 2180.018
0.1453711 | 2179.892
0.1455218 | 2180.72
0.1454922 | 2180.963
0.1455062 | 2181.246
0.1456241 | 2182.127
0.1456681 | 2183.033
0.1456645 | 2182.66
0.1456972 | 2183.386
0.1457067 | 2183.656
0.1458071 | 2184.282
0.1457887 | 2184.319
0.1457907 | 2185.691
0.1458992 | 2185.908
0.1458703 | 2186.31
0.1459646 | 2186.931
0.146016 | 2187.029
0.1459528 | 2187.279
0.1461419 | 2188.108
0.1461025 | 2188.202
0.1461394 | 2188.34
0.1461784 | 2188.244
0.1461649 | 2187.799
0.1462355 | 2188.514
0.1462723 | 2189.243
0.1463165 | 2190.249
0.1463226 | 2190.499
0.1464354 | 2191.249
0.1464197 | 2191.167
0.1464218 | 2191.076
0.1465153 | 2192.103
0.1465658 | 2192.188
0.1465613 | 2192.495
0.1465871 | 2193.514
0.1466454 | 2194.119
0.1467098 | 2193.984
0.1467112 | 2194.317
0.1468292 | 2196.075
0.1468055 | 2195.115
0.1468663 | 2195.671
0.1468518 | 2195.586
0.1469244 | 2196.641
0.1470515 | 2196.623
0.1469625 | 2196.764
0.1470499 | 2197.702
0.1470755 | 2198.119
0.1470654 | 2198.857
0.1472637 | 2199.495
0.1472035 | 2199.318
0.1472569 | 2199.824
0.1473199 | 2200.668
0.1473474 | 2200.932
0.1473746 | 2201.089
0.1474204 | 2201.354
0.1474697 | 2202.111
0.1474551 | 2202.395
0.1474814 | 2202.147
0.1474838 | 2202.855
0.1475866 | 2203.734
0.1476157 | 2204.191
0.1476659 | 2204.529
0.1476854 | 2204.546
0.147731 | 2204.585
0.147794 | 2205.823
0.1478286 | 2206.327
0.1478902 | 2206.891
0.1478175 | 2206.805
0.147852 | 2206.855
0.147949 | 2207.543
0.1480349 | 2207.909
0.1480005 | 2208.348
0.1479941 | 2208.736
0.1481045 | 2209.447
0.1482119 | 2209.991
0.1481735 | 2210.037
0.1480957 | 2210.244
0.1480713 | 2210.569
0.1482102 | 2210.752
0.1483356 | 2211.782
0.1482752 | 2211.517
0.1483431 | 2212.323
0.1484624 | 2212.996
0.1484852 | 2213.491
0.1484631 | 2213.74
0.1485657 | 2214.605
0.1485314 | 2214.003
0.1485381 | 2214.822
0.1486168 | 2215.981
0.1486731 | 2216.225
0.1486779 | 2216.828
0.1487479 | 2216.95
0.1488511 | 2216.965
0.1487681 | 2217.099
0.1487992 | 2218.066
0.1489154 | 2219.356
0.1489477 | 2219.074
0.1489374 | 2219.168
0.1489961 | 2219.957
0.1490484 | 2220.185
0.1491641 | 2220.891
0.1491117 | 2220.966
0.1491356 | 2221.357
0.1492263 | 2222.175
0.1491891 | 2222.186
0.1492293 | 2222.563
0.1493147 | 2223.43
0.1493215 | 2223.232
0.149418 | 2224.088
0.1494626 | 2224.409
0.1494756 | 2224.401
0.1494415 | 2224.723
0.1495739 | 2225.626
0.149609 | 2225.931
0.1495086 | 2225.243
0.1496019 | 2226.328
0.1496258 | 2226.125
0.1497472 | 2227.593
0.1497064 | 2227.426
0.1498392 | 2228.826
0.1499136 | 2228.925
0.1498399 | 2228.863
0.1499667 | 2229.724
0.1499084 | 2229.627
0.1499422 | 2230.159
0.1500472 | 2230.717
0.1499894 | 2230.549
0.1500924 | 2231.541
0.1501245 | 2231.565
0.1501204 | 2231.853
0.1501685 | 2232.447
0.1502336 | 2233.4
0.1502421 | 2233.963
0.150282 | 2233.662
0.1503289 | 2233.657
0.1503429 | 2234.372
0.1503742 | 2235.146
0.1505633 | 2236.647
0.1505249 | 2236.1
0.1505382 | 2236.266
0.1505338 | 2236.83
0.1505509 | 2237.172
0.1506395 | 2237.594
0.1506667 | 2238.02
0.1507301 | 2238.428
0.1507397 | 2238.829
0.1508211 | 2238.691
0.1508467 | 2239.412
0.1508686 | 2240.219
0.1509006 | 2240.56
0.1508867 | 2240.518
0.150933 | 2240.469
0.1510358 | 2241.81
0.1509772 | 2241.666
0.1510509 | 2242.022
0.1511882 | 2243.187
0.151092 | 2242.809
0.1512036 | 2243.763
0.1511977 | 2243.567
0.1512373 | 2244.315
0.151355 | 2245.186
0.1513096 | 2245.401
0.1514004 | 2245.58
0.1514416 | 2245.571
0.1515048 | 2246.872
0.1514936 | 2246.927
0.1514568 | 2247.487
0.1515185 | 2247.775
0.1515657 | 2248.059
0.1515541 | 2248.566
0.1516634 | 2249.344
0.151629 | 2249.521
0.1517803 | 2250.761
0.1516969 | 2250.675
0.1518163 | 2252.107
0.1518734 | 2252.525
0.1519401 | 2252.435
0.1519127 | 2252.532
0.1518721 | 2252.79
0.1519412 | 2253.215
0.1520907 | 2254.032
0.1520433 | 2253.934
0.152117 | 2255.046
0.1521503 | 2255.048
0.1521453 | 2255.255
0.1521753 | 2255.233
0.1522023 | 2255.592
0.1522409 | 2256.438
0.152323 | 2256.876
0.1523224 | 2257.241
0.1523923 | 2257.805
0.1524007 | 2257.076
0.1523133 | 2257.249
0.1524705 | 2258.238
0.1524758 | 2258.994
0.1525886 | 2259.569
0.1526865 | 2260.557
0.1527384 | 2261.2
0.1526642 | 2261.021
0.1527047 | 2261.104
0.1528045 | 2261.83
0.1528127 | 2261.953
0.1527847 | 2262.183
0.1528027 | 2261.82
0.1528574 | 2263.092
0.1529312 | 2264.082
0.1529234 | 2263.928
0.1530388 | 2264.54
0.1530165 | 2264.634
0.1530979 | 2263.808
0.1532215 | 2264.485
0.1530892 | 2264.157
0.1532995 | 2265.247
0.1532445 | 2264.804
0.1532921 | 2265.15
0.1533722 | 2266.474
0.1533887 | 2266.761
0.1533983 | 2266.672
0.153419 | 2267.344
0.1535336 | 2267.662
0.1536159 | 2268.722
0.1535109 | 2268.66
0.1536679 | 2269.138
0.1536172 | 2268.8
0.1536556 | 2269.157
0.1537822 | 2270.172
0.1537861 | 2270.149
0.1538146 | 2270.516
0.1537691 | 2270.913
0.1539284 | 2271.889
0.1538765 | 2271.703
0.1539254 | 2272.438
0.1539752 | 2272.93
0.1540488 | 2273.554
0.1540338 | 2273.437
0.1540422 | 2273.392
0.1540706 | 2274.002
0.1542151 | 2275.017
0.1541474 | 2275.007
0.154265 | 2275.898
0.1542896 | 2276.159
0.1543546 | 2276.801
0.1544074 | 2277.025
0.1544048 | 2277.257
0.1544193 | 2277.458
0.1544025 | 2277.427
0.1544478 | 2278.281
0.1545188 | 2278.3
0.1545226 | 2279.102
0.154524 | 2279.174
0.1546139 | 2280.168
0.1545686 | 2279.978
0.1546484 | 2280.548
0.1547676 | 2282.096
0.1548149 | 2282.038
0.1548431 | 2282.286
0.1548314 | 2282.493
0.1548521 | 2282.652
0.1548953 | 2283.174
0.1548924 | 2283.657
0.1549785 | 2284.292
0.1550765 | 2285.933
0.1550594 | 2285.479
0.1551745 | 2286.422
0.1552022 | 2286.213
0.1552298 | 2286.373
0.1552388 | 2286.398
0.1551958 | 2286.923
0.1552558 | 2287.451
0.1553198 | 2288.334
0.1553993 | 2288.954
0.1554022 | 2288.702
0.1554031 | 2288.927
0.1554505 | 2289.398
0.155464 | 2289.611
0.1554051 | 2289.936
0.1555532 | 2290.943
0.1556154 | 2290.648
0.155587 | 2291.338
0.1556988 | 2292.419
0.1556209 | 2292.643
0.1556917 | 2293.023
0.155755 | 2293.462
0.1558843 | 2294.406
0.1558249 | 2293.759
0.1558567 | 2294.35
0.1559199 | 2294.913
0.1559353 | 2295.15
0.1559946 | 2295.034
0.1559752 | 2296.398
0.1559009 | 2295.694
0.1560414 | 2296.596
0.1561574 | 2297.608
0.1561202 | 2297.752
0.1562165 | 2297.554
0.156197 | 2298.1
0.1562612 | 2298.942
0.1563429 | 2299.984
0.156338 | 2299.753
0.1563624 | 2301.142
0.1565275 | 2301.292
0.1564598 | 2300.594
0.1564358 | 2300.539
0.156507 | 2301.811
0.1564738 | 2301.643
0.1566277 | 2303.046
0.1567376 | 2303.817
0.1567386 | 2303.267
0.1567409 | 2303.658
0.1567189 | 2303.835
0.1568273 | 2304.533
0.1568319 | 2304.003
0.1567753 | 2304.257
0.1568719 | 2305.182
0.1569934 | 2306.145
0.1569782 | 2306.49
0.1569289 | 2306.18
0.1569725 | 2306.273
0.157182 | 2309.179
0.1570751 | 2308.767
0.1570914 | 2308.462
0.1571578 | 2309.13
0.1572709 | 2309.427
0.1572232 | 2308.987
0.1572268 | 2309.912
0.1573322 | 2310.518
0.1573563 | 2311.031
0.157367 | 2311.086
0.1573727 | 2310.799
0.157465 | 2312.235
0.1574693 | 2312.616
0.1574509 | 2312.644
0.1575656 | 2313.74
0.1575417 | 2313.664
0.1576421 | 2315.075
0.1576963 | 2315.043
0.1576955 | 2315.268
0.1577494 | 2315.416
0.1577202 | 2315.771
0.1578074 | 2315.741
0.1578786 | 2316.412
0.1578408 | 2316.829
0.1579144 | 2317.745
0.158036 | 2318.936
0.1580232 | 2318.639
0.158021 | 2318.94
0.1579331 | 2318.421
0.1580332 | 2319.712
0.1581329 | 2320.11
0.1580781 | 2320.281
0.1582085 | 2321.096
0.1581814 | 2321.302
0.1582306 | 2322.352
0.1582991 | 2323.019
0.1583726 | 2322.714
0.1582958 | 2322.608
0.1583587 | 2323.157
0.1583606 | 2323.631
0.1584747 | 2324.995
0.1585192 | 2324.781
0.1585498 | 2324.708
0.1585237 | 2325.118
0.1586552 | 2326.401
0.1586355 | 2326.1
0.158698 | 2324.846
0.1587287 | 2325.041
0.1588236 | 2326.775
0.1588248 | 2327.471
0.1587922 | 2328.131
0.1588168 | 2327.929
0.1589252 | 2329.01
0.1588403 | 2328.687
0.1589108 | 2329.408
0.1588506 | 2329.585
0.1589912 | 2330.674
0.1589642 | 2331.221
0.1589997 | 2330.987
0.1591462 | 2331.837
0.1591341 | 2331.748
0.1591872 | 2332.027
0.1592471 | 2332.63
0.1592547 | 2333.305
0.1592847 | 2333.941
0.1592484 | 2333.924
0.1592744 | 2334.485
0.1594047 | 2335.43
0.159471 | 2335.48
0.1594857 | 2335.469
0.159505 | 2336.201
0.1595611 | 2336.325
0.1595715 | 2336.601
0.1596136 | 2336.704
0.1596257 | 2337.781
0.1596479 | 2337.937
0.1597337 | 2338.649
0.1597406 | 2338.964
0.1597244 | 2338.936
0.1598486 | 2339.563
0.1598337 | 2339.742
0.1599095 | 2340.77
0.1600287 | 2342.087
0.1599982 | 2342.119
0.1599726 | 2342.126
0.1599996 | 2342.284
0.1600238 | 2342.941
0.1601088 | 2343.25
0.1601196 | 2343.6
0.160113 | 2343.453
0.1601784 | 2343.968
0.1602099 | 2344.683
0.1602828 | 2345.547
0.1602911 | 2345.509
0.1602543 | 2345.737
0.1603487 | 2346.101
0.1604173 | 2346.165
0.1603775 | 2346.856
0.1604639 | 2347.652
0.1605545 | 2349.045
0.1606057 | 2349.234
0.1605576 | 2349.199
0.1606563 | 2349.512
0.160643 | 2349.336
0.1607669 | 2350.26
0.1606836 | 2350.604
0.1607727 | 2351.353
0.1608647 | 2351.705
0.1608151 | 2351.863
0.1608148 | 2352.111
0.1608922 | 2352.022
0.160911 | 2352.809
0.1610331 | 2353.085
0.1610033 | 2352.739
0.1609971 | 2352.83
0.1610719 | 2354.337
0.1610188 | 2354.353
0.1611361 | 2355.38
0.1611499 | 2355.761
0.1611782 | 2355.846
0.1612582 | 2356.551
0.1612441 | 2357.012
0.1612764 | 2356.588
0.1613149 | 2357.202
0.1614013 | 2357.595
0.1613641 | 2357.409
0.1614421 | 2358.729
0.1614466 | 2358.936
0.1614984 | 2359.106
0.1615179 | 2359.899
0.1615867 | 2360.055
0.1616856 | 2360.525
0.16165 | 2360.772
0.1616379 | 2361.05
0.1617372 | 2362.778
0.1617455 | 2362.545
0.1618053 | 2363.272
0.1618831 | 2364.117
0.1618512 | 2363.222
0.161919 | 2364.036
0.1619059 | 2364.458
0.1619609 | 2364.75
0.1619279 | 2365.015
0.1620051 | 2365.792
0.162062 | 2366.219
0.1621258 | 2366.457
0.162164 | 2366.977
0.1621771 | 2366.976
0.1621316 | 2367.108
0.1621967 | 2367.978
0.1622192 | 2368.128
0.1621369 | 2367.483
0.162286 | 2370.283
0.1623114 | 2371.184
0.1623638 | 2371.263
0.1623626 | 2372.103
0.1624342 | 2372.227
0.1624418 | 2371.595
0.1624453 | 2371.591
0.1625439 | 2372.315
0.1625602 | 2372.629
0.1626474 | 2372.301
0.1626269 | 2372.451
0.1627114 | 2373.297
0.1627289 | 2373.307
0.1627184 | 2373.193
0.1628934 | 2375.37
0.1628003 | 2373.835
0.1628524 | 2374.937
0.1628521 | 2374.938
0.1629136 | 2375.922
0.1629012 | 2376.34
0.1630008 | 2377.041
0.1630019 | 2377.268
0.1630663 | 2377.961
0.1630394 | 2377.891
0.1631542 | 2378.935
0.1631437 | 2379.48
0.1631817 | 2379.597
0.1632964 | 2380.67
0.1632584 | 2379.948
0.1633438 | 2380.694
0.1633691 | 2380.739
0.1633963 | 2381.004
0.1634489 | 2381.677
0.1635072 | 2381.96
0.1634479 | 2381.988
0.1635544 | 2382.663
0.1635315 | 2383.237
0.1635092 | 2383.663
0.1636348 | 2384.441
0.1635868 | 2384.699
0.1636244 | 2384.935
0.1636486 | 2385.19
0.1637554 | 2386.269
0.1638335 | 2385.986
0.1637871 | 2386.321
0.163813 | 2387.403
0.1638531 | 2387.928
0.163843 | 2388.633
0.1639394 | 2388.702
0.1639288 | 2388.346
0.1640398 | 2389.676
0.1640514 | 2389.745
0.1640071 | 2389.553
0.1640932 | 2389.444
0.1640611 | 2389.72
0.1641731 | 2390.667
0.1641858 | 2390.989
0.1641497 | 2391.626
0.1641628 | 2392.396
0.1643191 | 2393.444
0.1643537 | 2394.668
0.1643826 | 2395.306
0.164444 | 2394.882
0.1644673 | 2394.727
0.1643828 | 2394.203
0.1645341 | 2395.431
0.1645753 | 2395.749
0.1646233 | 2396.738
0.164683 | 2396.886
0.1646637 | 2396.905
0.164658 | 2396.552
0.1647326 | 2397.057
0.1647384 | 2397.445
0.1647525 | 2397.915
0.1648764 | 2398.387
0.1647755 | 2398.281
0.1648213 | 2399.239
0.1648928 | 2399.789
0.1649676 | 2400.159
0.1649258 | 2400.512
0.165091 | 2402.357
0.1651418 | 2402.033
0.1650138 | 2401.787
0.1650575 | 2402.545
0.1651205 | 2402.504
0.1652249 | 2403.486
0.1652059 | 2403.373
0.1652731 | 2403.315
0.165275 | 2403.765
0.165304 | 2403.715
0.1653401 | 2403.969
0.1653813 | 2404.897
0.165381 | 2405.056
0.1655034 | 2405.487
0.1654888 | 2405.559
0.1654574 | 2406.168
0.1655704 | 2406.762
0.1654863 | 2407.289
0.165634 | 2407.91
0.1657246 | 2409.007
0.1656829 | 2409.201
0.1657162 | 2409.429
0.1657979 | 2409.419
0.1657235 | 2409.561
0.1658572 | 2410.965
0.165896 | 2410.948
0.1658751 | 2410.812
0.1658736 | 2410.726
0.1659425 | 2411.881
0.1660048 | 2412.506
0.1659929 | 2413.168
0.1660216 | 2413.195
0.1660246 | 2413.395
0.1660869 | 2413.884
0.166143 | 2414.305
0.166241 | 2414.642
0.1662157 | 2414.539
0.1662114 | 2415.05
0.1662828 | 2415.426
0.1662864 | 2416.037
0.1663428 | 2416.262
0.1663216 | 2416.598
0.1664166 | 2417.527
0.1664186 | 2418.178
0.1664993 | 2418.323
0.1664941 | 2418.256
0.1665656 | 2418.969
0.166496 | 2418.632
0.166584 | 2419.271
0.1666217 | 2419.746
0.1665878 | 2420.324
0.1666883 | 2420.368
0.1667833 | 2421.713
0.1667598 | 2421.838
0.166811 | 2422.291
0.1667645 | 2422.811
0.1668106 | 2423.388
0.1668834 | 2423.483
0.1669506 | 2424.372
0.1668748 | 2424.309
0.1669947 | 2424.195
0.1669422 | 2424.734
0.1669759 | 2425.673
0.1671307 | 2426.319
0.1671327 | 2426.416
0.1671423 | 2426.808
0.1672061 | 2426.684
0.1671857 | 2427.308
0.1672558 | 2427.788
0.1673346 | 2428.235
0.1673132 | 2428.59
0.1673448 | 2428.79
0.1673908 | 2429.308
0.1673681 | 2429.242
0.1674014 | 2430.2
0.1674651 | 2430.946
0.1674971 | 2431.499
0.1674891 | 2431.564
0.1676748 | 2433.332
0.1676411 | 2432.968
0.1676368 | 2433.211
0.1676313 | 2433.446
0.1677637 | 2433.974
0.167761 | 2434.309
0.1677522 | 2434.886
0.1678002 | 2434.877
0.1677492 | 2434.889
0.1678502 | 2435.561
0.1679139 | 2435.997
0.1679627 | 2436.753
0.1679974 | 2436.657
0.1679825 | 2436.6
0.1680416 | 2437.522
0.1679747 | 2437.74
0.1680378 | 2437.814
0.1681403 | 2438.918
0.1682119 | 2438.766
0.1681708 | 2439.065
0.1682378 | 2439.94
0.1682508 | 2439.99
0.1682955 | 2440.336
0.1683563 | 2441.456
0.168406 | 2441.466
0.1683724 | 2441.617
0.1684523 | 2442.198
0.1684437 | 2442.375
0.1684797 | 2443.411
0.1685988 | 2443.881
0.1685824 | 2443.626
0.1686272 | 2443.56
0.1686626 | 2443.528
0.1686804 | 2443.697
0.1687631 | 2445.019
0.1687342 | 2444.645
0.1687667 | 2445.299
0.1688448 | 2446.011
0.1688268 | 2445.596
0.1688564 | 2446.415
0.1689482 | 2446.65
0.1689791 | 2447.063
0.1689403 | 2447.685
0.1689746 | 2448.55
0.1690304 | 2448.811
0.1691106 | 2448.983
0.1690796 | 2449.415
0.1690806 | 2449.806
0.1691873 | 2450.49
0.1691633 | 2450.383
0.1692573 | 2451.968
0.1692909 | 2452.418
0.1693709 | 2452.302
0.1693231 | 2452.345
0.1693596 | 2452.7
0.1693814 | 2452.889
0.1694148 | 2453.593
0.1695329 | 2453.374
0.1695484 | 2453.817
0.1695722 | 2453.866
0.1695629 | 2454.046
0.1696377 | 2454.824
0.1696131 | 2454.69
0.169654 | 2455.954
0.1697292 | 2456.729
0.169734 | 2456.922
0.1697307 | 2456.878
0.1697966 | 2457.403
0.1699155 | 2457.914
0.1698711 | 2457.988
0.1698544 | 2458.275
0.1699591 | 2458.618
0.1700078 | 2458.78
0.1700477 | 2459.858
0.1700137 | 2460.269
0.1700564 | 2460.289
0.1700642 | 2460.909
0.1701085 | 2461.267
0.1700978 | 2461.484
0.1701355 | 2461.648
0.1701533 | 2462.717
0.1702603 | 2463.619
0.1702555 | 2462.881
0.1702863 | 2464.017
0.1702992 | 2464.634
0.1703766 | 2464.999
0.1704047 | 2465.014
0.1704585 | 2465.954
0.1704824 | 2466.183
0.1705097 | 2466.57
0.1704852 | 2466.354
0.1705439 | 2467.172
0.1705968 | 2467.503
0.1706066 | 2468.386
0.1707155 | 2468.741
0.1706672 | 2468.506
0.1706925 | 2468.309
0.1708548 | 2469.899
0.1708641 | 2470.001
0.1708066 | 2470.439
0.1708273 | 2470.431
0.1709457 | 2471.369
0.1709887 | 2471.48
0.1709326 | 2471.733
0.170942 | 2471.737
0.1709738 | 2472.838
0.1710163 | 2473.308
0.1710816 | 2473.402
0.1711365 | 2473.48
0.1711219 | 2474.161
0.1711748 | 2474.777
0.1712125 | 2475.051
0.1712254 | 2475.69
0.1712293 | 2475.371
0.1712615 | 2476.177
0.1712867 | 2476.564
0.171374 | 2477.841
0.1713821 | 2477.35
0.1714783 | 2477.934
0.1714512 | 2478.162
0.1715072 | 2478.567
0.1715925 | 2479.578
0.1716278 | 2479.641
0.1715865 | 2479.648
0.1716512 | 2480.524
0.1717212 | 2480.75
0.1716492 | 2481.032
0.1717324 | 2480.913
0.1718034 | 2481.866
0.1718071 | 2482.047
0.1718169 | 2481.769
0.171832 | 2482.352
0.1719404 | 2482.943
0.1718968 | 2483.568
0.1719272 | 2483.743
0.1719957 | 2484.226
0.1720751 | 2484.393
0.1720406 | 2484.238
0.1721285 | 2485.468
0.1721263 | 2485.556
0.1721548 | 2486.055
0.1721732 | 2486.77
0.1721805 | 2486.747
0.1722426 | 2486.813
0.172284 | 2487.856
0.1723103 | 2487.578
0.1723313 | 2487.684
0.1723831 | 2488.328
0.1724098 | 2489.42
0.1724637 | 2489.591
0.172442 | 2489.35
0.1725402 | 2490.466
0.1725798 | 2490.9
0.1725512 | 2490.845
0.1726691 | 2492.121
0.1727116 | 2492.398
0.1726695 | 2492.294
0.1726607 | 2492.494
0.1727031 | 2492.735
0.1726948 | 2493.341
0.1728186 | 2494.296
0.1727831 | 2494.506
0.17294 | 2495.565
0.1728413 | 2495.503
0.172956 | 2496.078
0.1728832 | 2496.145
0.1730294 | 2496.561
0.1730325 | 2496.477
0.1730751 | 2496.927
0.1731242 | 2497.34
0.1731592 | 2497.17
0.1731088 | 2497.41
0.1731405 | 2498.392
0.173207 | 2499.085
0.1733412 | 2499.47
0.1732995 | 2499.163
0.1733725 | 2500.066
0.173448 | 2500.576
0.1734173 | 2500.464
0.1733768 | 2500.47
0.1734339 | 2500.828
0.1734301 | 2501.31
0.1735241 | 2501.328
0.1735715 | 2501.724
0.1736535 | 2502.646
0.1735411 | 2502.685
0.1737191 | 2503.238
0.1737006 | 2504.091
0.1737702 | 2504.399
0.1737491 | 2504.989
0.1736454 | 2504.754
0.1736853 | 2505.788
0.1738043 | 2506.371
0.1738495 | 2506.127
0.1739093 | 2506.702
0.1739762 | 2507.279
0.1739377 | 2506.837
0.1740257 | 2507.52
0.1740788 | 2507.715
0.1740878 | 2508.729
0.1741328 | 2508.913
0.1741201 | 2509.183
0.1741515 | 2509.93
0.1741662 | 2510.914
0.1741797 | 2511.71
0.1742419 | 2511.709
0.1742871 | 2512.074
0.1743798 | 2513.009
0.1742384 | 2512.161
0.1743377 | 2513.07
0.1743867 | 2514.208
0.1744537 | 2514.043
0.1743953 | 2514.199
0.1744673 | 2515.255
0.1744915 | 2515.843
0.1745631 | 2516.269
0.1746716 | 2516.564
0.1746202 | 2516.409
0.1746525 | 2516.453
0.1746569 | 2516.874
0.1746978 | 2517.373
0.1747676 | 2517.513
0.17476 | 2517.849
0.1747704 | 2518.778
0.1748058 | 2519.42
0.174839 | 2519.541
0.1748484 | 2520.082
0.1748709 | 2520.337
0.174992 | 2521.179
0.1749456 | 2521.38
0.1749476 | 2521.448
0.1750807 | 2523.018
0.1751253 | 2523.093
0.1751758 | 2523.186
0.1751231 | 2523.372
0.1751223 | 2523.584
0.1751832 | 2523.981
0.1752162 | 2524.336
0.1752373 | 2525.208
0.1752645 | 2525.324
0.1752776 | 2525.611
0.1753728 | 2526.144
0.1753481 | 2526.21
0.1753928 | 2527.208
0.1754332 | 2527.309
0.1755353 | 2527.873
0.1755466 | 2527.955
0.1755377 | 2528.174
0.1755526 | 2528.449
0.1756006 | 2529.061
0.1757196 | 2529.917
0.1756951 | 2530.221
0.1757286 | 2530.532
0.175663 | 2530.255
0.175792 | 2531.272
0.1758098 | 2531.47
0.1758328 | 2531.586
0.1759181 | 2532.717
0.1759127 | 2532.921
0.1759177 | 2533.263
0.176042 | 2534.008
0.1760171 | 2534.038
0.17599 | 2533.977
0.176022 | 2534.535
0.1760194 | 2534.807
0.1760502 | 2536.302
0.1761245 | 2536.903
0.1762345 | 2537.89
0.1761741 | 2537.403
0.1762613 | 2538.349
0.1763755 | 2538.418
0.1763728 | 2538.471
0.176351 | 2538.314
0.1763753 | 2538.211
0.176384 | 2538.595
0.1764621 | 2539.677
0.1763976 | 2539.753
0.1764755 | 2540.39
0.1765304 | 2540.327
0.1765099 | 2540.42
0.176544 | 2540.968
0.1766386 | 2542.249
0.1766501 | 2542.003
0.176668 | 2542.313
0.176764 | 2543.063
0.1767741 | 2543.417
0.1767739 | 2543.151
0.1768311 | 2544.137
0.1768759 | 2544.679
0.1768421 | 2544.734
0.1768996 | 2544.787
0.1769481 | 2545.826
0.1770304 | 2546.135
0.1769448 | 2546.03
0.1769948 | 2546.613
0.1771911 | 2547.636
0.1772001 | 2547.648
0.1770628 | 2547.401
0.1771242 | 2548.054
0.1771635 | 2548.656
0.1772074 | 2548.992
0.1771732 | 2549.769
0.1772323 | 2549.944
0.177298 | 2550.466
0.177435 | 2551.352
0.1773549 | 2550.445
0.1774228 | 2551.254
0.1774368 | 2551.708
0.1775306 | 2552.425
0.1774914 | 2552.53
0.1774498 | 2553.532
0.1774229 | 2554.144
0.177559 | 2555.038
0.1775689 | 2555.559
0.1776454 | 2557.063
0.1776342 | 2556.856
0.1776815 | 2557.306
0.1777222 | 2557.643
0.1778252 | 2558.171
0.1777639 | 2557.717
0.1777597 | 2557.549
0.1778508 | 2558.265
0.177931 | 2558.51
0.1779301 | 2558.562
0.177998 | 2558.8
0.1779901 | 2559.77
0.1780257 | 2559.793
0.1779952 | 2560.005
0.1780857 | 2561.167
0.1782031 | 2562.173
0.1781868 | 2562.042
0.1782261 | 2562.009
0.1782592 | 2562.578
0.1782567 | 2562.769
0.1782985 | 2563.24
0.1782831 | 2563.514
0.1783653 | 2564.354
0.1783383 | 2564.355
0.1784186 | 2564.732
0.1784578 | 2565.462
0.1785346 | 2565.503
0.1785382 | 2564.869
0.1785206 | 2564.216
0.1785596 | 2565.399
0.1786122 | 2565.374
0.17866 | 2566.365
0.1787366 | 2566.895
0.1787875 | 2566.953
0.1787656 | 2567.675
0.1788362 | 2569.051
0.1788741 | 2569.261
0.178783 | 2569.024
0.1788652 | 2568.883
0.1789009 | 2570.126
0.1789608 | 2570.715
0.1789714 | 2571.657
0.1789339 | 2571.798
0.1790023 | 2572.741
0.1790837 | 2572.596
0.1790408 | 2572.638
0.1791616 | 2573.293
0.1792423 | 2572.789
0.1792417 | 2572.574
0.1792265 | 2572.798
0.1792781 | 2574.424
0.1792937 | 2573.831
0.1793082 | 2574.221
0.1794051 | 2574.716
0.1794761 | 2574.604
0.1795822 | 2575.118
0.1795445 | 2575.186
0.1794926 | 2575.197
0.1796114 | 2575.858
0.1795737 | 2575.979
0.1796656 | 2576.517
0.179631 | 2576.872
0.1796448 | 2577.394
0.1797066 | 2578.393
0.1797211 | 2578.167
0.1797253 | 2578.188
0.1798908 | 2579.857
0.1798793 | 2580.024
0.1799307 | 2579.7
0.1799329 | 2579.84
0.1799219 | 2579.787
0.1799528 | 2580.477
0.1800901 | 2580.558
0.1801891 | 2581.037
0.1801482 | 2581.39
0.180172 | 2581.146
0.1801471 | 2581.181
0.1801889 | 2581.906
0.1802547 | 2582.275
0.1802821 | 2582.509
0.1803813 | 2582.699
0.1803366 | 2583.33
0.1803812 | 2583.609
0.1804669 | 2584.331
0.1804379 | 2583.998
0.1804931 | 2584.692
0.1804984 | 2585.533
0.1805358 | 2586.056
0.1806357 | 2586.382
0.1805907 | 2586.415
0.1806305 | 2586.553
0.1807123 | 2587.567
0.1806453 | 2587.397
0.1807379 | 2588.269
0.1807915 | 2587.952
0.1807675 | 2588.739
0.1809318 | 2589.554
0.1809187 | 2589.843
0.1809024 | 2589.805
0.1809071 | 2589.586
0.1809669 | 2591.007
0.1810338 | 2591.336
0.181103 | 2591.456
0.1810899 | 2591.581
0.1811252 | 2591.88
0.1810911 | 2592.516
0.1811808 | 2592.773
0.1812578 | 2592.947
0.1812126 | 2593.303
0.1812698 | 2593.924
0.1812971 | 2594.034
0.1813931 | 2595.286
0.1813369 | 2595.438
0.1813618 | 2595.167
0.1813985 | 2595.625
0.1814661 | 2596.377
0.1814778 | 2596.758
0.1815352 | 2597.383
0.1815658 | 2597.562
0.1816022 | 2596.974
0.1816741 | 2597.85
0.1816663 | 2597.66
0.1816755 | 2598.954
0.181732 | 2598.988
0.1817409 | 2599.874
0.181796 | 2600.245
0.1818079 | 2600.715
0.1818893 | 2601.159
0.1818611 | 2601.295
0.181912 | 2601.413
0.1820013 | 2601.178
0.1820221 | 2600.712
0.1819647 | 2602.527
0.1819916 | 2604.372
0.1820114 | 2604.384
0.1820987 | 2605.337
0.182053 | 2605.602
0.1821108 | 2606.078
0.1821482 | 2606.328
0.1821879 | 2606.358
0.1822607 | 2607.241
0.1822146 | 2607.393
0.1823487 | 2608.423
0.1822923 | 2608.286
0.1823375 | 2609.203
0.1823698 | 2609.301
0.1824015 | 2609.374
0.1824376 | 2609.286
0.1824395 | 2610.019
0.1825096 | 2610.933
0.1825739 | 2611.155
0.182565 | 2611.504
0.1826028 | 2611.437
0.1826 | 2611.531
0.1826308 | 2612
0.1826314 | 2612.377
0.1827097 | 2612.838
0.18275 | 2613.487
0.1827529 | 2613.665
0.1828041 | 2614.062
0.1828122 | 2614.54
0.1829521 | 2615.75
0.1829714 | 2615.809
0.182956 | 2615.674
0.1829279 | 2615.588
0.1830044 | 2616.681
0.1830856 | 2617.459
0.1831414 | 2617.916
0.1831369 | 2618.073
0.1831736 | 2618.509
0.1831793 | 2618.289
0.1831999 | 2618.542
0.1831946 | 2618.474
0.1832978 | 2618.911
0.1833725 | 2619.533
0.1833247 | 2619.811
0.1833235 | 2620.624
0.1834088 | 2620.645
0.1834235 | 2622.066
0.1835297 | 2622.26
0.1835321 | 2622.315
0.1835673 | 2622.178
0.1834811 | 2622.62
0.1835621 | 2623.243
0.1836656 | 2623.674
0.1836858 | 2624.064
0.1836885 | 2624.247
0.1836876 | 2624.818
0.1837347 | 2625.566
0.183772 | 2625.914
0.1838096 | 2626.071
0.1838086 | 2625.971
0.1838869 | 2626.731
0.1838805 | 2627.045
0.1838872 | 2627.006
0.1840151 | 2627.724
0.183983 | 2628.285
0.1840095 | 2628.464
0.1839945 | 2629.044
0.1841801 | 2630.35
0.1841656 | 2630.58
0.1842047 | 2630.562
0.1841012 | 2630.76
0.1842482 | 2631.335
0.1842708 | 2631.202
0.184328 | 2631.706
0.1842761 | 2631.681
0.1843875 | 2632.603
0.1843383 | 2632.881
0.1843771 | 2632.994
0.1844158 | 2633.556
0.1844799 | 2633.828
0.1844478 | 2633.985
0.1844739 | 2635.23
0.1845621 | 2635.746
0.1846129 | 2636.141
0.1846298 | 2636.645
0.1846621 | 2636.411
0.1846987 | 2637.108
0.1847576 | 2637.725
0.1847909 | 2638.209
0.1847251 | 2637.871
0.1848745 | 2638.664
0.1848391 | 2638.837
0.1848957 | 2639.431
0.1848752 | 2639.629
0.1849069 | 2639.716
0.1849566 | 2640.656
0.1850244 | 2640.832
0.185012 | 2641.48
0.1850437 | 2641.858
0.185123 | 2641.947
0.1850586 | 2642.423
0.1852253 | 2643.352
0.1851354 | 2643.034
0.185206 | 2643.008
0.185259 | 2643.561
0.1853695 | 2644.245
0.1853544 | 2644.15
0.1854028 | 2644.761
0.1854866 | 2645.526
0.1854863 | 2645.538
0.1855156 | 2645.517
0.1854722 | 2645.507
0.1855393 | 2645.877
0.1855668 | 2646.015
0.1855674 | 2645.755
0.185649 | 2647.855
0.1856757 | 2648.119
0.1857136 | 2648.463
0.1857822 | 2648.687
0.1857512 | 2648.752
0.1858259 | 2649.115
0.1858151 | 2649.932
0.1858606 | 2650.056
0.1859511 | 2650.361
0.18599 | 2650.862
0.1859827 | 2651.598
0.1859433 | 2651.403
0.1860476 | 2651.768
0.1860311 | 2652.721
0.1860793 | 2652.767
0.1861591 | 2653.81
0.1861586 | 2653.928
0.1861699 | 2654.002
0.1862545 | 2654.651
0.1863177 | 2654.797
0.186225 | 2654.821
0.1863593 | 2655.443
0.1863073 | 2655.545
0.1863374 | 2655.696
0.1864255 | 2656.723
0.186411 | 2656.992
0.1865023 | 2657.554
0.186512 | 2657.738
0.1865575 | 2658.293
0.1865793 | 2658.73
0.1866334 | 2658.825
0.1866565 | 2659.349
0.1867559 | 2659.64
0.1867264 | 2659.805
0.1867032 | 2660.051
0.1868709 | 2661.278
0.1868494 | 2661.529
0.1868474 | 2661.294
0.1868108 | 2661.527
0.1869171 | 2662.381
0.187046 | 2663.459
0.1870209 | 2663.403
0.1870122 | 2663.417
0.1870049 | 2663.618
0.1870536 | 2664.282
0.187146 | 2664.492
0.1870567 | 2664.107
0.1871917 | 2664.227
0.187185 | 2664.891
0.1873483 | 2665.576
0.1872506 | 2665.3
0.1873412 | 2666.025
0.1873285 | 2666.115
0.1874383 | 2667.062
0.1874289 | 2667.363
0.1874187 | 2667.388
0.1875342 | 2667.969
0.1875142 | 2668.464
0.1875608 | 2668.212
0.1876179 | 2669.162
0.1876991 | 2669.882
0.1876622 | 2670.045
0.1876571 | 2669.778
0.1876836 | 2670.715
0.1877649 | 2670.471
0.1878353 | 2671.178
0.1878959 | 2671.518
0.1878635 | 2671.627
0.1878456 | 2672.346
0.1878475 | 2672.592
0.1879528 | 2673.297
0.1880481 | 2674.69
0.187927 | 2673.619
0.1880974 | 2674.954
0.1881006 | 2675.006
0.1881096 | 2674.773
0.188131 | 2675.135
0.1881179 | 2675.492
0.1882542 | 2676.331
0.1882277 | 2676.736
0.1882777 | 2676.993
0.1883492 | 2677.46
0.1883437 | 2677.388
0.1884469 | 2677.993
0.1885328 | 2678.615
0.1885238 | 2678.208
0.1885559 | 2678.374
0.1885862 | 2678.254
0.1884791 | 2678.002
0.1885439 | 2679.046
0.1886839 | 2679.869
0.188704 | 2679.806
0.1887078 | 2679.875
0.1887908 | 2680.308
0.1887478 | 2681.097
0.1888119 | 2681.472
0.1889504 | 2681.398
0.1889786 | 2682.226
0.1889482 | 2682.182
0.1889938 | 2682.56
0.1890248 | 2682.418
0.1890544 | 2682.569
0.1890897 | 2681.941
0.1891368 | 2682.369
0.1892122 | 2684.243
0.1892626 | 2684.713
0.1891991 | 2686.306
0.1891144 | 2686.711
0.189195 | 2687.314
0.1891874 | 2687.733
0.1892958 | 2688.265
0.1893401 | 2688.302
0.189278 | 2688.463
0.1893674 | 2688.777
0.1894015 | 2689.625
0.1894314 | 2689.83
0.1894381 | 2690.253
0.1895632 | 2691.176
0.1895451 | 2691.015
0.1895468 | 2691.186
0.1895976 | 2691.983
0.1895757 | 2690.76
0.1896205 | 2691.368
0.1896442 | 2692.495
0.1897107 | 2693.574
0.1897193 | 2693.358
0.1898355 | 2694.016
0.189853 | 2694.413
0.1898372 | 2694.356
0.1898199 | 2694.581
0.1899772 | 2696.466
0.1899945 | 2696.518
0.1899112 | 2696.356
0.1900168 | 2696.488
0.1901223 | 2697.081
0.1900557 | 2698.44
0.1901092 | 2698.028
0.1900983 | 2697.731
0.1901631 | 2698.224
0.1902654 | 2698.35
0.1902698 | 2698.756
0.1903262 | 2699.387
0.1903289 | 2699.58
0.1903447 | 2700.016
0.1903768 | 2700.34
0.1904399 | 2701.613
0.1905029 | 2701.98
0.1904469 | 2701.521
0.1905134 | 2701.389
0.1904829 | 2701.391
0.1905445 | 2702.459
0.1906248 | 2703.398
0.1906455 | 2703.1
0.1907243 | 2703.305
0.1906921 | 2703.55
0.1907704 | 2704.446
0.1908355 | 2704.3
0.1908041 | 2704.448
0.1908505 | 2704.326
0.1908885 | 2704.788
0.1909666 | 2706.73
0.190937 | 2706.028
0.191059 | 2707.148
0.1910484 | 2707.516
0.19112 | 2707.365
0.1911365 | 2707.433
0.1910274 | 2708.53
0.1910952 | 2709.731
0.1910878 | 2710.574
0.1911201 | 2711.273
0.191179 | 2711.977
0.1912509 | 2711.359
0.1912439 | 2711.721
0.1912625 | 2711.773
0.1913421 | 2712.298
0.1913881 | 2712.768
0.1913767 | 2713.069
0.1914769 | 2713.199
0.1914722 | 2713.874
0.1914951 | 2713.386
0.1915328 | 2714.522
0.1915581 | 2714.248
0.1916346 | 2715.221
0.1916845 | 2715.864
0.1917367 | 2716.054
0.1916533 | 2716.427
0.191738 | 2717.283
0.1916817 | 2717.949
0.1918404 | 2719.436
0.1918019 | 2719.051
0.191864 | 2718.907
0.1919586 | 2718.67
0.1918974 | 2718.089
0.1918978 | 2718.688
0.1920341 | 2718.636
0.1920073 | 2719.51
0.1920379 | 2720.333
0.1920908 | 2720.714
0.1920783 | 2720.938
0.1921264 | 2721.593
0.1921935 | 2721.426
0.1922282 | 2722.108
0.1922974 | 2722.443
0.1922406 | 2722.525
0.1923173 | 2723.257
0.1923083 | 2723.133
0.192424 | 2724.11
0.1924584 | 2724.545
0.1924326 | 2724.681
0.1925311 | 2726.115
0.1926174 | 2726.715
0.1926371 | 2726.134
0.192638 | 2725.474
0.1927405 | 2726.703
0.1927423 | 2726.299
0.1927383 | 2726.743
0.1927033 | 2727.06
0.1926518 | 2727.48
0.1928122 | 2728.713
0.1928123 | 2729.06
0.1928716 | 2729.319
0.1928523 | 2729.06
0.1929151 | 2729.802
0.1929283 | 2730.09
0.1930213 | 2731.481
0.1930516 | 2730.611
0.1930653 | 2730.823
0.1930521 | 2731.6
0.1931168 | 2732.471
0.1931719 | 2732.739
0.1931981 | 2732.575
0.1932561 | 2733.106
0.1932571 | 2734.052
0.1931732 | 2736.502
0.1932021 | 2737.706
0.1932214 | 2737.026
0.193283 | 2735.701
0.1934783 | 2736.69
0.1933977 | 2736.375
0.1934964 | 2736.852
0.1934911 | 2736.631
0.1934861 | 2737.725
0.1935394 | 2738.34
0.19356 | 2738.693
0.1935997 | 2739.841
0.1936582 | 2740.06
0.1936727 | 2740.657
0.1936983 | 2740.389
0.193724 | 2740.051
0.193859 | 2740.505
0.1938215 | 2740.808
0.1938169 | 2740.57
0.1939508 | 2741.706
0.1939913 | 2741.859
0.1939478 | 2741.803
0.1940215 | 2742.121
0.1940669 | 2742.685
0.1940184 | 2742.688
0.1940988 | 2743.474
0.1941946 | 2742.653
0.1942159 | 2743.182
0.1942852 | 2743.605
0.1942614 | 2743.798
0.1942307 | 2744.032
0.1942932 | 2744.223
0.1944488 | 2745.175
0.1944574 | 2745.16
0.1944642 | 2745.005
0.1945694 | 2745.629
0.1945808 | 2745.898
0.1945426 | 2746.012
0.1946065 | 2746.75
0.1946817 | 2747.01
0.1946924 | 2746.979
0.1946584 | 2747.423
0.194743 | 2748.367
0.1947699 | 2749
0.194834 | 2749.081
0.1947903 | 2749.424
0.1948798 | 2750.335
0.1948739 | 2750.518
0.1948861 | 2750.588
0.1949228 | 2750.609
0.1950192 | 2751.27
0.1950067 | 2751.608
0.1950988 | 2752.304
0.1951219 | 2752.275
0.1951436 | 2752.685
0.1951014 | 2753.259
0.1951249 | 2753.391
0.1952776 | 2753.476
0.1953004 | 2755.329
0.1953766 | 2755.116
0.1953752 | 2755.375
0.1952905 | 2755.103
0.1953452 | 2755.058
0.1954169 | 2755.855
0.1954206 | 2756.65
0.1955212 | 2756.716
0.1955315 | 2757.149
0.1955509 | 2757.177
0.195605 | 2757.492
0.1955225 | 2757.423
0.1956347 | 2758.343
0.1956727 | 2758.785
0.1956956 | 2759.39
0.1957531 | 2759.496
0.1957748 | 2759.935
0.1958471 | 2760.395
0.1959055 | 2760.806
0.1958908 | 2761.086
0.1959816 | 2761.016
0.1959832 | 2761.373
0.1959988 | 2761.611
0.1959731 | 2761.845
0.1961144 | 2762.738
0.1961495 | 2762.942
0.1961439 | 2763.199
0.1962301 | 2763.53
0.1962108 | 2763.819
0.1962562 | 2764.31
0.1963068 | 2764.676
0.1962637 | 2764.87
0.1963105 | 2765.943
0.1963645 | 2766.072
0.1964939 | 2767.384
0.1964704 | 2766.982
0.196508 | 2766.724
0.196479 | 2767.04
0.1965097 | 2767.727
0.1965666 | 2768.491
0.1965987 | 2768.272
0.1966666 | 2769.067
0.1966796 | 2769.29
0.1966332 | 2768.85
0.1968171 | 2770.486
0.1968473 | 2770.572
0.196814 | 2770.084
0.196821 | 2770.581
0.1968044 | 2770.548
0.1969412 | 2770.868
0.1969188 | 2771.182
0.1969521 | 2771.894
0.1970694 | 2773.388
0.1970909 | 2772.668
0.1970984 | 2773.643
0.1971475 | 2774.112
0.1972092 | 2774.286
0.1972233 | 2774.229
0.1972097 | 2774.443
0.1972318 | 2774.078
0.1973863 | 2775.234
0.1973606 | 2775.261
0.1973828 | 2775.623
0.1973143 | 2775.591
0.1973869 | 2776.228
0.1975018 | 2776.883
0.1974872 | 2776.85
0.1975364 | 2777.97
0.1975632 | 2778.153
0.1976354 | 2777.722
0.1976003 | 2778.578
0.1976626 | 2778.544
0.1977231 | 2779.321
0.1977172 | 2779.427
0.1977563 | 2780.526
0.197797 | 2781.281
0.1978383 | 2781.715
0.1979188 | 2781.604
0.1978942 | 2781.677
0.1978987 | 2781.935
0.197968 | 2782.541
0.1980242 | 2782.587
0.1979885 | 2782.331
0.1980446 | 2783.017
0.1981777 | 2784.392
0.1981822 | 2783.612
0.1981657 | 2783.789
0.1981828 | 2784.761
0.1982725 | 2784.901
0.1983269 | 2785.227
0.1983121 | 2785.064
0.1983484 | 2785.901
0.1984114 | 2786.904
0.1984646 | 2786.952
0.1985303 | 2786.963
0.1984409 | 2786.95
0.1985554 | 2787.847
0.1985622 | 2787.82
0.1985693 | 2787.845
0.1985505 | 2788.329
0.1986672 | 2788.999
0.1987195 | 2789.437
0.1986415 | 2789.602
0.1986997 | 2789.989
0.1988052 | 2790.378
0.1987951 | 2790.679
0.1989128 | 2790.88
0.1988772 | 2790.891
0.198983 | 2792.058
0.1989427 | 2792.136
0.1989575 | 2791.982
0.199069 | 2792.441
0.1990177 | 2791.974
0.1990929 | 2793.138
0.1991195 | 2793.36
0.1992095 | 2794.417
0.1991854 | 2794.818
0.1992872 | 2795.476
0.1993732 | 2795.773
0.1992779 | 2795.035
0.199367 | 2795.907
0.1993096 | 2795.995
0.1993318 | 2796.838
0.1994724 | 2797.135
0.1994918 | 2797.056
0.1994992 | 2797.55
0.1995908 | 2797.759
0.1996607 | 2798.893
0.1996425 | 2799.126
0.1996815 | 2799.524
0.1997115 | 2799.092
0.1996962 | 2799.354
0.1997348 | 2799.915
0.1997771 | 2800.097
0.1998195 | 2800.978
0.1998386 | 2802.066
0.1998807 | 2801.673
0.1998771 | 2801.855
0.1999885 | 2803.14
0.2000105 | 2803.124
0.1999816 | 2803.098
0.2000449 | 2803.048
0.2000142 | 2803.129
0.2000119 | 2804.058
0.2001 | 2805.119
0.2001851 | 2805.421
0.2003333 | 2806.757
0.2001924 | 2806.193
0.2002774 | 2806.31
0.2003075 | 2806.66
0.2003397 | 2807.071
0.2003327 | 2807.016
0.200436 | 2807.599
0.2003607 | 2808.017
0.2005059 | 2808.814
0.2004494 | 2808.708
0.2005426 | 2808.999
0.2004832 | 2808.59
0.2005665 | 2809.59
0.2006086 | 2809.683
0.2007047 | 2810.696
0.2007182 | 2810.801
0.200693 | 2810.994
0.2008175 | 2811.856
0.200805 | 2812.246
0.2008291 | 2811.846
0.2009176 | 2812.88
0.2008428 | 2812.823
0.200974 | 2813.955
0.2009854 | 2814.41
0.201058 | 2814.791
0.2010449 | 2814.717
0.2010135 | 2814.749
0.2011355 | 2815.519
0.2011833 | 2815.846
0.2011658 | 2815.916
0.2012285 | 2816.366
0.2012439 | 2817.041
0.2013025 | 2817.183
0.2012946 | 2817.011
0.2013113 | 2816.762
0.2013685 | 2817.646
0.2014505 | 2817.874
0.2014459 | 2817.695
0.201491 | 2818.536
0.2015466 | 2818.741
0.2015925 | 2818.696
0.2015502 | 2819.753
0.2015999 | 2819.879
0.2016722 | 2820.357
0.2016801 | 2820.428
0.2017071 | 2821.214
0.2017992 | 2821.513
0.201864 | 2821.818
0.2019089 | 2821.874
0.2018854 | 2822.011
0.2018884 | 2822.364
0.2018661 | 2822.613
0.2019464 | 2822.942
0.2020116 | 2824.222
0.2020534 | 2824.371
0.2021361 | 2824.684
0.2021019 | 2824.92
0.2021091 | 2824.899
0.2021451 | 2825.64
0.2021907 | 2826.247
0.202214 | 2826.942
0.2022211 | 2827.328
0.202345 | 2828.083
0.2023688 | 2828.378
0.2024035 | 2827.731
0.2023246 | 2827.846
0.2024468 | 2828.947
0.2024538 | 2828.919
0.2025131 | 2829.369
0.2025107 | 2829.252
0.2025283 | 2830.511
0.2025769 | 2830.94
0.2026153 | 2831.325
0.2026183 | 2831.799
0.2027204 | 2832.139
0.202795 | 2832.565
0.2027946 | 2832.884
0.2028008 | 2833.013
0.2028291 | 2832.671
0.2028483 | 2832.987
0.2029223 | 2833.806
0.2029311 | 2834.341
0.2029977 | 2834.688
0.2030039 | 2834.556
0.2029072 | 2834.988
0.2030558 | 2835.677
0.2030236 | 2836
0.2030823 | 2836.61
0.2031274 | 2836.633
0.2031436 | 2837.384
0.2032274 | 2837.827
0.2032482 | 2838.146
0.203259 | 2838.8
0.2033042 | 2838.777
0.2033667 | 2839.658
0.2033901 | 2839.915
0.2035001 | 2840.993
0.2035051 | 2840.773
0.2034602 | 2840.984
0.2035072 | 2841.073
0.2035925 | 2841.679
0.2036089 | 2841.537
0.2035961 | 2842.021
0.2036862 | 2842.857
0.2037642 | 2843.276
0.2037328 | 2842.783
0.2037471 | 2843.627
0.203854 | 2843.94
0.2037659 | 2844.597
0.2038916 | 2844.973
0.2038981 | 2845.597
0.2039069 | 2845.956
0.2039505 | 2845.812
0.2039769 | 2846.079
0.2040246 | 2846.64
0.20407 | 2846.667
0.2041213 | 2846.676
0.2041555 | 2847.678
0.2042102 | 2848.737
0.2041916 | 2847.612
0.2041927 | 2847.885
0.2042332 | 2848.646
0.2042883 | 2849.3
0.2043661 | 2849.67
0.2044221 | 2850.538
0.2043731 | 2850.15
0.2044175 | 2850.475
0.2043954 | 2850.613
0.2044628 | 2851.453
0.2045087 | 2851.818
0.2045165 | 2852.48
0.2045424 | 2852.325
0.2046395 | 2853.212
0.2046396 | 2853.576
0.20472 | 2854.291
0.2046746 | 2854.109
0.2047019 | 2854.003
0.204797 | 2854.706
0.2047698 | 2854.708
0.204802 | 2855.221
0.2049155 | 2853.708
0.2049865 | 2853.844
0.2050925 | 2853.95
0.2050593 | 2853.921
0.2051596 | 2854.67
0.2051698 | 2855.145
0.2051624 | 2855.19
0.2052235 | 2855.909
0.2052579 | 2855.911
0.2052321 | 2855.907
0.2052833 | 2857.287
0.2053558 | 2857.3
0.2052991 | 2857.674
0.2053556 | 2858.769
0.2054407 | 2859.376
0.2054349 | 2859.096
0.2054279 | 2860.222
0.2056204 | 2861.593
0.2056576 | 2861.263
0.2056264 | 2861.585
0.2056364 | 2861.221
0.2056559 | 2861.16
0.2057011 | 2861.582
0.205673 | 2862.161
0.2057267 | 2862.41
0.2057963 | 2863.472
0.2058459 | 2864.536
0.2058872 | 2864.363
0.205928 | 2863.943
0.2059478 | 2864.21
0.2059003 | 2864.64
0.2060008 | 2864.845
0.2060336 | 2864.277
0.2060689 | 2864.959
0.206132 | 2865.156
0.2061403 | 2866.18
0.2061578 | 2866.421
0.2062211 | 2866.891
0.2062227 | 2867.289
0.2063036 | 2867.185
0.2063448 | 2868.313
0.2064377 | 2869.04
0.2063509 | 2868.8
0.2064468 | 2869.39
0.2063612 | 2869.386
0.2064659 | 2869.463
0.2064906 | 2869.777
0.2065603 | 2870.161
0.206589 | 2870.567
0.2065996 | 2871.241
0.2067116 | 2871.698
0.206666 | 2872.525
0.2066732 | 2872.379
0.2067598 | 2872.896
0.20675 | 2872.615
0.2068153 | 2873.301
0.2068807 | 2873.208
0.2068057 | 2873.142
0.2069242 | 2873.901
0.2068618 | 2874.883
0.2069869 | 2876.241
0.2070307 | 2876.369
0.2070449 | 2876.108
0.2071037 | 2876.446
0.207064 | 2877.175
0.2071976 | 2877.799
0.2072291 | 2877.982
0.2071721 | 2877.819
0.2072898 | 2876.882
0.2073739 | 2874.07
0.2074699 | 2875.279
0.2076203 | 2875.452
0.2076367 | 2874.937
0.2077116 | 2874.671
0.2076845 | 2874.24
0.2076671 | 2874.379
0.2078297 | 2874.851
0.2078228 | 2874.15
0.2078419 | 2874.232
0.2079538 | 2874.9
0.2080172 | 2875.564
0.2080045 | 2875.069
0.2080579 | 2875.334
0.208033 | 2875.412
0.2080557 | 2876.232
0.2080888 | 2876.864
0.2081911 | 2877.189
0.2081442 | 2877.675
0.2082465 | 2877.664
0.2082355 | 2877.668
0.208383 | 2878.734
0.2084117 | 2878.379
0.208402 | 2878.57
0.2084534 | 2878.287
0.2085265 | 2878.717
0.2085053 | 2878.939
0.2085451 | 2879.94
0.2085849 | 2879.976
0.2086047 | 2879.969
0.2086694 | 2880.641
0.2086823 | 2880.58
0.2087513 | 2881.341
0.2087597 | 2881.073
0.2086567 | 2881.177
0.2087761 | 2882.325
0.2089069 | 2883.299
0.2089168 | 2882.152
0.2090188 | 2881.02
0.2090329 | 2881.196
0.2090811 | 2881.595
0.2091097 | 2882.034
0.2091918 | 2882.212
0.2092166 | 2882.477
0.2092444 | 2882.998
0.209241 | 2882.867
0.2093392 | 2883.672
0.2094191 | 2884.057
0.2094077 | 2884.105
0.2094276 | 2884.57
0.2094988 | 2885.7
0.2095659 | 2885.562
0.2095812 | 2885.811
0.209627 | 2885.438
0.2096226 | 2884.901
0.2096845 | 2885.06
0.2096035 | 2885.71
0.209767 | 2886.535
0.2098082 | 2886.979
0.2098443 | 2887.318
0.2098439 | 2887.264
0.2098165 | 2887.316
0.210017 | 2888.267
0.2099525 | 2888.594
0.2099888 | 2888.561
0.2101185 | 2889.318
0.2101062 | 2889.016
0.2101722 | 2890.217
0.210181 | 2889.898
0.2101954 | 2890.169
0.2101538 | 2890.115
0.2102562 | 2890.313
0.2102685 | 2890.925
0.2102813 | 2891.666
0.2103477 | 2891.969
0.2103749 | 2892.374
0.2104967 | 2892.375
0.2104305 | 2892.309
0.2104351 | 2892.375
0.210513 | 2893.196
0.2105395 | 2893.098
0.2106053 | 2894.009
0.2105975 | 2894.141
0.2106533 | 2895.012
0.2107158 | 2894.798
0.2107151 | 2895.289
0.2107872 | 2896.078
0.2107339 | 2895.879
0.2108254 | 2896.042
0.2108332 | 2896.626
0.2109229 | 2896.615
0.2109508 | 2897.282
0.2109719 | 2897.482
0.2109617 | 2897.34
0.2110445 | 2898.626
0.2110452 | 2898.065
0.2110271 | 2898.755
0.2111826 | 2899.849
0.211155 | 2899.903
0.2111875 | 2899.923
0.2112887 | 2900.292
0.2113221 | 2900.659
0.2113395 | 2900.638
0.211337 | 2901.774
0.2113708 | 2901.498
0.2113529 | 2902.033
0.2113989 | 2902.987
0.2114534 | 2903.56
0.2115238 | 2905.262
0.2115654 | 2905.327
0.2115443 | 2904.773
0.2115641 | 2905.085
0.2116592 | 2905.711
0.2116572 | 2905.835
0.2116445 | 2905.593
0.2117652 | 2906.063
0.2117933 | 2905.676
0.2117666 | 2906.348
0.211856 | 2906.551
0.211874 | 2906.734
0.2118703 | 2907.701
0.2119567 | 2907.828
0.2120207 | 2907.734
0.211947 | 2908.213
0.2120356 | 2908.857
0.2121046 | 2909.72
0.2121466 | 2909.907
0.2121477 | 2909.684
0.2122149 | 2909.576
0.2122716 | 2909.934
0.2123202 | 2910.407
0.2122885 | 2910.79
0.2123345 | 2910.751
0.2123565 | 2911.739
0.2123817 | 2912.168
0.2123845 | 2912.457
0.2123982 | 2912.909
0.212499 | 2913.79
0.21252 | 2913.769
0.2125316 | 2914.588
0.2126001 | 2915.138
0.2124991 | 2915.29
0.2126731 | 2915.944
0.2126891 | 2916.097
0.212712 | 2916.446
0.2126497 | 2916.641
0.2127531 | 2917.313
0.2128036 | 2917.651
0.2128814 | 2918.567
0.2128006 | 2918.79
0.2129106 | 2918.41
0.2129095 | 2918.529
0.2128647 | 2918.53
0.2129978 | 2918.925
0.2130659 | 2919.165
0.2131021 | 2920.145
0.2130247 | 2920.625
0.2130891 | 2921.471
0.2130964 | 2921.112
0.2131976 | 2921.417
0.213196 | 2922.114
0.2132197 | 2921.705
0.2132644 | 2922.199
0.2133185 | 2922.815
0.2134183 | 2923.143
0.2133763 | 2923.011
0.213432 | 2923.787
0.2134617 | 2924.026
0.2134202 | 2924.554
0.2135506 | 2925.799
0.2136173 | 2926.208
0.2135668 | 2925.887
0.2136474 | 2925.961
0.2136516 | 2925.985
0.2136468 | 2926.522
0.213778 | 2927.574
0.2137648 | 2927.942
0.2138288 | 2928.181
0.2137918 | 2928.165
0.2138618 | 2928.664
0.2138492 | 2928.808
0.2139507 | 2929.482
0.2140534 | 2930.35
0.2139875 | 2930.289
0.2140277 | 2930.121
0.2141209 | 2931.177
0.214163 | 2931.173
0.2141345 | 2930.738
0.2141716 | 2930.126
0.2142584 | 2930.798
0.2143946 | 2931.781
0.2143374 | 2930.9
0.2143809 | 2931.488
0.2143852 | 2931.859
0.214349 | 2931.996
0.2145013 | 2932.535
0.2144633 | 2932.418
0.214566 | 2933.239
0.2145486 | 2933.666
0.2145191 | 2933.66
0.2146509 | 2934.572
0.2146917 | 2934.846
0.2146966 | 2935.415
0.2147896 | 2935.865
0.2148109 | 2935.907
0.2147854 | 2935.888
0.2147498 | 2936.612
0.2148582 | 2937.507
0.2148842 | 2938.183
0.2149829 | 2938.288
0.2149985 | 2937.891
0.2150154 | 2937.876
0.2150796 | 2937.855
0.2150458 | 2938.31
0.2150936 | 2939.261
0.2151991 | 2939.26
0.2151949 | 2939.27
0.2152065 | 2940.465
0.2152196 | 2940.349
0.2152587 | 2940.538
0.2153186 | 2941.205
0.2153437 | 2941.837
0.2153561 | 2941.653
0.215338 | 2941.685
0.2154294 | 2942.523
0.2154145 | 2942.761
0.2154954 | 2943.353
0.2155236 | 2943.959
0.2155607 | 2944.241
0.2155502 | 2944.433
0.2155907 | 2944.115
0.2156316 | 2944.785
0.2157192 | 2945.411
0.2157776 | 2946.122
0.2157451 | 2946.391
0.2158019 | 2946.375
0.2158533 | 2947.464
0.215999 | 2948.49
0.2159462 | 2947.901
0.2159137 | 2947.703
0.2159721 | 2947.948
0.2160074 | 2947.617
0.2160185 | 2947.298
0.2161715 | 2948.4
0.2161853 | 2948.665
0.2162117 | 2948.872
0.216246 | 2949.631
0.2162703 | 2950.064
0.216335 | 2949.218
0.2162823 | 2949.163
0.21641 | 2950.572
0.2164506 | 2950.561
0.2164147 | 2950.776
0.2164847 | 2951.222
0.2164868 | 2951.438
0.2165098 | 2951.182
0.2165485 | 2951.821
0.2166492 | 2952.374
0.2166586 | 2952.853
0.216688 | 2953.007
0.216775 | 2953.642
0.2168864 | 2954.143
0.2168676 | 2954.177
0.2168698 | 2954.332
0.216886 | 2954.195
0.2169078 | 2955.029
0.216956 | 2955.206
0.2170143 | 2955.158
0.2170326 | 2955.406
0.2170362 | 2955.979
0.2170029 | 2955.748
0.2171304 | 2956.546
0.2171251 | 2956.744
0.2171574 | 2956.848
0.2172087 | 2956.965
0.2172228 | 2957.616
0.2172831 | 2958.348
0.21737 | 2958.402
0.2173513 | 2959.466
0.2173859 | 2959.782
0.2173654 | 2959.408
0.2173524 | 2959.766
0.2174382 | 2960.745
0.2174859 | 2961.199
0.2174962 | 2961.076
0.217477 | 2961.472
0.2176113 | 2962.066
0.217664 | 2962.584
0.2177033 | 2963.126
0.2176274 | 2962.922
0.2176972 | 2963.824
0.2177399 | 2964.101
0.217766 | 2965.034
0.2178641 | 2964.666
0.2179051 | 2964.976
0.2179155 | 2965.592
0.2179482 | 2966.085
0.2179881 | 2966.261
0.2179095 | 2966.484
0.2181339 | 2968.051
0.2181306 | 2967.935
0.2181639 | 2967.929
0.2182036 | 2967.458
0.2181184 | 2967.465
0.2181235 | 2967.966
0.2181875 | 2968.474
0.2182403 | 2969.043
0.2183706 | 2970.625
0.2183212 | 2970.281
0.2183925 | 2970.045
0.2184069 | 2970.37
0.2185115 | 2970.807
0.2184779 | 2971.068
0.2184458 | 2970.889
0.2185871 | 2971.047
0.2185535 | 2971.062
0.2186433 | 2972.048
0.2186659 | 2972.155
0.2186849 | 2972.488
0.2186805 | 2972.346
0.2187242 | 2972.973
0.2187909 | 2972.913
0.218854 | 2974.031
0.2188148 | 2973.586
0.2188564 | 2974.175
0.2189582 | 2976.236
0.2189793 | 2975.702
0.219006 | 2975.886
0.219061 | 2976.328
0.2191679 | 2974.609
0.2192874 | 2971.763
0.2193267 | 2971.941
0.2194946 | 2972.786
0.2195712 | 2972.08
0.2195068 | 2972.317
0.2195029 | 2973.364
0.2195511 | 2973.223
0.2196289 | 2973.541
0.3165804 | 1002.559
0.3807681 | 24.26276
0.3809433 | 20.07623
0.3810864 | 15.45295
0.3811391 | 15.57988
0.3809595 | 15.61257
0.3808166 | 15.25459
0.380987 | 15.26913
0.3809556 | 15.27
0.3810442 | 15.37057
0.3811528 | 15.34642
0.3811214 | 15.36441
0.3811622 | 15.38822
0.3812683 | 15.43989
0.3813444 | 15.5347
0.3813544 | 15.59063
0.3813139 | 15.56573
0.3814155 | 15.55831
0.3813737 | 15.57536
0.3816043 | 15.74642
0.381625 | 15.69824
0.3815825 | 15.62196
0.381579 | 15.73671
0.3816725 | 15.6928
0.3816898 | 15.71471
0.3817321 | 15.88494
0.3818324 | 15.8429
0.3819339 | 15.93104
0.3818888 | 15.9248
0.3819895 | 15.92478
0.3820928 | 16.09635
0.3820803 | 16.0672
0.3821557 | 16.16215
0.3821267 | 16.15378
0.3822061 | 16.25369
0.3822176 | 16.22539
0.3823087 | 16.32238
0.3823574 | 16.35154
0.3823549 | 16.45064
0.3824566 | 16.48439
0.3825165 | 16.51275
0.3825688 | 16.57001
0.3825979 | 16.54112
0.3826613 | 16.65478
0.3827387 | 16.74303
0.3826529 | 16.6513
0.3827477 | 16.7809
0.3827173 | 16.79829
0.3828847 | 17.02804
0.3829846 | 17.0941
0.3830256 | 17.13067
0.3830303 | 17.16505
0.3830502 | 17.1636
0.3830626 | 17.18356
0.3831661 | 17.23211
0.3832214 | 17.37958
0.3831999 | 17.46464
0.3833052 | 17.53942
0.383335 | 17.59948
0.3834739 | 17.72068
0.3834377 | 17.75638
0.3835809 | 17.76741
0.3835316 | 17.76412
0.3835609 | 17.82651
0.3836453 | 17.91505
0.3836729 | 17.93693
0.3836296 | 17.90027
0.3837173 | 18.00156
0.3837476 | 18.06431
0.3838325 | 18.18723
0.3838772 | 18.13102
0.3839367 | 18.29223
0.3839653 | 18.30355
0.3839491 | 18.33323
0.3839965 | 18.32121
0.3840047 | 18.34828
0.3841257 | 18.53633
0.3841773 | 18.58706
0.3841812 | 18.63605
0.3843395 | 18.74862
0.3844133 | 18.8732
0.3843526 | 18.74943
0.3843337 | 18.69136
0.3843604 | 18.63946
0.3842261 | 18.65985
0.3842911 | 18.68711
0.3842212 | 18.60546
0.384219 | 18.59709
0.3841015 | 18.35319
0.384038 | 18.34075
0.3840843 | 18.36258
0.3839631 | 18.22862
0.3838526 | 18.20401
0.3839399 | 18.20618
0.383897 | 18.12784
0.3838039 | 18.02311
0.3837844 | 18.01094
0.3837326 | 17.95943
0.3835948 | 17.79847
0.3835871 | 17.76584
0.3836702 | 17.74535
0.3835414 | 17.65737
0.3835559 | 17.63506
0.3834718 | 17.5602
0.3834149 | 17.40603
0.3832682 | 17.23309
0.3833303 | 17.25143
0.3832579 | 17.25094
0.3832352 | 17.16259
0.3831545 | 17.07199
0.3830651 | 17.00507
0.383086 | 17.01207
0.3830581 | 16.9198
0.3830326 | 16.81715
0.383031 | 16.80212
0.3829045 | 16.76329
0.3828768 | 16.70996
0.3827917 | 16.53721
0.3827772 | 16.4903
0.3826845 | 16.37893
0.3826359 | 16.28186
0.3822593 | 15.78801
0.3819117 | 15.38234
0.3815832 | 14.82041
0.3811023 | 14.24213
0.3806175 | 13.68186
0.3802324 | 13.25173
0.379712 | 12.58423
0.3792291 | 12.12064
0.3788833 | 11.73578
0.3783606 | 11.15445
0.3778326 | 10.59922
0.377658 | 10.36071
0.3770056 | 9.684162
0.3765594 | 9.208309
0.3760309 | 8.634659
0.3756517 | 8.285849
0.3751174 | 7.871858
0.3749447 | 7.644709
0.3741433 | 7.033123
0.3737021 | 6.642627
0.3732825 | 6.221789
0.3728131 | 5.775465
0.3723484 | 5.351085
0.3719038 | 5.098009
0.3713868 | 4.732052
0.3708439 | 4.482559
0.3703725 | 4.206211
0.3699006 | 3.959883
0.3693817 | 3.761092
0.368921 | 3.639509
0.3683522 | 3.402536
0.3679612 | 3.243429
0.3674361 | 3.280333
0.3669113 | 3.414624
0.3664362 | 3.409565
0.3661166 | 3.418988
0.3653783 | 3.446063
0.364957 | 3.405896
0.3644058 | 3.339781
0.3639379 | 3.348398
0.3634105 | 3.327006
0.3630696 | 3.367041
0.3623601 | 3.339624
0.3620106 | 3.325248
0.3613738 | 3.261273
0.3609543 | 3.264255
0.3603884 | 3.284454
0.3598863 | 3.280437
0.359278 | 3.259467
0.3588605 | 3.262472
0.3584073 | 3.241856
0.3579444 | 3.287534
0.3573742 | 3.277909
0.3570344 | 3.278553
0.3562884 | 3.274402
0.3557929 | 3.293462
0.3553049 | 3.282841
0.3548577 | 3.281007
0.3543769 | 3.251273
0.3540443 | 3.271251
0.3533381 | 3.292831
0.3528077 | 3.309154
0.3523932 | 3.295816
0.3518384 | 3.218664
0.3514305 | 3.28372
0.350963 | 3.314114
0.3502405 | 3.241223
0.3498259 | 3.210247
0.3493789 | 3.235434
0.3487825 | 3.289493
0.3482711 | 3.280564
0.3480593 | 3.286459
0.3473012 | 3.261198
0.3468101 | 3.301576
0.3462944 | 3.309587
0.3458066 | 3.321006
0.3453521 | 3.309426
0.3449892 | 3.298477
0.3442447 | 3.329393
0.34377 | 3.25591
0.3432606 | 3.308305
0.3427199 | 3.273543
0.3423141 | 3.264525
0.3419178 | 3.264909
0.3412122 | 3.294189
0.3407824 | 3.294897
0.3403374 | 3.265901
0.3398056 | 3.225412
0.339339 | 3.252776
0.3390755 | 3.262162
0.3381729 | 3.270224
0.3378288 | 3.280589
0.3373022 | 3.216711
0.3367497 | 3.217256
0.3362739 | 3.227092
0.3358551 | 3.265242
0.3353582 | 3.240776
0.3347294 | 3.258496
0.3342177 | 3.315432
0.3337269 | 3.302165
0.3332241 | 3.237888
0.3328943 | 3.273172
0.332307 | 3.219848
0.331758 | 3.191952
0.3312577 | 3.158192
0.3307425 | 3.162208
0.330244 | 3.218395
0.329851 | 3.189655
0.32926 | 3.260831
0.3287918 | 3.191644
0.3282706 | 3.171254
0.327726 | 3.18892
0.3272556 | 3.226459
0.3267901 | 3.269434
0.3262781 | 3.259677
0.3257308 | 3.23578
0.3252099 | 3.245275
0.3246714 | 3.23122
0.3241387 | 3.226691
0.3237643 | 3.18701
0.3233034 | 3.217509
0.3227495 | 3.163782
0.3222831 | 3.126157
0.3217416 | 3.193296
0.3211602 | 3.185204
0.3208784 | 3.203019
0.3203964 | 3.20406
0.3197166 | 3.156178
0.3191937 | 3.136546
0.3187432 | 3.141493
0.3181169 | 3.11629
0.3177764 | 3.154371
0.3174082 | 3.17733
0.3166892 | 3.191737
0.3161672 | 3.204905
0.3156675 | 3.216162
0.3151785 | 3.209265
0.3147157 | 3.179889
0.3144718 | 3.149872
0.3136171 | 3.181392
0.3131826 | 3.179548
0.3126386 | 3.102549
0.3121713 | 3.098183
0.3116608 | 3.07445
0.3111871 | 3.035546
0.3106533 | 3.174182
0.3101625 | 3.156455
0.3095503 | 3.126542
0.3091634 | 3.090804
0.3087517 | 3.120757
0.3083303 | 3.138105
0.3075927 | 3.14173
0.3071109 | 3.102015
0.3066861 | 3.118797
0.3062163 | 3.079456
0.3056638 | 3.070323
0.3051704 | 3.049357
0.304605 | 3.082342
0.3040593 | 3.08665
0.3036415 | 3.032473
0.3031302 | 3.079989
0.3026336 | 3.08604
0.3022005 | 3.075582
0.3015702 | 3.112489
0.3010561 | 3.039579
0.3005869 | 3.097208
0.3001178 | 3.091104
0.2995594 | 3.098585
0.2990961 | 3.059289
0.2985377 | 3.080536
0.2981778 | 3.052792
0.2976553 | 3.018131
0.2970317 | 3.038169
0.2968182 | 3.046907
0.2963672 | 3.050005
0.2956452 | 3.077492
0.2951536 | 3.057737
0.2945729 | 3.073591
0.2940856 | 3.086415
0.2936686 | 3.084149
0.2931546 | 3.022705
0.2926026 | 3.010911
0.2920841 | 3.004023
0.2915846 | 3.022386
0.2910716 | 3.045376
0.2906243 | 3.032499
0.2901741 | 3.013219
0.2894747 | 3.063739
0.2890617 | 2.967689
0.2885419 | 2.924098
0.2879682 | 2.952955
0.2875012 | 3.004669
0.287195 | 3.023038
0.2865214 | 3.033288
0.2860492 | 3.019475
0.2856926 | 2.999027
0.2851462 | 2.965635
0.2845351 | 3.012085
0.2841323 | 2.95668
0.2835294 | 2.940005
0.2830136 | 2.929998
0.2825255 | 2.989298
0.2821216 | 2.993574
0.2816388 | 3.021228
0.2810998 | 3.020836
0.2804651 | 3.052268
0.2799636 | 3.06378
0.2795684 | 3.103592
0.2789988 | 3.088841
0.2785872 | 3.06791
0.2781035 | 3.033353
0.2773683 | 3.047739
0.2769841 | 3.040873
0.2765534 | 3.029651
0.2759791 | 3.030237
0.2756905 | 3.031165
0.2751193 | 2.989979
0.2745021 | 2.982424
0.2740764 | 2.935119
0.2734343 | 3.001135
0.2729322 | 3.02202
0.2726155 | 3.064777
0.2721313 | 3.013109
0.2714838 | 2.997671
0.270957 | 3.018932
0.2705156 | 2.972816
0.2700033 | 2.947166
0.2695189 | 2.999842
0.2690766 | 2.952297
0.2685216 | 2.993311
0.2679686 | 2.938019
0.2674001 | 2.935536
0.2668924 | 2.976169
0.2665281 | 2.985033
0.266166 | 2.959861
0.265473 | 2.990644
0.2652249 | 2.949348
0.2645398 | 2.975403
0.2640247 | 3.001186
0.2634501 | 2.977838
0.2629967 | 2.983534
0.2624261 | 3.0092
0.2619402 | 2.964856
0.2614175 | 2.94128
0.2609635 | 2.955431
0.2605371 | 3.035642
0.2602903 | 3.000834
0.259339 | 2.941977
0.258944 | 2.947468
0.2584074 | 2.984827
0.257956 | 2.975716
0.257432 | 2.967377
0.257159 | 2.953463
0.2563757 | 2.988222
0.2558899 | 2.968429
0.2555091 | 2.943065
0.2549373 | 2.92611
0.2544913 | 2.939871
0.2541887 | 2.919211
0.2533737 | 2.917114
0.252939 | 2.916645
0.2524334 | 2.905002
0.2518996 | 2.932227
0.2514654 | 2.91536
0.2511064 | 2.912023
0.250317 | 2.933037
0.2499107 | 2.921977
0.2494495 | 2.918262
0.2489396 | 2.908086
0.2484097 | 2.928273
0.2481864 | 2.894867
0.2472981 | 2.895643
0.2468721 | 2.867268
0.2463175 | 2.879037
0.2458796 | 2.865462
0.245418 | 2.820485
0.2452131 | 2.790828
0.2442842 | 2.86486
0.2438766 | 2.851598
0.2434427 | 2.890216
0.2429316 | 2.882746
0.2423099 | 2.893949
0.2420079 | 2.870903
0.2414563 | 2.846877
0.240904 | 2.914551
0.2403626 | 2.869827
0.239923 | 2.901285
0.2394649 | 2.918938
0.2390561 | 2.897347
0.2383485 | 2.889469
0.2378887 | 2.930993
0.2373532 | 2.962558
0.2368404 | 2.923444
0.2363713 | 2.962958
0.2359111 | 2.966124
0.2351919 | 2.978575
0.2347955 | 2.946037
0.2343334 | 2.974594
0.2338351 | 2.989387
0.2334721 | 2.99399
0.2328471 | 3.036344
0.2321356 | 3.046258
0.2318584 | 2.979568
0.2313839 | 2.999742
0.23086 | 2.94228
0.2303833 | 3.013183
0.2299335 | 3.010479
0.2292158 | 3.018309
0.2287281 | 2.95215
0.2283124 | 2.918405
0.2278326 | 2.932954
0.2273447 | 2.939898
0.2270026 | 2.939323
0.2262706 | 2.963887
0.22586 | 2.906283
0.2253477 | 2.960731
0.224847 | 2.921938
0.2243423 | 2.902248
0.2239401 | 2.893203
0.2233047 | 2.870154
0.2227875 | 2.882949
0.2223703 | 2.829766
0.2218138 | 2.910067
0.2212213 | 2.866288
0.2207416 | 2.863654
0.2201968 | 2.8161
0.2198411 | 2.84352
0.2193435 | 2.897102
0.2187769 | 2.955276
0.2183946 | 2.931937
0.217951 | 2.935119
0.2174068 | 2.886773
0.216844 | 2.904406
0.2163417 | 2.861568
0.2158082 | 2.906324
0.2153142 | 2.919502
0.2149447 | 2.974422
0.2142361 | 2.964184
0.2137809 | 2.951661
0.2133235 | 2.923156
0.2127647 | 2.955767
0.2122785 | 2.912965
0.2117244 | 2.940088
0.2110491 | 2.924759
0.2107398 | 2.926701
0.2101898 | 2.866422
0.2098351 | 2.866525
0.2094007 | 2.872736
0.2089238 | 2.883094
0.2082903 | 2.892539
0.2078185 | 2.844411
0.2073089 | 2.905109
0.2067659 | 2.900152
0.206334 | 2.9059
0.2056884 | 2.918719
0.2052233 | 2.937592
0.2046927 | 2.890674
0.2042469 | 2.896726
0.2037699 | 2.890602
0.2032943 | 2.914996
0.2028411 | 2.907801
0.202226 | 2.926348
0.2016965 | 2.972193
0.2013058 | 2.995821
0.2007592 | 2.951442
0.2002546 | 2.933556
0.1999032 | 2.976201
0.199181 | 2.961894
0.1986957 | 2.947919
0.1982658 | 2.942056
0.197683 | 2.949635
0.1972592 | 2.949246
0.196869 | 2.967315
0.1961665 | 2.915693
0.1957738 | 2.953438
0.1952056 | 2.9781
0.1947293 | 2.955711
0.1941626 | 2.993266
0.1938967 | 2.984126
0.1932839 | 2.958773
0.1927239 | 2.971056
0.1922031 | 2.941713
0.1916707 | 2.94246
0.1911849 | 2.913461
0.1907974 | 2.914528
0.1901431 | 2.850911
0.1896492 | 2.895145
0.189158 | 2.831767
0.1886988 | 2.826615
0.1882236 | 2.892399
0.1876559 | 2.887179
0.1871844 | 2.923579
0.1866706 | 2.883273
0.1861958 | 2.869925
0.1855935 | 2.86256
0.1851797 | 2.902385
0.1847143 | 2.903747
0.1841563 | 2.870341
0.1836347 | 2.922501
0.1831257 | 2.838174
0.1826136 | 2.854564
0.1822302 | 2.864666
0.1817428 | 2.908003
0.181171 | 2.875782
0.1806278 | 2.917552
0.1801301 | 2.861441
0.179708 | 2.824149
0.1791806 | 2.850035
0.1785815 | 2.881404
0.1781799 | 2.851832
0.1775513 | 2.849511
0.1771342 | 2.857121
0.1765955 | 2.872129
0.1762126 | 2.893303
0.1757213 | 2.836407
0.1751636 | 2.92721
0.1746909 | 2.906507
0.1741275 | 2.88478
0.1736557 | 2.873882
0.1732152 | 2.83695
0.1726052 | 2.899269
0.1721231 | 2.908675
0.1716297 | 2.872032
0.1710928 | 2.877361
0.1706095 | 2.948841
0.1702229 | 2.886253
0.169643 | 2.884777
0.169036 | 2.961581
0.1685644 | 2.888765
0.1681689 | 2.891892
0.1675492 | 2.881481
0.1673151 | 2.8799
0.1665371 | 2.911803
0.1660819 | 2.876873
0.1655875 | 2.885827
0.1651477 | 2.87387
0.1646167 | 2.833607
0.1642544 | 2.925132
0.163532 | 2.886513
0.1631072 | 2.840561
0.1625252 | 2.867487
0.1620484 | 2.831241
0.1615697 | 2.899138
0.1611302 | 2.910666
0.1604971 | 2.86845
0.1600916 | 2.903015
0.1595893 | 2.874046
0.1590681 | 2.905518
0.1585996 | 2.84971
0.1582166 | 2.837553
0.1576041 | 2.785249
0.1571066 | 2.867044
0.1565092 | 2.862952
0.1560379 | 2.882208
0.1554534 | 2.879557
0.1550435 | 2.922507
0.154461 | 2.943434
0.154054 | 2.940837
0.1535749 | 2.915052
0.1530449 | 2.908678
0.1526644 | 2.846677
0.1521585 | 2.826158
0.1514795 | 2.835885
0.151061 | 2.840067
0.1504728 | 2.828855
0.1500553 | 2.795647
0.1493891 | 2.871759
0.1490247 | 2.907631
0.1484138 | 2.888355
0.1479437 | 2.915352
0.1474636 | 2.881246
0.1470106 | 2.863171
0.1465501 | 2.834779
0.1461683 | 2.831023
0.1454374 | 2.82435
0.145012 | 2.824764
0.1445569 | 2.880445
0.144063 | 2.873611
0.1435876 | 2.832626
0.1431838 | 2.778545
0.1422953 | 2.734331
0.1420022 | 2.763654
0.1416372 | 2.77912
0.1409398 | 2.738414
0.1405071 | 2.770158
0.1402384 | 2.796207
0.1394323 | 2.783574
0.1389066 | 2.82081
0.138535 | 2.816308
0.1382416 | 2.808975
0.1377074 | 2.782417
0.1371527 | 2.786386
0.1365549 | 2.799024
0.135922 | 2.810835
0.1355218 | 2.804536
0.1347823 | 2.771089
0.1344079 | 2.810076
0.1341571 | 2.795434
0.1335531 | 2.72999
0.132908 | 2.827791
0.1324811 | 2.813324
0.1319816 | 2.858264
0.1316237 | 2.845516
0.1310658 | 2.843413
0.1304745 | 2.846608
0.1299369 | 2.832066
0.1294117 | 2.791413
0.1290782 | 2.802436
0.1284748 | 2.807677
0.1279211 | 2.824581
0.127412 | 2.825402
0.126924 | 2.821435
0.1264834 | 2.819714
0.1259048 | 2.880593
0.1254535 | 2.797055
0.1249746 | 2.812193
0.1244771 | 2.820375
0.123942 | 2.775461
0.1233729 | 2.784644
0.1229753 | 2.796769
0.1226196 | 2.79324
0.1219272 | 2.798519
0.1213793 | 2.814464
0.1209191 | 2.764966
0.1204609 | 2.79474
0.1199966 | 2.782721
0.1195196 | 2.765339
0.1188209 | 2.727934
0.1182916 | 2.717563
0.117845 | 2.728442
0.1173147 | 2.794571
0.1168759 | 2.749768
0.1165139 | 2.755213
0.1159127 | 2.795281
0.1154227 | 2.780885
0.1148407 | 2.813314
0.1144034 | 2.788478
0.1139068 | 2.773315
0.1135095 | 2.700316
0.1129185 | 2.656862
0.1124182 | 2.708598
0.1118698 | 2.757963
0.1114786 | 2.753137
0.1109513 | 2.740299
0.110462 | 2.733006
0.1099582 | 2.688447
0.109377 | 2.709743
0.1088645 | 2.785563
0.108359 | 2.776092
0.1079036 | 2.793247
0.1073628 | 2.822597
0.1067736 | 2.829633
0.1063873 | 2.832296
0.1058819 | 2.80214
0.1054009 | 2.775793
0.1048827 | 2.752286
0.1045839 | 2.774617
0.1038429 | 2.755485
0.1033744 | 2.752512
0.1027868 | 2.778719
0.1023169 | 2.739191
0.1018353 | 2.796946
0.1014104 | 2.73428
0.1008007 | 2.819373
0.1003503 | 2.777942
0.09985235 | 2.765046
0.09936526 | 2.735764
0.0988804 | 2.793276
0.09849616 | 2.762209
0.09777065 | 2.715678
0.09726817 | 2.752628
0.09682888 | 2.714498
0.09636151 | 2.729864
0.09580218 | 2.707698
0.09551367 | 2.738083
0.09474106 | 2.730686
0.09427084 | 2.739572
0.09383154 | 2.734849
0.0934284 | 2.712661
0.09284818 | 2.761826
0.09233793 | 2.732445
0.09169205 | 2.700046
0.09129861 | 2.70721
0.09078271 | 2.724345
0.09039907 | 2.728074
0.08981065 | 2.733543
0.08930872 | 2.726804
0.08873302 | 2.703551
0.08828647 | 2.778069
0.08780552 | 2.778361
0.08735479 | 2.736273
0.08683515 | 2.74942
0.0864542 | 2.758628
0.08578609 | 2.734807
0.08522577 | 2.726938
0.08477065 | 2.693375
0.08430542 | 2.729368
0.08378308 | 2.795204
0.08367959 | 2.793115
0.08276114 | 2.797413
0.08227064 | 2.77316
0.0817329 | 2.771403
0.08134377 | 2.743095
0.08082017 | 2.726032
0.08037827 | 2.726216
0.07979786 | 2.731038
0.07932467 | 2.73508
0.07873487 | 2.699856
0.07831726 | 2.739362
0.07772218 | 2.777247
0.07728546 | 2.773691
0.07676142 | 2.728124
0.07622218 | 2.715936
0.07574052 | 2.645208
0.07523531 | 2.680817
0.07485304 | 2.691857
0.07444591 | 2.703775
0.073617 | 2.719409
0.07319729 | 2.782325
0.07273521 | 2.722612
0.07213418 | 2.732696
0.071777 | 2.740871
0.07135123 | 2.769991
0.07068164 | 2.779059
0.07024991 | 2.775613
0.06971495 | 2.757536
0.06924304 | 2.694578
0.06886444 | 2.735757
0.06840936 | 2.759944
0.06765766 | 2.744449
0.06712893 | 2.797478
0.06673359 | 2.82161
0.06627867 | 2.816448
0.06568733 | 2.83716
0.06532434 | 2.810304
0.0647559 | 2.847408
0.06436032 | 2.825499
0.06371996 | 2.772909
0.06331547 | 2.780223
0.06268761 | 2.76465
0.06228767 | 2.789014
0.06167923 | 2.780943
0.06122195 | 2.735268
0.06068741 | 2.74338
0.06022891 | 2.797206
0.05951689 | 2.808666
0.05929786 | 2.821421
0.0586108 | 2.815259
0.05815846 | 2.801395
0.05775556 | 2.764939
0.05722877 | 2.803034
0.0568195 | 2.768883
0.05639998 | 2.743148
0.05565008 | 2.742152
0.05525337 | 2.763761
0.0546711 | 2.754067
0.05410172 | 2.766695
0.05365134 | 2.743435
0.05321412 | 2.731186
0.0526809 | 2.734323
0.05225103 | 2.751975
0.05165267 | 2.75825
0.05113856 | 2.726197
0.05057788 | 2.728479
0.05022247 | 2.753349
0.04960188 | 2.688236
0.04914045 | 2.717324
0.04868134 | 2.710413
0.04816904 | 2.741998
0.0477077 | 2.705067
0.04738992 | 2.687344
0.04651574 | 2.690988
0.04617226 | 2.73482
0.04564314 | 2.788822
0.04511875 | 2.754253
0.04464712 | 2.738738
0.04422315 | 2.737032
0.04340774 | 2.705605
0.04325639 | 2.718207
0.04268812 | 2.747708
0.04220001 | 2.733762
0.04169135 | 2.697443
0.0413026 | 2.699635
0.04041462 | 2.712578
0.03999727 | 2.729249
0.03953325 | 2.758645
0.03910366 | 2.713039
0.03858543 | 2.682487
0.0384119 | 2.681583
0.03754531 | 2.726953
0.03718514 | 2.654359
0.03664253 | 2.659342
0.03619904 | 2.649046
0.03566086 | 2.739314
0.03523389 | 2.720901
0.03458192 | 2.770906
0.03412187 | 2.703667
0.03364952 | 2.7061
0.0331021 | 2.651733
0.03261608 | 2.712219
0.03234069 | 2.759597
0.03152315 | 2.702663
0.03112093 | 2.676263
0.03068132 | 2.731801
0.03007728 | 2.729481
0.02962722 | 2.72085
0.02925597 | 2.70773
0.02856521 | 2.675178
0.02812214 | 2.666237
0.02755515 | 2.713759
0.02706367 | 2.761778
0.02666954 | 2.717154
0.02626751 | 2.666774
0.02547456 | 2.647605
0.02504939 | 2.652331
0.0245485 | 2.655477
0.02405613 | 2.632364
0.02352002 | 2.663034
0.02305714 | 2.681312
0.02253016 | 2.685975
0.02210386 | 2.676453
0.02152889 | 2.730923
0.02104079 | 2.732629
0.02055216 | 2.802629
0.02009884 | 2.751288
0.0194696 | 2.729641
0.01907833 | 2.855253
0.01855155 | 2.777647
0.01805443 | 2.796971
0.01756659 | 2.819376
0.01717117 | 2.829456
0.01647651 | 2.746584
0.01602756 | 2.753753
0.01549636 | 2.778733
0.01510195 | 2.726845
0.01451091 | 2.705106
0.0141756 | 2.737533
0.01347527 | 2.823551
0.01310126 | 2.781283
0.01251464 | 2.789396
0.01208268 | 2.736619
0.01154968 | 2.744593
0.01121902 | 2.729425
0.01045123 | 2.734277
0.01005317 | 2.715357
0.009531231 | 2.711483
0.009039758 | 2.703954
0.008474535 | 2.710775
0.00809572 | 2.749273
0.007479629 | 2.732875
0.00704232 | 2.770198
0.006571157 | 2.718616
0.005960506 | 2.713923
0.005588677 | 2.743594
0.005176274 | 2.701809
0.004491214 | 2.719108
0.003976368 | 2.71669
0.003593739 | 2.705167
0.00303783 | 2.669678
0.002509527 | 2.699304
0.002262952 | 2.647912
0.001520302 | 2.66924
0.001035315 | 2.711716
0.0004832885 | 2.746102
0.0001038556 | 2.708513
-0.0004573706 | 2.690847
-0.00097017 | 2.692634
-0.001542426 | 2.713527
-0.001986073 | 2.699427
-0.002476443 | 2.711884
-0.003079519 | 2.757508
-0.003508345 | 2.74631
-0.003913648 | 2.686251
-0.004574553 | 2.713056
-0.005071934 | 2.757322
-0.005511706 | 2.708825
-0.005854112 | 2.716886
-0.006139974 | 2.677087
-0.006251461 | 2.693755
-0.006388567 | 2.656103
-0.006516479 | 2.698199
-0.006467424 | 2.716684
-0.006459459 | 2.698528
-0.006453212 | 2.732596
-0.006544906 | 2.706569
-0.006618411 | 2.673306
-0.006559153 | 2.647572
-0.006414148 | 2.710095
-0.006374973 | 2.721546
-0.006531339 | 2.667617
-0.006459209 | 2.682395
-0.006504924 | 2.714057

## Figure 3b
Engineering Strain (-) | Engineering Stress (MPa)
-0.003772525 | 0.1058383
-0.003686727 | 0.10246
-0.00364623 | 0.1052669
-0.003540369 | 0.1199087
-0.003522686 | 0.08951635
-0.003500894 | 0.07284782
-0.003495683 | 0.03835164
-0.0033582 | 0.02127164
-0.00327239 | 0.01249681
-0.003348671 | 0.04429648
-0.003210853 | 0.03006529
-0.00315715 | 0.038681
-0.003173211 | 0.06539046
-0.003013934 | 0.03428717
-0.003009062 | 0.02016548
-0.003013667 | -0.007499569
-0.002937031 | -0.02204472
-0.002871492 | 0.01155491
-0.002778995 | 0.01146166
-0.002762705 | -0.03379497
-0.002716415 | -0.0122279
-0.002680524 | -0.01333662
-0.002510234 | 0.03720013
-0.002515894 | 0.05180175
-0.002516815 | 0.05596802
-0.002464894 | 0.03841494
-0.002436036 | 0.0600205
-0.002378379 | 0.06947888
-0.00239159 | 0.05421939
-0.00226874 | 0.07372471
-0.002220388 | 0.07402328
-0.002170772 | 0.06553418
-0.002090929 | 0.07696792
-0.002099758 | 0.09111442
-0.002094948 | 0.1016344
-0.002007468 | 0.06774308
-0.00195892 | 0.1403183
-0.001869404 | 0.1837262
-0.001867211 | 0.1931529
-0.001851428 | 0.2077331
-0.001692949 | 0.2174781
-0.001729422 | 0.2127746
-0.001605219 | 0.2281068
-0.00163538 | 0.2271777
-0.001534528 | 0.2425108
-0.001513557 | 0.2564853
-0.001481099 | 0.2515842
-0.001370746 | 0.2561696
-0.001328649 | 0.2688601
-0.001328541 | 0.2784759
-0.001242754 | 0.3523737
-0.001216501 | 0.3285703
-0.001060403 | 0.3761907
-0.001018111 | 0.3758613
-0.001080333 | 0.3701432
-0.000915047 | 0.4299056
-0.0009242758 | 0.4373647
-0.0008969599 | 0.4356058
-0.0008703547 | 0.470392
-0.0007601866 | 0.4733264
-0.0006601252 | 0.5332547
-0.0007007293 | 0.5520988
-0.0006522982 | 0.5906808
-0.0006022256 | 0.6789981
-0.000501783 | 0.6774051
-0.0004511918 | 0.6573129
-0.0005210209 | 0.6274065
-0.000438151 | 0.7078265
-0.0004066343 | 0.742008
-0.0003002168 | 0.8166087
-0.0003016055 | 0.832434
-0.0001948324 | 0.8587244
-0.0001169518 | 0.9072973
-0.0001482427 | 0.9071471
-0.0001120897 | 0.9335333
-3.951359e-05 | 0.9836654
0 | 1.007237
4.762206e-05 | 1.059628
0.0001016514 | 1.07744
0.0001482657 | 1.104889
0.000265055 | 1.206807
0.0002727145 | 1.201653
0.0002847376 | 1.161321
0.0003617014 | 1.250412
0.0004312253 | 1.283265
0.0005021668 | 1.339212
0.0005212345 | 1.281583
0.0005423331 | 1.345096
0.000549431 | 1.414485
0.0005741822 | 1.479016
0.0006399906 | 1.526183
0.0007577127 | 1.576834
0.000798889 | 1.640549
0.0008342911 | 1.665387
0.0008679561 | 1.638198
0.001003337 | 1.845952
0.001022087 | 1.774872
0.0009962696 | 1.746604
0.001013623 | 1.858717
0.001184021 | 1.940293
0.0012101 | 2.045073
0.001142711 | 2.014196
0.001252562 | 2.084193
0.001259446 | 2.096694
0.001280691 | 2.15094
0.001447167 | 2.229461
0.001496971 | 2.266866
0.001551409 | 2.269516
0.001550252 | 2.30318
0.001562857 | 2.365275
0.001652575 | 2.452503
0.00172633 | 2.51138
0.001732888 | 2.500656
0.001709639 | 2.522011
0.001790825 | 2.559375
0.001875449 | 2.65779
0.001943828 | 2.71041
0.001918756 | 2.750585
0.002026458 | 2.885925
0.002021804 | 2.850209
0.002058377 | 2.886944
0.002163909 | 3.026147
0.002154661 | 3.002236
0.002341327 | 3.195626
0.00229951 | 3.125391
0.002343963 | 3.188024
0.002351346 | 3.264568
0.002475184 | 3.420688
0.002526468 | 3.379169
0.002476188 | 3.389087
0.002615379 | 3.497166
0.002657329 | 3.529963
0.002705644 | 3.593524
0.002708997 | 3.586206
0.002713739 | 3.646716
0.002780878 | 3.690941
0.002837917 | 3.808753
0.002918951 | 3.776833
0.002934951 | 3.888337
0.002990038 | 3.9679
0.003062452 | 4.062514
0.003060168 | 4.133578
0.00321756 | 4.238222
0.003173103 | 4.184643
0.003189046 | 4.200413
0.003321496 | 4.324369
0.003357435 | 4.373089
0.003341428 | 4.356111
0.003341737 | 4.36777
0.003458959 | 4.507525
0.003467576 | 4.551884
0.003497095 | 4.703018
0.00355598 | 4.717331
0.003612385 | 4.730922
0.003664418 | 4.830812
0.003740588 | 4.951304
0.003790572 | 4.975592
0.003785866 | 4.950308
0.003853775 | 5.066797
0.003927944 | 5.17782
0.00401541 | 5.266186
0.00400057 | 5.265814
0.004011019 | 5.368793
0.004113918 | 5.477964
0.004144616 | 5.509095
0.004214492 | 5.58067
0.004221264 | 5.619972
0.004333847 | 5.707927
0.004337325 | 5.705682
0.004358089 | 5.749143
0.004372309 | 5.872016
0.004476598 | 6.061241
0.004475006 | 6.045083
0.004563142 | 6.150205
0.004592358 | 6.154687
0.004608255 | 6.250032
0.00466415 | 6.374671
0.004723883 | 6.444009
0.004827601 | 6.507184
0.00485462 | 6.579355
0.004861221 | 6.588234
0.004819439 | 6.622977
0.004994538 | 6.763008
0.005038984 | 6.825897
0.005036669 | 6.849052
0.005100148 | 6.899962
0.005098778 | 6.927327
0.005190756 | 7.051091
0.005184217 | 7.094534
0.005240625 | 7.253365
0.00531914 | 7.446235
0.005367477 | 7.515223
0.005437228 | 7.562328
0.005444267 | 7.546384
0.005503444 | 7.715081
0.005521851 | 7.765548
0.005569872 | 7.820399
0.00557064 | 7.869548
0.005682809 | 8.017144
0.005696224 | 8.134031
0.005749719 | 8.202281
0.005828756 | 8.282614
0.005883963 | 8.435902
0.005910394 | 8.343295
0.005901319 | 8.493886
0.006004016 | 8.742003
0.006047986 | 8.935629
0.006042965 | 8.85948
0.006144537 | 8.92098
0.006157406 | 8.937598
0.006240701 | 9.188841
0.0062555 | 9.190213
0.006341071 | 9.409789
0.006346587 | 9.369029
0.006393944 | 9.539334
0.006403014 | 9.553086
0.00641938 | 9.650735
0.006555699 | 9.862688
0.006559616 | 9.949695
0.006523463 | 9.896492
0.006620212 | 10.18423
0.006654671 | 10.2709
0.006700304 | 10.28274
0.006762457 | 10.45707
0.00683902 | 10.50276
0.006849394 | 10.60411
0.006847637 | 10.65935
0.006915743 | 10.76392
0.00690383 | 10.8995
0.007019693 | 11.09458
0.007076059 | 11.18771
0.007097991 | 11.2436
0.007179495 | 11.31514
0.00713219 | 11.33631
0.007307707 | 11.48899
0.007268648 | 11.56809
0.007381587 | 11.85527
0.007343009 | 11.73143
0.007331964 | 11.97441
0.007446246 | 12.04504
0.007501925 | 12.20109
0.007567134 | 12.28908
0.007577229 | 12.31103
0.007699455 | 12.73219
0.007672141 | 12.71335
0.007758047 | 12.70343
0.007723665 | 12.81208
0.007848722 | 13.08285
0.007919119 | 13.06557
0.007879345 | 13.05772
0.007938022 | 13.22617
0.007867802 | 13.16861
0.007990433 | 13.54421
0.008088267 | 13.72638
0.008067265 | 13.63564
0.008202054 | 13.91971
0.008209395 | 13.97211
0.008231676 | 14.01032
0.00829607 | 14.19197
0.008267936 | 14.1964
0.008366047 | 14.55083
0.008405948 | 14.52939
0.008457908 | 14.795
0.008494271 | 14.80535
0.008493772 | 14.98854
0.008507623 | 15.13823
0.008620388 | 15.52351
0.008688361 | 15.63681
0.008676173 | 15.67745
0.008728352 | 15.65667
0.00870498 | 15.77146
0.008849236 | 15.92132
0.008855898 | 15.92059
0.008913668 | 16.07545
0.008954013 | 16.15832
0.008976772 | 16.387
0.009050986 | 16.64505
0.009005384 | 16.65135
0.009078929 | 16.95485
0.009114588 | 17.16502
0.009175956 | 17.2751
0.009225675 | 17.361
0.009273553 | 17.5498
0.009389482 | 17.82248
0.009383115 | 17.88608
0.009427078 | 17.82127
0.009436876 | 17.81384
0.00948771 | 17.95667
0.009524341 | 18.25481
0.009618261 | 18.35139
0.00963681 | 18.28544
0.009624028 | 18.59306
0.009672981 | 18.7226
0.009714792 | 18.79715
0.009765897 | 18.99515
0.009844195 | 19.0937
0.00990688 | 19.13084
0.009952801 | 19.2276
0.00996657 | 19.24366
0.009980711 | 19.37499
0.01002391 | 19.52502
0.01001333 | 19.65466
0.01012863 | 19.9237
0.01016417 | 20.05113
0.01019982 | 20.44714
0.01022913 | 20.58359
0.0102603 | 20.90133
0.01021909 | 20.85133
0.01034831 | 21.25548
0.01033255 | 21.23646
0.01042881 | 21.48778
0.0104264 | 21.48896
0.01049857 | 21.78191
0.01051236 | 21.96101
0.01054307 | 22.22388
0.01060023 | 22.34591
0.01063204 | 22.50085
0.01067908 | 22.69003
0.01078497 | 23.00908
0.0106932 | 23.04877
0.01079387 | 23.40116
0.01086348 | 23.37033
0.01081576 | 23.51511
0.01093714 | 23.7821
0.0110092 | 23.78208
0.0109667 | 23.83834
0.01108057 | 23.96797
0.01109035 | 24.41221
0.01116094 | 24.77696
0.01110979 | 24.81194
0.01120588 | 25.15737
0.01117201 | 25.20725
0.01126596 | 25.57041
0.01128893 | 25.67004
0.0113066 | 25.75108
0.0113534 | 25.94826
0.01134061 | 26.07957
0.01143759 | 26.15875
0.01154 | 26.34236
0.01152955 | 26.2711
0.01161836 | 26.98149
0.01165492 | 27.01211
0.0116663 | 27.1116
0.01168185 | 27.13102
0.01174152 | 27.54483
0.01170277 | 27.80348
0.01184871 | 28.26591
0.01185838 | 28.17931
0.01193777 | 28.14946
0.01194645 | 28.16067
0.01197193 | 28.38571
0.01204689 | 28.61454
0.01203714 | 28.67538
0.01209278 | 29.16391
0.01204794 | 29.77455
0.01216332 | 29.51165
0.01220547 | 29.19761
0.01228032 | 29.52531
0.0122894 | 29.80597
0.01230727 | 30.17913
0.01235502 | 30.40997
0.0123998 | 30.38631
0.01247704 | 30.54877
0.01248968 | 30.49535
0.01248712 | 30.68276
0.01257804 | 30.9121
0.01260229 | 31.24037
0.01264968 | 31.4117
0.01271684 | 31.23549
0.01274267 | 31.12759
0.01283902 | 31.38608
0.01281482 | 31.23648
0.01290106 | 31.57036
0.01288155 | 31.66746
0.01302944 | 32.08676
0.01300118 | 32.31764
0.01304042 | 32.01651
0.01309263 | 32.2537
0.0130951 | 32.38346
0.01317426 | 32.82562
0.01319233 | 32.97356
0.01325128 | 33.19086
0.01327455 | 33.44515
0.01340621 | 34.005
0.01338832 | 33.66504
0.01338699 | 33.66132
0.0134929 | 34.11357
0.0135347 | 34.18758
0.01358167 | 34.35558
0.01357649 | 34.50189
0.01354313 | 34.53122
0.01362482 | 34.92994
0.01370501 | 35.0355
0.01370208 | 34.94873
0.01380059 | 35.24751
0.01377913 | 35.33967
0.0138481 | 35.69167
0.01388116 | 35.71213
0.01397074 | 35.97723
0.01396933 | 36.0568
0.01394827 | 35.97423
0.0140367 | 36.38223
0.01414009 | 36.6458
0.01401492 | 36.82705
0.01418924 | 37.60698
0.01419564 | 37.3955
0.01423286 | 37.4367
0.01425443 | 37.62128
0.01433401 | 37.83888
0.01431849 | 37.89831
0.01442616 | 38.19175
0.01438815 | 38.13667
0.01444459 | 38.23544
0.01445182 | 38.53326
0.01449004 | 38.69072
0.0144712 | 38.86357
0.0145818 | 39.30572
0.01464438 | 39.52965
0.01470456 | 39.69466
0.01469772 | 39.54967
0.01471469 | 39.69802
0.0147388 | 39.84126
0.01487448 | 40.43577
0.0148888 | 40.61021
0.01494659 | 40.57817
0.01489142 | 40.64023
0.01498431 | 40.81927
0.01506977 | 40.99554
0.01508581 | 41.38713
0.01512007 | 41.46057
0.01509485 | 41.28269
0.01520522 | 42.12224
0.01524414 | 42.2168
0.01525586 | 42.31056
0.01528896 | 42.52447
0.01539237 | 42.82539
0.01535548 | 42.99862
0.01541721 | 43.04048
0.01545526 | 43.14947
0.01541861 | 43.28989
0.01549782 | 43.64119
0.01555004 | 43.80032
0.01561109 | 44.02711
0.01563315 | 44.10804
0.01563422 | 44.44499
0.01565474 | 44.31412
0.01576511 | 44.80707
0.01580009 | 45.05886
0.01584372 | 45.32684
0.01583229 | 45.24494
0.0158816 | 45.5093
0.01601121 | 46.07613
0.01599837 | 46.06317
0.01595373 | 45.85969
0.01603537 | 46.37826
0.01607866 | 46.88689
0.01609775 | 46.91814
0.01608038 | 47.12877
0.01610445 | 47.30865
0.01625795 | 48.09
0.01626223 | 48.25887
0.01628599 | 48.04768
0.01639831 | 48.29471
0.01637182 | 48.42503
0.01644814 | 48.89857
0.01647896 | 48.84515
0.01652128 | 49.05021
0.0165557 | 49.30845
0.01660554 | 49.45393
0.01659559 | 49.53195
0.01659971 | 49.86551
0.01671565 | 50.27092
0.01667848 | 50.35111
0.01679306 | 50.91155
0.01675386 | 50.87155
0.01673357 | 51.14784
0.01685593 | 51.69266
0.01694163 | 51.80412
0.01690724 | 51.97512
0.01698729 | 52.23589
0.01706608 | 52.63174
0.01710894 | 52.76236
0.01710306 | 52.71221
0.01710964 | 52.64305
0.01711561 | 52.65778
0.01715776 | 52.81683
0.0172421 | 52.76056
0.01725138 | 52.96812
0.01730875 | 53.64084
0.01731932 | 53.8789
0.01741043 | 54.07737
0.01736928 | 54.1949
0.01748003 | 54.4553
0.01752207 | 54.60207
0.01750004 | 54.89248
0.01759094 | 55.05698
0.01766791 | 54.84381
0.017671 | 55.08027
0.01769762 | 55.10543
0.01774607 | 55.46417
0.01775981 | 55.7737
0.01783196 | 56.12632
0.01784541 | 56.13354
0.01790699 | 56.46228
0.01790401 | 57.03047
0.01792849 | 57.28111
0.01801049 | 57.74271
0.01804175 | 57.7701
0.01801502 | 57.95391
0.01803501 | 58.07334
0.0181792 | 58.78921
0.0182077 | 59.04169
0.01824515 | 58.98754
0.01828493 | 59.06824
0.01828519 | 59.14596
0.01842362 | 59.5465
0.01835689 | 59.68394
0.01840761 | 60.23141
0.01841646 | 60.04653
0.01844473 | 60.22548
0.01848156 | 60.6151
0.01848266 | 60.48123
0.01859079 | 60.56695
0.01867267 | 61.0662
0.01870856 | 60.74102
0.01873832 | 60.86001
0.01875531 | 61.34336
0.01879394 | 61.25241
0.01882859 | 61.70703
0.01889107 | 61.88324
0.01887108 | 62.05935
0.01894844 | 62.4626
0.01895878 | 62.80189
0.0190195 | 63.23508
0.01907526 | 63.29375
0.01908232 | 63.48717
0.01910335 | 63.58979
0.01915917 | 64.06905
0.01916842 | 64.264
0.01930772 | 64.36174
0.01926041 | 64.543
0.01931782 | 65.25625
0.01923513 | 65.74918
0.01933112 | 66.00063
0.01948496 | 66.21157
0.01953871 | 66.16499
0.0194841 | 65.83681
0.0195069 | 66.13236
0.01951659 | 66.50004
0.01958291 | 66.82684
0.01962409 | 66.97872
0.0196619 | 67.83613
0.01966574 | 67.63086
0.01978133 | 67.95336
0.01979507 | 68.21338
0.01981404 | 68.40884
0.01975882 | 68.7927
0.01979997 | 69.15282
0.01982357 | 69.55775
0.01990448 | 69.83255
0.01992503 | 70.10006
0.0199459 | 70.16065
0.01994445 | 70.26311
0.02012795 | 70.65999
0.02012083 | 70.67657
0.02008384 | 71.14186
0.02017886 | 71.75186
0.02026246 | 71.18527
0.02016455 | 71.67776
0.02025849 | 72.3495
0.02024891 | 72.54781
0.02037197 | 72.83809
0.02042878 | 72.75309
0.0203806 | 72.8031
0.02043822 | 73.59622
0.02049676 | 73.68173
0.02052702 | 73.91899
0.02052996 | 74.07948
0.02060293 | 74.36612
0.02060176 | 74.39369
0.02066783 | 74.78518
0.02070107 | 75.03651
0.02074776 | 75.28595
0.02071014 | 75.30275
0.02082466 | 75.88772
0.0208489 | 76.01441
0.02087377 | 76.51623
0.02094152 | 76.71907
0.02097943 | 76.74543
0.02095757 | 76.93015
0.02110295 | 77.66797
0.0210468 | 77.64851
0.02104623 | 77.83323
0.02112561 | 78.19433
0.02114522 | 78.41591
0.02117666 | 78.65273
0.021277 | 79.02907
0.02130584 | 79.00103
0.02128384 | 79.01138
0.02134321 | 79.4448
0.02139345 | 79.90665
0.02144918 | 79.92756
0.02142486 | 80.00893
0.02153793 | 80.50817
0.02150915 | 80.41692
0.02151088 | 80.77978
0.02159411 | 81.0972
0.02166112 | 81.75343
0.021779 | 82.3043
0.02172898 | 82.14877
0.02172894 | 82.43739
0.02176846 | 82.61062
0.0218429 | 82.9642
0.02190652 | 83.06817
0.02184387 | 82.93923
0.02189961 | 83.22386
0.02186045 | 83.5481
0.02198591 | 83.96283
0.02202836 | 84.12871
0.0221044 | 84.44927
0.02204623 | 84.4079
0.02208659 | 84.7464
0.02218427 | 85.28134
0.02214677 | 85.4489
0.02221547 | 85.87711
0.02227912 | 85.90822
0.0223014 | 86.26755
0.02232851 | 86.5931
0.02233579 | 86.75123
0.02237938 | 87.10352
0.02238637 | 87.68037
0.02251594 | 88.04139
0.02244677 | 88.19669
0.02259635 | 88.77063
0.02260851 | 88.91988
0.02262272 | 88.96585
0.0226524 | 89.28259
0.0226371 | 89.29914
0.0226889 | 89.79891
0.02274529 | 90.21103
0.02276967 | 90.29225
0.02279775 | 90.17625
0.02285713 | 90.52386
0.02290861 | 90.86994
0.02293533 | 91.18744
0.02299697 | 91.44288
0.02299166 | 91.69258
0.02299312 | 91.92488
0.02306702 | 92.22484
0.02306552 | 92.47208
0.02310707 | 92.93454
0.02314365 | 93.1719
0.02321017 | 93.49285
0.02323118 | 93.60823
0.02323084 | 93.73274
0.02330392 | 94.14134
0.02326658 | 94.20002
0.02338795 | 94.72784
0.02339628 | 95.03262
0.0234316 | 95.22486
0.02343613 | 95.32423
0.02347998 | 95.9033
0.02348034 | 96.23819
0.02354374 | 96.70832
0.02357492 | 96.8224
0.0236909 | 97.53747
0.02366884 | 97.60251
0.02367357 | 97.38285
0.02373951 | 98.20817
0.02379469 | 98.37933
0.02378221 | 98.38156
0.02381567 | 98.81912
0.02385676 | 99.0492
0.0239443 | 99.14075
0.02392428 | 99.28893
0.0239664 | 99.99366
0.02400849 | 100.2395
0.02409069 | 100.2663
0.02404104 | 100.5957
0.02411669 | 100.9189
0.0241173 | 101.1616
0.02419468 | 101.7871
0.02420666 | 101.8639
0.0243013 | 102.0035
0.02430789 | 102.2011
0.02434555 | 102.2008
0.0243493 | 102.7877
0.0243641 | 102.964
0.02444262 | 103.5124
0.02448592 | 103.6811
0.02450355 | 103.9871
0.02451973 | 104.0495
0.02453749 | 104.3596
0.02458223 | 104.6876
0.02461851 | 105.1217
0.02468018 | 105.3837
0.02474015 | 105.5265
0.0247262 | 105.8839
0.02479655 | 106.3891
0.02476232 | 106.5163
0.0249404 | 106.853
0.02484287 | 107.0066
0.02486555 | 107.5237
0.02498384 | 108.2335
0.0249638 | 107.9
0.02499618 | 108.0105
0.02499906 | 108.2454
0.02507867 | 108.7233
0.02512697 | 109.0418
0.02511019 | 108.7556
0.02514886 | 109.8394
0.02519064 | 109.9591
0.02521381 | 110.2869
0.02525567 | 110.5159
0.02525097 | 110.9637
0.02534753 | 111.5458
0.0253659 | 111.7233
0.02538894 | 111.8896
0.02542218 | 112.1509
0.0254247 | 112.4027
0.02554166 | 112.7613
0.02548978 | 112.7291
0.02558953 | 113.2931
0.02555585 | 113.437
0.02562276 | 113.641
0.02567283 | 113.7913
0.02571756 | 114.5125
0.02574674 | 114.799
0.02575152 | 114.8083
0.02576844 | 115.0506
0.02582676 | 115.6897
0.02592858 | 116.0901
0.02586294 | 116.1878
0.02595145 | 117.0219
0.02597701 | 117.2356
0.025969 | 117.2313
0.02605544 | 118.1151
0.02607031 | 118.4393
0.02607986 | 118.6088
0.02608849 | 118.7911
0.0261937 | 119.3807
0.02617652 | 119.5717
0.02615065 | 119.6474
0.02621991 | 120.1322
0.02625117 | 120.5154
0.0262763 | 120.8697
0.02632478 | 121.2308
0.02632207 | 121.6056
0.02642933 | 121.9458
0.02641113 | 122.0709
0.02641433 | 122.2488
0.02648641 | 122.7129
0.02649497 | 122.5061
0.02657914 | 123.1561
0.02660044 | 123.7211
0.02656681 | 124.1382
0.02667842 | 124.6015
0.02667353 | 124.8122
0.0266949 | 124.6527
0.02671843 | 125.2516
0.02680755 | 126.0101
0.02688435 | 126.5295
0.02686576 | 125.9115
0.02686048 | 126.7224
0.02682088 | 126.2809
0.02689099 | 126.7943
0.02689781 | 127.0562
0.02691593 | 127.593
0.02703184 | 127.9768
0.02702925 | 128.0647
0.02705723 | 128.7248
0.02706414 | 129.2852
0.0271847 | 129.7185
0.02714766 | 129.909
0.02719099 | 130.2494
0.02732507 | 130.9084
0.02733913 | 130.888
0.02735331 | 130.6424
0.02746494 | 131.0515
0.02747183 | 131.0778
0.02750866 | 131.2036
0.02750485 | 131.237
0.02754382 | 131.7187
0.02760493 | 132.1581
0.02759145 | 132.2349
0.02760097 | 132.423
0.02761474 | 132.5571
0.0277291 | 133.1138
0.02776292 | 133.8592
0.02780222 | 133.9009
0.02779803 | 134.0421
0.02781562 | 134.4748
0.02785717 | 134.9617
0.02786574 | 135.2593
0.02792185 | 135.3839
0.02798611 | 135.7351
0.02796501 | 135.9313
0.02804937 | 136.4021
0.0280644 | 136.6885
0.0281002 | 137.059
0.02814842 | 137.2821
0.0281733 | 137.6532
0.02824351 | 137.6432
0.02825629 | 138.0822
0.02822165 | 138.2794
0.02831306 | 139.1046
0.02832813 | 139.5221
0.02836131 | 139.2804
0.02834902 | 139.8676
0.02846163 | 140.4148
0.02846066 | 140.5361
0.02844957 | 140.9417
0.02853172 | 141.1781
0.02853945 | 141.4017
0.02856744 | 141.5895
0.0286649 | 142.262
0.02873553 | 142.6007
0.02870417 | 142.6282
0.02872834 | 142.9742
0.02875145 | 143.4011
0.02876525 | 143.4456
0.0288237 | 143.6286
0.02894555 | 144.6766
0.02889021 | 144.4643
0.02894283 | 144.8179
0.02898424 | 145.193
0.02899369 | 145.239
0.02905672 | 145.9585
0.02908506 | 146.2333
0.02906649 | 146.3632
0.0291829 | 146.836
0.0291724 | 146.9491
0.02921098 | 147.5417
0.02923128 | 147.6276
0.02925646 | 148.0733
0.02928702 | 148.3433
0.02931751 | 148.6457
0.02927567 | 148.8037
0.02940406 | 149.4587
0.02938005 | 149.5209
0.02943107 | 149.5339
0.0294274 | 150.0563
0.02946652 | 150.3561
0.02956228 | 151.0226
0.0296058 | 151.2286
0.02959543 | 151.0215
0.02970334 | 151.786
0.0297172 | 152.2734
0.02974885 | 152.2976
0.02971672 | 152.3186
0.02975535 | 152.9417
0.02988688 | 153.2205
0.02978718 | 153.2641
0.02984558 | 153.6763
0.02989183 | 154.421
0.02987674 | 154.3995
0.02997883 | 154.7856
0.02996547 | 154.9
0.02998712 | 155.6193
0.03004083 | 155.813
0.0300568 | 156.1533
0.03014549 | 156.4917
0.03010647 | 156.9921
0.03022663 | 157.3622
0.03028432 | 157.9018
0.03031692 | 158.1071
0.03027893 | 158.1423
0.03034583 | 158.339
0.03038041 | 158.949
0.03035366 | 158.9401
0.03042442 | 159.7606
0.03047535 | 159.809
0.03045838 | 159.8931
0.03056446 | 160.7112
0.030624 | 161.535
0.03062893 | 161.2769
0.0306439 | 161.171
0.0306808 | 161.5494
0.03067605 | 162.1402
0.03068187 | 162.0517
0.03069576 | 162.4982
0.03078393 | 163.3285
0.03075508 | 163.323
0.03083437 | 163.7782
0.03081781 | 163.6683
0.03092177 | 164.4742
0.03099505 | 164.6437
0.03096093 | 164.9236
0.03103569 | 165.3275
0.03102748 | 165.673
0.03113811 | 166.3217
0.03116924 | 166.8254
0.03117972 | 166.9929
0.03110951 | 166.9209
0.03118762 | 167.4194
0.03122534 | 167.851
0.03122291 | 168.1025
0.03126583 | 168.4456
0.0313678 | 169.2287
0.03134682 | 169.3868
0.03133611 | 169.7415
0.03145295 | 170.0434
0.03149035 | 170.1176
0.03145211 | 170.4435
0.03151691 | 170.8795
0.03154687 | 171.347
0.03153921 | 171.5224
0.0316113 | 171.8897
0.03161149 | 172.263
0.03168263 | 172.5843
0.03168486 | 172.9985
0.03167262 | 173.3517
0.03171592 | 173.9036
0.03176052 | 173.8736
0.03181701 | 174.5103
0.03188703 | 175.0649
0.03187973 | 175.3609
0.03187674 | 175.6148
0.03193194 | 176.3442
0.03192658 | 176.1998
0.03202953 | 176.8061
0.03203377 | 177.0009
0.03204762 | 177.1812
0.03211202 | 178.1184
0.03214196 | 178.4301
0.03212865 | 178.3617
0.03215527 | 178.7815
0.03223797 | 178.9397
0.03220993 | 179.2323
0.03227446 | 179.445
0.03230543 | 179.8379
0.0323444 | 180.2781
0.03231211 | 180.5675
0.03237884 | 181.4148
0.03243794 | 181.8973
0.0324647 | 182.2489
0.03251338 | 182.1895
0.03242596 | 182.2035
0.0325313 | 183.3283
0.0325536 | 183.2867
0.03255794 | 183.8472
0.03259404 | 184.0204
0.03271696 | 184.5385
0.03275459 | 184.7345
0.03276276 | 184.9385
0.03276728 | 185.2581
0.03281849 | 185.7535
0.03284755 | 185.9445
0.03280712 | 185.8707
0.0328152 | 186.7473
0.03293854 | 187.4321
0.03299661 | 187.6067
0.0329719 | 187.5645
0.03297363 | 188.0035
0.03307642 | 188.656
0.03305427 | 189.5649
0.03307953 | 189.8551
0.03313314 | 190.508
0.033169 | 190.6732
0.03314753 | 190.8581
0.0332082 | 191.3637
0.03319858 | 191.9864
0.03327841 | 192.2924
0.03325934 | 192.8838
0.03325794 | 193.2384
0.03328565 | 193.4503
0.03333742 | 194.0512
0.03335491 | 194.3505
0.03345016 | 194.4857
0.0334427 | 194.5441
0.03353547 | 194.9829
0.03346947 | 194.8763
0.03353309 | 195.6068
0.03361465 | 196.536
0.03361816 | 196.6478
0.03368985 | 196.4774
0.03368322 | 196.8313
0.03373196 | 197.2896
0.03373077 | 197.6395
0.0338255 | 198.3514
0.03381923 | 198.6533
0.03385506 | 198.8884
0.03382358 | 199.0618
0.03392048 | 199.6682
0.03393284 | 199.8486
0.03398876 | 200.0068
0.03401795 | 200.0797
0.03406175 | 200.3845
0.03406784178 | 200.9823
0.03407308 | 201.7579
0.03413315 | 202.4636
0.03414477 | 202.3662
0.03417716 | 202.9093
0.03420735 | 203.0056
0.03426014 | 203.0633
0.0342962 | 203.7493
0.03433959 | 203.9663
0.03438613 | 204.767
0.03444973 | 205.3763
0.03442198 | 205.083
0.03447763 | 205.6803
0.0344797 | 205.5935
0.03454507 | 206.0495
0.03458467 | 206.3046
0.03448488 | 206.2306
0.03458081 | 206.6349
0.03456917 | 206.9352
0.03466568 | 207.2464
0.03468504 | 207.647
0.03468592 | 207.9917
0.03473121 | 208.4685
0.03477823 | 208.8567
0.03485159 | 209.3092
0.03491926 | 210.0064
0.03487701 | 209.9562
0.0349091 | 210.2666
0.03501143 | 210.8215
0.0350249 | 210.7893
0.03497618 | 210.5419
0.03507286 | 211.1824
0.03504925 | 211.3004
0.03512756 | 212.2812
0.03516486 | 212.448
0.03515087 | 212.8566
0.03521671 | 213.4665
0.03530071 | 213.8467
0.0352823 | 213.7911
0.03532413 | 214.2499
0.03531611 | 214.2487
0.03532017 | 214.8656
0.03544849 | 215.5422
0.03541447 | 215.4867
0.03545561 | 216.0174
0.03553156 | 216.5151
0.03554301 | 216.37
0.03555654 | 216.5558
0.03564081 | 217.2702
0.03563331 | 217.1633
0.03565408 | 217.4267
0.03573481 | 218.1948
0.03572504 | 218.4507
0.03581744 | 218.8199
0.03584314 | 219.105
0.03581313 | 219.0871
0.03586614 | 219.4591
0.03587744 | 219.3382
0.03595147 | 220.3505
0.0360402 | 220.667
0.03599601 | 220.8532
0.03604889 | 221.2173
0.03606625 | 221.6009
0.03610416 | 221.8039
0.03613953 | 222.0203
0.03618565 | 222.5046
0.03619112 | 222.7828
0.03627261 | 223.5448
0.03628903 | 223.9753
0.03624554 | 223.4495
0.0363099 | 223.8507
0.03631813 | 224.1363
0.0363127 | 224.7727
0.03637153 | 225.0171
0.03642265 | 225.5138
0.03640898 | 226.0273
0.03650157 | 226.0876
0.03652606 | 226.6596
0.03660579 | 227.0339
0.03661203 | 227.3983
0.03664439 | 227.7797
0.0366066 | 227.6909
0.0366451 | 228.2667
0.0367291 | 228.743
0.0367195 | 229.2863
0.03682309 | 229.9524
0.0367612 | 230.0477
0.03681592 | 230.0116
0.03684947 | 230.5686
0.03684046 | 230.7855
0.03691081 | 231.7171
0.03691553 | 231.9826
0.03696543 | 232.7604
0.03700897 | 233.1017
0.03697668 | 233.1015
0.03703513 | 233.6103
0.0371078 | 234.3711
0.03707991 | 234.5942
0.037158 | 234.8102
0.03715418 | 234.9667
0.03721185 | 235.8096
0.03720141 | 235.7846
0.03734022 | 236.265
0.03727673 | 236.347
0.03733048 | 237.0277
0.03735866 | 237.1891
0.03737416 | 237.5809
0.03741549 | 238.0177
0.03743768 | 238.409
0.03743395 | 238.6701
0.03749885 | 238.941
0.03754626 | 239.4191
0.03750866 | 239.734
0.03760402 | 240.2747
0.03760252 | 240.2677
0.03763915 | 240.9019
0.03763825 | 240.9595
0.03769351 | 241.4718
0.03772269 | 241.9895
0.03773989 | 242.39
0.0377953 | 243.0982
0.03784982 | 243.2298
0.03779716 | 243.2111
0.03797021 | 244.6018
0.03796793 | 244.6522
0.03791886 | 244.6889
0.0379898 | 244.882
0.03802048 | 245.2708
0.03799265 | 245.3046
0.03803399 | 245.8633
0.03808394 | 246.4509
0.03812149 | 246.4682
0.03815358 | 247.0647
0.03818442 | 247.3129
0.0382402 | 247.6283
0.03829746 | 248.0601
0.03823127 | 248.1379
0.03827422 | 248.7872
0.03834548 | 249.2418
0.03839389 | 249.3031
0.03838812 | 249.8224
0.03841375 | 250.3523
0.03850653 | 251.0766
0.03847396 | 251.0876
0.03852587 | 251.3489
0.03853889 | 251.7333
0.03850541 | 252.1507
0.0386086 | 252.7212
0.03863472 | 252.7805
0.0386266 | 253.1699
0.03872355 | 254.0682
0.03872697 | 254.1513
0.03876226 | 254.4364
0.0387555 | 254.8595
0.03880394 | 254.8573
0.0388606 | 255.4111
0.03887352 | 255.7599
0.03887468 | 256.0172
0.03897764 | 256.8482
0.03896821 | 256.9195
0.03893336 | 257.0212
0.0390038 | 257.6984
0.03911284 | 257.955
0.03910546 | 258.1273
0.03911302 | 258.5762
0.03914668 | 259.1478
0.0391901 | 259.1913
0.03921227 | 259.4096
0.03923518 | 259.781
0.0392912 | 260.4753
0.0393113 | 260.3194
0.03927246 | 260.7716
0.03935304 | 261.4611
0.03941006 | 261.746
0.03945051 | 262.2636
0.03947441 | 262.6493
0.03951682 | 263.2655
0.0395752 | 263.5208
0.03960225 | 263.6436
0.03956519 | 263.5748
0.03955752 | 263.7792
0.03962935 | 264.4303
0.03967599 | 265.4169
0.03967228 | 265.4957
0.03979062 | 266.1411
0.03982021 | 266.0867
0.03977536 | 266.0115
0.03987767 | 267.1302
0.03984557 | 267.1731
0.03993909 | 267.2232
0.03991437 | 267.6922
0.03994651 | 267.9196
0.03995107 | 268.4337
0.03996156 | 268.9978
0.04001897 | 269.2537
0.040046 | 269.4173
0.04008902 | 269.9119
0.04010335 | 270.1687
0.04018647 | 270.733
0.04021025 | 270.9952
0.04025929 | 271.6257
0.04017926 | 272.0214
0.04027903 | 272.3201
0.04023116 | 272.3088
0.04029654 | 272.8901
0.04037339 | 273.6039
0.04041086 | 273.671
0.04041151 | 273.875
0.04037587 | 274.0907
0.0404589 | 274.9722
0.04048424 | 275.1308
0.04049965 | 275.9977
0.04056114 | 276.6529
0.04060802 | 276.9469
0.0406097 | 277.4264
0.04065045 | 278.3488
0.04062296 | 278.5051
0.04063094 | 278.7642
0.04073403 | 279.7885
0.0406728 | 279.5513
0.04066426 | 279.8245
0.04070998 | 280.3273
0.04083471 | 280.9419
0.0408364 | 280.6801
0.04085726 | 281.1113
0.04089991 | 281.3848
0.04099874 | 282.2787
0.04102411 | 282.4389
0.04107606 | 282.3607
0.04106704 | 282.5017
0.04110229 | 282.6112
0.041084 | 283.1146
0.0410806 | 283.1804
0.04115699 | 284.1529
0.04120238 | 284.417
0.04120406 | 284.8998
0.04130529 | 285.5626
0.04131581 | 285.4352
0.04131462 | 285.502
0.04130954 | 285.5806
0.04133517 | 286.1043
0.04137175 | 286.5652
0.04141824 | 287.4361
0.0414674 | 287.5061
0.04147221 | 288.0524
0.0415457 | 288.6083
0.04154932 | 288.8174
0.04156777 | 289.0663
0.04160014 | 289.4916
0.04166132 | 290.2863
0.04168623 | 290.2856
0.04175755 | 290.8413
0.04176398 | 291.048
0.04168072 | 291.1774
0.04175368 | 291.6188
0.04179373 | 292.0548
0.04187579 | 292.7842
0.04191623 | 293.0647
0.04189996 | 293.1797
0.04190893 | 293.4359
0.04199837 | 294.277
0.04202172 | 294.7167
0.04212039 | 294.9057
0.04206242 | 294.7147
0.04208397 | 295.3546
0.04210156 | 295.4056
0.0421566 | 295.9461
0.04218834 | 296.2734
0.04222537 | 296.2987
0.04221377 | 296.8476
0.04230873 | 297.4539
0.04226362 | 297.8222
0.04229407 | 297.9656
0.0423063 | 298.4625
0.04239511 | 299.2824
0.04242357 | 299.695
0.04252361 | 300.206
0.04247762 | 300.1866
0.0424378 | 299.9914
0.04251318 | 300.6981
0.042584 | 301.0584
0.04255364 | 300.9043
0.04262552 | 301.5305
0.04266202 | 301.7518
0.04270653 | 302.3086
0.04271913 | 302.9282
0.04272491 | 303.237
0.04278408 | 303.3128
0.04285867 | 303.7924
0.04275771 | 303.6322
0.04286685 | 304.6429
0.04283562 | 304.9815
0.04295117 | 305.6348
0.04293458 | 305.9116
0.04300419 | 306.4492
0.04297687 | 306.5122
0.04303611 | 306.9493
0.04305016 | 307.2498
0.0430954 | 307.3954
0.04305355 | 307.8984
0.04314824 | 308.5598
0.04316242 | 308.8381
0.04317069 | 309.3514
0.04325858 | 310.0562
0.04328692 | 310.1873
0.04326513 | 310.1953
0.04335047 | 310.7741
0.04335234 | 311.0071
0.04339412 | 311.3745
0.04344136 | 312.1728
0.04341852 | 312.1229
0.04344251 | 312.4783
0.04347127 | 312.6113
0.04353866 | 313.1164
0.04353497 | 313.3528
0.04358163 | 313.907
0.04358885 | 314.2239
0.04362241 | 314.4783
0.04365705 | 314.8959
0.04371131 | 315.7731
0.04377749 | 316.9415
0.0438347 | 317.2351
0.04375736 | 316.6577
0.04380713 | 317.0674
0.04380322 | 317.0168
0.04385905 | 317.6954
0.04397742 | 318.5972
0.04394391 | 319.0863
0.04398941 | 318.9198
0.04398283 | 318.934
0.04393157 | 319.1616
0.04400944 | 319.5893
0.04406669 | 320.5761
0.04406263 | 320.876
0.04412974 | 321.4404
0.04415496 | 321.8133
0.044176 | 321.7009
0.0441815 | 322.1952
0.0442562 | 323.1015
0.04426463 | 323.5923
0.04427388 | 323.999
0.04427688 | 324.3234
0.04434593 | 324.6973
0.0444325 | 325.3402
0.04443498 | 325.3311
0.04442085 | 325.4709
0.04444845 | 325.8694
0.0445254 | 326.1617
0.0445601 | 326.7524
0.04455771 | 327.1646
0.04460199 | 327.0564
0.04459143 | 327.4056
0.04465074 | 328.4735
0.04474438 | 328.9419
0.044737 | 328.9121
0.04472035 | 329.1982
0.04479909 | 330.2017
0.04477856 | 330.1534
0.04484738 | 330.6769
0.04484965 | 331.0084
0.04486507 | 331.2469
0.04488333 | 331.0269
0.04494398 | 332.0579
0.04495982 | 332.3189
0.04494228 | 332.5845
0.0449354 | 332.8877
0.04502761 | 333.4921
0.04506965 | 333.4372
0.04507298 | 333.5891
0.04509954 | 334.5073
0.04511239 | 334.4569
0.04514206 | 335.5311
0.04517082 | 335.9355
0.04525154 | 336.4511
0.04528837 | 337.2065
0.04532375 | 336.9432
0.04527461 | 336.7048
0.04536067 | 337.3223
0.04540095 | 337.9676
0.04539867 | 338.1926
0.04546033 | 338.8021
0.04550032 | 339.0245
0.04549378 | 339.0509
0.04551049 | 339.5532
0.04556401 | 339.8506
0.04564265 | 340.3233
0.04561584 | 340.6098
0.04565663 | 341.0083
0.04571229 | 341.1741
0.04570932 | 341.5061
0.04569794 | 341.8344
0.04573945 | 342.3842
0.04583145 | 343.3617
0.04575699 | 343.1479
0.04584557 | 343.7949
0.04590554 | 343.8618
0.04596923 | 344.5953
0.04596298 | 344.7555
0.04594782 | 345.066
0.0460097 | 345.2074
0.0460192 | 345.7467
0.0460356 | 346.1551
0.0461202 | 346.5739
0.04610805 | 346.9445
0.04614833 | 347.551
0.04614188 | 348.319
0.04623444 | 348.643
0.0462359 | 348.9766
0.04623418 | 348.9853
0.0462868 | 349.3665
0.04633776 | 349.2073
0.0463094 | 349.5107
0.0463956 | 350.5753
0.04639813 | 350.7951
0.04641643 | 351.2824
0.04647724 | 351.7265
0.04651587 | 351.6646
0.04650457 | 351.9769
0.0465298 | 352.7131
0.04657887 | 352.9441
0.04660147 | 353.2541
0.04665393 | 353.7964
0.04662442 | 354.0636
0.04667286 | 354.104
0.04668652 | 354.5533
0.04673039 | 355.1685
0.04679186 | 355.9897
0.04675989 | 355.8067
0.04680487 | 356.3758
0.04686782 | 357.0268
0.04691619 | 356.9333
0.04689387 | 357.3464
0.04695389 | 358.1819
0.04701301 | 358.4144
0.047022 | 358.5003
0.0470681 | 359.2162
0.04706065 | 359.5105
0.04710738 | 360.0424
0.04711899 | 360.1396
0.04716627 | 360.5076
0.0472859 | 361.0575
0.04714519 | 360.9737
0.04720593 | 361.526
0.0472453 | 361.8883
0.04732082 | 362.4719
0.04732621 | 362.584
0.04736405 | 363.1108
0.04732864 | 363.2671
0.04748631 | 364.1928
0.04744887 | 364.4428
0.04743226 | 364.2237
0.04752658 | 365.3235
0.04753774 | 365.5821
0.04755276 | 365.6213
0.04765962 | 366.1819
0.04761628 | 366.23
0.04759928 | 366.22
0.04766168 | 367.1853
0.04766733 | 367.5336
0.04772636 | 367.7297
0.04777639 | 368.3709
0.0477989 | 368.6294
0.04780601 | 368.812
0.04784138 | 369.3397
0.04782633 | 369.6033
0.04787694 | 370.0944
0.04800416 | 371.2831
0.04794666 | 370.8615
0.04797407 | 371.3447
0.04803789 | 371.6999
0.04809438 | 371.9806
0.04801949 | 372.1819
0.04807641 | 372.4237
0.048118 | 372.5328
0.04818838 | 373.5833
0.04816936 | 373.9058
0.04819324 | 374.4296
0.04823987 | 374.6713
0.04827764 | 375.2635
0.04827706 | 375.2476
0.04832093 | 375.6354
0.04836203 | 376.127
0.04834598 | 376.5975
0.04844624 | 377.5831
0.04851096 | 377.8471
0.04847158 | 378.046
0.04847981 | 378.1369
0.04857612 | 378.6545
0.04861437 | 378.7972
0.0486006 | 379.0987
0.04859606 | 379.4064
0.04863455 | 379.6152
0.04870563 | 380.6059
0.0487432 | 380.2558
0.04875809 | 380.9704
0.0487337 | 381.2093
0.04878558 | 381.8572
0.0488428 | 382.0967
0.04881605 | 382.1892
0.04889482 | 382.9031
0.04891747 | 382.9407
0.048932 | 383.3973
0.04899534 | 383.9451
0.04895549 | 384.6419
0.04900689 | 384.9828
0.04909471 | 385.4877
0.04906412 | 385.492
0.04911766 | 385.9565
0.04910843 | 386.2989
0.04915329 | 386.3949
0.0491488 | 386.8204
0.04918599 | 386.9899
0.04930093 | 388.13
0.0492824 | 388.097
0.04927076 | 388.0579
0.04932452 | 388.6857
0.04931659 | 388.9828
0.04937741 | 389.479
0.04944729 | 389.9335
0.04947839 | 390.732
0.04951696 | 390.7551
0.04947597 | 391.0703
0.04951078 | 392.2815
0.04954975 | 391.974
0.04961259 | 392.1502
0.04956639 | 392.1178
0.04959973 | 393.0097
0.04967932 | 393.3954
0.04970131 | 393.8787
0.04973724 | 394.1997
0.04976092 | 394.6598
0.04983333 | 395.5714
0.04988001 | 395.8618
0.04988995 | 395.7284
0.04990847 | 395.9488
0.04994666 | 396.6245
0.0499189 | 396.6868
0.04991999 | 396.8493
0.04997862 | 397.4486
0.0500009 | 397.5726
0.05007857 | 398.1899
0.05008987 | 398.5639
0.05007694 | 398.8162
0.05013788 | 399.3741
0.05013459 | 399.7082
0.05022079 | 400.6902
0.05020809 | 400.9585
0.05031399 | 400.9282
0.05029587 | 401.2007
0.05028509 | 401.2578
0.05030568 | 401.5374
0.05039028 | 402.4684
0.05039619 | 402.5531
0.05043373 | 402.8812
0.05042793 | 403.2258
0.05045666 | 403.9359
0.05045691 | 404.6395
0.05057883 | 405.2135
0.05054941 | 405.1946
0.050538 | 405.2492
0.05060894 | 405.6261
0.05063298 | 405.904
0.05063947 | 406.7303
0.0506936 | 407.0408
0.05077686 | 407.7105
0.05077057 | 407.9797
0.05073198 | 407.8819
0.05075378 | 408.5128
0.05090416 | 409.3181
0.0508669 | 409.2416
0.05083438 | 409.3157
0.0509301 | 410.1317
0.05100094 | 410.8495
0.05100403 | 410.9006048
0.05103374 | 411.3879
0.05108237 | 411.3694
0.05105768 | 411.5561
0.05106894 | 411.6385
0.05108568 | 412.3771
0.05111056 | 412.7761
0.05122669 | 413.9056
0.0512621 | 414.4038
0.05129694 | 414.3227
0.05127439 | 414.4842
0.05129637 | 414.6517
0.05136312 | 415.2448
0.05134205 | 415.4878
0.05139146 | 415.9686
0.05139471 | 416.0705
0.05141951 | 416.4813
0.05143267 | 417.2661
0.05148154 | 417.3641
0.05152719 | 418.1421
0.05154918 | 418.244
0.05152469 | 418.5836
0.0516221 | 419.6791
0.05165311 | 419.6514
0.05168627 | 419.758
0.05170053 | 420.5449
0.05176313 | 420.8427
0.05167338 | 420.5514
0.05174813 | 421.3329
0.05177503 | 421.819
0.05184525 | 422.2227
0.05183329 | 422.6953
0.0518604 | 422.829
0.05191354 | 423.1636
0.05200522 | 423.3644
0.0519762 | 423.4313
0.05197634 | 423.9183
0.05200894 | 424.276
0.05209733 | 425.2297
0.05212835 | 425.3655
0.05210294 | 425.6735
0.0522233 | 426.325
0.05215003 | 426.5682
0.0521995 | 427.1168
0.05220572 | 427.6383
0.05224743 | 427.7459
0.05224471 | 427.9073
0.05228614 | 428.6723
0.05238983 | 429.2602
0.05234627 | 429.4442
0.05235792 | 429.5951
0.05238954 | 430.0316
0.05245335 | 430.5527
0.05247088 | 430.9324
0.05249489 | 431.2306
0.05251698 | 431.9013
0.05262388 | 432.5327
0.0526224 | 432.3443
0.05258764 | 432.4097
0.05266725 | 433.1157
0.05273235 | 433.7511
0.05273399 | 433.8903
0.05279574 | 434.1539
0.05271277 | 434.0881
0.05272352 | 434.8007
0.05287807 | 435.4161
0.05285181 | 435.5704
0.0528823 | 436.0014
0.05295162 | 436.7301
0.05299637 | 436.9948
0.05295493 | 437.5306
0.05295059 | 437.4171
0.05302866 | 438.0845
0.05308034 | 438.3085
0.05304787 | 438.756
0.05305854 | 438.8903
0.05313823 | 439.7155
0.0531008 | 439.8395
0.0531638 | 440.3587
0.05324921 | 441.0159
0.05321843 | 441.4186
0.05325819 | 441.3734
0.05331208 | 441.9321
0.05330091 | 442.4983
0.05340713 | 442.7641
0.05344549 | 443.1281
0.0534232 | 443.4492
0.05338943 | 443.3392
0.0534906 | 443.9982
0.05349636 | 444.0341
0.05353287 | 444.5377
0.05362399 | 445.7036
0.05361001 | 445.5193
0.05356863 | 445.6907
0.05366229 | 445.8985
0.05369548 | 446.4841
0.05366979 | 446.7682
0.05371328 | 447.1881
0.05377176 | 447.7619
0.05383964 | 448.4225
0.05380599 | 448.4769
0.05388274 | 449.0776
0.05387742 | 449.3628
0.0539316 | 449.5693
0.05387024 | 449.8299
0.05396085 | 450.3094
0.05397077 | 450.5439
0.05404426 | 451.8382
0.05407231 | 451.3575
0.05407085 | 451.5571
0.05409303 | 451.8243
0.05411246 | 452.2374
0.05413018 | 452.5512
0.054212 | 452.9963
0.05422359 | 453.1233
0.05423128 | 453.5104
0.05435872 | 454.4246
0.05434634 | 454.0974
0.05434978 | 454.3849
0.05437372 | 454.6676
0.05439959 | 454.957
0.05443983 | 455.4688
0.05453715 | 456.2369
0.05449563 | 456.1565
0.05453974 | 457.1659
0.05459002 | 457.2405
0.0545607 | 457.3358
0.05463001 | 458.4066
0.05454964 | 458.9697
0.05465957 | 459.8887
0.05467923 | 459.7428
0.0546809 | 459.9842
0.05471574 | 460.9543
0.0546926 | 461.1215
0.0547498 | 461.382
0.05479339 | 461.8502
0.05479131 | 461.9321
0.05487791 | 462.3437
0.05489019 | 462.9035
0.05490712 | 463.2312
0.05495863 | 463.6515
0.0549917 | 463.8141
0.05501076 | 464.1087
0.05504698 | 464.4415
0.05511074 | 464.9348
0.05512615 | 465.1933
0.05513036 | 465.0937
0.05524718 | 465.7612
0.05521333 | 465.5324
0.05522715 | 466.1023
0.05532345 | 466.9418
0.05527195 | 466.929
0.05536411 | 467.8728
0.05533754 | 467.7956
0.05540375 | 468.1203
0.05543717 | 468.828
0.05549171 | 469.0285
0.05540959 | 469.1927
0.05546404 | 469.7508
0.05550503 | 470.2251
0.05559091 | 471.4173
0.05555771 | 470.7978
0.05563882 | 471.6776
0.05557997 | 471.9909
0.05570325 | 472.4727
0.05564868 | 472.4
0.0557512 | 473.4342
0.0556904 | 473.7329
0.05573519 | 474.0288
0.05577757 | 473.8483
0.05577267 | 474.6135
0.05581923 | 474.8397
0.05588793 | 476.0011
0.0559222 | 476.0185
0.0559028 | 476.2489
0.05597713 | 476.76
0.05599506 | 476.7287
0.05606575 | 476.9728
0.05600742 | 477.2139
0.05606913 | 477.9769
0.05604995 | 478.2405
0.05615254 | 478.7371
0.05615377 | 478.6984
0.05614522 | 479.0398
0.05618743 | 479.4884
0.05625192 | 480.8769
0.05628307 | 481.057
0.05629035 | 481.6257
0.05631076 | 481.8674
0.05630815 | 482.0158
0.05639139 | 482.0703
0.05637849 | 482.5939
0.0564087 | 483.1843
0.05649215 | 483.6832
0.056508 | 483.7163
0.0565265 | 483.6482
0.05654134 | 484.3429
0.05662599 | 485.0109
0.05658913 | 485.0056
0.05666266 | 485.8058
0.05671037 | 486.1139
0.05667218 | 486.2144
0.05675095 | 486.76
0.05675599 | 487.1502
0.05675796 | 487.455
0.05681947 | 487.4105
0.05680929 | 487.9233
0.05687214 | 488.2342
0.05685671 | 488.9849
0.05696977 | 489.6629
0.05691954 | 489.9818
0.05691697 | 490.1655
0.05700039 | 491.1372
0.05703599 | 491.3904
0.05702631 | 491.2424
0.05706531 | 491.7663
0.05705443 | 492.2273
0.05715904 | 492.7696
0.05713321 | 493.295
0.05714976 | 493.5388
0.05719443 | 494.0465
0.0572419 | 494.3667
0.05727542 | 494.3794
0.05727474 | 494.68
0.05729442 | 494.9351
0.05732305 | 495.743
0.05740288 | 496.5895
0.05742732 | 496.8549
0.05743502 | 496.5714
0.05746709 | 497.3058
0.0573967 | 497.1245
0.0575343 | 498.4099
0.05761087 | 498.467
0.0576056 | 498.615
0.05761681 | 498.585
0.05769185 | 499.4614
0.05772011 | 499.7063
0.05766417 | 499.7747
0.05775705 | 500.46
0.05777216 | 500.6798
0.05780729 | 501.4697
0.05783627 | 501.5766
0.0578175 | 502.0864
0.05784048 | 502.3451
0.05796664 | 502.7221
0.05790937 | 503.142
0.05798878 | 503.5347
0.05796648 | 503.4199
0.05804375 | 503.9046
0.05803428 | 504.3687
0.05812396 | 504.7033
0.05811082 | 504.7669
0.05814044 | 505.4172
0.05825994 | 506.098
0.05825605 | 506.3489
0.05830065 | 506.5754
0.05829485 | 506.603
0.0582603 | 506.941
0.05826191 | 507.3301
0.05828658 | 507.807
0.05838566 | 508.5418
0.05836457 | 508.9423
0.05846711 | 509.1266
0.05847091 | 509.3218
0.05842701 | 509.9446
0.05848403 | 510.3264
0.05847595 | 510.7525
0.05860497 | 511.8315
0.05862151 | 512.2589
0.05869691 | 512.269
0.05867575 | 512.2138
0.05865566 | 512.7022
0.05864716 | 513.3879
0.05874131 | 513.5227
0.05885725 | 513.839
0.05877823 | 514.5107
0.05878395 | 515.308
0.0588241 | 515.557
0.05890017 | 516.1895
0.05882807 | 516.3604
0.05888027 | 516.7634
0.05895751 | 517.5117
0.05898881 | 518.0535
0.05893944 | 518.2706
0.0590334 | 518.3567
0.0590433 | 518.5557
0.0590528 | 519.6008
0.05904641 | 519.7042
0.05912598 | 520.4822
0.05918651 | 521.3225
0.05914084 | 521.5899
0.05921508 | 521.6584
0.05927285 | 522.125
0.05924739 | 522.3127
0.05923266 | 522.0708
0.05929241 | 522.5366
0.05932587 | 522.8729
0.05937031 | 523.5471
0.0593352 | 523.7544
0.05937876 | 524.265
0.05940715 | 524.8806
0.05948947 | 525.1693
0.05948033 | 525.1052
0.0595148 | 525.6303
0.05956705 | 526.5215
0.05964085 | 526.5336
0.05955839 | 526.961
0.05970217 | 527.4567
0.05969803 | 527.5133
0.05970127 | 528.0408
0.05970485 | 528.2765
0.05978235 | 528.9364
0.05975153 | 529.5751
0.05982825 | 529.8787
0.05984144 | 530.2927
0.05987175 | 530.6976
0.05992865 | 530.8096
0.0599152 | 531.0131
0.05995821 | 531.4462
0.06000503 | 532.1983
0.05999476 | 532.2456
0.06002195 | 532.5978
0.06005944 | 532.5937
0.06006184 | 533.5164
0.06012231 | 533.9072
0.06007549 | 534.1747
0.06017943 | 534.9248
0.06020315 | 535.0518
0.06023246 | 535.8793
0.06028902 | 536.329
0.06023904 | 536.6163
0.06029055 | 537.1784
0.06031641 | 537.8367
0.06037703 | 538.1789
0.06037413 | 537.8855
0.06040979 | 538.0261
0.06044103 | 538.7668
0.06049951 | 539.5378
0.06053236 | 539.5836
0.06050732 | 539.5761
0.0605335 | 540.0363
0.06058364 | 540.321
0.06057138 | 540.4931
0.06062096 | 541.2799
0.06066881 | 541.8706
0.06066226 | 541.8653
0.06069587 | 542.4622
0.06071698 | 543.3166
0.06076618 | 543.4449
0.06082324 | 544.181
0.06086796 | 544.4454
0.06082981 | 544.0897
0.06085606 | 544.7108
0.06089578 | 545.4001
0.06094191 | 545.5559
0.0609225 | 546.0285
0.06103007 | 547.0431
0.06106079 | 547.256
0.06107488 | 547.4329
0.06109194 | 547.6452
0.06113744 | 547.74
0.06123478 | 548.5596
0.0611847 | 548.2615
0.06120281 | 548.6436
0.0612717 | 549.1251
0.06133664 | 549.1597
0.06126402 | 549.297
0.06136881 | 550.6447
0.06135544 | 550.2962
0.06140652 | 550.7879
0.06148061 | 551.2599
0.0614989 | 551.4478
0.06146715 | 552.1644
0.06150249 | 552.0079
0.06154958 | 552.3412
0.06161324 | 553.1233
0.06168037 | 553.4443
0.06168578 | 553.6422
0.0616561 | 554.0459
0.06171869 | 554.6203
0.06165306 | 555.0672
0.06174749 | 555.2477
0.06178056 | 555.0589
0.06180166 | 555.8878
0.06183104 | 556.4424
0.06179034 | 557.0748
0.06190567 | 557.6945
0.06195276 | 558.2819
0.0619556 | 558.69
0.06193905 | 558.1612
0.06201197 | 558.3446
0.0619492 | 558.4282
0.06199483 | 559.1574
0.06205186 | 560.1638
0.06209436 | 560.6766
0.06213925 | 561.4602
0.06214156 | 561.3816
0.0622053 | 561.4618
0.06220401 | 562.1055
0.06223742 | 562.8747
0.06226307 | 563.5389
0.06228657 | 563.6224
0.06226215 | 563.5672
0.06234106 | 564.0611
0.06237979 | 564.1943
0.06243066 | 564.3826
0.06242955 | 564.9559
0.06247444 | 565.2359
0.06244075 | 565.6453
0.0625084 | 566.2284
0.06255861 | 566.532
0.06263737 | 566.7438
0.06262456 | 566.667
0.06263084 | 567.1438
0.06266614 | 567.6783
0.06269252 | 568.1799
0.06281062 | 569.0456
0.06275957 | 569.5082
0.06279368 | 569.8046
0.0628198 | 570.0614
0.06280702 | 570.6148
0.06289297 | 571.0533
0.06290894 | 571.513
0.06291185 | 571.5448
0.06295429 | 571.6748
0.06296265 | 572.3359
0.06301586 | 572.4068
0.0630406 | 572.643
0.06303909 | 572.8439
0.06310988 | 573.2958
0.0631512 | 573.7653
0.06320187 | 573.9952
0.06326314 | 574.3252
0.06327806 | 574.431
0.06330973 | 574.5497
0.06329975 | 574.7972
0.06336174 | 575.5907
0.06332195 | 575.9935
0.06337593 | 576.2286
0.06342917 | 577.2421
0.06347223 | 577.4547
0.06342679 | 577.8594
0.06349224 | 578.4934
0.06353925 | 578.732
0.06356356 | 578.9804
0.06362044 | 579.3273
0.06362784 | 579.641
0.06366264 | 579.7448
0.06367466 | 579.9733
0.06372623 | 580.353
0.06368939 | 580.8882
0.0637572 | 580.8699
0.06374198 | 581.4875
0.06377448 | 581.6867
0.06380954 | 582.7311
0.06390782 | 583.073
0.06392534 | 583.083
0.063952 | 583.4438
0.06390461 | 583.6085
0.06399206 | 584.6846
0.06402626 | 584.9569
0.06400654 | 584.7308
0.06404146 | 585.4439
0.06414626 | 586.0612
0.06416301 | 586.2687
0.06417082 | 586.1324
0.0641978 | 586.3344
0.06428608 | 587.0975
0.06426076 | 587.0058
0.06435691 | 587.8523
0.06433772 | 587.9694
0.06431127 | 588.1459
0.06433921 | 588.9379
0.0643943 | 589.6885
0.06445255 | 589.9275
0.06444675 | 590.0807
0.06450306 | 590.4945
0.06447759 | 590.4713
0.06451806 | 590.9576
0.06455829 | 591.71
0.0646161 | 592.3229
0.06460293 | 592.2692
0.06462981 | 593.3467
0.06470837 | 593.7601
0.06472986 | 594.3506
0.06475959 | 594.7975
0.06478247 | 595.1202
0.06481281 | 595.23
0.06482012 | 594.9369
0.06483459 | 594.971
0.06484362 | 595.5738
0.06492461 | 595.7241
0.06491918 | 595.7237
0.06499033 | 596.4412
0.06499243 | 596.518
0.06509679 | 597.1358
0.06510349 | 597.4695
0.065156 | 597.7734
0.06518252 | 597.6908
0.06518866 | 597.8288
0.06523161 | 598.1065
0.06528125 | 598.6475
0.0652654 | 599.1403
0.06539113 | 599.9494
0.06536219 | 600.4776
0.06538095 | 599.8557
0.06536212 | 599.6509
0.06541684 | 601.7409
0.06543959 | 601.8928
0.06551242 | 602.1317
0.06553941 | 602.202
0.06554981 | 602.7228
0.06553239 | 603.2538
0.06555941 | 604.0274
0.06559954 | 604.5597
0.06560674 | 605.04
0.06564757 | 605.5909
0.0656534 | 605.6317
0.06579496 | 605.7582
0.0656983 | 605.7434
0.06580621 | 606.3977
0.06581531 | 606.8002
0.0658341 | 607.1547
0.06585774 | 607.6531
0.06588364 | 608.2086
0.06588405 | 608.7214
0.06594362 | 608.7381
0.06594107 | 609.358
0.06597461 | 609.7264
0.06596139 | 610.166
0.06602328 | 610.5257
0.06606366 | 610.8437
0.06608482 | 611.542
0.06617362 | 612.2679
0.06617322 | 612.809
0.06618613 | 612.519
0.06617295 | 612.5237
0.06620351 | 613.2465
0.06626133 | 613.7926
0.06628841 | 613.8519
0.06633536 | 614.0062
0.06628965 | 614.6452
0.06636796 | 615.441
0.0664524 | 615.7966
0.06639293 | 615.7153
0.06641861 | 616.4576
0.06650135 | 617.0348
0.06650147 | 617.2953
0.06657509 | 617.7219
0.06656857 | 617.8742
0.06661437 | 618.3969
0.06659425 | 618.6043
0.06662717 | 619.4612
0.06668054 | 620.1789
0.06675581 | 620.2957
0.06672014 | 620.4847
0.06675697 | 620.8373
0.0668491 | 621.2599
0.06678044 | 620.9598
0.06682727 | 621.3451
0.06684561 | 621.803
0.06692696 | 622.3863
0.06696202 | 622.529
0.0669529 | 622.8589
0.06699174 | 623.5742
0.06705809 | 623.7379
0.06704922 | 623.721
0.06703389 | 624.1548
0.06712826 | 624.8348
0.06711755 | 625.2922
0.06719705 | 626.189
0.06721387 | 626.2975
0.06724233 | 626.7351
0.06733101 | 627.2074
0.06728392 | 627.2828
0.06730922 | 627.6039
0.06734617 | 627.2234
0.06728521 | 627.4414
0.06734028 | 627.8424
0.06738487 | 628.9168
0.06744926 | 629.6389
0.06764087 | 630.4849
0.06762955 | 630.6537
0.06763953 | 630.7741
0.06762315 | 630.6519
0.06764597 | 630.6139
0.06758729 | 630.6937
0.06772184 | 631.195
0.06773002 | 631.4283
0.06773508 | 631.8577
0.06778695 | 632.092
0.0677828 | 632.793
0.06789277 | 634.084
0.06798381 | 634.0373
0.06798308 | 634.2514
0.0680226 | 634.147
0.06799679 | 634.4173
0.06797796 | 634.5729
0.06806589 | 635.1663
0.06808974 | 635.1747
0.06812281 | 635.0802
0.06818146 | 635.4111
0.06822647 | 636.1698
0.06823363 | 636.2596
0.06834657 | 636.7211
0.0682784 | 637.0856
0.06833865 | 636.9919
0.06836267 | 637.6814
0.06837111 | 638.1917
0.06836197 | 638.4885
0.06845111 | 639.5356
0.06850736 | 639.3522
0.06848136 | 639.3675
0.06855368 | 639.7852
0.06851135 | 640.1586
0.06851761 | 640.8763
0.06856075 | 641.714
0.06861518 | 642.1606
0.0686027 | 642.4512
0.06867691 | 643.1066
0.06873453 | 643.6772
0.06874309 | 643.858
0.06874527 | 644.1013
0.06875827 | 644.2874
0.06877649 | 644.9635
0.06881151 | 645.4546
0.06885461 | 645.915
0.06889633 | 645.5106
0.06884405 | 645.8953
0.06891036 | 646.7861
0.06896269 | 647.205
0.06899443 | 647.5136
0.06903083 | 647.8653
0.06905428 | 648.5177
0.06910104 | 648.6895
0.06918112 | 649.987
0.06914215 | 650.0434
0.06913805 | 650.1568
0.0691598 | 650.4466
0.06928618 | 651.2857
0.0692351 | 651.2264
0.06919411 | 651.5675
0.06923401 | 651.9442
0.06921947 | 652.1834
0.06928665 | 652.9456
0.06940229 | 653.4666
0.06935306 | 653.8289
0.06940437 | 654.2613
0.06941627 | 654.8161
0.06939142 | 654.7513
0.06942994 | 655.5587
0.06952472 | 656.2714
0.06951751 | 656.5208
0.06957628 | 656.6809
0.06958609 | 657.1911
0.06957257 | 657.1262
0.06956735 | 657.3286
0.06965661 | 658.7047
0.06967856 | 658.936
0.0697059 | 659.7886
0.06973314 | 660.5706
0.06978909 | 660.5893
0.06978602 | 660.8248
0.06981787 | 661.0425
0.06991697 | 661.6583
0.06984875 | 661.6485
0.06992049 | 662.6054
0.06991222 | 662.9537
0.06996382 | 663.1703
0.06998979 | 663.6405
0.06999705 | 664.459
0.0700847 | 664.3561
0.07007232 | 664.6071
0.07006447 | 665.0267
0.07015443 | 665.176
0.07018092 | 665.7605
0.07022481 | 666.4545
0.07026079 | 666.5274
0.07026151 | 666.7027
0.07030294 | 667.3997
0.07026843 | 667.4843
0.07034156 | 667.9119
0.07036385 | 668.3776
0.07038966 | 668.6845
0.07037227 | 669.0466
0.07042101 | 669.2719
0.0704729 | 670.1507
0.07052373 | 670.683
0.07053051 | 671.0079
0.0705394 | 671.0337
0.07053982 | 671.6676
0.07053129 | 671.8128
0.07063556 | 672.4678
0.07065127 | 672.855
0.07068337 | 673.4895
0.07071324 | 673.6081
0.07074073 | 673.8056
0.07081245 | 674.2365
0.07080979 | 674.5776
0.07080843 | 674.9515
0.07084798 | 675.1902
0.07084953 | 675.6717
0.07089075 | 676.1092
0.07094967 | 676.5552
0.07097551 | 676.7355
0.07096983 | 677.4119
0.0709998 | 678.2074
0.07102033 | 678.2233
0.07107711 | 678.6237
0.07107109 | 678.8002
0.07113197 | 679.1487
0.0711501 | 679.4197
0.0711183 | 680.1538
0.07123825 | 680.7406
0.07121559 | 681.0368
0.07124275 | 681.1075
0.07135203 | 681.9867
0.07130627 | 682.0298
0.07134587 | 681.9684
0.07142799 | 683.1057
0.07142727 | 683.1168
0.07144546 | 683.1644
0.07143785 | 683.7007
0.07141076 | 684.104
0.07149901 | 684.5736
0.07152424 | 685.2723
0.07156529 | 685.4508
0.07162355 | 685.8809
0.07168046 | 686.1249
0.07171675 | 686.4303
0.07173384 | 686.4387
0.07176345 | 687.0882
0.07176129 | 686.8747
0.07174759 | 687.464
0.07192208 | 688.8015
0.07187049 | 688.907
0.07184601 | 689.4312
0.07189082 | 689.5653
0.07189664 | 689.7439
0.07189585 | 690.2225
0.07193165 | 690.5364
0.07197578 | 691.2583
0.07204055 | 691.551
0.07206463 | 692.0725
0.07208051 | 692.3523
0.07209266 | 692.7131
0.07213015 | 693.09
0.07213668 | 693.4816
0.0721312 | 693.7693
0.07214737 | 694.5968
0.0722859 | 695.3409
0.07224841 | 695.6339
0.07227362 | 695.8454
0.07232325 | 696.4677
0.07236885 | 697.1237
0.0723567 | 697.0192
0.07241959 | 697.3282
0.07243968 | 698.0836
0.07251 | 698.6835
0.07243851 | 698.5921
0.07250959 | 699.1973
0.07252845 | 699.5375
0.07257413 | 699.5653
0.07259634 | 700.0581
0.07264469 | 700.0776
0.07262044 | 700.6937
0.07263943 | 701.671
0.07271615 | 702.3129
0.07271694 | 702.7563
0.0726817 | 703.6153
0.07274458 | 704.119
0.0727372 | 704.3291
0.07271579 | 704.5574
0.07277831 | 705.0736
0.07282235 | 705.3712
0.07287248 | 705.5277
0.07290605 | 706.0095
0.07287719 | 706.8537
0.07302646 | 707.8665
0.07301687 | 707.507
0.07300064 | 708.123
0.07301594 | 708.4579
0.07298634 | 709.0139
0.07308016 | 709.4278
0.07304493 | 709.6567
0.07313794 | 710.3768
0.07317294 | 710.6202
0.0732196 | 710.4887
0.07323382 | 710.4518
0.07323849 | 710.5304
0.07333128 | 711.8769
0.07329412 | 712.064
0.07332949 | 712.29
0.07339363 | 712.5139
0.07342431 | 712.9476
0.07342371 | 712.8639
0.07343048 | 713.3613
0.07347229 | 713.8294
0.07348691 | 714.7034
0.07347573 | 715.3264
0.07359252 | 716.041
0.07366682 | 717.0502
0.0736164 | 717.2973
0.07361704 | 717.3202
0.07365537 | 717.0724
0.0735829 | 717.9005
0.0737446 | 718.9625
0.07373883 | 718.8677
0.07386486 | 719.3796
0.07383741 | 719.7745
0.07384595 | 720.2686
0.07384284 | 720.6401
0.07379543 | 720.4047
0.07383534 | 720.9405
0.07397259 | 721.6552
0.07394088 | 721.9226
0.07398035 | 722.6715
0.07399764 | 723.1431
0.07404686 | 723.8256
0.07401936 | 724.4578
0.07406361 | 724.7395
0.07406143 | 724.9137
0.07407167 | 725.395
0.07412672 | 725.4698
0.07422719 | 726.4683
0.07425592 | 726.8593
0.07420175 | 726.6377
0.07426161 | 726.9987
0.07427506 | 727.2876
0.0743602 | 728.1573
0.07441782 | 728.4711
0.07440732 | 728.6573
0.07443808 | 728.3464
0.07447717 | 728.1425
0.07445584 | 729.2734
0.07447959 | 730.2371
0.07455714 | 731.1476
0.0745504 | 731.24
0.07454431 | 731.3734
0.07460049 | 732.1699
0.074584 | 732.3241
0.0746714 | 732.8294
0.07470778 | 733.3207
0.07471118 | 733.9269
0.07477036 | 734.0711
0.07478555 | 733.9862
0.07477461 | 734.1693
0.07488609 | 734.1786
0.07486272 | 734.2961
0.07496823 | 734.9821
0.07497512 | 735.0061
0.07497575 | 734.9688
0.07501164 | 735.8456
0.07499574 | 736.2598
0.07502276 | 736.8415
0.07509252 | 737.4904
0.07511182 | 737.7241
0.07513007 | 738.2159
0.07518028 | 738.4592
0.07520047 | 739.5705
0.07518319 | 739.6165
0.07519052 | 740.1335
0.07528183 | 741.4849
0.07529425 | 741.2386
0.07530196 | 741.4074
0.07534001 | 741.6806
0.07539263 | 741.7795
0.07537515 | 741.988
0.07540026 | 742.7764
0.07550605 | 743.3121
0.07555454 | 743.4559
0.07555537 | 743.2821
0.07556236 | 743.7139
0.075593 | 744.0927
0.07566468 | 744.2875
0.07570602 | 745.1673
0.07570572 | 746.0008
0.0757199 | 746.6646
0.07574897 | 746.4592
0.07571595 | 746.904
0.07576475 | 747.3992
0.07587543 | 747.3714
0.07595955 | 747.8479
0.07588728 | 747.9061
0.07589131 | 748.0037
0.0759403 | 748.2421
0.07595493 | 748.6074
0.07607685 | 749.805
0.07605865 | 750.088
0.07603891 | 749.8743
0.0761735 | 750.3422
0.07622957 | 750.2815
0.07619586 | 750.5221
0.0761811 | 750.5963
0.07625556 | 751.3818
0.07630231 | 751.5436
0.07638544 | 750.6934
0.07631641 | 751.1055
0.0763518 | 752.1966
0.07640963 | 753.5587
0.0764279 | 754.3898
0.0764429 | 754.5847
0.07639303 | 754.9319
0.07641234 | 755.4312
0.07646079 | 756.1378
0.07649245 | 756.8354
0.07651718 | 756.5642
0.07657853 | 756.5652
0.0765861 | 757.2817
0.07661348 | 757.5355
0.07663911 | 757.5141
0.07676906 | 757.5028
0.07673934 | 757.7875
0.07678855 | 758.1178
0.07681182 | 758.4871
0.0768421 | 759.5533
0.07685167 | 759.8284
0.07695312 | 760.6487
0.07699849 | 760.5768
0.07698408 | 760.96
0.07698049 | 760.8578
0.07708281 | 761.3477
0.07712446 | 762.3126
0.07709193 | 762.1943
0.07716389 | 762.7082
0.07716451 | 762.9521
0.07714526 | 762.9476
0.07720793 | 763.7887
0.07720595 | 764.0784
0.07724015 | 764.8715
0.07723207 | 764.9703
0.0772655 | 765.2921
0.07731345 | 766.2529
0.07739735 | 766.4858
0.07729522 | 766.8589
0.07743744 | 767.7883
0.07748912 | 767.9576
0.07747095 | 768.189
0.07750529 | 768.3775
0.07751561 | 768.2779
0.07754825 | 768.7882
0.07757953 | 769.1276
0.077541 | 769.4019
0.07762601 | 769.9826
0.07768294 | 770.0025
0.07768935 | 771.2299
0.07768929 | 771.4085
0.07772242 | 771.754
0.07775633 | 772.1877
0.07784052 | 772.678
0.07783822 | 772.7615
0.07785779 | 772.8037
0.07783034 | 773.4587
0.07788641 | 773.6127
0.07791238 | 774.2923
0.07802239 | 774.4739
0.0779948 | 774.7796
0.07802342 | 775.7136
0.07806759 | 776.0997
0.07809446 | 776.2882
0.0781162 | 776.4108
0.07813799 | 777.1869
0.07815697 | 777.5248
0.07816938 | 778.1416
0.07818581 | 778.8081
0.07823364 | 778.9353
0.07827261 | 779.1828
0.07827925 | 779.2111
0.07839222 | 779.9965
0.07835076 | 779.998
0.07833148 | 780.8163
0.07842974 | 780.9435
0.07847391 | 781.7043
0.0784023 | 781.9916
0.07850251 | 782.5287
0.0785014 | 782.6068
0.07855131 | 783.245
0.07861834 | 783.2588
0.07856883 | 782.7524
0.07865415 | 784.1246
0.07871141 | 784.6785
0.07862414 | 785.6355
0.07871783 | 787.1104
0.07871228 | 787.672
0.07875079 | 787.5111
0.07874192 | 787.3908
0.07876969 | 787.9179
0.07875903 | 789.2104
0.07878843 | 789.3729
0.0788703 | 789.2587
0.07894776 | 788.8274
0.07897003 | 788.9806
0.07906146 | 789.294
0.07902418 | 789.7
0.07903652 | 790.3314
0.07909083 | 790.9136
0.07905719 | 790.8179
0.07913234 | 791.4415
0.07914916 | 791.3251
0.07914716 | 792.0414
0.07921881 | 792.7233
0.07928707 | 793.4029
0.07926268 | 793.2328
0.07922688 | 793.7669
0.0792661 | 794.4442
0.0792947 | 794.7207
0.079274 | 794.8357
0.07935726 | 795.7451
0.07938306 | 796.4883
0.07944523 | 797.2759
0.07944606 | 797.6789
0.07948855 | 797.5916
0.07945978 | 798.1716
0.0795098 | 798.2911
0.07953457 | 798.7378
0.07954659 | 799.4036
0.07962747 | 799.9399
0.07962738 | 800.3682
0.07970694 | 801.0432
0.07975969 | 801.509
0.0797063 | 801.2684
0.07974016 | 801.0892
0.07978896 | 801.7151
0.07979629 | 801.696
0.07983867 | 802.7778
0.0798506 | 803.0659
0.07989449 | 803.8796
0.07989837 | 803.4865
0.07994768 | 803.9094
0.07994078 | 804.7231
0.07998539 | 805.1422
0.07998888 | 805.061
0.08005081 | 806.0861
0.08003463 | 806.3604
0.08010125 | 806.8216
0.08010852 | 807.2545
0.0801282 | 807.8085
0.08015725 | 808.0521
0.08024258 | 808.3701
0.08031227 | 808.3463
0.0802947 | 809.042
0.08034767 | 809.6051
0.08041741 | 809.6021
0.08035502 | 809.2964
0.08041758 | 809.7591
0.08045268 | 810.169
0.08046864 | 810.7988
0.08050462 | 811.0241
0.08044429 | 811.1237
0.08059786 | 811.9925
0.08055472 | 812.1619
0.08057608 | 813.0368
0.08061677 | 813.1012
0.08060485 | 813.436
0.08069307 | 813.7815
0.08069563 | 814.4565
0.08071997 | 815.1729
0.08078559 | 815.4127
0.08074797 | 815.7544
0.08082331 | 816.0563
0.08079336 | 816.5313
0.08082791 | 816.8891
0.0808735 | 817.6346
0.08094863 | 817.7526
0.08093323 | 818.302
0.08087008 | 818.4016
0.081025 | 819.6841
0.08098832 | 819.6849
0.08107881 | 820.2886
0.08105473 | 820.4779
0.08111747 | 820.6158
0.0811289 | 821.2272
0.08115238 | 821.6953
0.08123949 | 821.7635
0.08124087 | 821.6011
0.08124191 | 821.7765
0.08131628 | 822.4806
0.08139126 | 822.5289
0.08136996 | 823.1717
0.08136319 | 823.384
0.08132954 | 824
0.08138999 | 824.7477
0.0814249 | 825.0665
0.08152511 | 826.3077
0.08156211 | 825.7514
0.08160944 | 826.3322
0.081572 | 826.5567
0.08163138 | 826.9038
0.0815521 | 826.1475
0.08165604 | 826.7597
0.08164547 | 827.6125
0.08169158 | 827.9795
0.08171591 | 828.4476
0.08176249 | 829.1333
0.08176379 | 829.9025
0.08180449 | 830.1968
0.08188832 | 831.0051
0.08192463 | 830.8786
0.08189024 | 830.8901
0.08193682 | 831.7919
0.08193273 | 832.9741
0.08192175 | 832.9695
0.08204023 | 833.3457
0.0820609 | 833.0691
0.08210024 | 834.364
0.08212393 | 834.6053
0.08215142 | 834.5884
0.08215504 | 834.9639
0.08222707 | 835.019
0.08225582 | 835.396
0.08224004 | 836.2281
0.08227023 | 836.6594
0.08229259 | 837.0632
0.08232431 | 837.3298
0.08230723 | 837.493
0.0823618 | 838.4998
0.08233071 | 838.584
0.08234956 | 839.5808
0.08246446 | 840.0911
0.08244615 | 839.9662
0.08253386 | 840.1554
0.08250109 | 840.062
0.08253627 | 840.6067
0.08263588 | 841.8602
0.08262349 | 842.349
0.08261787 | 841.7974
0.08268572 | 842.3467
0.08265998 | 842.4478
0.08275584 | 843.2853
0.08277894 | 843.6714
0.08284753 | 844.0223
0.08284397 | 844.092
0.08286307 | 844.2843
0.08292125 | 844.6912
0.08291105 | 844.9348
0.08296988 | 845.4022
0.082992 | 845.7715
0.08297772 | 845.9883
0.08303563 | 846.4166
0.08307737 | 846.8418
0.0830282 | 847.241
0.08307996 | 847.6555
0.08316504 | 848.1642
0.08318356 | 848.3343
0.08325644 | 848.7818
0.08333191 | 849.0967
0.0833135 | 849.2415
0.08327846 | 849.1541
0.08329542 | 850.0843
0.08331405 | 850.8887
0.08336982 | 851.0098
0.08334658 | 850.6497
0.08347494 | 851.2734
0.08342365 | 851.648
0.08351104 | 852.1529
0.08353293 | 852.8026
0.08358296 | 853.473
0.08362828 | 853.5297
0.08360007 | 853.663
0.08364342 | 854.3396
0.08370808 | 854.8866
0.08367359 | 855.3034
0.08373814 | 855.0897
0.08375653 | 855.1916
0.08371294 | 855.649
0.08373647 | 856.6197
0.08375389 | 857.7758
0.08381193 | 858.4393
0.08382212 | 858.4501
0.08383396 | 858.7803
0.08385888 | 859.2162
0.08389461 | 859.7909
0.08388806 | 860.4743
0.08390278 | 860.921
0.08403989 | 861.5914
0.08410228 | 861.7101
0.08410954 | 861.8848
0.08414337 | 862.0327
0.08414109 | 862.4388
0.08413542 | 862.8395
0.08422137 | 863.4524
0.08423022 | 863.906
0.0842407 | 863.8217
0.08426983 | 864.3059
0.08430174 | 864.5817
0.08430302 | 864.738
0.08436063 | 864.8039
0.08441778 | 865.4912
0.08438297 | 865.9371
0.08441722 | 866.4972
0.08436816 | 866.9799
0.08450716 | 867.6579
0.08455159 | 868.3674
0.08451427 | 868.6539
0.08458978 | 869.0769
0.08459291 | 869.1749
0.08462177 | 869.8936
0.08461789 | 869.961
0.08469307 | 870.4307
0.08463848 | 870.7073
0.08474598 | 871.4727
0.08474578 | 871.5432
0.0847684 | 871.6979
0.08481569 | 872.6633
0.08483691 | 872.9108
0.08482125 | 872.9966
0.08486236 | 873.9091
0.08488119 | 874.4447
0.08486782 | 874.3657
0.08493982 | 875.312
0.0849833 | 875.5525
0.0850339 | 875.7855
0.08504374 | 876.393
0.08503394 | 876.4015
0.08503436 | 876.2222
0.08518688 | 876.7424
0.08508952 | 876.9393
0.08518218 | 877.5423
0.08523865 | 878.2349
0.08523764 | 878.0181
0.0852967 | 878.7268
0.08527672 | 879.1336
0.08531774 | 880.1074
0.08533585 | 880.0753
0.08539147 | 880.1465
0.08537589 | 880.9288
0.08544623 | 881.7915
0.08545738 | 882.301
0.08543793 | 882.2895
0.08557964 | 883.1147
0.08552733 | 883.0319
0.08554177 | 883.2365
0.08556051 | 884.2072
0.08559099 | 884.4991
0.08561712 | 884.7887
0.08564515 | 885.2277
0.08562708 | 885.0737
0.08562555 | 884.7872
0.08560495 | 884.5221
0.08560116 | 884.077
0.08557918 | 883.4525
0.08548899 | 883.025
0.08553099 | 882.6917
0.08551664 | 882.7668
0.0855297 | 882.1439
0.08554124 | 881.5854
0.08548092 | 881.0069
0.08543105 | 880.646
0.08542283 | 879.9335
0.08540257 | 879.7473
0.08535677 | 879.4953
0.08533023 | 878.8823
0.08534667 | 878.4272
0.08525563 | 877.8511
0.08524374 | 878.0234
0.08525169 | 877.3423
0.08517254 | 875.9801
0.0851987 | 875.1748
0.08512342 | 874.6737
0.08509511 | 874.7596
0.08511699 | 874.5887
0.08504409 | 874.0723
0.08509782 | 873.7819
0.08503292 | 872.9606
0.08504303 | 872.6679
0.08498123 | 872.5254
0.0849533 | 872.2572
0.08493543 | 871.8205
0.08490367 | 871.7209
0.08491436 | 870.8283
0.08481598 | 869.9319
0.08479805 | 869.6821
0.084757 | 869.3259
0.0847301 | 869.1067
0.08476998 | 869.2332
0.08467113 | 867.9422
0.08467976 | 868.0441
0.08472774 | 867.8089
0.08465378 | 867.307
0.08462237 | 866.832
0.08458571 | 866.7883
0.0845683 | 865.8413
0.08457009 | 865.6958
0.08446026 | 864.584
0.0845017 | 864.2868
0.08435347 | 864.083
0.08439806 | 863.8332
0.08437273 | 863.6003
0.08433996 | 863.434
0.08427125 | 863.3352
0.08423642 | 863.1207
0.084198 | 862.6924
0.08422358 | 862.579
0.08416035 | 861.9224
0.08415915 | 861.3309
0.0840646 | 860.6168
0.08404883 | 860.4069
0.08408501 | 860.6911
0.08401753 | 859.6576
0.08400091 | 858.9841
0.08397823 | 858.8393
0.08401924 | 858.6914
0.08394269 | 858.1559
0.08392356 | 857.7536
0.08390216 | 857.0457
0.08388428 | 856.7469
0.08388761 | 856.2688
0.08387672 | 855.3731
0.08384204 | 854.5778
0.08381638 | 854.3534
0.08380413 | 854.302
0.08378616 | 853.6408
0.08374601 | 852.6486
0.08371486 | 852.287
0.08370993 | 852.4019
0.08365854 | 851.232
0.0836358 | 851.1171
0.08365515 | 850.8366
0.08362786 | 850.0912
0.08343849 | 849.918
0.08353701 | 849.7809
0.08348136 | 849.3763
0.08349224 | 848.9633
0.08335142 | 848.4523
0.08338842 | 848.2669
0.08334409 | 847.7689
0.08331119 | 847.1682
0.08328525 | 846.8625
0.08329549 | 846.7775
0.08334511 | 846.1469
0.08322676 | 845.8688
0.08320355 | 845.3685
0.08316244 | 844.0622
0.08314145 | 844.1005
0.08318339 | 844.2146
0.08311148 | 844.6307
0.0830523 | 843.7174
0.08307445 | 843.1979
0.08298425 | 842.7229
0.08298861 | 842.008
0.08293371 | 842.008
0.08293099 | 841.7077
0.08287772 | 840.9607
0.08284201 | 840.4772
0.08287578 | 839.6674
0.08287539 | 839.6789
0.08281262 | 839.5831
0.08280963 | 839.2046
0.08272494 | 838.4369
0.08273012 | 838.3312
0.08270426 | 838.3488
0.08261088 | 838.3182
0.08262156 | 836.9574
0.08261259 | 836.654
0.08260749 | 836.3062
0.08247728 | 835.7546
0.08248568 | 835.9315
0.08247325 | 835.0627
0.08245338 | 834.5386
0.08246751 | 834.341
0.08239461 | 833.7028
0.08232003 | 833.7426
0.08230904 | 833.4499
0.08235978 | 833.0193
0.08235784 | 832.1834
0.08228228 | 830.9177
0.08222512 | 831.1506
0.08225522 | 831.415
0.0822282 | 831.2227
0.08215279 | 830.7369
0.08212855 | 830.2718
0.08213779 | 829.9876
0.08213885 | 829.0896
0.08207776 | 828.2675
0.0820693 | 828.3648
0.08199134 | 826.7337
0.08200681 | 826.867
0.08199602 | 826.9482
0.08192356 | 826.6808
0.08185008 | 825.5714
0.0818548 | 825.0772
0.08185547 | 824.4329
0.08183593 | 823.8084
0.08184349 | 823.8804
0.08185182 | 823.7762
0.08182197 | 823.2277
0.08178737 | 822.3948
0.08173922 | 822.0324
0.08169611 | 820.9889
0.08163978 | 820.8709
0.08169842 | 821.2004
0.08162975 | 820.5009
0.08159563 | 819.2229
0.08160309 | 818.9356
0.08152152 | 818.6031
0.08154712 | 818.5716
0.08153805 | 817.9664
0.08151491 | 817.7856
0.0814771 | 817.3282
0.0814517 | 816.9933
0.08142058 | 816.2049
0.08140863 | 815.7008
0.08136497 | 815.0411
0.08139034 | 814.7416
0.0813422 | 814.4849
0.0812617 | 814.3209
0.08126043 | 813.4743
0.08119619 | 812.961
0.08123771 | 813.0016
0.08117714 | 812.6009
0.08115275 | 811.9481
0.08112002 | 811.4892
0.0810921 | 811.172
0.08109795 | 810.8034
0.08108426 | 810.12
0.08109268 | 809.5124
0.08100848 | 809.3086
0.08096891 | 809.1385
0.08087704 | 808.629
0.0808731 | 808.4934
0.08087242 | 808.4069
0.08085549 | 809.0619
0.08080081 | 807.4576
0.080781 | 806.7581
0.08080448 | 806.3236
0.08081053 | 805.4448
0.08077785 | 805.1108
0.08072047 | 804.7139
0.08070247 | 804.2213
0.08067457 | 803.7233
0.08066461 | 803.5869
0.08056353 | 802.7119
0.08054005 | 802.6292
0.08060573 | 802.5326
0.08054972 | 801.4002
0.08049749 | 800.9252
0.08046586 | 800.6003
0.08043446 | 800.4655
0.08043795 | 800.6984
0.08035104 | 799.8165
0.0803637 | 799.2572
0.08037462 | 798.9194
0.08032646 | 798.7071
0.08028001 | 798.4574
0.08021002 | 798.249
0.08019049 | 797.7103
0.08022176 | 797.125
0.08018321 | 796.4623
0.0801464 | 796.0432
0.08017416 | 796.168
0.08018056 | 795.3069
0.08007676 | 794.71
0.08006283 | 794.569
0.0800806 | 793.6902
0.08002885 | 793.5225
0.08004236 | 793.4704
0.07990233 | 792.7708
0.07990158 | 792.6299
0.07986568 | 792.4445
0.07985636 | 792.0514
0.07979201 | 792.0093
0.07978697 | 791.7817
0.0797671 | 791.355
0.07972454 | 790.9565
0.07969374 | 789.772
0.07962229 | 789.176
0.07966469 | 789.5912
0.07959768 | 789.7789
0.0795819 | 790.2256
0.07956034 | 789.4893
0.07944279 | 788.4458
0.07949034 | 788.2803
0.07944552 | 787.3509
0.07941692 | 786.1228
0.07941935 | 785.6623
0.07942218 | 785.3505
0.07940035 | 785.0118
0.07931677 | 785.1268
0.07936579 | 784.5529
0.07929643 | 783.4603
0.07926565 | 783.373
0.07924431 | 783.2726
0.07924573 | 783.3002
0.07921157 | 782.8681
0.07917322 | 782.4973
0.0791063 | 781.8383
0.07913577 | 781.725
0.07915765 | 781.171
0.07907203 | 780.339
0.07905709 | 779.7421
0.07897092 | 778.2994
0.07894786 | 777.7554
0.07891645 | 778.0573
0.07894022 | 778.0749
0.07889745 | 778.2182
0.07893781 | 777.6543
0.078882 | 776.823
0.07882434 | 776.4054
0.07876246 | 775.9725
0.07874694 | 775.1681
0.07878468 | 775.2148
0.07876025 | 774.7566
0.07870962 | 774.3483
0.07867112 | 773.5476
0.07863377 | 773.0818
0.07863817 | 772.6849
0.07861263 | 773.1584
0.07856322 | 773.0389
0.07861465 | 771.2506
0.07856435 | 771.1311
0.07848433 | 770.9242
0.07842336 | 771.2162
0.07844608 | 771.1549
0.07840725 | 769.3827
0.07834401 | 769.5122
0.07828778 | 769.1559
0.07830302 | 768.9605
0.07825961 | 768.5131
0.07816973 | 768.2771
0.07821097 | 767.4412
0.07813437 | 767.8611
0.07813888 | 767.5102
0.07809259 | 766.508
0.07816899 | 765.6406
0.07810635 | 765.3536
0.07812693 | 765.2003
0.07801969 | 764.2904
0.07802498 | 764.1033
0.07805863 | 763.9132
0.07802597 | 763.3353
0.07796139 | 762.3472
0.07793958 | 761.872
0.07793612 | 761.4957
0.07789569 | 761.2244
0.07785387 | 760.9557
0.07783171 | 760.4882
0.07774092 | 759.8249
0.07778558 | 759.4103
0.07773626 | 758.8643
0.07777847 | 758.743
0.07775935 | 757.9517
0.07778219 | 757.7322
0.0776581 | 757.6375
0.07762277 | 757.0539
0.07761195 | 756.3914
0.07761921 | 756.392
0.07752369 | 755.6528
0.07754176 | 755.542
0.07739776 | 754.6835
0.07743059 | 754.4536
0.07739132 | 754.4384
0.07740899 | 754.2172
0.07738691 | 753.6987
0.07727094 | 753.1814
0.07729419 | 752.5037
0.07730675 | 752.3153
0.07732579 | 751.8321
0.0772854 | 751.152
0.07736004 | 750.9407
0.07720268 | 749.866
0.07710934 | 750.2795
0.077196 | 750.1628
0.07710812 | 749.3878
0.07711724 | 749.3727
0.07705164 | 748.7404
0.07697419 | 748.2841
0.07706886 | 747.8489
0.07704126 | 746.8787
0.07687633 | 746.2492
0.0769261 | 746.1602
0.07700494 | 746.1996
0.07687885 | 746.0163
0.07680998 | 745.6996
0.07680409 | 745.2934
0.0767883 | 744.9004
0.07677592 | 743.9578
0.07680159 | 743.7503
0.07674237 | 742.7987
0.07669651 | 742.5547
0.07662307 | 742.0231
0.0766564 | 741.936
0.07663955 | 741.0781
0.07656973 | 740.5215
0.07653938 | 740.9101
0.07654138 | 740.9723
0.07638609 | 740.4712
0.07643967 | 740.4112
0.07640185 | 740.0302
0.07638819 | 739.3434
0.07632587 | 738.8944
0.07637246 | 738.6372
0.07636753 | 738.0733
0.07633919 | 737.7189
0.07627193 | 737.1713
0.07625494 | 736.5151
0.07622417 | 735.8496
0.07621311 | 735.2699
0.07612588 | 734.7647
0.07606766 | 734.7241
0.07616828 | 734.3911
0.07604249 | 733.399
0.07602594 | 734.0023
0.07601757 | 733.7817
0.07599562 | 733.6332
0.07597233 | 733.0818
0.0759152 | 731.5492
0.0758735 | 731.6786
0.0758715 | 731.448
0.07587069 | 731.0356
0.07589392 | 731.0674
0.07576467 | 730.0496
0.07575566 | 729.2778
0.07573249 | 729.5293
0.07558098 | 729.3079
0.07555629 | 729.4827
0.07556222 | 729.4618
0.07557223 | 728.7525
0.07556521 | 728.3723
0.07544891 | 728.1327
0.07548367 | 727.8705
0.07537985 | 727.1516
0.07541582 | 727.2575
0.07538502 | 727.0144
0.07534912 | 726.4637
0.07531248 | 726.1934
0.07528969 | 725.4786
0.0752822 | 725.3168
0.07521747 | 725.1851
0.0751911 | 725.5379
0.0751933 | 725.0108
0.07513419 | 724.4234
0.07508968 | 724.1648
0.07509093 | 723.6979
0.07503484 | 723.422
0.0750312 | 722.905
0.07495084 | 722.1136
0.07497158 | 721.9124
0.0749618 | 721.9625
0.07492041 | 721.5084
0.07479866 | 720.4993
0.07484824 | 720.1974
0.07482991 | 719.7921
0.07482007 | 719.4553
0.07482611 | 718.873
0.07477701 | 718.9394
0.07472471 | 718.7051
0.07474507 | 718.1368
0.07471311 | 717.2698
0.07467822 | 715.9103
0.07463148 | 716.6983
0.07460766 | 716.4638
0.07454907 | 716.0712
0.07448598 | 715.3764
0.07447427 | 714.8143
0.07445882 | 714.4696
0.07441357 | 714.1779
0.07442619 | 714.5075
0.07442704 | 714.063
0.07438456 | 713.6204
0.07433996 | 712.8614
0.07437811 | 711.9911
0.0742883 | 711.6859
0.07423967 | 711.3083
0.07423902 | 710.7388
0.07423827 | 710.5249
0.07422258 | 710.1195
0.07416525 | 709.5952
0.07409914 | 709.1544
0.07408484 | 708.0881
0.07411444 | 708.1237
0.07410279 | 707.7245
0.07398776 | 708.2073
0.07391194 | 708.4022
0.07392954 | 708.3352
0.0738464 | 708.2122
0.07384332 | 707.2825
0.07380676 | 707.1221
0.07376325 | 706.8307
0.07376581 | 706.5833
0.07371674 | 705.6218
0.07366078 | 705.5493
0.07361795 | 704.9726
0.07358199 | 705.177
0.07356055 | 705.5479
0.0735833 | 705.2034
0.07354777 | 704.3315
0.07350249 | 703.6664
0.07340401 | 702.6658
0.07349404 | 702.5301
0.07342949 | 701.898
0.07341784 | 701.1299
0.07335436 | 700.9317
0.07342132 | 700.1653
0.07332035 | 699.4587
0.07328434 | 699.6316
0.07328159 | 699.6336
0.07327762 | 699.3328
0.07313471 | 698.5173
0.07320053 | 698.8148
0.07318727 | 698.1013
0.07318537 | 697.0307
0.07314715 | 696.7129
0.073111 | 696.2226
0.07302415 | 695.3205
0.07303219 | 695.2563
0.07304251 | 695.3174
0.07293383 | 694.7911
0.0730052 | 694.6267
0.07293342 | 694.4294
0.07289783 | 694.3879
0.07286744 | 693.6546
0.0728511 | 693.1667
0.07285076 | 692.4889
0.07280761 | 692.1836
0.07284606 | 691.5342
0.07271568 | 690.4308
0.07263596 | 690.2094
0.07272161 | 690.6957
0.07270202 | 689.5611
0.07264796 | 689.1033
0.07268934 | 688.7546
0.07265742 | 688.2549
0.0726067 | 687.7402
0.07257751 | 687.1512
0.0725363 | 686.9122
0.07249444 | 686.1908
0.07247974 | 686.2299
0.07244332 | 685.7324
0.07242997 | 685.4747
0.07236239 | 684.9321
0.07237499 | 685.0425
0.07232072 | 684.7182
0.07231557 | 684.0851
0.07225304 | 683.7653
0.0722372 | 683.2459
0.07217438 | 682.8405
0.07220843 | 682.2625
0.07214782 | 682.0233
0.07206446 | 681.312
0.07211298 | 681.2066
0.07208192 | 680.8373
0.07209461 | 680.5065
0.0720752 | 680.0375
0.07207779 | 680.1633
0.07199827 | 679.1103
0.07197152 | 678.8658
0.0718967 | 678.6959
0.07180509 | 678.6772
0.07187116 | 678.4409
0.07176329 | 678.1078
0.07170951 | 678.1067
0.0716911 | 677.9935
0.07169883 | 677.1822
0.07161579 | 676.4657
0.07160531 | 676.056
0.07162248 | 675.6066
0.07158595 | 675.338
0.07154044 | 674.8202
0.07159867 | 674.6167
0.07156971 | 673.7544
0.07154412 | 672.9394
0.07149397 | 672.4445
0.07154104 | 671.9282
0.07143156 | 670.8606
0.07142855 | 670.9504
0.07137804 | 670.9982
0.07135981 | 670.8588
0.07131936 | 670.8055
0.07127458 | 670.9825
0.07121116 | 670.3953
0.07119887 | 670.4382
0.07115484 | 669.8776
0.07110636 | 669.8298
0.07112553 | 669.7708
0.07104587 | 667.8273
0.07103531 | 667.4717
0.07106726 | 667.5306
0.07110079 | 667.1428
0.07108151 | 666.0543
0.07103634 | 665.2028
0.07094011 | 664.7998
0.07102822 | 664.6612
0.07092703 | 664.9368
0.07084447 | 664.5191
0.07086531 | 663.7577
0.07082163 | 663.7828
0.07076347 | 663.4748
0.07077536 | 663.2588
0.07074825 | 663.0117
0.07065236 | 661.8052
0.07062735 | 661.7985
0.07057766 | 663.5415
0.07052005 | 663.9525
0.07048951 | 662.9924
0.07048486 | 662.0837
0.07038107 | 661.6132
0.07040873 | 662.1046
0.07028674 | 662.0935
0.0702358 | 661.8946
0.07024573 | 661.4049
0.07024414 | 661.0878
0.07019633 | 661.1435
0.07012194 | 660.244
0.07006607 | 659.4157
0.07009262 | 659.4075
0.07004786 | 659.6363
0.07005176 | 659.1784
0.06998416 | 658.2616
0.0699927 | 657.7763
0.07000342 | 656.3523
0.07005218 | 656.2321
0.06998669 | 655.4047
0.07000778 | 655.0197
0.06991513 | 654.1204
0.06993441 | 653.4687
0.06991381 | 653.5094
0.06979289 | 655.0757
0.06972067 | 654.4956
0.06968759 | 653.4221
0.06967314 | 652.7243
0.06963565 | 653.0487
0.06969573 | 652.9794
0.0697109 | 651.9659
0.06966507 | 650.7559
0.06961177 | 650.8293
0.06957104 | 650.8335
0.06951946 | 650.2661
0.06953994 | 649.8305
0.06951144 | 649.6849
0.06947008 | 648.657
0.06946168 | 648.2794
0.06942255 | 647.3295
0.06937198 | 646.7506
0.06937627 | 646.5402
0.06940839 | 646.3391
0.06945158 | 645.1831
0.06946144 | 643.963
0.06938081 | 643.2632
0.06934349 | 642.0543
0.06936657 | 641.5227
0.06934365 | 641.3981
0.06930395 | 640.5923
0.06921409 | 640.5246
0.06927628 | 640.8905
0.06926708 | 640.4059
0.06921092 | 639.7452
0.06924968 | 639.3497
0.0691011 | 638.4374
0.06912628 | 638.4577
0.0691567 | 638.3036
0.06910746 | 637.7757
0.06905916 | 637.1437
0.06905026 | 636.4848
0.06893969 | 635.8942
0.06892022 | 635.5431
0.06889384 | 635.3824
0.06890824 | 635.3456
0.06885773 | 634.6187
0.06878937 | 634.2623
0.06886657 | 634.3365
0.06883551 | 633.7934
0.06877356 | 633.0592
0.06875181 | 632.5191
0.0687529 | 632.3619
0.06869039 | 631.3918
0.0686681 | 631.0779
0.06861712 | 630.6959
0.06859783 | 630.0069
0.06857132 | 630.0758
0.06855132 | 629.384
0.06860215 | 628.9437
0.06845088 | 627.6887
0.06847614 | 627.8001
0.06847229 | 627.3559
0.06839096 | 626.7444
0.0684553 | 626.8127
0.06836773 | 626.1277
0.06840169 | 625.6383
0.06840862 | 625.62
0.06836441 | 625.2735
0.06825369 | 623.8167
0.06831837 | 624.0019
0.06824791 | 623.5936
0.06824166 | 623.0811
0.06812029 | 621.605
0.06813782 | 621.3246
0.06816402 | 621.8049
0.06816018 | 621.6738
0.06808478 | 621.0942
0.06804807 | 620.5273
0.06806029 | 620.1342
0.06801416 | 620.3877
0.0679618 | 620.2282
0.06797092 | 619.7218
0.06789138 | 619.371
0.06788591 | 619.218
0.06779766 | 618.7677
0.06777468 | 618.6841
0.067757 | 618.6062
0.06772284 | 618.5354
0.06765661 | 618.0335
0.06764765 | 618.1547
0.0676023 | 617.6301
0.067588 | 617.2859
0.0675329 | 616.3547
0.06746608 | 615.8968
0.06749658 | 615.9226
0.06746031 | 615.462
0.0674422 | 615.0985
0.06735001 | 614.1278
0.06739574 | 614.0211
0.06738803 | 614.2355
0.06735363 | 613.8605
0.06732312 | 613.3653
0.06726951 | 612.4865
0.06716916 | 611.5603
0.0671698 | 611.368
0.06714375 | 611.0083
0.06711935 | 610.6152
0.06715961 | 609.9995
0.06714926 | 609.7553
0.06709699 | 609.3059
0.06698863 | 608.65
0.06700723 | 608.9404
0.06697096 | 608.658
0.06694478 | 608.7378
0.06691014 | 608.2076
0.06688841 | 607.3783
0.06686444 | 607.2783
0.06687074 | 607.084
0.0667517 | 606.4153
0.06680347 | 606.1541
0.06671715 | 606.0969
0.06675933 | 606.1242
0.066688 | 605.5292
0.06665331 | 605.1363
0.06666468 | 604.8382
0.06660352 | 604.3615
0.06661323 | 603.9742
0.06656164 | 603.3934
0.06658811 | 602.8899
0.06648736 | 602.8791
0.06649687 | 602.5673
0.06636281 | 601.2135
0.06638878 | 600.7525
0.06641315 | 600.8361
0.06639042 | 600.5137
0.06636846 | 599.7533
0.06635435 | 599.4875
0.0663738 | 598.8843
0.06631014 | 598.5005
0.06622989 | 597.8591
0.06626405 | 597.9421
0.06617534 | 597.2887
0.06615106 | 596.394
0.06608137 | 596.4729
0.06609791 | 596.6319
0.06607698 | 595.7661
0.06608898 | 595.6564
0.06601154 | 595.5238
0.06601248 | 595.7465
0.06592907 | 594.8568
0.06595442 | 594.1937
0.0659268 | 593.8893
0.06578865 | 593.0689
0.06582163 | 593.2598
0.06577481 | 592.7402
0.06570146 | 593.0453
0.06574295 | 592.9237
0.06569985 | 592.5048
0.06566099 | 591.5889
0.06559517 | 591.1004
0.06558616 | 590.4944
0.0655788 | 591.7017
0.06544448 | 591.2988
0.06539815 | 591.3623
0.06535563 | 591.9769
0.06531416 | 591.8039
0.06525266 | 590.8079
0.06529338 | 590.4822
0.06525769 | 590.0979
0.06525857 | 589.4544
0.06522183 | 588.6395
0.06516739 | 588.3587
0.0651666 | 588.112
0.0651608 | 587.4823
0.06510287 | 587.3743
0.06509345 | 587.8634
0.06503601 | 587.2135
0.06502528 | 586.6607
0.06495265 | 586.4674
0.06492 | 585.3163
0.06498194 | 584.4995
0.06496162 | 583.4369
0.06488968 | 583.2209
0.06488588 | 582.8215
0.06495638 | 583.0029
0.06487863 | 582.7793
0.06485813 | 582.4308
0.06478404 | 581.4694
0.06483827 | 580.527
0.06480917 | 579.2515
0.06474975 | 579.7255
0.06468252 | 579.9588
0.06455184 | 578.9536
0.06466613 | 579.1219
0.06468281 | 578.0103
0.06470769 | 577.0022
0.06469593 | 576.0127
0.0646585 | 575.1692
0.06464027 | 575.147
0.06461917 | 574.8855
0.06450394 | 574.0476
0.06461095 | 573.4058
0.06446912 | 571.9966
0.06439659 | 571.601
0.06445254 | 572.3269
0.06444919 | 572.2643
0.06436267 | 571.5355
0.06436578 | 571.9024
0.06433565 | 571.7706
0.06435783 | 571.0734
0.0642767 | 570.0914
0.0642458 | 570.0803
0.0642619 | 569.5134
0.06419208 | 568.9162
0.06421203 | 569.0293
0.06415334 | 569.1367
0.06409167 | 568.2764
0.06409881 | 567.5657
0.06408545 | 567.4832
0.06403105 | 566.4122
0.06400151 | 566.1692
0.06398813 | 565.8912
0.06389526 | 565.3558
0.06389755 | 565.1707
0.06392116 | 565.3164
0.06390194 | 564.6533
0.0639078 | 564.2374
0.06379066 | 563.9535
0.06378678 | 563.4045
0.0637309 | 562.8216
0.06372265 | 563.1642
0.06371124 | 562.6851
0.06363825 | 561.7331
0.06367244 | 561.2522
0.06364732 | 560.0448
0.06362938 | 559.8493
0.06365478 | 559.797
0.06357013 | 559.5119
0.06349772 | 559.2003
0.0636054 | 557.3171
0.06354238 | 557.3345
0.06345981 | 557.3437
0.06344986 | 557.5568
0.06346426 | 557.003
0.06335977 | 556.5954
0.06337255 | 556.2152
0.06335469 | 555.7107
0.06334987 | 554.944
0.06322911 | 554.7938
0.06327055 | 554.886
0.06317035 | 554.1511
0.06320057 | 554.1802
0.06312615 | 553.596
0.0631525 | 553.0011
0.06312979 | 552.8428
0.06307796 | 552.1498
0.06312386 | 551.8798
0.06297094 | 550.9419
0.06300031 | 550.8848
0.06302657 | 550.8557
0.06291699 | 550.0719
0.06278995 | 549.7586
0.06272961 | 550.9333
0.06277274 | 551.5328
0.06277471 | 551.3334
0.06262481 | 551.0678
0.06265984 | 550.594
0.06269721 | 549.3285
0.06265957 | 548.4146
0.06264564 | 548.1248
0.06262856 | 547.448
0.06256351 | 546.3523
0.06262393 | 546.2684
0.06252397 | 545.5343
0.06254233 | 545.6275
0.06247944 | 544.9638
0.06248231 | 544.634
0.06247932 | 544.0789
0.06245172 | 543.1861
0.06239356 | 542.8468
0.06235499 | 542.6894
0.06231181 | 542.5771
0.06230921 | 542.2569
0.06230911 | 541.7219
0.06219658 | 541.2281
0.06221977 | 541.0585
0.0621629 | 540.3221
0.06208003 | 540.1742
0.06217327 | 540.2134
0.06209362 | 539.4318
0.06208795 | 538.8485
0.06204872 | 538.1186
0.06201169 | 537.9114
0.06201171 | 537.7475
0.06199149 | 537.3946
0.06200059 | 536.8953
0.06192548 | 536.2687
0.061934 | 536.3955
0.06191164 | 535.9148
0.06185318 | 534.9936
0.06185803 | 534.9383
0.06180532 | 534.2566
0.06180695 | 534.0203
0.06174533 | 533.6695
0.06171353 | 533.2507
0.06170281 | 532.7631
0.06166474 | 532.4885
0.06162319 | 531.6386
0.06165278 | 531.2169
0.06151024 | 530.5974
0.06153322 | 530.6164
0.06154634 | 530.6326
0.06151233 | 530.3456
0.06139349 | 529.0828
0.06144856 | 529.303
0.06140933 | 529.2673
0.06138638 | 528.4713
0.06139719 | 528.4499
0.06127544 | 527.8018
0.06126322 | 527.7989
0.06128073 | 527.9207
0.06118775 | 527.2321
0.06119885 | 526.5149
0.06116533 | 525.5834
0.06109478 | 524.8425
0.061177 | 525.4339
0.06106846 | 524.8648
0.06104926 | 524.5218
0.06102431 | 523.9137
0.06099541 | 523.7011
0.06093498 | 523.2625
0.06092911 | 523.2623
0.06088899 | 523.2665
0.0608973 | 523.2104
0.06077068 | 522.421
0.06078624 | 522.0968
0.06078404 | 521.8616
0.06076967 | 520.8952
0.06070302 | 520.3601
0.06074242 | 520.3592
0.06065808 | 519.8965
0.06068986 | 520.0159
0.0606284 | 519.2238
0.06058906 | 518.7408
0.06056954 | 518.0108
0.0605124 | 517.8205
0.06055377 | 517.269
0.06049203 | 516.6025
0.06045995 | 516.3965
0.06041421 | 515.7621
0.06041628 | 515.5611
0.0604244 | 515.7818
0.0603906 | 515.3568
0.06033576 | 514.691
0.06031432 | 514.0754
0.06033167 | 513.7034
0.06030779 | 513.1119
0.0602664 | 512.6188
0.06020931 | 511.7754
0.06021253 | 511.2808
0.06009573 | 510.6387
0.0601258 | 510.9498
0.06015356 | 510.8062
0.06005205 | 510.1257
0.06001602 | 510.2573
0.06001975 | 509.9832
0.05994113 | 509.6533
0.05998514 | 509.7281
0.05990385 | 509.0535
0.05988073 | 508.652
0.05979021 | 508.6496
0.05977056 | 508.5453
0.05972261 | 508.565
0.05973114 | 508.2868
0.05967222 | 507.6021
0.05960779 | 506.4861
0.05962406 | 506.1543
0.05967009 | 506.0825
0.05963176 | 504.8412
0.0596786 | 504.0786
0.05963173 | 503.1828
0.05965112 | 503.3099
0.05957394 | 501.6062
0.05949986 | 501.7518
0.05953629 | 501.3934
0.05950094 | 501.342
0.05944492 | 501.1646
0.05936217 | 500.2283
0.05938402 | 500.1858
0.05927582 | 499.689
0.05931734 | 499.2757
0.05936255 | 499.3007
0.05926244 | 498.7823
0.05922523 | 498.2028
0.05922266 | 498.2139
0.05921174 | 498.2816
0.05915537 | 497.7039
0.05910488 | 497.5568
0.05908853 | 497.2196
0.05910284 | 496.841
0.05903803 | 496.5535
0.05904184 | 495.9023
0.05900457 | 495.0093
0.05896053 | 494.8037
0.05890614 | 494.6406
0.05890364 | 493.6683
0.05893894 | 492.8851
0.05889095 | 492.7437
0.05883685 | 492.1004
0.05877732 | 492.8604
0.05879877 | 492.2676
0.0587588 | 491.6339
0.05872765 | 491.1402
0.05870397 | 490.9744
0.05864392 | 491.0487
0.05860178 | 490.3626
0.05855565 | 489.5962
0.05857436 | 489.3305
0.05855087 | 488.9341
0.05852015 | 488.248
0.05853076 | 487.9689
0.05846703 | 487.2824
0.05844018 | 487.1719
0.05843488 | 486.4182
0.05837349 | 486.4913
0.05835221 | 485.9877
0.05830074 | 486.0104
0.05825163 | 485.1279
0.05827838 | 485.1272
0.05824532 | 484.6315
0.05820505 | 484.5268
0.05818354 | 483.9264
0.05815795 | 483.5849
0.05815735 | 483.4472
0.05806745 | 482.6599
0.05806408 | 482.0405
0.05804149 | 481.8819
0.05797306 | 481.7674
0.05799244 | 481.6138
0.05800032 | 481.3561
0.05797019 | 480.727
0.05795403 | 479.9909
0.05784702 | 479.3043
0.05790673 | 479.2741
0.05787599 | 478.8892
0.05785087 | 478.1913
0.05779042 | 476.6509
0.0577789 | 476.8741
0.05778066 | 476.9916
0.05772034 | 476.417
0.05768673 | 475.7125
0.05767889 | 475.1158
0.05764181 | 474.7175
0.05759717 | 474.7483
0.0576123 | 474.583
0.05751446 | 474.0454
0.05748033 | 473.6659
0.05753327 | 473.1596
0.05752622 | 472.8913
0.05746682 | 472.5175
0.05742183 | 472.0704
0.05740561 | 471.5476
0.05734222 | 470.9654
0.05730313 | 471.0891
0.05731849 | 470.8465
0.05723971 | 470.2527
0.0572689 | 470.0259
0.05716731 | 469.8617
0.05714769 | 469.4158
0.05714009 | 468.7389
0.0571343 | 468.401
0.05710538 | 468.2978
0.05709665 | 467.7439
0.05700168 | 466.6548
0.05698966 | 466.6058
0.05704075 | 466.6035
0.05696113 | 465.6559
0.05696046 | 465.2358
0.05691065 | 464.8134
0.05684857 | 464.9667
0.05689242 | 464.3275
0.05686314 | 463.8829
0.05678109 | 462.9497
0.05676472 | 462.6326
0.05674803 | 463.0549
0.05673479 | 462.935
0.05670963 | 462.3461
0.05669027 | 461.8419
0.05663723 | 460.9186
0.05659713 | 460.7455
0.05660368 | 460.7039
0.05651357 | 460.2353
0.05650698 | 459.9616
0.05645092 | 459.6374
0.05645226 | 459.2212
0.05635933 | 458.8239
0.05637909 | 458.5548
0.0564211 | 458.8166
0.05632498 | 458.041
0.05628789 | 457.9153
0.05629094 | 457.1806
0.05621192 | 456.3087
0.05623246 | 456.1559
0.05618919 | 456.2075
0.05620751 | 456.103
0.05609799 | 455.439
0.05613326 | 455.3321
0.05604202 | 454.3765
0.05600177 | 454.0733
0.05597961 | 454.2638
0.05596889 | 453.7865
0.05595414 | 453.4052
0.05589566 | 452.9478
0.05583124 | 452.8502
0.05592783 | 452.284
0.05581577 | 451.9709
0.05582867 | 451.3596
0.05581171 | 450.89
0.0557724 | 450.4695
0.05582082 | 450.5119
0.05573174 | 449.8684
0.05571526 | 449.0887
0.05561878 | 448.1918
0.0556145 | 447.689
0.05558288 | 447.6483
0.05560602 | 447.4254
0.0555691 | 447.0051
0.05553824 | 447.021
0.05546226 | 446.599
0.05548216 | 446.2001
0.05543257 | 445.6714
0.05541356 | 445.5083
0.0553096 | 444.7769
0.05536817 | 444.5563
0.05532498 | 443.4609
0.05528285 | 443.1195
0.05529351 | 443.0284
0.05531496 | 442.8229
0.05528117 | 442.5068
0.05515655 | 441.9125
0.05519495 | 441.541
0.05516758 | 441.2712
0.05511333 | 440.2293
0.05499775 | 439.7275
0.05501246 | 439.7777
0.05499779 | 440.0437
0.05500802 | 439.91
0.05490058 | 439.455
0.05492985 | 439.0361
0.05487859 | 438.5459
0.05486179 | 438.0059
0.05485221 | 437.433
0.05475793 | 436.7584
0.05476847 | 436.8347
0.05476817 | 436.7143
0.05477484 | 436.3754
0.05468376 | 435.7068
0.05463999 | 435.5758
0.05461636 | 435.1448
0.0546159 | 434.8115
0.05450814 | 433.7514
0.05457859 | 433.5045
0.05456308 | 434.0287
0.05457448 | 433.6228
0.05454301 | 433.0189
0.05447884 | 432.3851
0.05443402 | 432.0402
0.05438238 | 431.5592
0.05437704 | 430.5122
0.05431587 | 430.285
0.05431012 | 430.1829
0.05430392 | 430.1464
0.05426197 | 429.2403
0.05419494 | 428.5803
0.05419169 | 428.8249
0.0542329 | 428.2322
0.05414109 | 427.6026
0.05411055 | 427.5476
0.05406373 | 427.3448
0.05406451 | 427.0264
0.05404623 | 426.4377
0.05406262 | 425.6912
0.05398607 | 424.8602
0.05398192 | 424.7989
0.05392168 | 424.5912
0.05390489 | 424.2836
0.05389119 | 424.1663
0.05386152 | 423.7061
0.05376588 | 423.1013
0.05383186 | 423.1271
0.05379656 | 422.7471
0.05373709 | 421.8817
0.05367985 | 421.2887
0.05368161 | 421.2819
0.05364835 | 420.9864
0.05356917 | 420.1454
0.0535574 | 419.7706
0.05362792 | 419.8279
0.05353409 | 419.0014
0.05358964 | 419.2508
0.05348416 | 418.1777
0.05349768 | 417.7956
0.05342828 | 417.2257
0.05337246 | 416.2625
0.05343228 | 416.0388
0.05341374 | 415.7654
0.0533882 | 415.1804
0.05328745 | 415.0394
0.05335002 | 414.9518
0.05333117 | 414.4785
0.05331441 | 414.1271
0.05324682 | 413.3109
0.05317487 | 412.8728
0.05323052 | 413.0345
0.05315118 | 412.6066
0.0531214 | 412.5247
0.05307372 | 412.0535
0.05299317 | 411.5656
0.05302869 | 411.6935
0.05298282 | 411.3517
0.05289927 | 410.077
0.05288978 | 409.9404
0.05287234 | 409.5319
0.05286141 | 409.0531
0.05286605 | 409.1263
0.05282188 | 408.4956
0.05277348 | 407.7394
0.05275347 | 408.0983
0.05273362 | 407.6365
0.05268594 | 407.2352
0.05267937 | 406.8679
0.05267848 | 406.3317
0.05261801 | 405.7184
0.05253845 | 405.458
0.05261512 | 405.474
0.05251036 | 404.4474
0.05250759 | 403.8577
0.05246884 | 403.7632
0.05245473 | 403.3993
0.05239459 | 402.8329
0.05236963 | 402.7996
0.05236619 | 402.4261
0.05235972 | 401.9005
0.05234936 | 401.72
0.0522457 | 400.3661
0.05228868 | 400.7383
0.05223156 | 400.1424
0.05222512 | 400.2202
0.052167 | 399.4237
0.05216519 | 399.4099
0.05204648 | 397.9922
0.05207421 | 398.4564
0.05207957 | 398.4194
0.05202634 | 397.6515
0.05198497 | 397.5195
0.0519328 | 397.1969
0.05192655 | 396.8346
0.05192097 | 396.2669
0.05192283 | 395.5768
0.0518753 | 395.3328
0.05182886 | 395.017
0.05180101 | 394.5883
0.05180892 | 393.8754
0.05177723 | 393.479
0.05172832 | 393.4384
0.05165324 | 392.4855
0.05161869 | 392.0807
0.05162799 | 392.0526
0.05160609 | 392.5768
0.05158771 | 391.8456
0.0515505 | 391.6349
0.05155749 | 391.044
0.05148297 | 390.6444
0.05145792 | 390.1017
0.05147662 | 389.2988
0.05135691 | 388.3044
0.05137406 | 388.4261
0.0513594 | 388.0448
0.05135999 | 387.3717
0.05129377 | 387.1627
0.05129296 | 387.2778
0.05129987 | 386.3762
0.05121096 | 385.9432
0.05113761 | 385.3064
0.05117893 | 385.439
0.05117057 | 385.5474
0.05112213 | 385.3196
0.05116268 | 384.3909
0.05108853 | 383.8037
0.05104695 | 383.3299
0.05104263 | 382.7181
0.05099203 | 382.5179
0.05093497 | 381.8453
0.05097031 | 381.8106
0.05090619 | 381.3648
0.05092736 | 380.9279
0.05090471 | 380.3128
0.0507888 | 379.9712
0.05080848 | 379.8473
0.05074527 | 379.4943
0.05075487 | 379.1195
0.05065802 | 377.7654
0.05069091 | 378.4652
0.05065928 | 378.1797
0.05059985 | 377.0347
0.05057428 | 376.6184
0.05056116 | 376.2511
0.05058749 | 376.4834
0.05052371 | 376.0252
0.05046468 | 376.2964
0.05047924 | 375.6833
0.05038723 | 375.2138
0.05037331 | 374.9608
0.05034294 | 374.6164
0.0503145 | 373.8791
0.05030053 | 374.0692
0.05026427 | 373.4286
0.05026972 | 373.0158
0.05021905 | 372.1161
0.05017704 | 372.3619
0.05018915 | 372.1245
0.0500964 | 371.182
0.05010637 | 371.05
0.050101 | 370.9992
0.05008325 | 370.0279
0.0500753 | 369.7296
0.04998723 | 369.2993
0.04994213 | 369.1451
0.04991375 | 368.5665
0.04994183 | 368.4124
0.04987969 | 367.8409
0.04984472 | 367.5572
0.04981632 | 366.9385
0.04978732 | 366.6719
0.04981874 | 366.2813
0.0497417 | 365.5771
0.04970109 | 365.2361
0.04965562 | 364.9651
0.04968447 | 365.0193
0.04956612 | 363.9113
0.0495821 | 363.6101
0.0494991 | 363.0493
0.04957199 | 364.0995
0.0494794 | 363.1329
0.04951161 | 363.0007
0.04949374 | 362.6953
0.04949617 | 362.6577
0.04936297 | 361.3397
0.04933802 | 361.2274
0.04929889 | 360.6121
0.04927047 | 360.9596
0.04918426 | 361.471
0.04916012 | 361.2013
0.0492227 | 360.3348
0.04914441 | 359.1107
0.04912358 | 359.3254
0.04914293 | 358.681
0.04904156 | 357.3623
0.04906502 | 357.46
0.04899 | 356.8401
0.04905324 | 357.2349
0.04903214 | 356.8925
0.04898534 | 356.091
0.04892574 | 355.2035
0.04889314 | 354.8831
0.04883002 | 354.1838
0.04880988 | 353.9825
0.048773 | 353.899
0.04877298 | 353.9161
0.04875463 | 353.7577
0.04868174 | 353.2747
0.04865884 | 353.0352
0.04868279 | 353.0175
0.04865894 | 352.286
0.04865288 | 351.7942
0.04858752 | 351.2494
0.0485475 | 350.9457
0.04849774 | 350.515
0.04846455 | 350.0078
0.04843739 | 349.8087
0.04845125 | 349.7056
0.04842275 | 349.0639
0.04838608 | 348.3903
0.04831934 | 348.296
0.04832387 | 347.9522
0.04830885 | 347.7666
0.04828994 | 346.9321
0.04826674 | 346.4833
0.04815689 | 345.4421
0.04818686 | 345.7014
0.0481859 | 345.4839
0.04814548 | 344.6769
0.04814927 | 344.9126
0.04810956 | 344.8449
0.04805254 | 344.6267
0.04801139 | 344.397
0.04795578 | 344.0484
0.04798373 | 343.4495
0.04791151 | 342.8484
0.04788574 | 342.8858
0.04779709 | 341.7284
0.04783913 | 341.8995
0.04776692 | 341.9174
0.04773238 | 341.3291
0.04774836 | 341.1677
0.04770299 | 340.7747
0.04761323 | 339.9075
0.0476499 | 339.6713
0.04760681 | 339.6166
0.0475765 | 339.3561
0.04754035 | 339.19
0.0474833 | 338.5612
0.04748852 | 338.3428
0.04744636 | 337.7871
0.04743891 | 337.375
0.0473353 | 336.1203
0.04729353 | 335.8657
0.04732437 | 336.3077
0.04732306 | 335.7784
0.04731793 | 335.1214
0.04732435 | 334.5172
0.04725725 | 333.7909
0.0472741 | 333.7173
0.04714524 | 333.267
0.04714616 | 333.4957
0.04715458 | 333.0313
0.0471086 | 333.1585
0.04704327 | 332.2565
0.04705313 | 331.881
0.04701511 | 331.7522
0.04697275 | 331.1532
0.04696411 | 331.0889
0.04691706 | 330.6692
0.04690503 | 330.0339
0.04683977 | 329.5569
0.04681147 | 329.2795
0.04680309 | 329.0254
0.04670948 | 328.2062
0.04669454 | 328.0591
0.04667867 | 328.3107
0.04660417 | 327.8614
0.04665503 | 327.4506
0.04653778 | 326.2401
0.04661382 | 326.9119
0.04655179 | 326.8553
0.04651815 | 326.2937
0.04652652 | 325.6016
0.04642598 | 325.442
0.04637497 | 325.5149
0.04634646 | 325.3635
0.04632779 | 324.7038
0.04626976 | 324.731
0.04618068 | 324.3457
0.04618383 | 323.2412
0.04616626 | 322.6509
0.04628013 | 322.5493
0.04626405 | 322.1157
0.04616438 | 321.7727
0.0461141 | 321.6081
0.04601726 | 321.2831
0.04605627 | 321.2409
0.04599012 | 320.0996
0.04603435 | 320.1173
0.04597566 | 319.6373
0.045929 | 319.0272
0.04595714 | 318.4123
0.04594032 | 318.2704
0.04593757 | 317.5739
0.04586302 | 317.0618
0.04586097 | 316.7432
0.04575716 | 316.8314
0.04571316 | 316.4663
0.0457187 | 315.8484
0.04574379 | 315.0398
0.04566228 | 314.3993
0.04561861 | 314.1213
0.04569137 | 313.7476
0.0456122 | 313.4219
0.04558903 | 312.3441
0.04553854 | 312.1288
0.0455069 | 312.2023
0.04557389 | 312.0716
0.04543797 | 310.9825
0.04544743 | 310.7883
0.04548403 | 310.8391
0.04539259 | 310.6078
0.04540562 | 310.2161
0.04535721 | 309.2815
0.04538088 | 309.3564
0.04525697 | 308.4671
0.04521844 | 308.1375
0.04520245 | 308.0094
0.04521553 | 307.7711
0.04514075 | 307.3954
0.04517662 | 307.321
0.0450741 | 305.9601
0.04504636 | 305.8182
0.04508557 | 305.9199
0.04498683 | 304.8775
0.04496944 | 304.6869
0.04496832 | 304.5611
0.04483804 | 304.2102
0.04490029 | 304.0731
0.0448746 | 303.1764
0.04488744 | 303.0033
0.04484477 | 302.4534
0.04474036 | 302.3342
0.04470567 | 301.5406
0.04474611 | 301.4532
0.04469037 | 300.8414
0.04473592 | 300.7071
0.04461027 | 300.0108
0.04463433 | 299.9443
0.04462473 | 299.761
0.0445853 | 298.8532
0.04457744 | 298.6501
0.04451246 | 298.1136
0.04447328 | 298.1922
0.04436809 | 297.1824
0.04438061 | 297.3444
0.04432505 | 296.5692
0.04435985 | 296.6542
0.04438047 | 296.7535
0.04427766 | 296.4398
0.04426919 | 295.7637
0.04423689 | 295.1856
0.0442223 | 294.953
0.04417176 | 294.2814
0.04412094 | 293.7315
0.04415977 | 293.6282
0.04411379 | 293.4451
0.04409609 | 292.9193
0.044023 | 292.5749
0.04401822 | 292.3237
0.04404685 | 292.2007
0.04395161 | 291.2301
0.04382845 | 290.8589
0.04391234 | 291.1738
0.04386572 | 290.9236
0.04381089 | 290.1548
0.04380798 | 289.9342
0.04378789 | 289.5541
0.04378769 | 289.0908
0.04368853 | 288.7034
0.04369919 | 288.5448
0.04362265 | 288.0161
0.04362068 | 288.0113
0.04361056 | 287.7955
0.04352337 | 287.2222
0.0435288 | 287.143
0.04347084 | 286.9115
0.04346446 | 286.0783
0.04346051 | 285.9816
0.04339874 | 285.4778
0.04331475 | 285.1277
0.04331333 | 285.0844
0.04330126 | 284.7157
0.04322212 | 283.8366
0.0431858 | 283.5805
0.04317434 | 283.9574
0.04318304 | 283.6482
0.04312206 | 283.105
0.04299472 | 283.3328
0.04294043 | 283.7503
0.04294451 | 284.0805
0.04291524 | 284.0973
0.04288728 | 284.0292
0.04271823 | 283.1618
0.04280025 | 282.1869
0.04288373 | 280.4723
0.04293193 | 278.9427
0.04295034 | 278.4383
0.04287301 | 277.1644
0.04284462 | 276.4726
0.04281341 | 276.0799
0.04282147 | 276.2725
0.04277236 | 276.0585
0.04272508 | 275.2609
0.0427503 | 274.7441
0.04274792 | 274.2536
0.04270816 | 273.5662
0.04269519 | 273.3249
0.04264553 | 272.8573
0.04265839 | 272.3878
0.04264998 | 271.6456
0.04255612 | 271.2961
0.04256133 | 270.7354
0.04248364 | 270.3557
0.04250664 | 270.4248
0.04248687 | 269.8709
0.04240516 | 269.3193
0.04238367 | 269.2163
0.04238576 | 269.7098
0.04228855 | 269.1177
0.0422402 | 268.5825
0.04221522 | 268.7467
0.042263 | 268.5411
0.04215631 | 268.4847
0.0421419 | 268.4509
0.04210601 | 268.0435
0.04208434 | 267.289
0.04202552 | 266.7558
0.04199443 | 266.1808
0.04190159 | 265.6088
0.04197673 | 266.7688
0.04189133 | 265.3415
0.04185014 | 264.9231
0.04188818 | 265.3155
0.04175313 | 264.5575
0.04170305 | 264.6715
0.04174224 | 264.6199
0.0417278 | 264.3186
0.04164082 | 263.5899
0.0416115 | 263.2943
0.0416062 | 262.6961
0.04162536 | 261.7477
0.04153525 | 261.2791
0.04151829 | 260.6083
0.0416003 | 260.6831
0.04151084 | 260.2799
0.04147988 | 259.1087
0.04145422 | 259.1472
0.04143023 | 258.8221
0.04141458 | 258.6801
0.0413944 | 257.9611
0.0413626 | 257.5605
0.04140235 | 256.3819
0.04140966 | 255.361
0.04129728 | 254.0477
0.04131125 | 254.1791
0.04135347 | 254.2054
0.04131094 | 254.2213
0.04121182 | 253.8345
0.04119556 | 253.8886
0.04120466 | 253.1191
0.04113196 | 252.2691
0.04108198 | 251.8886
0.04100688 | 250.5557
0.0410061 | 250.9155
0.04097103 | 251.4173
0.04094152 | 250.9804
0.04088708 | 250.7669
0.0408724 | 250.7024
0.04086026 | 250.1029
0.04095717 | 249.3232
0.04086994 | 248.7156
0.0407874 | 248.2484
0.04078973 | 247.9583
0.04077545 | 247.3548
0.04078631 | 246.7968
0.04074329 | 246.319
0.04066412 | 245.7818
0.04061815 | 246.0868
0.04060446 | 245.5323
0.0405777 | 245.4562
0.04051289 | 244.8193
0.04048248 | 244.9624
0.04045332 | 244.2944
0.0404394 | 244.0599
0.04041634 | 244.2231
0.04037879 | 243.8724
0.04037551 | 243.6159
0.04024912 | 242.7009
0.0402819 | 242.1929
0.04020193 | 241.3998
0.04018123 | 241.2562
0.04009485 | 241.0453
0.04014568 | 241.1593
0.04019619 | 240.5793
0.04009783 | 239.73
0.04013607 | 239.5567
0.04004655 | 239.0751
0.0400662 | 239.0067
0.04002205 | 238.81
0.03998876 | 238.4413
0.03995294 | 237.7149
0.03986703 | 237.1764
0.03989194 | 236.9293
0.03987884 | 237.3775
0.03984294 | 236.2401
0.03976034 | 235.3248
0.03972783 | 234.9206
0.03976963 | 235.0913
0.03973058 | 234.3513
0.03966847 | 234.4422
0.03965771 | 233.8137
0.03966133 | 233.6117
0.03959918 | 233.1757
0.03960946 | 232.7092
0.03954977 | 232.4552
0.03942163 | 231.9364
0.03946746 | 231.4056
0.03941895 | 230.6961
0.03942141 | 230.8626
0.03937815 | 230.2098
0.03936598 | 229.9925
0.03929049 | 229.3238
0.03929396 | 228.4672
0.03919757 | 228.5441
0.03921529 | 228.6859
0.03908871 | 227.9163
0.03916358 | 228.0201
0.03914181 | 228.0284
0.0390982 | 227.3344
0.0391049 | 227.1249
0.03905192 | 226.9519
0.03896335 | 226.3798
0.03900815 | 226.4901
0.03895155 | 225.9771
0.03893037 | 225.1635
0.03889519 | 224.283
0.03886678 | 223.3372
0.03876734 | 223.4971
0.0388111 | 223.6074
0.0387863 | 223.8425
0.03871389 | 223.2589
0.0387008 | 222.932
0.03870818 | 222.3708
0.03869646 | 221.953
0.03863833 | 221.485
0.03863443 | 221.3359
0.03852224 | 220.7895
0.03844192 | 220.9963
0.03853849 | 220.9607
0.03847547 | 220.2787
0.03839546 | 219.5375
0.03837678 | 219.581
0.03821913 | 219.3747
0.03829588 | 219.4152
0.03824464 | 218.8532
0.03824588 | 217.9499
0.03820568 | 217.9788
0.03820026 | 218.0175
0.03814932 | 216.5619
0.03819525 | 215.581
0.03819528 | 214.7776
0.03811358 | 213.6523
0.03805776 | 213.4093
0.03805174 | 213.5201
0.03805368 | 213.4429
0.0380127 | 213.2556
0.03797024 | 213.1286
0.03797445 | 213.1782
0.03786199 | 213.0915
0.03783045 | 213.3388
0.0377845 | 213.0221
0.03775854 | 211.97
0.03777291 | 211.824
0.03775467 | 211.614
0.03765466 | 211.5691
0.03761595 | 210.9511
0.03763306 | 210.6764
0.03755224 | 210.2259
0.03752805 | 209.5581
0.03756258 | 208.7501
0.03747518 | 208.4148
0.03752913 | 208.0716
0.03748543 | 206.742
0.03745205 | 206.5759
0.03745031 | 206.5684
0.03738193 | 205.8099
0.03742339 | 205.6485
0.03734006 | 205.4932
0.03725275 | 205.7878
0.03718688 | 205.042
0.03719868 | 204.1921
0.03716964 | 203.6393
0.03725608 | 203.4797
0.03713734 | 202.7475
0.03707885 | 202.6042
0.03712729 | 202.4065
0.03707108 | 201.3224
0.03706164 | 201.2199
0.0370351 | 201.0586
0.03701234 | 200.7084
0.0369716 | 200.7293
0.03703471 | 200.6849
0.03688373 | 199.4138
0.03693439 | 199.456
0.03684931 | 199.115
0.03678389 | 198.3112
0.03676327 | 198.142
0.03671554 | 198.0902
0.03669184 | 197.6399
0.03666723 | 196.9609
0.03663498 | 196.6478
0.03660412 | 196.5651
0.03665669 | 196.7086
0.03659831 | 196.0044
0.03656728 | 195.435
0.03652118 | 194.8194
0.03649404 | 194.5528
0.03650182 | 194.1066
0.03643114 | 193.4575
0.03643495 | 193.2758
0.03638081 | 192.7271
0.03637602 | 192.3542
0.03632075 | 192.0586
0.0362854 | 191.5856
0.03626163 | 191.6367
0.03620285 | 191.4544
0.03624452 | 191.1429
0.03615253 | 190.1793
0.03611336 | 190.0415
0.03606466 | 189.7048
0.03604145 | 189.4773
0.03605801 | 188.9997
0.03606386 | 188.5803
0.03599127 | 188.0202
0.0360156 | 187.5441
0.03596319 | 187.4744
0.03592003 | 186.9418
0.03589085 | 186.631
0.03582867 | 185.9609
0.03582699 | 185.8004
0.03577249 | 185.0031
0.03580798 | 184.6444
0.03575613 | 184.3443
0.03569287 | 184.2207
0.03565433 | 183.8634
0.03564938 | 183.4992
0.03552162 | 182.6869
0.0355507 | 183.8947
0.03544937 | 184.3054
0.03535994 | 184.2008
0.0354101 | 183.4651
0.0353182 | 182.1753
0.03534934 | 181.7102
0.03535977 | 181.4593
0.0353605 | 181.4445
0.03530734 | 180.7819
0.03526619 | 180.5345
0.035186 | 180.7291
0.03512812 | 180.3737
0.0351182 | 180.3712
0.03502795 | 180.6747
0.03495689 | 180.429
0.03495354 | 179.8679
0.03499319 | 179.127
0.035022 | 178.4761
0.03495745 | 177.9356
0.03489632 | 176.9528
0.03490509 | 175.6926
0.03494545 | 175.4986
0.03489846 | 174.6051
0.03487694 | 173.9151
0.03487637 | 173.5624
0.03487567 | 173.701
0.03478907 | 173.9637
0.03471737 | 174.1474
0.03463805 | 174.8089
0.03461755 | 174.9187
0.03453562 | 174.5139
0.03448748 | 174.6628
0.03444022 | 173.3885
0.03450752 | 172.1423
0.03449187 | 171.5729
0.03449393 | 171.3107
0.03438834 | 170.0385
0.034421 | 169.8691
0.03440267 | 169.9117
0.0343529 | 169.4863
0.03430932 | 169.2268
0.03428471 | 168.8829
0.03424546 | 168.8196
0.03429043 | 168.488
0.03418185 | 167.8185
0.03414099 | 167.0788
0.03409603 | 167.3523
0.03408429 | 167.4388
0.03402502 | 166.6819
0.03398542 | 166.2059
0.03400466 | 165.8849
0.03389968 | 165.3185
0.0338718 | 165.2133
0.03392762 | 165.479
0.03383351 | 165.0262
0.03374239 | 165.154
0.03374005 | 165.1771
0.0337375 | 164.3014
0.0337626 | 163.4399
0.03363142 | 162.7961
0.03360364 | 162.6797
0.03364392 | 162.2501
0.03355726 | 161.955
0.03355196 | 161.8592
0.03344857 | 161.1962
0.03342308 | 160.9003
0.03341637 | 161.2888
0.03339658 | 161.2626
0.03335521 | 160.6364
0.03337347 | 160.1658
0.03337275 | 159.7624
0.03322229 | 158.6335
0.03323275 | 158.4312
0.03318767 | 158.7669
0.03321353 | 159.0868
0.03312806 | 157.9111
0.03308578 | 157.563
0.03311188 | 157.6391
0.03295675 | 156.8546
0.03305112 | 157.132
0.03301602 | 156.546
0.03294052 | 156.0575
0.03296722 | 156.1852
0.03295589 | 155.9859
0.03287026 | 155.5431
0.03279658 | 155.6052
0.03271747 | 154.534
0.03276657 | 153.9969
0.03277113 | 152.3275
0.03280498 | 151.9204
0.0328314 | 151.2513
0.03284906 | 150.6825
0.0327202 | 149.5776
0.03267437 | 149.1673
0.03270041 | 148.95
0.03268893 | 148.8535
0.03264724 | 148.3296
0.03262394 | 148.0326
0.03253222 | 147.7015
0.03257748 | 147.4354
0.03254408 | 146.9104
0.03239275 | 146.1382
0.03247602 | 146.3073
0.03242981 | 146.0467
0.03238092 | 145.5603
0.03240729 | 145.2396
0.03234885 | 144.7105
0.03228444 | 144.3238
0.0322631 | 143.9722
0.03224922 | 143.6685
0.03212781 | 143.511
0.03211323 | 143.6089
0.03214563 | 143.846
0.03207416 | 143.503
0.03201785 | 143.177
0.03197722 | 143.291
0.03196528 | 142.7816
0.03195339 | 142.6103
0.03195212 | 142.388
0.03191144 | 141.4136
0.03185264 | 140.3762
0.03188991 | 139.7683
0.03176396 | 138.852
0.03177012 | 138.8795
0.03177042 | 138.7805
0.0316789 | 138.3104
0.03168926 | 138.0867
0.03163055 | 138.139
0.03164696 | 137.4407
0.03159993 | 137.348
0.03163474 | 136.9717
0.0315534 | 136.6493
0.0315375 | 136.1267
0.03154333 | 135.9125
0.03145925 | 135.2894
0.03147877 | 135.2188
0.03135913 | 134.7266
0.03140479 | 134.5387
0.03137297 | 133.687
0.03125694 | 133.4864
0.03128515 | 133.3804
0.03127206 | 133.3676
0.03116637 | 132.8647
0.0311696 | 132.617
0.03118429 | 132.2205
0.03118586 | 132.1228
0.03099565 | 130.9985
0.03103355 | 131.0466
0.03101452 | 130.8105
0.03097757 | 130.1464
0.03096007 | 130.2588
0.03090345 | 129.6915
0.03091362 | 129.5118
0.03088748 | 129.3263
0.03081411 | 129.0165
0.03081957 | 128.4705
0.03074547 | 127.9961
0.03071727 | 127.9278
0.03067759 | 127.1002
0.03064097 | 127.3843
0.03063425 | 127.3522
0.03059701 | 126.5544
0.03053393 | 126.6969
0.03052277 | 126.1976
0.03048739 | 125.2199
0.03047116 | 124.8508
0.03038887 | 125.1831
0.03032729 | 124.4808
0.03030085 | 124.4551
0.03028338 | 124.0261
0.0303439 | 123.6794
0.03026208 | 123.5047
0.03022258 | 123.1428
0.03017331 | 123.337
0.03018224 | 123.443
0.03011523 | 123.6293
0.03003225 | 123.4529
0.02988311 | 123.5806
0.02990115 | 124.0946
0.02992404 | 122.541
0.02993092 | 121.9769
0.02989933 | 121.6881
0.02983677 | 121.296
0.02982138 | 120.8431
0.02976521 | 120.644
0.02974929 | 120.5839
0.02966618 | 120.2078
0.029627 | 119.7739
0.02957239 | 119.8582
0.02960136 | 119.6743
0.02957379 | 119.0562
0.02947864 | 118.6428
0.02945343 | 118.5971
0.02939403 | 118.828
0.0293917 | 118.4778
0.02928541 | 118.4487
0.02935462 | 118.2467
0.02924659 | 117.6551
0.02925224 | 117.852
0.02919556 | 117.2011
0.02910569 | 116.5949
0.02914388 | 115.6873
0.02922505 | 115.0639
0.02913088 | 113.8235
0.02910791 | 113.567
0.02913511 | 113.911
0.02904597 | 113.4652
0.02907187 | 113.586
0.02902105 | 113.0065
0.02901165 | 112.6732
0.02900207 | 112.3418
0.02886062 | 112.0648
0.0288791 | 111.8652
0.02882667 | 111.346
0.0287642 | 111.1509
0.02875573 | 110.3228
0.02871316 | 110.1145
0.02874154 | 110.0923
0.02868403 | 109.7065
0.0287048 | 109.6258
0.02864346 | 108.9081
0.02863654 | 108.5611
0.02860428 | 108.2546
0.02851744 | 108.082
0.0285105 | 107.3227
0.02844725 | 107.1891
0.02836895 | 107.1308
0.02847318 | 107.0255
0.0283871 | 106.7694
0.02834928 | 106.232
0.0282802 | 105.8418
0.02824982 | 105.0826
0.02817329 | 104.8408
0.02814851 | 104.8546
0.02814919 | 104.7316
0.02809703 | 104.2674
0.02811061 | 103.7532
0.0280766 | 103.0016
0.02801755 | 102.8601
0.02804899 | 102.8499
0.02796984 | 102.5155
0.02796257 | 102.0021
0.02790322 | 101.6476
0.02788954 | 101.1259
0.02785319 | 100.741
0.02786269 | 100.686
0.02783326 | 100.1099
0.0278462 | 99.88854
0.02777618 | 99.40355
0.02762521 | 98.80594
0.02770813 | 99.10375
0.02768796 | 98.89918
0.02767181 | 98.71109
0.02764293 | 98.49411
0.02759457 | 97.62305
0.02753406 | 97.1871
0.02749936 | 96.96092
0.02751543 | 96.71598
0.02745876 | 96.16426
0.02738251 | 95.72762
0.02739466 | 95.70601
0.02733369 | 95.45823
0.02732538 | 95.12265
0.02730798 | 94.80315
0.02726158 | 94.31687
0.02718596 | 94.21688
0.02716091 | 94.23381
0.02714565 | 93.74231
0.02712179 | 93.38536
0.02712349 | 93.04893
0.02705418 | 92.45132
0.02704895 | 92.25748
0.0270099 | 92.19779
0.02697213 | 91.92955
0.02685576 | 91.17449
0.02683645 | 91.15342
0.02685329 | 91.22682
0.02675249 | 90.63112
0.02678364 | 90.60799
0.02675721 | 90.43537
0.02673792 | 89.93245
0.026628 | 89.32204
0.02662405 | 89.37123
0.02662208 | 89.24581
0.02663496 | 89.38901
0.0265641 | 88.91391
0.02642199 | 88.41643
0.0264456 | 88.45596
0.02642421 | 88.01779
0.02634961 | 87.67286
0.02644766 | 87.60276
0.02633554 | 86.65569
0.02629447 | 86.464
0.02623197 | 86.36317
0.02619015 | 85.98683
0.02614462 | 85.9027
0.02620743 | 85.83773
0.02612815 | 85.48475
0.02607842 | 84.98881
0.02610092 | 84.97854
0.02602686 | 84.29918
0.02605271 | 83.69498
0.02598964 | 83.09269
0.02592826 | 82.46106
0.02591929 | 82.33503
0.02592147 | 82.22692
0.02578537 | 81.84728
0.02583196 | 82.10556
0.02578125 | 82.12663
0.02569242 | 81.7463
0.0256801 | 81.65919
0.02566964 | 81.2938
0.02564001 | 80.76644
0.02558526 | 80.23679
0.02556762 | 80.19151
0.0254816 | 79.8534
0.02548705 | 80.02448
0.02539905 | 79.59941
0.02543387 | 79.54907
0.02536721 | 79.04739
0.0253106 | 78.40917
0.02534036 | 78.4074
0.02525897 | 78.40488
0.0252552 | 78.00156
0.02520691 | 77.77194
0.02514012 | 77.50891
0.02509444 | 76.9991
0.02508161 | 76.89038
0.02506781 | 76.76596
0.02505947 | 76.56423
0.02500749 | 76.10694
0.02496272 | 75.86803
0.02497802 | 75.18578
0.02491314 | 74.78693
0.02487967 | 74.59984
0.02488748 | 74.08644
0.02484181 | 73.78319
0.02481189 | 73.49999
0.02475921 | 72.97998
0.02476464 | 72.91806
0.02469138 | 72.85783
0.02464241 | 72.66941
0.02454623 | 72.15841
0.02460644 | 72.29188
0.02455069 | 71.85172
0.02449837 | 71.54852
0.02446563 | 71.19453
0.02446456 | 70.90065
0.02441985 | 70.66127
0.02437934 | 70.17672
0.02431488 | 70.11905
0.024317 | 69.77296
0.02429513 | 69.60369
0.0243042 | 69.66924
0.02425657 | 69.28465
0.02415406 | 68.6514
0.02411964 | 68.5533
0.02416198 | 68.48603
0.02410029 | 67.95594
0.02408438 | 67.87514
0.02405397 | 67.4879
0.02393024 | 67.2628
0.02390397 | 67.31983
0.02383502 | 66.70155
0.02382057 | 66.49502
0.02380997 | 66.46016
0.02382934 | 66.34548
0.02372303 | 65.84735
0.02370761 | 65.70321
0.02368848 | 65.58953
0.02364995 | 65.04915
0.02363402 | 64.8812
0.02360326 | 64.84016
0.02352557 | 64.32287
0.02348317 | 64.15378
0.02344014 | 64.10068
0.02341266 | 63.78968
0.02335384 | 63.33229
0.0233101 | 63.39058
0.02330221 | 63.13295
0.02330006 | 63.11459
0.02317591 | 62.61933
0.02316862 | 62.70004
0.02318343 | 62.37745
0.0231718 | 62.09795
0.02309519 | 61.64673
0.02301177 | 61.35379
0.0230052 | 61.28939
0.02295161 | 60.97905
0.02293058 | 60.88721
0.02291721 | 60.98802
0.02293294 | 60.70308
0.02289153 | 60.44494
0.02278534 | 60.21676
0.02279166 | 60.0328
0.02270621 | 59.54293
0.02262716 | 59.42738
0.02262781 | 59.18536
0.02261563 | 59.08634
0.02257777 | 58.64671
0.02253173 | 58.50765
0.02243044 | 58.16709
0.02247517 | 58.37273
0.02237837 | 58.03864
0.02239919 | 57.98385
0.02235433 | 57.61176
0.02229846 | 57.43961
0.02219657 | 57.33901
0.02225635 | 57.35949
0.02220427 | 56.84711
0.02217171 | 56.46076
0.02210853 | 56.35156
0.0220604 | 56.30223
0.02201236 | 56.23131
0.02204513 | 55.98671
0.02196674 | 55.7549
0.02193889 | 55.14255
0.02194119 | 55.00952
0.02185346 | 54.64668
0.02185023 | 54.75906
0.02177784 | 54.36582
0.02172305 | 54.01166
0.02171252 | 53.96042
0.0216435 | 53.68491
0.02159662 | 53.59847
0.02160215 | 53.76782
0.02157484 | 53.48277
0.02151114 | 53.34942
0.02148502 | 52.93019
0.02137429 | 52.30343
0.02134033 | 52.38481
0.02137886 | 52.32765
0.02136287 | 52.05682
0.02127838 | 52.04683
0.02133615 | 51.83905
0.02120583 | 51.355
0.02119268 | 51.11427
0.02109396 | 50.73617
0.02106066 | 50.55534
0.02106573 | 50.50226
0.02110721 | 50.66363
0.02104549 | 50.46995
0.02103163 | 50.24095
0.02092558 | 49.74005
0.02090727 | 49.81523
0.02084089 | 49.45475
0.02078588 | 49.30829
0.02074957 | 49.10951
0.02074784 | 48.97462
0.02069995 | 48.3274
0.02052455 | 47.56837
0.02064149 | 48.34647
0.02061969 | 48.53835
0.02056328 | 48.33109
0.02045911 | 47.78328
0.02043878 | 47.66295
0.02044043 | 47.09596
0.02046416 | 47.04817
0.0203766 | 46.53616
0.02034033 | 46.63742
0.02033611 | 46.54694
0.02020363 | 46.09378
0.02017901 | 46.06624
0.02022384 | 46.04191
0.02010371 | 45.73634
0.02007919 | 45.27516
0.02002285 | 45.25498
0.02001089 | 45.06882
0.01994691 | 45.00434
0.01989932 | 44.67914
0.01990362 | 44.47611
0.01981419 | 44.11681
0.01981758 | 44.06723
0.0198412 | 44.26477
0.01980685 | 44.00807
0.01969431 | 43.51059
0.01968107 | 43.34012
0.01961667 | 42.66518
0.01962343 | 42.70414
0.0195507 | 42.3317
0.01954543 | 42.12684
0.01945842 | 41.72395
0.01951615 | 41.88564
0.01940904 | 41.47162
0.0193471 | 41.32956
0.01929027 | 41.15037
0.01925784 | 40.87613
0.01919146 | 41.20807
0.01928421 | 41.1697
0.01915207 | 40.38993
0.01907721 | 40.43594
0.01906268 | 40.32062
0.01910409 | 40.32656
0.01904617 | 40.03179
0.01898761 | 39.70036
0.01897956 | 39.67864
0.01891714 | 39.34288
0.01889478 | 39.45086
0.01881182 | 39.09527
0.0187526 | 38.61282
0.01864699 | 38.3882
0.01866954 | 38.37532
0.01863691 | 38.37744
0.01860999 | 38.09707
0.01862894 | 38.05787
0.01857251 | 37.64632
0.01853681 | 37.54042
0.01851347 | 37.74245
0.01841113 | 37.34365
0.01844443 | 37.36449
0.0183302 | 36.92447
0.0183076 | 36.83122
0.01827565 | 36.7558
0.01825725 | 36.50588
0.01819599 | 36.19393
0.01821436 | 36.10023
0.01814084 | 36.04099
0.01808728 | 35.84454
0.01802463 | 35.60713
0.01797073 | 35.48789
0.01798836 | 35.28414
0.01795948 | 35.33252
0.01788945 | 34.98943
0.01777547 | 34.63464
0.01787612 | 34.63138
0.0177775 | 34.17482
0.01774987 | 34.23767
0.01769094 | 33.90705
0.01769276 | 33.70729
0.0176212 | 33.36177
0.01752463 | 33.16572
0.01745896 | 33.09414
0.01747955 | 33.15335
0.01747213 | 33.16893
0.01740859 | 32.95659
0.01737674 | 32.70085
0.01737457 | 32.61953
0.01736116 | 32.64762
0.0172583 | 31.96127
0.01721744 | 31.9745
0.01720354 | 31.95901
0.01708857 | 31.59845
0.01704726 | 31.37121
0.01705733 | 31.48629
0.01704207 | 31.42196
0.01697891 | 31.20072
0.01691579 | 30.93404
0.01685857 | 30.69497
0.0168571 | 30.92311
0.01682251 | 30.93381
0.01682526 | 30.54961
0.01664933 | 30.17645
0.01675181 | 30.33098
0.01669838 | 30.12196
0.01660986 | 29.81852
0.01656904 | 29.7128
0.01649287 | 29.50398
0.01651488 | 29.50492
0.01643233 | 29.20473
0.01643122 | 29.04149
0.0163985 | 28.8864
0.01627864 | 28.47937
0.0161964 | 28.30005
0.01613418 | 28.28601
0.01615685 | 28.33779
0.01612323 | 28.24143
0.0161953 | 28.33915
0.01602602 | 27.77965
0.01602198 | 27.67701
0.01594288 | 27.4379
0.01589817 | 27.2893
0.01584795 | 27.17833
0.01586185 | 27.27175
0.0158188 | 27.19864
0.01578509 | 26.88315
0.0158203 | 26.79739
0.01576677 | 26.52049
0.0157505 | 26.2135
0.01558855 | 25.89106
0.01556768 | 25.79933
0.01552522 | 25.63448
0.01544862 | 25.26364
0.01545197 | 25.54497
0.01544 | 25.57996
0.0154111 | 25.50147
0.01533895 | 25.12858
0.01524842 | 24.81403
0.01515448 | 24.70636
0.0151857 | 24.78403
0.01521868 | 24.78155
0.01511231 | 24.52368
0.01513777 | 24.4138
0.01508033 | 24.20848
0.01498848 | 23.97845
0.01495607 | 23.83129
0.01493718 | 23.91427
0.01488927 | 23.74448
0.01484909 | 23.56223
0.01477485 | 23.32355
0.01474204 | 23.22201
0.01468861 | 23.10893
0.01475241 | 23.14559
0.01469606 | 23.00768
0.01462099 | 22.77754
0.014592 | 22.54887
0.01446107 | 22.40075
0.01449285 | 22.46793
0.01444851 | 22.30077
0.01440475 | 22.05768
0.01426789 | 21.88466
0.01435169 | 21.88564
0.01422129 | 21.5892
0.01419478 | 21.61684
0.01422602 | 21.46451
0.0140932 | 21.10041
0.01408243 | 21.01838
0.01408437 | 21.08746
0.01405212 | 20.79621
0.01398529 | 20.62816
0.01383114 | 20.20284
0.0138738 | 20.25384
0.01385072 | 20.40022
0.01388535 | 20.49714
0.01381798 | 19.93473
0.01373276 | 19.70579
0.01364573 | 19.40715
0.01368845 | 19.57852
0.01359136 | 19.5424
0.01360949 | 19.19626
0.01353926 | 18.93505
0.01340139 | 18.85578
0.01337317 | 18.61526
0.01340155 | 18.7632
0.01333342 | 18.59986
0.01330225 | 18.54407
0.0132426 | 18.13613
0.0132767 | 18.34236
0.0132152 | 17.96261
0.01307642 | 17.79994
0.01311781 | 17.81435
0.01307459 | 17.6865
0.01303346 | 17.69371
0.01294486 | 17.36814
0.01291217 | 17.22758
0.01283538 | 16.92195
0.01280143 | 16.95338
0.01279892 | 16.82632
0.01273638 | 16.80938
0.01278373 | 16.6637
0.01266444 | 16.49523
0.01265679 | 16.43569
0.01260625 | 16.20068
0.01255665 | 16.0709
0.01248218 | 15.97375
0.01242479 | 15.8965
0.0124269 | 15.72933
0.01240336 | 15.56739
0.01232216 | 15.30414
0.01228199 | 15.288
0.0122702 | 15.23609
0.01220376 | 15.10766
0.01220812 | 14.88521
0.01211584 | 14.84899
0.01208564 | 14.76355
0.0120089 | 14.51482
0.01200564 | 14.48983
0.01200361 | 14.45528
0.01194918 | 14.31279
0.01188975 | 14.19386
0.01188401 | 14.12905
0.01175007 | 13.81336
0.01168637 | 13.72404
0.01169164 | 13.62872
0.01174132 | 13.65996
0.01166492 | 13.36904
0.01157508 | 13.26951
0.01153409 | 13.14375
0.01151672 | 13.08252
0.01145866 | 12.83944
0.01147054 | 12.88939
0.01139067 | 12.74807
0.01134491 | 12.6187
0.01130204 | 12.58624
0.01123902 | 12.56569
0.01120201 | 12.37198
0.01128033 | 12.28319
0.01111362 | 11.92144
0.01109371 | 11.85169
0.01102404 | 11.75064
0.0110051 | 11.67757
0.01089551 | 11.64179
0.01081631 | 11.47213
0.0108415 | 11.38546
0.01081196 | 11.3937
0.01077334 | 11.2035
0.01068968 | 11.12738
0.01065985 | 11.10829
0.01059552 | 10.87082
0.01062968 | 10.87983
0.01059291 | 10.77558
0.01044328 | 10.43879
0.01042617 | 10.43604
0.01044561 | 10.60409
0.01037835 | 10.3578
0.0102965 | 10.14372
0.01025653 | 10.18507
0.0102502 | 10.13817
0.01023137 | 10.08017
0.01020342 | 9.963141
0.01011774 | 9.786117
0.01014051 | 9.577634
0.01000866 | 9.500167
0.009952079 | 9.324476
0.009930341 | 9.321887
0.009938358 | 9.369803
0.009831564 | 9.052011
0.009737764 | 8.995758
0.009703988 | 9.06076
0.009735382 | 9.030213
0.009719378 | 8.936679
0.009672806 | 8.778434
0.00961892 | 8.71406
0.009586455 | 8.565921
0.00946943 | 8.429397
0.009469714 | 8.480225
0.009395805 | 8.298972
0.009354442 | 8.231763
0.009313612 | 8.271382
0.009255696 | 8.106295
0.009178787 | 8.009237
0.009118494 | 7.965864
0.009112237 | 7.955482
0.009128541 | 8.014983
0.00901478 | 7.799773
0.009037235 | 7.787706
0.009010853 | 7.701657
0.008929518 | 7.612408
0.008866097 | 7.521514
0.00879223 | 7.441217
0.008714092 | 7.278809
0.008710453 | 7.250396
0.008729645 | 7.200619
0.008667037 | 7.201184
0.008565836 | 7.114892
0.008514045 | 7.062143
0.00851277 | 6.911465
0.008462633 | 6.770753
0.008349846 | 6.60102
0.008344794 | 6.542354
0.008327551 | 6.571027
0.008227395 | 6.532185
0.008180197 | 6.434163
0.008202651 | 6.470821
0.00813474 | 6.333755
0.008118328 | 6.239558
0.008049943 | 6.137729
0.008047561 | 6.081115
0.00804421 | 6.012434
0.007950619 | 5.845566
0.007881698 | 5.775253
0.007792871 | 5.659816
0.007795566 | 5.67595
0.007754261 | 5.550968
0.00769115 | 5.565019
0.007697015 | 5.538175
0.007635484 | 5.443641
0.007531206 | 5.341048
0.007559662 | 5.267269
0.007499279 | 5.096217
0.007416271 | 5.051353
0.00735215 | 4.947576
0.007318116 | 4.91068
0.00726456 | 4.829428
0.007260374 | 4.833886
0.007139926 | 4.74176
0.007085498 | 4.749467
0.007082329 | 4.64087
0.006978782 | 4.595938
0.006943673 | 4.568804
0.006919456 | 4.581011
0.006952369 | 4.551811
0.006902322 | 4.437346
0.006827438 | 4.330012
0.006781991 | 4.375788
0.006716633 | 4.272795
0.006562025 | 4.200107
0.00664856 | 4.202221
0.006557107 | 4.153495
0.006611433 | 4.169896
0.006461067 | 4.094721
0.006497563 | 4.014731
0.006407465 | 4.008987
0.006371551 | 3.919338
0.00624237 | 3.79436
0.006241738 | 3.828846
0.006201848 | 3.75497
0.00617648 | 3.690625
0.006111182 | 3.597736
0.00609362 | 3.605587
0.006070963 | 3.54065
0.005978626 | 3.463581
0.005937612 | 3.463723
0.005967622 | 3.3396
0.005807055 | 3.218869
0.005746619 | 3.203911
0.005727419 | 3.200696
0.005728106 | 3.173904
0.005638558 | 3.128609
0.005588628 | 3.119476
0.00557782 | 3.145622
0.00548742 | 3.053441
0.005460971 | 3.064287
0.005413506 | 2.985669
0.005348487 | 2.905383
0.005317662 | 2.896133
0.005299778 | 2.909622
0.005299374 | 2.879032
0.005127147 | 2.702869
0.005086659 | 2.633128
0.005075121 | 2.593888
0.005049229 | 2.612749
0.004949345 | 2.581623
0.004904249 | 2.62436
0.004911993 | 2.614872
0.004855799 | 2.560536
0.004883317 | 2.541804
0.004723106 | 2.491393
0.00461454 | 2.406894
0.004634173 | 2.354541
0.004639864 | 2.309544
0.004555057 | 2.26476
0.004458626 | 2.178278
0.004421927 | 2.13557
0.004431672 | 2.135142
0.004375469 | 2.089674
0.004348819 | 2.031925
0.004338067 | 1.898966
0.004224512 | 1.840533
0.004251328 | 1.871837
0.004126394 | 1.815412
0.004157798 | 1.789341
0.004058003 | 1.728575
0.003995253 | 1.685163
0.003959066 | 1.690053
0.003915807 | 1.636122
0.003824185 | 1.592308
0.003776426 | 1.513754
0.00373458 | 1.47583
0.003712499 | 1.413192
0.003654395 | 1.34524
0.003612219 | 1.367985
0.003564099 | 1.385457
0.003505138 | 1.269817
0.003516674 | 1.191473
0.003354204 | 1.055999
0.003449811 | 1.075266
0.003281453 | 1.054607
0.003237654 | 0.976612
0.00325753 | 0.9684745
0.003110376 | 0.920929
0.00313848 | 0.9878655
0.003157074 | 0.9521413
0.003032151 | 0.8855465
0.003015232 | 0.8474846
0.00297618 | 0.7547018
0.002947545 | 0.7462273
0.002867965 | 0.7400249
0.002833374 | 0.6724843
0.002734484 | 0.5971466
0.002759662 | 0.615598
0.002723264 | 0.5580796
0.002656359 | 0.54922
0.002602423 | 0.5361096
0.002519585 | 0.5142542
0.002475827 | 0.5052039
0.002432403 | 0.5705835
0.002351217 | 0.4681446
0.00229752 | 0.3886373
0.002287089 | 0.403351
0.0022151 | 0.3725454
0.002178067 | 0.4369883
0.002170051 | 0.3884483
0.002089863 | 0.3497345
0.002033002 | 0.3630323
0.001988336 | 0.3232782
0.001904126 | 0.2892004
0.001938864 | 0.2520085
0.001809229 | 0.2318282
0.001777473 | 0.2016223
0.001797866 | 0.2125051
0.001712238 | 0.1486209
0.001640658 | 0.1105718
0.001601777 | 0.1389538
0.001536482 | 0.1547573
0.001521911 | 0.1092852
0.001482838 | 0.05233472
0.00140916 | 0.06850019
0.001422257 | 0.09780011
0.001292862 | 0.1128894
0.001253248 | 0.0898363
0.001225301 | -0.02560958
0.001170301 | -0.09787427
0.001112764 | -0.03746762
0.001078326 | -0.05149177
0.0009966174 | -0.06034959
0.0009529784 | -0.1051399
0.0008337016 | -0.09007036
0.0008585567 | -0.08950493
0.0008000019 | -0.09806413
0.0007934071 | -0.1137617
0.0007613424 | -0.1750409
0.0007105506 | -0.1866705
0.0006037647 | -0.154752
0.0005948694 | -0.1970357
0.0005344831 | -0.1683201
0.0004916887 | -0.2300571
0.000442036 | -0.2303514
0.0003962827 | -0.2240797
0.0003722274 | -0.2235596
0.0002764715 | -0.2418321
7.707532e-05 | -0.2775791
0.0001407335 | -0.2484502
0.0001481039 | -0.2134373
0.0001114977 | -0.2224842
4.485316e-05 | -0.1910806
6.415249e-07 | -0.2160534
-0.0001135844 | -0.1966037
-9.143988e-05 | -0.2348666
-0.0002352008 | -0.2149627
-0.0001817753 | -0.2445552
-0.0003032867 | -0.2206355
-0.0003036688 | -0.1895347
-0.0004689998 | -0.158002
-0.0004492087 | -0.2038078
-0.0005100044 | -0.2396455
-0.0005575647 | -0.2633778
-0.0006228646 | -0.2669914
-0.0005723867 | -0.2327493
-0.0006102615 | -0.2542042
-0.0006875453 | -0.2281228
-0.000759591 | -0.2186627
-0.0007714959 | -0.2085618
-0.0008354817 | -0.1966712
-0.0009604083 | -0.2564405
-0.0009685493 | -0.2111591
-0.001041156 | -0.2251687
-0.001093892 | -0.2348444
-0.001101863 | -0.1913321
-0.001190806 | -0.1888717
-0.001235463 | -0.1877151
-0.00120256 | -0.2102608
-0.001353359 | -0.1974464
-0.001371522 | -0.2455595
-0.001468279 | -0.2676587
-0.00149096 | -0.2769451
-0.001551062 | -0.2548202
-0.001572454 | -0.2544241
-0.001645874 | -0.2863539
-0.001724091 | -0.2573499
-0.001822034 | -0.2688436
-0.001803799 | -0.2252971
-0.001812862 | -0.2377163
-0.00186678 | -0.2825452
-0.001937083 | -0.2808119
-0.001964448 | -0.2387035
-0.001986158 | -0.1951502
-0.002050799 | -0.2594511
-0.002158331 | -0.2903781
-0.002207536 | -0.3055016
-0.002283144 | -0.266952
-0.002288965 | -0.2473073
-0.002342601 | -0.2714888
-0.002392823 | -0.2577974
-0.002377124 | -0.2926401
-0.002440186 | -0.2811961
-0.002584407 | -0.2849944
-0.002528794 | -0.2507481
-0.002634059 | -0.2546603
-0.002648074 | -0.2380508
-0.002722485 | -0.2496103
-0.002730261 | -0.2552377
-0.002831338 | -0.2937898
-0.002878887 | -0.2863461
-0.002968511 | -0.2593732
-0.002946359 | -0.2711251
-0.003025697 | -0.311958
-0.003130335 | -0.2992565
-0.003111278 | -0.2857815
-0.003183608 | -0.282138
-0.003249663 | -0.3066052
-0.0032731 | -0.2627516
-0.003359892 | -0.2870134
-0.003437095 | -0.2760947
-0.003529101 | -0.2514128
-0.003439935 | -0.2408372
-0.003549458 | -0.2605563
-0.003612158 | -0.2644668
-0.003674879 | -0.2675611
-0.003711324 | -0.2530562
-0.003678681 | -0.2686596
-0.003657026 | -0.3029402
-0.003549405 | -0.2842904
-0.00351231 | -0.2682413
-0.003491444 | -0.2802344
-0.003416109 | -0.3025912
-0.003367585 | -0.2642581
-0.003353681 | -0.228849
-0.003229567 | -0.2786244
-0.003208928 | -0.3154655
-0.003194837 | -0.2989476
-0.00312117 | -0.2809248
-0.003046371 | -0.2707581
-0.002938763 | -0.2793884
-0.00288792 | -0.2404573
-0.002898358 | -0.2383485
-0.002915442 | -0.2336784
-0.002834546 | -0.2477034
-0.002770839 | -0.2487008
-0.002754251 | -0.2626352
-0.002638966 | -0.2614059
-0.002607294 | -0.2695835
-0.002607226 | -0.2665209
-0.002548935 | -0.2774875
-0.002486177 | -0.286933
-0.002444076 | -0.2946795
-0.002302426 | -0.2606761
-0.002281655 | -0.2515283
-0.002270097 | -0.2672643
-0.002243739 | -0.2656295
-0.002214805 | -0.2375426
-0.002130149 | -0.2598326
-0.002108779 | -0.2420083
-0.002055571 | -0.2690916
-0.001922339 | -0.2924647
-0.001906845 | -0.2482021
-0.001835491 | -0.2366281
-0.001868338 | -0.2425755
-0.00181895 | -0.2755489
-0.001678617 | -0.266224
-0.001625965 | -0.2728293
-0.001647286 | -0.25494
-0.001515736 | -0.241223
-0.001548981 | -0.2624487
-0.001489065 | -0.2763736
-0.001375884 | -0.2535156
-0.00127745 | -0.2925665
-0.001371094 | -0.3112146
-0.00130259 | -0.2864805
-0.001255198 | -0.2587367
-0.001206922 | -0.2787219
-0.001030258 | -0.276117
-0.0009622752 | -0.2681352
-0.0009781081 | -0.2596854
-0.0008877304 | -0.2172434
-0.0009348033 | -0.2352884
-0.0008421667 | -0.2264126
-0.0007886913 | -0.2659494
-0.0007745736 | -0.2574304
-0.0006959927 | -0.2797288
-0.0006687061 | -0.2520023
-0.000597842 | -0.2396548
-0.0006151181 | -0.2543403
-0.0005548235 | -0.2590823
-0.0004498381 | -0.2564808
-0.0003732256 | -0.2662283
-0.0003745237 | -0.274601
-0.0003219783 | -0.2535421
-0.000289805 | -0.2472791
-0.0002285889 | -0.2584698
-6.229457e-05 | -0.2831363
-9.019233e-05 | -0.2943501
-8.746448e-05 | -0.3064743
-2.291269e-05 | -0.282996
7.01258e-06 | -0.3051542
6.717687e-05 | -0.2616642
9.771182e-05 | -0.2537551
0.0001609752 | -0.270771
0.0001825666 | -0.2488292
0.0002610621 | -0.2207885
0.0003492551 | -0.2311974
0.0003879844 | -0.2319263
0.0004050145 | -0.1900754
0.0004653839 | -0.190859
0.0005174059 | -0.1940286
0.0005723201 | -0.194678
0.000657867 | -0.1679942
0.0007283465 | -0.1619911
0.0006957446 | -0.1783637
0.0007973807 | -0.1296568
0.0009254151 | -0.08782816
0.0008235658 | -0.0940117
0.0009470614 | -0.04321484
0.001010473 | -0.03319356
0.0009939758 | -0.004973287
0.001125315 | 0.02875296
0.001122606 | 0.03225279
0.001112502 | 0.002673998
0.001148697 | 0.05568399
0.001220082 | 0.09211022
0.001379651 | 0.1314588
0.001411123 | 0.1494062
0.001401996 | 0.1930948
0.001428074 | 0.1849059
0.001522537 | 0.1775983
0.001566817 | 0.2259612
0.001572363 | 0.254936
0.001694332 | 0.3076962
0.001697597 | 0.2850059
0.001663076 | 0.2646092
0.001756729 | 0.2759094
0.001866698 | 0.3073155
0.001921692 | 0.3657913
0.001899282 | 0.3694186
0.001947611 | 0.4375349
0.00208685 | 0.4700053
0.002125126 | 0.5126749
0.002220309 | 0.5292339
0.002180844 | 0.4709044
0.002216283 | 0.5093265
0.00231989 | 0.5370643
0.002349163 | 0.5169815
0.002377741 | 0.5523323
0.00244457 | 0.580485
0.002481658 | 0.5869321
0.002558159 | 0.6698323
0.002532001 | 0.6744519
0.002602402 | 0.6859635
0.002659868 | 0.7468218
0.002772697 | 0.8387181
0.00281747 | 0.8486362
0.002803761 | 0.8440928
0.002789615 | 0.8876389
0.002901454 | 0.9534966
0.002911411 | 0.9858291
0.002982504 | 1.111624
0.003039834 | 1.189069
0.003119563 | 1.191212
0.003184749 | 1.226297
0.00326216 | 1.25128
0.003258251 | 1.266874
0.0033006 | 1.319013
0.003397526 | 1.307938
0.003349304 | 1.33533
0.003437132 | 1.437782
0.003522841 | 1.484868
0.003513414 | 1.478326
0.003609208 | 1.55486
0.003667326 | 1.602758
0.003699971 | 1.650691
0.003725576 | 1.676849
0.003760867 | 1.757472
0.003813025 | 1.784122
0.003870969 | 1.771959
0.00396862 | 1.890115
0.00391348 | 1.885758
0.004061285 | 1.9785
0.004021386 | 1.94883
0.00415219 | 2.078026
0.004106989 | 2.099409
0.004202156 | 2.147756
0.004185233 | 2.156411
0.004230914 | 2.240665
0.004367433 | 2.335151
0.004370525 | 2.398963
0.004446684 | 2.48251
0.004438248 | 2.465127
0.004524642 | 2.573262
0.004558423 | 2.565176
0.004641413 | 2.658559
0.004645388 | 2.705988
0.004727636 | 2.741318
0.004702125 | 2.708792
0.004850529 | 2.800025
0.004821683 | 2.881454
0.004875866 | 2.899296
0.004931831 | 3.066192
0.00491608 | 3.203851
0.00502946 | 3.214431
0.005031644 | 3.222957
0.005122432 | 3.296066
0.00517899 | 3.311891
0.005214426 | 3.352179
0.005268331 | 3.463581
0.005270241 | 3.481549
0.005392386 | 3.588285
0.005342078 | 3.566684
0.005397658 | 3.651918
0.005465144 | 3.7009
0.005498618 | 3.771107
0.005531884 | 3.747236
0.005600513 | 3.898636
0.005745029 | 4.096937
0.005807905 | 4.098167
0.005799278 | 4.040037
0.005768624 | 4.032558
0.005884351 | 4.052418
0.005891428 | 4.058844
0.005985282 | 4.075791
0.005993321 | 4.223907
0.006026837 | 4.315062
0.006040756 | 4.364129
0.006161394 | 4.485732
0.006312273 | 4.603556
0.006270304 | 4.56765
0.006248576 | 4.579146
0.00632343 | 4.74201
0.006359011 | 4.843878
0.006423494 | 4.828492
0.006501657 | 4.936696
0.006477459 | 4.931735
0.006574423 | 5.06053
0.006635334 | 5.16265
0.006682227 | 5.21249
0.006670336 | 5.218835
0.006744541 | 5.378295
0.006783506 | 5.424226
0.00680898 | 5.445387
0.006852748 | 5.52344
0.006901042 | 5.621852
0.006896849 | 5.686055
0.007016994 | 5.799607
0.007052954 | 5.86451
0.007105955 | 5.964854
0.007184278 | 6.012908
0.007137802 | 5.903388
0.007293278 | 6.185671
0.007353082 | 6.211651
0.007408734 | 6.238908
0.007334467 | 6.488166
0.007430041 | 6.623108
0.00741593 | 6.659853
0.007447241 | 6.797079
0.007462346 | 6.903348
0.007566758 | 6.996214
0.007727336 | 7.016619
0.007600006 | 6.94243
0.007728468 | 6.990065
0.007697332 | 7.047264
0.007775592 | 7.271186
0.007831982 | 7.366755
0.007843758 | 7.432403
0.007930463 | 7.449035
0.007953825 | 7.490118
0.008009206 | 7.669915
0.008100926 | 7.768904
0.008111404 | 7.728427
0.008255893 | 8.080567
0.008261097 | 8.089194
0.008269823 | 8.120446
0.008380224 | 8.178905
0.008363856 | 8.304465
0.008360132 | 8.457439
0.008358246 | 8.572801
0.008426154 | 8.599617
0.008580489 | 8.69437
0.008583558 | 8.679713
0.008663057 | 8.837881
0.00868178 | 8.881086
0.008636375 | 8.880013
0.008670504 | 8.936778
0.008773602 | 9.161305
0.008867932 | 9.356832
0.008875277 | 9.380813
0.008923 | 9.642537
0.008963857 | 9.701287
0.009026005 | 9.787719
0.009045356 | 9.735129
0.009155632 | 9.84358
0.009143434 | 9.868235
0.009243701 | 10.04445
0.009152816 | 10.01429
0.009238185 | 10.18463
0.009342574 | 10.33903
0.009396012 | 10.51499
0.009415399 | 10.66177
0.00942195 | 10.50965
0.00949971 | 10.56258
0.009579214 | 10.72298
0.009562039 | 10.75944
0.009609829 | 10.89346
0.009662633 | 11.13288
0.009637975 | 11.19438
0.009808105 | 11.28407
0.009756539 | 11.47539
0.009823708 | 11.54587
0.009823208 | 11.89716
0.009937468 | 12.34587
0.00997559 | 12.50628
0.01000866 | 12.46658
0.01001498 | 12.47303
0.01007955 | 12.52254
0.01012526 | 12.74126
0.01022556 | 12.80471
0.01018965 | 12.85932
0.01029905 | 13.1658
0.01038461 | 13.13873
0.01038709 | 13.04581
0.01032532 | 13.06105
0.01036992 | 13.13827
0.01043756 | 13.39181
0.01045337 | 13.36064
0.01052376 | 13.62951
0.01064565 | 13.75654
0.01059102 | 13.77458
0.01068 | 13.99929
0.01067848 | 13.90301
0.01069874 | 14.23005
0.01085081 | 14.44417
0.01083833 | 14.36027
0.01087143 | 14.33768
0.0109469 | 14.3223
0.01102024 | 14.49654
0.01104614 | 14.51856
0.01105512 | 14.82001
0.01115882 | 14.80444
0.01118993 | 14.90339
0.01117593 | 14.94102
0.01120396 | 15.11697
0.01122736 | 15.4699
0.0112607 | 15.51415
0.0114203 | 15.69772
0.01139637 | 15.67632
0.01139372 | 15.7009
0.0115095 | 16.07492
0.01150711 | 16.12981
0.01150659 | 16.44411
0.01161006 | 16.64407
0.01161683 | 16.71682
0.01168975 | 17.06032
0.0117998 | 17.35833
0.01176407 | 17.44508
0.01176044 | 17.21892
0.01185332 | 17.22598
0.01187681 | 17.40405
0.011984 | 17.5688
0.01203248 | 17.74679
0.01204713 | 17.66549
0.01207561 | 18.1038
0.01215633 | 18.32999
0.01211113 | 18.25249
0.01218591 | 18.56452
0.01221621 | 18.69783
0.01221753 | 18.85269
0.01232188 | 19.09863
0.01232354 | 19.16724
0.01237357 | 19.34887
0.01237008 | 19.32795
0.01242078 | 19.45594
0.01255638 | 19.79049
0.01254157 | 19.89808
0.01261677 | 19.9078
0.01263554 | 19.87906
0.01265722 | 20.11812
0.01273319 | 20.06639
0.01275407 | 20.01782
0.01283513 | 20.19732
0.01284446 | 20.55203
0.01289008 | 20.76853
0.01291378 | 20.87027
0.01287926 | 21.11198
0.01295879 | 21.29644
0.01308439 | 21.83939
0.01306147 | 21.66008
0.01304387 | 21.65255
0.01314604 | 21.52167
0.01323516 | 21.54962
0.01326495 | 21.71312
0.01328275 | 22.18662
0.01329707 | 22.87597
0.01336791 | 23.34699
0.01341797 | 23.66551
0.0133692 | 23.61846
0.01338009 | 23.97637
0.01352349 | 24.34397
0.01350673 | 24.17252
0.01352311 | 24.03399
0.01364265 | 24.48482
0.01367978 | 24.42403
0.01367622 | 24.49383
0.01373383 | 24.53537
0.01379011 | 24.72696
0.01387931 | 25.24375
0.01393943 | 25.41222
0.01388797 | 25.2918
0.01397237 | 25.37864
0.01395438 | 25.57494
0.01402557 | 25.59356
0.01411185 | 25.69281
0.01407123 | 25.66535
0.01412826 | 25.89163
0.01416033 | 26.08553
0.01421827 | 26.33297
0.0143182 | 26.68337
0.01436059 | 26.88048
0.0143823 | 26.68295
0.01439244 | 26.87987
0.01446323 | 27.22388
0.01449747 | 27.35624
0.01454898 | 27.43585
0.01459527 | 27.81815
0.01469764 | 28.173
0.01463506 | 27.91743
0.0145984 | 28.20382
0.01456713 | 28.31795
0.01477244 | 28.62911
0.01476714 | 28.57497
0.01478971 | 28.9729
0.01487885 | 28.95933
0.01491163 | 29.08909
0.01491793 | 29.04456
0.01491821 | 29.28652
0.01499151 | 29.54995
0.01508492 | 29.76003
0.01512021 | 30.20001
0.01512966 | 30.16108
0.01521717 | 30.55817
0.01519722 | 30.8266
0.01528451 | 31.22232
0.01526019 | 31.50614
0.01528929 | 31.74043
0.01536 | 32.02562
0.01538122 | 31.97093
0.01545987 | 32.26856
0.01549894 | 32.24621
0.01554377 | 32.22911
0.0155603 | 32.28211
0.01569136 | 32.72969
0.01574787 | 32.93521
0.01568142 | 32.63825
0.01568758 | 32.87374
0.01581229 | 32.98233
0.01584951 | 33.0353
0.01584538 | 33.27596
0.01589038 | 33.46314
0.01590486 | 33.86222
0.01598126 | 34.04998
0.01597048 | 33.97646
0.01602818 | 34.2047
0.01601385 | 34.20487
0.0160547 | 34.70324
0.01609069 | 34.9057
0.01623742 | 35.38722
0.01622887 | 35.44325
0.0162803 | 35.28681
0.01631016 | 35.53623
0.01640993 | 35.67017
0.01638673 | 35.49901
0.01656491 | 36.21095
0.01649061 | 35.98163
0.01651476 | 36.1198
0.01654855 | 36.52494
0.0166089 | 36.8946
0.01662966 | 36.83422
0.0167252 | 37.10933
0.0167498 | 37.24735
0.01670907 | 37.00008
0.0168017 | 37.28821
0.01684642 | 37.60663
0.01687165 | 37.72272
0.01692705 | 38.07809
0.01693905 | 38.12145
0.01689722 | 38.17415
0.01702628 | 38.68418
0.01703619 | 38.99106
0.01705148 | 39.04959
0.01715689 | 39.33375
0.0172166 | 39.35316
0.01720483 | 39.4298
0.01726249 | 39.90026
0.01728993 | 40.18315
0.01727768 | 40.27569
0.0173994 | 40.56464
0.01736467 | 40.49855
0.01739586 | 41.01229
0.01740704 | 41.79139
0.01747498 | 41.8508
0.01759818 | 42.14158
0.01762602 | 42.01731
0.01756368 | 41.69804
0.01765092 | 42.19188
0.01760252 | 42.58694
0.0176235 | 43.07165
0.01769731 | 42.97265
0.01785177 | 42.99273
0.01781277 | 42.91101
0.01793339 | 43.20865
0.01786265 | 43.54672
0.0178852 | 43.82512
0.01800875 | 43.8113
0.01804465 | 42.99833
0.01812648 | 42.91598
0.01827109 | 43.44398
0.01830572 | 43.52291
0.01826965 | 43.15519
0.01839129 | 43.43143
0.01840263 | 43.41623
0.01844688 | 43.4757
0.01842824 | 43.77095
0.01849429 | 44.02482
0.01850307 | 44.0277
0.01857749 | 44.25275
0.01864722 | 44.57467
0.0186279 | 44.70996
0.0187234 | 45.3201
0.0187093 | 45.33942
0.0188031 | 45.45547
0.01879526 | 45.26439
0.01884447 | 45.57336
0.01881845 | 45.81601
0.01898723 | 46.47271
0.01900057 | 46.44839
0.01903644 | 46.44941
0.01900284 | 46.32244
0.01912575 | 46.68555
0.01913257 | 46.894
0.0191866 | 47.09943
0.01920822 | 47.39872
0.01923886 | 47.21598
0.0192523 | 47.36997
0.01925125 | 47.75028
0.01934724 | 48.06565
0.01938895 | 48.48776
0.01938996 | 48.38773
0.01944228 | 48.7433
0.01946059 | 48.75299
0.01951512 | 48.92356
0.01959992 | 49.08573
0.01960784 | 49.47821
0.01962617 | 49.74769
0.01964207 | 49.78753
0.01967431 | 49.81755
0.0197677 | 50.43056
0.0197906 | 50.75491
0.01985323 | 50.99114
0.01986004 | 50.90815
0.01990195 | 51.04506
0.01993205 | 51.34691
0.02000816 | 51.6827
0.02009128 | 51.72637
0.02009377 | 52.01898
0.02021834 | 52.65011
0.02014121 | 52.26309
0.02019878 | 52.12818
0.02027113 | 52.3775
0.02025737 | 52.39313
0.02031537 | 52.89362
0.02034555 | 53.26268
0.02045795 | 53.5356
0.02044513 | 53.24156
0.02044944 | 53.31344
0.02046598 | 53.70631
0.0205361 | 54.22461
0.02060576 | 54.35332
0.02058836 | 54.4003
0.02060709 | 54.58761
0.02063203 | 54.85717
0.02074666 | 55.23383
0.02078088 | 55.27375
0.02075171 | 55.54037
0.02084891 | 55.54632
0.02086819 | 55.96764
0.02087867 | 56.17499
0.02095238 | 56.46783
0.02097794 | 56.74052
0.02106054 | 57.18552
0.02103276 | 57.10931
0.02101794 | 57.05352
0.0210721 | 57.57328
0.02114055 | 58.13334
0.02122002 | 58.55804
0.02128769 | 58.77722
0.02123386 | 58.38809
0.02127417 | 58.57402
0.02133775 | 59.04187
0.02139882 | 59.11261
0.02141222 | 59.45673
0.02143132 | 59.79241
0.0214975 | 59.8737
0.02157402 | 60.45021
0.02157893 | 60.26802
0.02157585 | 60.35139
0.02160959 | 60.7293
0.02173627 | 61.18882
0.02170044 | 61.09863
0.02175696 | 61.31095
0.02173488 | 61.44654
0.02178895 | 61.74081
0.02185549 | 62.25102
0.02187951 | 62.39435
0.02193913 | 62.77303
0.02195012 | 62.99726
0.02194749 | 63.21136
0.02200218 | 63.54555
0.02203875 | 63.76665
0.02209288 | 63.91045
0.02217853 | 64.52148
0.02226737 | 64.8117
0.02225657 | 64.90196
0.02222173 | 65.10717
0.02225626 | 65.58696
0.0222997 | 65.95532
0.02228702 | 65.93112
0.02230667 | 66.22517
0.02240233 | 66.62942
0.02245153 | 66.91088
0.02250124 | 67.39039
0.02253551 | 67.542
0.0225444 | 67.59059
0.02255482 | 67.77009
0.02253785 | 68.1141
0.02261857 | 68.44438
0.02266879 | 68.39436
0.0227125 | 68.66027
0.02273006 | 68.82523
0.02277289 | 69.08231
0.02280883 | 69.24021
0.0228584 | 69.55246
0.02290314 | 69.71559
0.02291388 | 69.69586
0.02295499 | 70.23844
0.0230216 | 70.29186
0.02307099 | 70.41584
0.02305042 | 70.64645
0.02311608 | 70.9549
0.0231666 | 71.43638
0.02320959 | 71.75215
0.02326866 | 71.94566
0.02328477 | 72.26972
0.02333838 | 72.64591
0.02335016 | 72.77875
0.0233716 | 72.75689
0.02341793 | 73.16056
0.02339281 | 73.18538
0.02346483 | 73.91668
0.0235288 | 74.06525
0.02358972 | 74.16888
0.02353506 | 74.25447
0.02360814 | 74.54894
0.02366131 | 75.01162
0.02371818 | 75.00573
0.02371147 | 75.18261
0.023712 | 75.32785
0.02380357 | 75.85932
0.02383711 | 75.64499
0.02388789 | 75.87617
0.02386578 | 76.23218
0.02400264 | 77.03956
0.0240704 | 77.07871
0.02396424 | 76.82526
0.02409904 | 77.5696
0.0241185 | 77.69778
0.02414313 | 77.84021
0.02424415 | 78.25471
0.02419163 | 78.21701
0.02419719 | 78.47575
0.02428379 | 78.74735
0.02432186 | 79.02869
0.02433505 | 79.03995
0.0244385 | 79.66844
0.02440391 | 79.74399
0.02446715 | 80.10233
0.02448587 | 80.21649
0.0245584 | 80.58333
0.02456328 | 80.6365
0.02455681 | 80.60018
0.02458567 | 80.89662
0.02470088 | 81.52304
0.02463793 | 81.52779
0.02475465 | 82.36751
0.02474559 | 82.50481
0.02481056 | 82.49163
0.02486379 | 82.92881
0.02485029 | 82.98934
0.02485444 | 83.38813
0.02492124 | 83.54289
0.02495171 | 83.8122
0.02501597 | 84.42506
0.02506138 | 84.87504
0.02504724 | 85.01417
0.0251074 | 85.36937
0.02512429 | 85.52015
0.02509765 | 85.6327
0.02513816 | 86.10014
0.02518928 | 86.40814
0.02528239 | 86.68435
0.02528007 | 87.07065
0.02537003 | 87.37291
0.02539413 | 87.16305
0.0253381 | 87.50515
0.02543526 | 88.21025
0.02550123 | 88.53327
0.02555015 | 88.71646
0.02551471 | 88.68605
0.02554281 | 89.13387
0.02559309 | 89.27347
0.02559712 | 89.43138
0.02574747 | 89.98769
0.02572064 | 89.8245
0.02571687 | 90.29623
0.02579658 | 90.76145
0.02580248 | 90.85822
0.02587975 | 91.30359
0.02588412 | 91.39737
0.02594513 | 91.81141
0.0259763 | 91.96265
0.02602643 | 92.23556
0.02593928 | 92.29755
0.02604656 | 92.8095
0.02602635 | 92.93033
0.02615063 | 93.31801
0.02617744 | 93.82069
0.02618014 | 93.86283
0.02621111 | 94.21619
0.02626313 | 94.26178
0.02629125 | 94.87824
0.02636253 | 95.28829
0.02636871 | 95.40506
0.02641233 | 95.41418
0.02645255 | 95.84951
0.02651366 | 96.25068
0.02647141 | 96.55071
0.02657892 | 96.76379
0.02657186 | 96.94169
0.02656558 | 97.21184
0.02668774 | 98.08719
0.02673032 | 98.22664
0.0266657 | 98.11255
0.02676371 | 98.46108
0.02674572 | 98.76196
0.02679709 | 99.44883
0.02689718 | 99.7409
0.02688903 | 99.90601
0.02693567 | 99.93918
0.02692235 | 100.0887
0.02692607 | 100.1094
0.02695403 | 100.3137
0.02706817 | 101.1649
0.02711053 | 101.4707
0.02710497 | 101.5798
0.02717846 | 102.0689
0.02716921 | 101.9205
0.02718724 | 102.2393
0.02721486 | 102.7216
0.02726071 | 103.1314
0.02730748 | 103.3896
0.02732122 | 103.4399
0.02738784 | 103.9263
0.02741539 | 104.3771
0.02746588 | 104.7255
0.02752971 | 105.1187
0.02756213 | 105.1318
0.02753395 | 105.16
0.02755621 | 105.37
0.02758411 | 105.6708
0.02768196 | 106.3573
0.02766482 | 106.3975
0.02766451 | 106.611
0.0277002 | 106.8285
0.02782327 | 107.3025
0.02789193 | 107.7556
0.02789899 | 107.6717
0.02785494 | 107.5758
0.02795465 | 108.4724
0.02798151 | 108.5931
0.0280594 | 108.6553
0.02807965 | 108.8138
0.02812753 | 109.3722
0.02808837 | 109.4808
0.02812527 | 110.0006
0.02814209 | 110.2131
0.02817051 | 110.6214
0.02823404 | 110.8959
0.02825336 | 111.2312
0.02835494 | 111.9907
0.0283115 | 112.1167
0.02835272 | 112.5265
0.02838284 | 112.7239
0.0284167 | 113.1485
0.02847022 | 113.5413
0.02851401 | 113.8066
0.02853796 | 113.8243
0.02858803 | 114.0525
0.02858902 | 114.3785
0.02865934 | 114.5616
0.02864805 | 114.7228
0.02870771 | 115.189
0.0287266 | 115.3455
0.02876738 | 115.4995
0.02878906 | 115.8707
0.02880531 | 116.3214
0.02883938 | 116.8347
0.02887656 | 117.2588
0.0289483 | 117.4031
0.02887922 | 117.5248
0.02899108 | 118.4134
0.02907204 | 118.7466
0.0290478 | 118.5663
0.02906165 | 118.7991
0.02911183 | 119.1977
0.02915439 | 119.4775
0.02918689 | 119.8321
0.02925551 | 120.3102
0.0292267 | 120.3894
0.02930669 | 120.9193
0.02934108 | 121.2589
0.02934365 | 121.3614
0.0293787 | 122.1363
0.02941176 | 122.1823
0.02945308 | 122.7358
0.02946156 | 123.2184
0.02953304 | 123.818
0.0295562 | 123.6535
0.02961764 | 124.1962
0.02961412 | 124.2492
0.02963824 | 124.5222
0.02969813 | 124.9061
0.0297692 | 125.13
0.02972783 | 125.4514
0.02972546 | 125.5645
0.0298 | 126.0689
0.02981736 | 126.19
0.02985467 | 126.7005
0.02990338 | 127.1137
0.02988168 | 127.1776
0.02991405 | 127.6996
0.03001726 | 128.2204
0.03006425 | 128.6201
0.03004037 | 128.485
0.03007503 | 128.5123
0.03005887 | 128.9188
0.03012319 | 129.6344
0.03019844 | 129.8492
0.03025832 | 130.2008
0.03027195 | 130.4376
0.03028699 | 130.512
0.03039171 | 131.1139
0.03036569 | 131.1535
0.03042762 | 131.6659
0.03046968 | 132.0199
0.0304239 | 131.9134
0.03045712 | 131.8747
0.03049224 | 132.2689
0.03054563 | 132.6761
0.03054979 | 133.3977
0.03058161 | 133.4235
0.03068693 | 134.732
0.03064256 | 134.8306
0.03076101 | 135.2007
0.03078331 | 135.0844
0.03080264 | 135.3557
0.03076403 | 135.4578
0.03088492 | 136.0826
0.03088024 | 136.1058
0.03087633 | 136.5028
0.03089377 | 136.9435
0.03097431 | 137.4454
0.03100152 | 137.5241
0.03099418 | 137.6735
0.03115281 | 138.3891
0.03107283 | 138.6164
0.0311234 | 138.9624
0.03120646 | 139.7051
0.03118253 | 139.8042
0.03121906 | 140.1357
0.03118672 | 140.6147
0.03125243 | 141.0074
0.03124326 | 141.6501
0.03134864 | 142.3332
0.03130461 | 142.7497
0.03142068 | 143.2407
0.03142654 | 143.1053
0.03149376 | 143.2732
0.03151187 | 143.7946
0.03150592 | 143.7524
0.031549 | 144.1083
0.03162663 | 144.5681
0.03163995 | 144.6981
0.03163218 | 145.2789
0.03168413 | 145.5191
0.03166544 | 145.5926
0.03168 | 146.1272
0.03172076 | 146.4871
0.03184087 | 146.9929
0.03184805 | 147.2941
0.03183717 | 147.3371
0.03189247 | 147.323
0.0319563 | 148.3537
0.03201916 | 148.7135
0.031965 | 148.8433
0.03202707 | 149.4692
0.03198632 | 149.8176
0.03208287 | 150.3863
0.03211521 | 151.1439
0.03224031 | 150.9931
0.03215357 | 150.8575
0.03225436 | 150.8823
0.0322898 | 151.5229
0.03229365 | 152.3142
0.03230293 | 152.6455
0.03231399 | 152.9369
0.03234739 | 153.2302
0.0323989 | 153.1878
0.0324118 | 152.9074
0.03243381 | 153.1066
0.03253646 | 153.6403
0.03253639 | 153.5484
0.03264647 | 154.6858
0.03262216 | 154.8301
0.03271902 | 155.315
0.03272471 | 155.3286
0.03270989 | 155.4486
0.03277561 | 155.594
0.0327487 | 155.8564
0.0327681 | 156.2527
0.03289341 | 157.2617
0.03296144 | 157.7849
0.03299197 | 157.8343
0.03297703 | 157.9305
0.0329897 | 158.0535
0.03302425 | 158.231
0.03307559 | 158.4163
0.03309685 | 158.7572
0.03314702 | 159.2254
0.03318414 | 159.9084
0.03322743 | 160.0452
0.03321161 | 160.1156
0.03325398 | 160.8231
0.03335741 | 161.8348
0.03333284 | 162.286
0.03334255 | 162.4039
0.033405 | 162.7765
0.03336333 | 162.7719
0.03346338 | 163.3712
0.03342646 | 163.964
0.03342642 | 164.2352
0.03351666 | 164.7113
0.03353991 | 164.8396
0.03359979 | 165.3798
0.03358711 | 165.6066
0.03356878 | 165.7708
0.03360714 | 166.0155
0.03365988 | 166.5434
0.03376009 | 166.8718
0.03371613 | 166.9342
0.03383479 | 167.7676
0.03389319 | 168.472
0.03383847 | 167.9656
0.03386354 | 167.8773
0.03389357 | 168.6731
0.03389899 | 169.0297
0.03392275 | 169.4085
0.03399857 | 169.6509
0.03403131 | 170.16
0.03403877 | 170.795
0.03412099 | 171.1899
0.03411074 | 171.3102
0.03417688 | 171.8888
0.03421966 | 172.3934
0.03418495 | 172.2248
0.03422379 | 172.5014
0.03433892 | 173.2766
0.03430556 | 173.571
0.03433438 | 172.879
0.03437147 | 173.391
0.03450321 | 173.9017
0.03450794 | 173.885
0.03458283 | 174.2103
0.03458518 | 174.4142
0.03455882 | 174.6453
0.03470065 | 175.0081
0.03463515 | 175.0623
0.0346966 | 175.3903
0.03474696 | 175.5548
0.03478649 | 175.974
0.03477775 | 176.8715
0.03475704 | 177.4918
0.03483257 | 178.0226
0.03480575 | 178.3808
0.03483491 | 178.5829
0.03493516 | 179.4299
0.03496055 | 179.8654
0.03503949 | 180.0668
0.03496901 | 180.0814
0.0350015 | 180.2664
0.03507356 | 180.7223
0.03510133 | 181.0584
0.03513082 | 181.1695
0.03518459 | 181.5057
0.03520113 | 181.6394
0.03533924 | 182.2442
0.03536327 | 182.5583
0.0353964 | 182.6285
0.03536402 | 182.6078
0.03541069 | 183.2718
0.03536384 | 183.462
0.03548209 | 184.1736
0.03554067 | 185.031
0.03551526 | 184.7993
0.03553143 | 184.8994
0.03557977 | 184.9278
0.0355613 | 185.2747
0.03559544 | 185.7417
0.03568561 | 186.9511
0.03570271 | 186.8938
0.03574404 | 187.2142
0.0357564 | 187.5323
0.03578768 | 187.9577
0.03579919 | 188.5131
0.03593203 | 188.995
0.0358473 | 188.8991
0.03588831 | 189.4504
0.03589579 | 189.489
0.03598004 | 190.0556
0.0360141 | 190.3112
0.03598426 | 190.5862
0.03611581 | 191.1294
0.03611216 | 190.8279
0.03616353 | 191.5173
0.03614531 | 191.7137
0.03618566 | 192.4085
0.03619176 | 192.6033
0.03630678 | 193.174
0.03629992 | 193.1937
0.03630819 | 193.1248
0.03633251 | 193.5696
0.03632083 | 195.0762
0.03631733 | 195.9045
0.03635849 | 196.2843
0.03642035 | 196.672
0.0364648 | 196.8587
0.03643924 | 197.0032
0.03651994 | 197.6231
0.03648599 | 197.8712
0.03657855 | 198.6508
0.03655996 | 199.1928
0.03657573 | 199.324
0.03662684 | 199.5287
0.03665255 | 199.7804
0.0366933 | 200.1882
0.0367299 | 200.8871
0.03677863 | 201.1117
0.03676651 | 201.4856
0.03678935 | 202.3591
0.03682781 | 202.7964
0.03687283 | 203.2555
0.0369185 | 204.0225
0.03700038 | 204.0617
0.03699054 | 203.8638
0.03698502 | 204.3103
0.03710523 | 204.4299
0.03705735 | 204.2876
0.03710331 | 204.7873
0.03716746 | 204.659
0.03713015 | 205.1519
0.03725786 | 205.8989
0.03728502 | 206.2668
0.03730394 | 206.5229
0.03733406 | 206.6064
0.03729562 | 206.9988
0.03742339 | 207.6004
0.03738401 | 207.9261
0.03746795 | 207.7397
0.03744133 | 208.2778
0.03751568 | 208.91
0.03760006 | 209.7595
0.037541 | 209.7636
0.03752741 | 209.6609
0.03757368 | 209.9574
0.03769072 | 210.5895
0.03773551 | 210.8272
0.03773219 | 210.8414
0.03776918 | 210.997
0.03778032 | 211.627
0.03782902 | 212.0382
0.03783664 | 212.1106
0.03786013 | 212.1444
0.03790526 | 212.634
0.03796244 | 213.1561
0.03795677 | 213.6637
0.03802816 | 213.7282
0.03809592 | 214.6568
0.03807822 | 214.7543
0.03806941 | 214.8321
0.03812769 | 215.3614
0.03814376 | 215.6673
0.03816923 | 216.0628
0.03825883 | 216.8631
0.03826483 | 216.7604
0.03827932 | 216.8747
0.0383628 | 217.5971
0.03835124 | 217.4725
0.03842203 | 218.2026
0.03834638 | 218.5203
0.03839788 | 218.57
0.0384204 | 219.238
0.03846641 | 219.7155
0.03854475 | 220.6369
0.03852295 | 221.232
0.03858275 | 221.5966
0.03856877 | 222.0631
0.03860358 | 222.3195
0.03870077 | 222.7675
0.03873356 | 222.7419
0.03873905 | 222.7243
0.03871691 | 222.8561
0.03877496 | 223.3777
0.03872144 | 223.5146
0.03893235 | 224.4924
0.03882021 | 224.3626
0.03891682 | 225.1733
0.03891821 | 225.549
0.03890169 | 225.8329
0.03899692 | 226.6323
0.0390363 | 227.3208
0.03910301 | 228.0405
0.03910252 | 227.9853
0.03914526 | 227.8889
0.03923162 | 227.9277
0.03915563 | 227.9352
0.03919601 | 228.103
0.03924799 | 228.9932
0.03925212 | 229.2252
0.0393466 | 229.8637
0.03933912 | 230.1499
0.03940469 | 230.458
0.03941608 | 230.5498
0.03939393 | 230.563
0.03943831 | 231.259
0.03951943 | 231.513
0.03952398 | 231.8265
0.0395402 | 232.4316
0.03956237 | 232.7172
0.03963295 | 233.0543
0.039603 | 233.2273
0.03974827 | 234.3267
0.03972796 | 234.4366
0.03976598 | 234.3088
0.03970856 | 234.4517
0.03976394 | 235.516
0.03977595 | 236.093
0.03986941 | 236.664
0.03994016 | 236.8981
0.03989698 | 237.0127
0.03999424 | 236.8391
0.03995043 | 236.7398
0.04007423 | 237.2555
0.04009842 | 237.56
0.04011393 | 237.7375
0.04012654 | 237.8745
0.04018272 | 238.4087
0.04020007 | 238.8935
0.04026365 | 239.4398
0.04021631 | 239.4575
0.04033447 | 240.1459
0.0403116 | 240.2251
0.0402925 | 240.4518
0.04038304 | 241.487
0.04042916 | 241.4516
0.04044664 | 241.6838
0.04047593 | 242.8458
0.04052477 | 242.6849
0.04058537 | 242.9272
0.0405471 | 243.4196
0.04057892 | 243.8188
0.0405833 | 244.5845
0.04063645 | 245.1564
0.04065644 | 245.3026
0.040678 | 245.3914
0.04068168 | 245.9367
0.04072483 | 246.4084
0.0408272 | 246.4405
0.0408145 | 246.938
0.04083795 | 247.342
0.04091802 | 248.0066
0.04093137 | 247.9264
0.04095049 | 248.303
0.04102068 | 248.6689
0.04100691 | 248.7572
0.04100257 | 248.8388
0.04112847 | 249.3471
0.04114466 | 249.4881
0.0411291 | 250.0656
0.04116421 | 250.4753
0.04120916 | 250.9748
0.04125351 | 250.6757
0.04128712 | 251.4696
0.04129734 | 251.5222
0.04128499 | 251.7657
0.04135752 | 252.313
0.04134818 | 252.6521
0.04142614 | 252.7844
0.04146824 | 253.1382
0.04147806 | 253.1642
0.04149172 | 253.8917
0.04152802 | 254.3638
0.04156738 | 254.7357
0.04156865 | 255.2236
0.04160994 | 255.5739
0.04165693 | 256.1543
0.04173484 | 256.5789
0.04170615 | 256.5311
0.04174651 | 256.7361
0.0417718 | 257.1732
0.04178844 | 257.571
0.04183731 | 257.9743
0.04187317 | 258.4425
0.04187591 | 258.6918
0.04196398 | 259.7376
0.04195691 | 260.0783
0.04201861 | 260.1818
0.04203035 | 260.8466
0.04203791 | 260.9977
0.04205965 | 261.0582
0.04209805 | 261.6917
0.04215648 | 262.0572
0.04214686 | 262.4079
0.04213767 | 263.0295
0.04220945 | 263.4684
0.04221782 | 263.9193
0.04227277 | 264.2938
0.04224967 | 264.5279
0.04234583 | 265.0565
0.04232356 | 265.1483
0.04234207 | 265.838
0.04238992 | 266.0218
0.04241091 | 266.6074
0.04247926 | 266.9874
0.04249725 | 267.6449
0.04251857 | 267.8475
0.04256454 | 268.161
0.04265905 | 268.6686
0.04259245 | 268.0093
0.04263316 | 268.7282
0.04268134 | 269.1522
0.04268724 | 269.6201
0.04265297 | 269.6885
0.04283015 | 270.6914
0.04279189 | 270.6013
0.04289653 | 271.6624
0.04289798 | 271.8025
0.04291164 | 271.5562
0.04290602 | 272.0298
0.04290591 | 272.6054
0.04295459 | 272.7627
0.04303445 | 273.193
0.04307368 | 273.5413
0.04307529 | 273.8066
0.04312131 | 274.1275
0.04315954 | 274.7764
0.04320185 | 275.3207
0.04322925 | 275.4564
0.04325533 | 275.623
0.04329378 | 276.3944
0.04326756 | 276.4006
0.04332647 | 276.4205
0.04334523 | 276.8025
0.04335875 | 277.1467
0.04338907 | 278.0231
0.04337565 | 278.4723
0.04342618 | 279.3667
0.04350122 | 279.9526
0.04339834 | 280.2739
0.04339801 | 280.8716
0.04343952 | 281.2069
0.04345438 | 281.6702
0.04359716 | 282.7197
0.04356408 | 282.8072
0.04360318 | 282.9775
0.04364246 | 283.4941
0.04365808 | 283.5923
0.04374649 | 284.3401
0.04378339 | 285.1871
0.04376142 | 285.3131
0.04376371 | 285.033
0.04381487 | 285.4504
0.0438126 | 285.3963
0.04385082 | 285.9934
0.04392359 | 286.3506
0.04397119 | 286.5266
0.04392875 | 287.1165
0.04402815 | 287.524
0.04405931 | 288.0529
0.04412335 | 288.4758
0.04409541 | 288.4019
0.04412374 | 288.8195
0.04419294 | 288.9223
0.0442311 | 289.7697
0.04425829 | 289.8576
0.04424368 | 289.8597
0.04426106 | 290.7146
0.04432274 | 291.1732
0.04433147 | 291.2754
0.04436313 | 292.1312
0.0443832 | 292.2476
0.04438044 | 293.0378
0.04442064 | 293.6294
0.0444538 | 293.7489
0.04447342 | 293.9694
0.04448215 | 294.5054
0.04453991 | 294.7727
0.04457152 | 295.4457
0.04464001 | 295.5723
0.04465941 | 295.6949
0.04471204 | 296.4113
0.04467548 | 296.388
0.0447546 | 297.3122
0.04481624 | 297.6028
0.04477316 | 297.61
0.04480342 | 297.558
0.04487701 | 298.1907
0.04484989 | 298.4784
0.04495369 | 299.1032
0.04493138 | 299.3309
0.04494817 | 299.8978
0.04501098 | 300.5548
0.04502943 | 300.6685
0.04510002 | 301.1184
0.04511726 | 301.4157
0.04513329 | 302.0307
0.0452014759 | 302.5224
0.04524322 | 302.4005
0.04523157 | 302.3461
0.04530102 | 302.8325
0.04526906 | 302.921
0.04530807 | 303.4477
0.04532529 | 303.6736
0.04540444 | 303.7657
0.04536555 | 304.1165
0.04537346 | 305.0029
0.04542907 | 305.7161
0.04550548 | 306.4193
0.04552215 | 306.5464
0.0455284 | 306.6883
0.0455421 | 306.8814
0.04557812 | 307.4501
0.04564764 | 307.75
0.0456278 | 307.9642
0.04568077 | 308.1997
0.04568179 | 308.22
0.045767 | 309.4466
0.04581294 | 309.9219
0.04581991 | 310.1235
0.04581648 | 310.2828
0.04594237 | 310.7019
0.04593182 | 310.5134
0.04588181 | 310.9365
0.04593936 | 311.214
0.04598259 | 311.7801
0.04604377 | 312.3303
0.04609593 | 311.8611
0.04610072 | 311.6293
0.04616041 | 311.9332
0.04623221 | 312.4814
0.04623036 | 312.5949
0.04626163 | 313.0248
0.04631631 | 313.1386
0.04641527 | 313.3587
0.04636114 | 313.753
0.04641503 | 313.7532
0.04646138 | 315.6561
0.04643522 | 315.9446
0.04643148 | 316.3136
0.04643825 | 316.9256
0.04648469 | 317.3481
0.04650153 | 317.568
0.0465518 | 318.4993
0.04655682 | 318.568
0.04659525 | 318.8951
0.04662426 | 319.1734
0.04669962 | 319.7312
0.046712 | 320.2226
0.04674022 | 320.3084
0.04674027 | 320.2764
0.04674216 | 320.9607
0.04683747 | 321.1267
0.04684552 | 321.481
0.04689731 | 322.2852
0.04688295 | 322.1164
0.04695194 | 322.7611
0.04692803 | 323.1438
0.04699085 | 323.8712
0.04700542 | 324.2707
0.04705555 | 325.4195
0.04702907 | 325.1332
0.0471141 | 325.6288
0.04713679 | 325.1518
0.04717319 | 325.6655
0.04717032 | 326.4322
0.0472297 | 326.8314
0.0472553 | 326.7694
0.04731615 | 327.5775
0.04730123 | 327.6719
0.04734324 | 327.8497
0.04741676 | 328.6292
0.0473676 | 328.7673
0.04737849 | 329.2353
0.04745164 | 329.509
0.0475196 | 329.6934
0.04758872 | 330.8026
0.04757234 | 331.396
0.04759466 | 331.5323
0.04763301 | 331.6762
0.04767042 | 332.1144
0.04766678 | 332.2765
0.04766891 | 332.4423
0.04772439 | 332.7343
0.04776468 | 332.8032
0.0477819 | 333.3168
0.04779752 | 333.6242
0.04782882 | 333.9697
0.04784853 | 334.2323
0.04793577 | 335.3201
0.04790834 | 335.6538
0.04795728 | 335.7301
0.04793579 | 336.1552
0.0480634 | 336.8118
0.04807568 | 337.2071
0.04802623 | 337.4624
0.04808267 | 338.4365
0.04808634 | 338.6248
0.0481152 | 338.6332
0.04818951 | 339.2841
0.04819178 | 339.3417
0.04823964 | 339.463
0.04824445 | 340.1589
0.0483154 | 341.3422
0.04830662 | 341.2363
0.04837046 | 341.4025
0.0483315 | 341.4105
0.04838285 | 341.9371
0.04850204 | 342.2852
0.04845199 | 342.4614
0.04853638 | 342.8323
0.04852744 | 343.2444
0.0485119 | 343.5081
0.04858533 | 344.1116
0.04860987 | 344.4042
0.04855297 | 344.6587
0.04864198 | 345.5286
0.04870888 | 346.0534
0.0486835 | 346.2568
0.04877518 | 346.6369
0.0488084 | 346.9791
0.04880566 | 346.7591
0.04879703 | 346.666
0.04884312 | 347.7808
0.04887849 | 348.3244
0.04891459 | 348.92
0.04892089 | 348.9884
0.04895346 | 349.6375
0.04898419 | 350.2772
0.04903949 | 350.6433
0.04906193 | 351.5547
0.0490735 | 351.6397
0.04910969 | 351.635
0.04912684 | 351.5843
0.04916173 | 351.7888
0.04920539 | 351.8896
0.0492373 | 352.4166
0.04922271 | 352.7993
0.04932041 | 353.3009
0.04943554 | 353.7006
0.04939117 | 354.2335
0.04943409 | 354.3101
0.04945092 | 354.1173
0.04945585 | 355.2054
0.04943188 | 355.6551
0.04950613 | 355.9742
0.04947323 | 356.4288
0.04954981 | 356.6641
0.04953164 | 357.4584
0.04955274 | 357.6621
0.04970894 | 358.7297
0.04972038 | 359.1763
0.0496788 | 359.1617
0.04976857 | 359.518
0.04977816 | 359.5161
0.04981389 | 359.7104
0.04984812 | 359.9351
0.04985695 | 360.1951
0.04989658 | 360.9095
0.04995158 | 361.4571
0.04996473 | 361.5911
0.04994232 | 361.7871
0.04998562 | 362.2628
0.05008308 | 362.9483
0.050076 | 362.996
0.0500989 | 362.968
0.05017943 | 363.5213
0.05016476 | 363.3225
0.05025749 | 363.6256
0.05023802 | 364.6351
0.0502319 | 364.5712
0.05030484 | 365.258
0.05031921 | 365.258
0.05033228 | 365.1997
0.05035012 | 365.8519
0.05043018 | 366.183
0.05047997 | 366.8578
0.05048293 | 367.5234
0.05046709 | 368.5528
0.05054379 | 368.957
0.05053137 | 369.0326
0.05050871 | 369.4849
0.05050605 | 369.7696
0.05056684 | 370.3833
0.05058292 | 370.9737
0.05056347 | 371.0035
0.05058308 | 371.0835
0.05068496 | 371.982
0.05068217 | 371.9326
0.05075314 | 372.5072
0.05086025 | 372.5984
0.0508175 | 372.5414
0.05084181 | 373.0239
0.05086043 | 373.6638
0.05091771 | 374.1765
0.05094778 | 373.984
0.05095587 | 374.881
0.05095232 | 374.9044
0.05107259 | 375.9628
0.05108081 | 376.3176
0.051137 | 376.1966
0.05112093 | 376.5423
0.0511719 | 377.259
0.05115883 | 377.2587
0.05117187 | 377.9107
0.05118 | 378.1896
0.05121888 | 378.8486
0.05129875 | 379.4381
0.051299 | 379.5313
0.05126109 | 379.8456
0.05137895 | 380.2507
0.0513899 | 380.2497
0.05141445 | 380.821
0.05148859 | 381.4599
0.05146158 | 381.09
0.05149271 | 381.8413
0.05154377 | 382.5829
0.05159619 | 382.7237
0.0516629 | 383.5566
0.05170313 | 383.3669
0.05168082 | 383.2257
0.05166838 | 383.631
0.05173712 | 384.4459
0.05176916 | 384.7425
0.05172964 | 384.7894
0.05175112 | 385.5602
0.05183917 | 385.6466
0.0518759 | 386.2946
0.05188657 | 386.6739
0.0519621 | 387.2966
0.05194841 | 387.7624
0.05195474 | 387.8881
0.05206799 | 388.5299
0.05206081 | 388.9144
0.05206155 | 389.2344
0.05215218 | 389.8994
0.05213384 | 390.1512
0.05222512 | 390.1038
0.05217106 | 390.2277
0.05221568 | 390.7287
0.05217697 | 391.1743
0.05226436 | 391.803
0.05233554 | 392.2221
0.05232608 | 392.0267
0.05234535 | 392.1891
0.05235256 | 392.6333
0.05242386 | 393.6654
0.05241177 | 393.7706
0.05247426 | 394.4016
0.05245806 | 394.7957
0.05252095 | 395.3122
0.0525621 | 395.368
0.05263309 | 396.3687
0.05266727 | 396.3302
0.05261713 | 396.1331
0.05266478 | 396.5354
0.05269337 | 396.9623
0.05274993 | 397.593
0.05279477 | 398.078
0.05274636 | 398.2246
0.05279938 | 398.8995
0.05283752 | 400.5715
0.0528436 | 400.8397
0.05277411 | 400.7839
0.05286662 | 401.2944
0.0528757 | 401.1187
0.05293399 | 401.9897
0.05290902 | 402.4343
0.05298912 | 403.0542
0.05303936 | 403.6171
0.05303955 | 403.625
0.05309991 | 403.673
0.0531077 | 403.9663
0.05315996 | 404.2784
0.05319462 | 405.0385
0.05322295 | 405.2303
0.05316576 | 405.4655
0.05325324 | 406.0219
0.05326473 | 406.3663
0.05329167 | 407.1741
0.05330459 | 407.5636
0.05333796 | 407.5696
0.05339998 | 408.022
0.05339062 | 408.3526
0.05339708 | 408.4665
0.05347936 | 409.1315
0.05349345 | 409.3869
0.05353259 | 409.9933
0.05353812 | 410.3575
0.05360306 | 410.4504
0.0536007 | 411.0737
0.05361121 | 411.0973
0.05367456 | 411.7996
0.05372417 | 412.2492
0.05376514 | 412.8782
0.05373924 | 413.086
0.0537851 | 413.7075
0.05379675 | 413.8301
0.05377581 | 414.1042
0.05379278 | 414.2356
0.05390075 | 414.9137
0.05395487 | 415.5013
0.05391825 | 415.7439
0.05400205 | 416.1478
0.05402562 | 416.5944
0.0541194 | 417.0022
0.05409306 | 417.5653
0.0540605 | 418.1316
0.05411677 | 418.031
0.05416983 | 418.3981
0.05416949 | 418.539
0.05415204 | 418.8728
0.0541915 | 419.2083
0.05429748 | 419.9778
0.05429827 | 420.0937
0.05434248 | 420.7227
0.05430673 | 421.0851
0.054391 | 421.8014
0.05437005 | 421.5737
0.05443084 | 422.2521
0.05440489 | 422.5683
0.05446259 | 423.2419
0.05449601 | 423.3173
0.05456711 | 423.9949
0.0546185 | 424.2451
0.05458495 | 424.2208
0.05462018 | 424.607
0.05457778 | 424.9443
0.05466522 | 425.663
0.05463662 | 425.6482
0.05471297 | 426.8268
0.05483541 | 427.7686
0.054781 | 427.6604
0.05483897 | 427.9068
0.05482207 | 427.8826
0.05477223 | 428.6699
0.05490739 | 429.2204
0.05494298 | 429.515
0.05490567 | 429.4195
0.05499118 | 429.9843
0.05499459 | 430.315
0.05506616 | 430.6575
0.0550986 | 431.655
0.05510371 | 431.8227
0.05510396 | 431.9669
0.05512826 | 432.179
0.05519064 | 432.2814
0.05517298 | 433.0652
0.05525277 | 433.5798
0.05521392 | 433.8783
0.05526061 | 434.3254
0.0552973 | 434.4608
0.05533314 | 434.9663
0.05539767 | 435.2518
0.0554248 | 435.66
0.05543964 | 436.076
0.05545704 | 436.4193
0.05549162 | 436.7178
0.05559858 | 437.5339
0.05556717 | 437.2276
0.0555162 | 437.5853
0.0556178 | 438.0696
0.05560769 | 438.2692
0.05564746 | 438.8586
0.05562584 | 439.0845
0.05570881 | 439.7601
0.05579252 | 440.1499
0.05579911 | 440.4401
0.05577549 | 440.437
0.05578703 | 440.3497
0.05586305 | 441.3476
0.05591104 | 441.9948
0.05588822 | 442.1289
0.05592384 | 442.8885
0.05595654 | 443.2869
0.05597621 | 443.4656
0.05608282 | 444.0662
0.05608104 | 444.0386
0.05610263 | 444.5048
0.05615288 | 444.6923
0.05619231 | 444.8984
0.056157 | 445.048
0.05617815 | 445.6993
0.0561837 | 446.2048
0.05626768 | 446.7947
0.05629264 | 446.8662
0.05631974 | 447.1816
0.05635919 | 447.4332
0.05641269 | 447.9077
0.05638734 | 448.0528
0.05644687 | 448.6547
0.05649009 | 449.2763
0.05652672 | 449.5086
0.05654538 | 449.5721
0.05661184 | 450.2282
0.05658459 | 450.3659
0.05658162 | 450.771
0.05662776 | 451.2474
0.05669079 | 452.7619
0.05679215 | 453.0589
0.05676586 | 452.7541
0.05675146 | 452.7802
0.05678026 | 453.4793
0.05678487 | 453.3744
0.05680985 | 453.5463
0.05684495 | 454.1109
0.05693222 | 454.4767
0.05692193 | 454.9741
0.05697891 | 455.3987
0.05702949 | 455.6187
0.05702596 | 455.8588
0.05700306 | 456.1164
0.05710659 | 457.0887
0.05710212 | 457.1123
0.05718249 | 457.9568
0.05721403 | 458.4171
0.05720955 | 458.248
0.05721066 | 458.2921
0.05727734 | 459.026
0.05728197 | 459.2065
0.05731521 | 459.8705
0.05725988 | 459.8562
0.05733191 | 460.2285
0.05740192 | 460.643
0.05743859 | 461.0778
0.05745436 | 461.8997
0.05747986 | 462.9472
0.05747377 | 462.9848
0.05750879 | 463.2564
0.05751818 | 463.485
0.05752502 | 464.0362
0.05755445 | 464.1411
0.05763757 | 464.9769
0.05763434 | 464.9216
0.05768248 | 465.4773
0.05769373 | 466.007
0.05771837 | 466.5422
0.05776337 | 466.8088
0.05778449 | 467.3227
0.05780162 | 467.364
0.05778927 | 467.7541
0.05776617 | 469.116
0.05759527 | 473.5217
0.05689971 | 487.4585
0.05644134 | 495.2167
0.0563404 | 498.9633
0.05631019 | 499.7467
0.05634858 | 500.3226
0.05644523 | 500.5145
0.05642314 | 500.6695
0.05641222 | 500.7785
0.05649975 | 501.4131
0.05651342 | 501.7239
0.05650199 | 501.8478
0.05645502 | 502.9714
0.05657176 | 503.6116
0.05657022 | 504.477
0.05656379 | 505.0929
0.0565754 | 505.3568
0.05671181 | 505.8978
0.0566131 | 505.9751
0.05670824 | 506.8123
0.05672994 | 507.1559
0.05675623 | 507.5236
0.05674265 | 507.7551
0.05708276 | 504.6713
0.05738841 | 499.045
0.05756883 | 497.0336
0.05753813 | 497.3002
0.05746406 | 499.2462
0.05741822 | 500.9491
0.05749444 | 501.5086
0.05756475 | 501.1337
0.05762182 | 501.4718
0.0576302 | 501.5231
0.05767872 | 502.2267
0.0576825 | 502.3335
0.05763404 | 502.5974
0.05763791 | 503.1731
0.05771996 | 504.6104
0.05778284 | 505.2842
0.05778398 | 504.7375
0.05774382 | 505.8467
0.05782955 | 505.9934
0.05783053 | 505.9595
0.05786812 | 506.1812
0.0579143 | 506.6994
0.05796968 | 507.2274
0.05796641 | 508.1457
0.05800432 | 508.177
0.05800263 | 508.8587
0.05804394 | 509.1684
0.05800754 | 509.4974
0.05805981 | 509.9251
0.05809168 | 510.5761
0.05808206 | 511.104
0.05814119 | 511.2887
0.05822179 | 512.1021
0.0582353 | 512.6325
0.05827577 | 512.9691
0.05834138 | 513.0976
0.0582764 | 512.7243
0.05835773 | 512.8193
0.05839121 | 513.4043
0.05847615 | 514.156
0.0584431 | 514.2191
0.05840247 | 514.6339
0.05849887 | 515.0641
0.05853962 | 515.8603
0.0584906 | 516.6151
0.05855618 | 516.9306
0.05857652 | 516.6716
0.05860776 | 516.9043
0.05869577 | 516.3667
0.05881376 | 515.8301
0.05880763 | 516.2224
0.05889421 | 517.4591
0.05887174 | 517.4175
0.05888971 | 517.5816
0.05894615 | 517.9093
0.05891059 | 517.8357
0.05904663 | 518.7194
0.05902649 | 518.4768
0.05905232 | 518.8955
0.05905364 | 519.4363
0.05908864 | 520.0346
0.05919207 | 520.6957
0.05919003 | 520.7449
0.0591734 | 520.8631
0.0592156 | 521.8556
0.05934702 | 521.8709
0.05928889 | 521.8933
0.05929736 | 522.4474
0.05932399 | 522.8691
0.05937211 | 523.1061
0.05943623 | 523.2301
0.05940531 | 522.8327
0.05953673 | 524.0155
0.05950061 | 524.4329
0.05955167 | 524.8268
0.059551 | 525.3121
0.05959464 | 525.5479
0.05962696 | 525.4058
0.05960902 | 525.9212
0.05963801 | 526.2116
0.05975443 | 526.8255
0.0597587 | 526.6549
0.05983827 | 527.1305
0.05982783 | 527.2602
0.05987964 | 527.9787
0.0598788 | 527.9079
0.0599054 | 528.6677
0.05996593 | 528.9688
0.06004669 | 528.9315
0.05998961 | 528.9143
0.0600303 | 529.4872
0.06004899 | 530.2487
0.06007815 | 530.7822
0.06011542 | 531.2281
0.0601574 | 531.9819
0.06014778 | 531.9078
0.06019666 | 532.1349
0.0602711 | 532.77
0.06028447 | 532.5496
0.06031617 | 532.4612
0.06040557 | 532.4417
0.06038507 | 532.9284
0.06040024 | 533.0985
0.06052122 | 533.563
0.0604943 | 534.0895
0.06059496 | 534.3158
0.06052201 | 534.1515
0.06055741 | 534.6849
0.06057222 | 535.0677
0.06062579 | 535.5282
0.06068793 | 535.7661
0.06062618 | 536.6207
0.0607308 | 538.0379
0.06078317 | 537.9275
0.06078997 | 538.3121
0.06077506 | 538.9753
0.06087489 | 538.8584
0.06086569 | 539.046
0.06086938 | 539.0751
0.06093294 | 538.8571
0.06100549 | 539.5177
0.06098042 | 539.708
0.06100358 | 540.0265
0.0610459 | 540.4427
0.06109272 | 540.9121
0.06110935 | 540.8138
0.06119289 | 541.1533
0.06124947 | 541.3641
0.06129388 | 541.5865
0.06124688 | 541.6736
0.06131036 | 542.1896
0.06132401 | 542.7807
0.06141612 | 543.2492
0.06146283 | 543.6273
0.06147867 | 543.3027
0.06143449 | 543.7231
0.06147973 | 544.9526
0.06151767 | 545.3152
0.06152933 | 545.2834
0.06160455 | 546.3199
0.06157313 | 546.5992
0.06159409 | 547.3232
0.06169149 | 547.8298
0.06169406 | 547.8706
0.06170743 | 547.5812
0.06179459 | 548.361
0.06179712 | 548.4927
0.06177396 | 548.5671
0.06181476 | 548.9274
0.06180902 | 549.3868
0.0619143 | 549.9505
0.06194557 | 550.6816
0.06194573 | 550.6559
0.06190174 | 550.5102
0.06202638 | 551.4022
0.06202056 | 551.6028
0.06201988 | 552.1655
0.06207492 | 553.1176
0.06209708 | 553.6006
0.06219941 | 553.9188
0.06213405 | 554.3809
0.06211904 | 555.32
0.06215524 | 556.9722
0.06215214 | 556.9498
0.06222572 | 556.5463
0.06226378 | 556.3868
0.06229 | 556.4963
0.06235555 | 556.7224
0.06238058 | 556.548
0.06243341 | 556.6744
0.0625341 | 557.1957
0.06252874 | 556.7566
0.06258388 | 556.9743
0.06252958 | 557.9185
0.06258222 | 558.5807
0.0626059 | 559.3831
0.06265178 | 559.8938
0.0626461 | 560.0293
0.06265864 | 561.0137
0.06266966 | 561.7292
0.06270691 | 561.8255
0.06270216 | 562.3551
0.06272763 | 562.7776
0.06280559 | 562.8457
0.06282916 | 563.6012
0.06284139 | 564.2864
0.06286669 | 564.2803
0.06287293 | 564.6032
0.0629374 | 565.5982
0.06291127 | 565.3356
0.06299461 | 565.3543
0.06297544 | 566.3296
0.06298429 | 567.2546
0.06304158 | 567.4669
0.06304904 | 567.4993
0.06308868 | 568.0331
0.06316363 | 567.7373
0.06315791 | 568.0498
0.06319569 | 568.6757
0.06327873 | 569.8447
0.06324384 | 570.0761
0.06327636 | 570.2595
0.0633318 | 569.6868
0.06337539 | 569.7262
0.06334399 | 570.4741
0.0633931 | 571.1337
0.06339988 | 571.4932
0.06343821 | 572.4297
0.0634819 | 573.1028
0.06345351 | 572.9332
0.0635298 | 573.7669
0.06347858 | 574.456
0.06356839 | 575.1536
0.06356611 | 575.6221
0.06370714 | 576.3089
0.06368945 | 575.6787
0.06374801 | 575.4342
0.06380385 | 575.623
0.06389308 | 574.4366
0.06402215 | 572.1149
0.06371022 | 577.6518
0.06347834 | 583.7136
0.06390357 | 577.376
0.0641463 | 574.7387
0.06432204 | 573.1332
0.06439598 | 571.8735
0.0645036 | 571.4401
0.06453482 | 570.7536
0.06462878 | 570.5888
0.06455745 | 572.9466
0.0644912 | 574.357
0.06445518 | 575.7274
0.06410351 | 581.1312
0.06427003 | 581.1485
0.06412673 | 585.1671
0.06403999 | 586.7535
0.06361442 | 594.0045
0.06336238 | 600.2549
0.06346056 | 601.6723
0.06346462 | 601.5586
0.06343774 | 601.6981
0.06345795 | 602.48
0.0634982 | 602.9138
0.06344906 | 602.8423
0.06350361 | 603.4373
0.06357583 | 604.1348
0.06358386 | 604.6326
0.06362162 | 604.7478
0.06357158 | 605.6385
0.0636101 | 606.4
0.06360276 | 606.4208
0.06363258 | 607.2161
0.06364588 | 607.6266
0.06363944 | 608.0505
0.0636909 | 608.7029
0.06371494 | 609.2111
0.06384335 | 609.6042
0.0638138 | 609.7505
0.06390965 | 610.0801
0.06390381 | 610.3554
0.0639448 | 610.7181
0.06395935 | 610.5377
0.06397363 | 611.3238
0.06403718 | 611.8771
0.06401708 | 612.512
0.06404051 | 612.7548
0.06406888 | 613.4824
0.0640625 | 613.5324
0.06416236 | 613.9117
0.06416688 | 613.8758
0.06415195 | 614.2977
0.06418888 | 614.8604
0.06426417 | 615.3083
0.06429364 | 615.5531
0.0643037 | 616.1248
0.06433507 | 616.8813
0.06433151 | 617.2581
0.06434204 | 618.5355
0.06435296 | 618.4306
0.06444519 | 618.6533
0.06443154 | 619.1528
0.06450387 | 619.8768
0.06455539 | 620.1171
0.06457006 | 620.3059
0.06449163 | 620.4423
0.06456869 | 620.8318
0.06464481 | 621.789
0.06460603 | 622.1966
0.06460624 | 622.1637
0.06467644 | 622.9789
0.06470657 | 623.0005
0.06472266 | 623.4609
0.06474051 | 623.6693
0.06479545 | 624.3521
0.06484554 | 624.3702
0.06487405 | 624.6671
0.06478485 | 624.9274
0.0649314 | 625.3493
0.06494292 | 625.498
0.06492559 | 626.4154
0.06502496 | 627.3288
0.06503803 | 626.8284
0.06511744 | 626.9913
0.06505157 | 628.0324
0.06510596 | 628.4977
0.0650788 | 629.117
0.06511386 | 629.4132
0.06516393 | 629.6207
0.06517377 | 630.0217
0.06525524 | 630.2975
0.06527785 | 630.9452
0.06525021 | 631.275
0.06535935 | 631.7275
0.06536416 | 632.0414
0.0654032 | 632.3572
0.06540081 | 632.7832
0.06543013 | 633.0293
0.06548825 | 633.6923
0.06540451 | 633.8924
0.06542268 | 634.512
0.06549639 | 635.2387
0.06555812 | 635.2515
0.06554165 | 635.4427
0.06565146 | 635.7869
0.06569201 | 636.267
0.06565291 | 636.4239
0.06571263 | 636.7932
0.0657391 | 637.5288
0.06578045 | 637.9058
0.06579871 | 638.899
0.06580209 | 638.6647
0.06584904 | 639.2467
0.06590493 | 639.6582
0.06594466 | 640.1375
0.06601304 | 640.6702
0.06598574 | 640.9158
0.06601352 | 641.3276
0.06597891 | 641.6613
0.06596424 | 641.9457
0.06601871 | 642.4607
0.06608157 | 643.2101
0.06612754 | 643.5142
0.06610573 | 643.43
0.06619478 | 643.9748
0.06617583 | 644.4189
0.06627463 | 644.7745
0.06624327 | 644.7838
0.06625872 | 645.4821
0.0662368 | 645.1663
0.06634917 | 646.8547
0.06634592 | 646.5624
0.06637744 | 647.1395
0.0664523 | 647.37
0.06646805 | 647.8632
0.06647484 | 648.0214
0.06647362 | 648.4918
0.06656634 | 649.4187
0.06647863 | 649.198
0.06660616 | 649.8938
0.06656112 | 649.9903
0.06661177 | 650.6878
0.06666425 | 651.3719
0.06671674 | 651.5249
0.0667494 | 652.2854
0.06674532 | 652.2277
0.06673958 | 652.6836
0.06676208 | 653.2729
0.06684417 | 653.8046
0.06687039 | 653.8531
0.06689932 | 653.6787
0.0668814 | 654.0358
0.06695071 | 654.716
0.06690411 | 654.823
0.06703117 | 655.3995
0.06705164 | 656.1567
0.06705412 | 656.2149
0.06707065 | 656.5827
0.067158 | 657.0453
0.06723303 | 657.2514
0.06722946 | 657.765
0.06719492 | 657.5376
0.06724363 | 657.9863
0.06734351 | 658.6683
0.06735882 | 658.6493
0.06739883 | 658.8473
0.06737057 | 658.9531
0.06743475 | 660.033
0.06744079 | 660.1566
0.06741584 | 660.1305
0.06743738 | 660.6768
0.06751246 | 661.5674
0.06754601 | 661.5291
0.06756589 | 662.2461
0.06763945 | 662.3179
0.06763308 | 663.1242
0.06767095 | 663.6694
0.06764614 | 663.9457
0.06770558 | 664.5871
0.0677628 | 664.9948
0.06775498 | 665.0656
0.06775113 | 665.4027
0.067824 | 666.7777
0.06787222 | 667.0165
0.06783067 | 666.9935
0.06791073 | 667.4813
0.06788928 | 667.2891
0.06796195 | 667.6754
0.06801112 | 668.4861
0.06801751 | 668.5312
0.06800095 | 668.9837
0.0680882 | 669.4763
0.06805423 | 669.7656
0.06808777 | 670.6891
0.06818759 | 671.1864
0.0681623 | 671.6657
0.06820507 | 671.4917
0.06825043 | 671.8671
0.06821495 | 671.8531
0.06825862 | 672.3292
0.06827299 | 672.897
0.06834577 | 674.1373
0.06836694 | 674.3038
0.06841455 | 674.8588
0.06838785 | 674.7447
0.06840431 | 675.4395
0.068456 | 675.8027
0.06852356 | 676.208
0.06853473 | 676.5872
0.06852454 | 676.8139
0.06854257 | 676.7996
0.06862166 | 677.2863
0.06860202 | 677.8301
0.0686554 | 678.7589
0.06868938 | 678.6945
0.06869206 | 679.1209
0.06870458 | 679.754
0.06878109 | 680.5252
0.06882421 | 680.4297
0.06879781 | 680.9134
0.06882743 | 681.18
0.06889577 | 682.0578
0.06894884 | 681.7922
0.06897455 | 682.1968
0.0690047 | 682.7334
0.0690372 | 682.5575
0.06898098 | 683.3429
0.06906628 | 683.6945
0.06914705 | 684.3603
0.06912281 | 684.4513
0.06918986 | 684.8658
0.06917751 | 684.9517
0.06923293 | 685.3206
0.06924063 | 685.8303
0.0693419 | 686.8798
0.06938241 | 687.0616
0.06925985 | 687.4138
0.06930704 | 687.7622
0.06936195 | 688.6496
0.06935513 | 688.2492
0.06939645 | 689.096
0.06941553 | 689.3333
0.06945046 | 690.3016
0.06951423 | 690.2646
0.06944539 | 690.1545
0.06955205 | 691.3659
0.06958549 | 691.8326
0.06961596 | 692.0891
0.06968736 | 691.9148
0.06971015 | 691.7938
0.06972415 | 691.3841
0.06976983 | 691.7453
0.06975085 | 692.3443
0.06972513 | 693.2858
0.0698358 | 694.1289
0.06984882 | 694.0034
0.06987094 | 693.9033
0.06997292 | 695.2251
0.06996134 | 695.6556
0.06992484 | 696.1612
0.07000636 | 696.4081
0.0700351 | 696.8619
0.07003665 | 697.3766
0.07014587 | 697.5428
0.07009018 | 697.5736
0.07019132 | 697.9436
0.07018024 | 697.9269
0.07024703 | 698.1101
0.07019558 | 698.312
0.07029809 | 698.7675
0.07037064 | 698.3291
0.0704086 | 699.6075
0.07044854 | 700.5206
0.07044443 | 700.7181
0.07044472 | 700.6835
0.07047483 | 701.1642
0.07046297 | 701.4901
0.07055209 | 701.6824
0.07051299 | 701.8849
0.07054207 | 702.1891
0.07063212 | 703.7133
0.07066971 | 702.9920047
0.07066721 | 703.589
0.07056629 | 705.3356
0.07068925 | 706.2799
0.0705989 | 707.2723
0.07071267 | 707.7479
0.07069889 | 707.8867
0.07070765 | 708.2549
0.07077632 | 708.6431
0.0708336 | 708.686
0.07082134 | 708.4631
0.07084913 | 709.6596
0.07089134 | 709.7825
0.07090773 | 709.8496
0.07093929 | 710.1968
0.07094325 | 710.1936
0.07098451 | 711.6478
0.07103179 | 711.8389
0.07110035 | 712.708
0.07110341 | 712.7994
0.07111546 | 712.5258
0.07111495 | 712.5796
0.0711456 | 713.0755
0.07117596 | 713.2956
0.07123559 | 713.9941
0.07120657 | 714.52
0.07125623 | 715.3076
0.07132267 | 715.6887
0.07134904 | 716.2678
0.07130026 | 716.4041
0.07138793 | 717.3513
0.0713795 | 717.2942
0.07146249 | 718.648
0.07148319 | 718.576
0.07148925 | 718.8125
0.07151253 | 719.1756
0.07158249 | 719.654
0.07158491 | 719.7829
0.07159621 | 720.1821
0.07164647 | 720.5697
0.07168478 | 720.5865
0.07167623 | 720.9333
0.07170669 | 721.7758
0.07171604 | 722.149
0.0717771 | 722.2787
0.0717789 | 722.6968
0.07182926 | 723.271
0.07188801 | 723.3796
0.07188407 | 724.0207
0.07194295 | 724.2103
0.0719486 | 724.3026
0.07193074 | 725.0061
0.07203396 | 725.7416
0.07202443 | 725.5229
0.07209408 | 726.2464
0.0721155 | 726.3424
0.07209232 | 726.03
0.07208314 | 727.1621
0.07217856 | 728.0009
0.07224788 | 728.1906
0.07222271 | 728.1962
0.07227976 | 728.4241
0.0722661 | 728.4945
0.07230336 | 729.1819
0.07233191 | 729.8216
0.07232649 | 730.2231
0.07237274 | 730.6117
0.07244105 | 731.5117
0.07251439 | 732.269
0.07252999 | 732.3114
0.07256926 | 732.2913
0.07252367 | 732.8724
0.07254446 | 733.1108
0.0725605 | 733.4545
0.07265495 | 733.8498
0.0726682 | 733.9691
0.07268808 | 734.5929
0.07273453 | 734.3382
0.07278333 | 734.9478
0.07276258 | 735.2341
0.07274961 | 735.6339
0.07285095 | 736.3653
0.07283526 | 736.646
0.0729277 | 737.0798
0.07293635 | 737.2613
0.07293874 | 737.3877
0.07303714 | 737.5003
0.07304634 | 737.7572
0.07308391 | 738.0081
0.07313103 | 738.1496
0.07313123 | 738.6437
0.07311824 | 739.0854
0.07316743 | 739.4827
0.07324687 | 740.0925
0.07322079 | 740.4185
0.07330326 | 740.9348
0.07331804 | 740.8959
0.07337616 | 741.4836
0.07335591 | 741.8104
0.07340949 | 741.6018
0.0733847 | 742.1308
0.07342295 | 742.6477
0.07344021 | 743.1568
0.07356236 | 744.179
0.0735199 | 743.9957
0.07356538 | 743.9713
0.07360572 | 744.6756
0.07359427 | 744.7008
0.07360578 | 744.86
0.07364201 | 745.5438
0.07366257 | 745.8527
0.07370773 | 746.4304
0.07374551 | 747.1102
0.07383982 | 747.6609
0.07380316 | 747.7124
0.07387069 | 748.4081
0.0738738 | 748.3425
0.07388817 | 748.7635
0.07392532 | 749.0834
0.07398645 | 749.9611
0.07403787 | 750.9866
0.07400243 | 751.0475
0.07411393 | 751.2694
0.07407124 | 751.0423
0.07409838 | 751.7514
0.07412358 | 751.8258
0.07422859 | 752.6363
0.07416469 | 752.4731
0.07425724 | 752.4753
0.07426284 | 753.3656
0.07423154 | 754.9774
0.07417884 | 756.2085
0.07423957 | 756.7671
0.07425318 | 756.5047
0.07426328 | 757.0931
0.07433633 | 756.8296
0.07434455 | 757.388
0.07437916 | 757.8699
0.07439645 | 758.2857
0.07443231 | 758.8382
0.0745396 | 759.3026
0.07452581 | 759.8015
0.07456747 | 760.0636
0.07454845 | 760.4908
0.07456197 | 761.3835
0.07465321 | 761.9987
0.07466017 | 761.9782
0.07461841 | 761.5449
0.07466338 | 762.0284
0.07473344 | 762.2361
0.07478993 | 762.9123
0.07477679 | 763.063
0.07482718 | 763.5299
0.07480002 | 764.1155
0.07484641 | 765.0636
0.0748715 | 765.4826
0.07490675 | 765.5407
0.07492467 | 765.9407
0.07498048 | 766.8589
0.07499586 | 767.7852
0.07500317 | 767.9392
0.07504084 | 768.7284
0.07509034 | 768.9238
0.07510215 | 769.221
0.0751226 | 769.6953
0.07517695 | 770.0508
0.07521455 | 770.0646
0.07518042 | 769.86
0.07522797 | 770.2316
0.07525338 | 771.1204
0.0753108 | 771.1365
0.07525872 | 771.7892
0.07528948 | 772.5715
0.07534485 | 772.8627
0.07539068 | 773.7583
0.07534622 | 773.8372
0.07545997 | 774.467
0.07549913 | 774.8394
0.07544307 | 775.116
0.07547838 | 775.6699
0.07550288 | 775.9618
0.07560751 | 776.5219
0.07561065 | 777.0222
0.07566861 | 777.544
0.07562473 | 777.8474
0.07567403 | 778.1385
0.07573118 | 778.4787
0.07575848 | 778.4281
0.07580875 | 779.4969
0.07583565 | 779.4395
0.07583054 | 779.8501
0.07585242 | 780.2018
0.07588017 | 779.9566
0.07589215 | 780.2723
0.0759341 | 780.742
0.07595208 | 781.3564
0.07600158 | 781.9265
0.07599123 | 781.8675
0.0760586 | 782.5218
0.07607777 | 783.0612
0.07614881 | 783.694
0.07612689 | 783.9139
0.07615946 | 783.9913
0.07621722 | 784.8295
0.07622332 | 784.9367
0.07628366 | 784.8938
0.07627605 | 785.7014
0.07626585 | 786.3955
0.07630784 | 786.6668
0.07635051 | 787.0851
0.07643475 | 786.9479
0.07636033 | 787.4046
0.07643354 | 788.1255
0.07649674 | 788.4856
0.07653495 | 789.1147
0.07653594 | 789.1775
0.07655299 | 789.7016
0.07658436 | 790.372
0.07661446 | 790.4141
0.07663391 | 791.2845
0.07667261 | 791.4254
0.07671099 | 791.6691
0.07670999 | 791.7005
0.07675181 | 791.8468
0.07678286 | 792.2514
0.07683109 | 792.5119
0.07685664 | 793.2673
0.07685281 | 793.6458
0.0768778 | 793.7669
0.07690955 | 794.5644
0.07693497 | 794.9399
0.07693553 | 794.9177
0.07701816 | 795.3666
0.07699472 | 795.5574
0.07716949 | 797.1311
0.07705758 | 796.5504
0.07714777 | 797.4767
0.07714008 | 797.3219
0.07718482 | 797.5694
0.07718868 | 797.9548
0.07722696 | 798.18
0.07725727 | 798.6435
0.07732543 | 799.6694
0.07740224 | 799.9154
0.07732801 | 800.2081
0.07734762 | 800.4325
0.0774018 | 800.9827
0.07747103 | 801.3121
0.07748413 | 801.6722
0.07754345 | 801.9197
0.07754861 | 802.6223
0.07750281 | 802.515
0.07757833 | 802.7418
0.0775248 | 803.4137
0.07758269 | 804.2297
0.07769103 | 804.9775
0.07766702 | 804.884
0.07766532 | 805.6004
0.07767209 | 805.9375
0.07772336 | 806.3321
0.0777656 | 807.679
0.07778154 | 807.6736
0.07783947 | 807.8575
0.07784784 | 808.4942
0.07787751 | 808.7624
0.07791287 | 809.3247
0.07789283 | 809.265
0.07796081 | 809.999
0.07797373 | 810.4112
0.07799087 | 810.6494
0.07809094 | 811.103
0.07806534 | 811.3099
0.07814123 | 811.4654
0.0780807 | 811.4516
0.0781716 | 811.9764
0.07818312 | 812.6331
0.07821351 | 813.2084
0.07826027 | 813.3556
0.07829395 | 813.9363
0.07831414 | 814.0827
0.07831069 | 814.6335
0.0783746 | 815.2986
0.078401 | 815.3438
0.07834579 | 815.7429
0.07847101 | 816.7106
0.07852516 | 817.3741
0.07850995 | 817.299
0.07854076 | 817.1948
0.07851929 | 817.1864
0.07848972 | 817.6423
0.07861555 | 818.839
0.0786456 | 819.383
0.07865133 | 819.5163
0.07869937 | 820.2572
0.0786955 | 820.2342
0.07874269 | 820.8885
0.07879142 | 821.585
0.07887893 | 821.9734
0.07885774 | 822.1305
0.07889744 | 821.8432
0.07890425 | 822.1742
0.07891779 | 822.8009
0.07888784 | 823.1587
0.07892184 | 824.1509
0.07904489 | 825.0113
0.07900168 | 825.0787
0.07905025 | 825.0374
0.07907766 | 825.3982
0.07911969 | 826.0855
0.07914011 | 826.0556
0.07919101 | 826.4571
0.07918676 | 826.5375
0.07922618 | 827.5098
0.07921477 | 827.591
0.07923785 | 828.2315
0.07927177 | 828.8085
0.07930031 | 829.1586
0.07932264 | 829.3532
0.07933929 | 829.8006
0.07936782 | 830.6496
0.07938017 | 831.3498
0.07949535 | 831.5475
0.07941793 | 831.7475
0.07945357 | 832.0256
0.07955191 | 832.6784
0.07957128 | 832.6071
0.07956113 | 832.5987
0.07962816 | 833.3074
0.0796792 | 833.4423
0.07964937 | 833.9326
0.07967021 | 834.4628
0.07967097 | 834.6995
0.0797068 | 835.3669
0.07971603 | 835.5845
0.07977611 | 836.5889
0.07978323 | 836.7743
0.07981817 | 837.5122
0.07980763 | 837.5719
0.0797997 | 838.5902
0.07987328 | 839.5502
0.07990535 | 840.3638
0.07994953 | 840.2627
0.07994812 | 840.5094
0.07994799 | 840.7737
0.07999819 | 841.5759
0.08005076 | 841.7361
0.08005827 | 842.1414
0.08011883 | 842.5467
0.08015743 | 842.6777
0.08016145 | 843.5741
0.08015261 | 843.8124
0.08021554 | 844.1595
0.08025493 | 844.459
0.08030032 | 844.9693
0.08031409 | 844.5165
0.08038677 | 844.672
0.08039976 | 845.0291
0.0804622 | 845.2896
0.08046402 | 845.9561
0.08049468 | 846.5821
0.08047778 | 846.4449
0.08050049 | 847.1299
0.08057238 | 847.359
0.08056515 | 847.6992
0.08063251 | 848.5351
0.08062146 | 848.8607
0.08066224 | 849.1909
0.08062546 | 849.9019
0.08072061 | 850.6512
0.08075193 | 851.0772
0.08079822 | 851.1232
0.0807592 | 851.33
0.08079672 | 852.0196
0.08086308 | 852.4609
0.08087894 | 852.3912
0.08094323 | 852.8609
0.08092556 | 853.3949
0.08091967 | 853.4056
0.08098214 | 854.017
0.08101276 | 854.2852
0.08097419 | 855.0038
0.08104129 | 855.3494
0.08101962 | 855.7907
0.08113898 | 856.7676
0.08116821 | 857.1729
0.08111104 | 857.0871
0.08120497 | 858.0203
0.08124844 | 858.5612
0.08128819 | 858.5527
0.08128016 | 858.2892
0.08132043 | 858.2991
0.08135262 | 858.8117
0.08136553 | 859.7893
0.08136094 | 859.9043
0.08144458 | 860.2965
0.08147062 | 860.7555
0.08148535 | 860.9271
0.08148524 | 861.2589
0.08153922 | 862.0718
0.08157806 | 862.2166
0.08157287 | 862.8747
0.0816293 | 863.7014
0.08165655 | 863.6003
0.08166446 | 863.7911
0.08168639 | 863.9274
0.08176826 | 864.4676
0.08175908 | 864.6453
0.081746 | 865.6659
0.08178155 | 866.1486
0.08183615 | 866.1248
0.08193502 | 866.786
0.08189653 | 866.9936
0.08186885 | 867.2105
0.08189927 | 867.5698
0.08193034 | 868.4777
0.08196356 | 869.0202
0.08209146 | 869.9304
0.0820275 | 869.2201
0.0820314 | 869.8354
0.08213769 | 870.1281
0.08210509 | 870.6038
0.0820792 | 870.5288
0.08214333 | 871.0758
0.08214734 | 871.7271
0.08220618 | 872.5867
0.08220548 | 873.1108
0.08231438 | 873.693
0.08235383 | 873.5329
0.08236215 | 873.6111
0.08238724 | 874.463
0.08243512 | 875.2062
0.08244672 | 875.2974
0.08249328 | 875.1664
0.08251672 | 876.4045
0.08255902 | 877.0994
0.0825485 | 876.58
0.08257676 | 876.2942
0.08258831 | 876.8796
0.08262157 | 877.4266
0.08265546 | 878.1376
0.08269463 | 878.1591
0.08268844 | 879.021
0.08271356 | 879.4746
0.08282204 | 880.0071
0.0828603 | 880.2009
0.08281682 | 880.207
0.08278318 | 880.6162
0.0828382 | 880.6476
0.08284806 | 881.5003
0.08291358 | 882.8112
0.08290186 | 882.8925
0.08295456 | 882.9108
0.08301596 | 883.3001
0.08304475 | 883.6364
0.08304213 | 884.1743
0.08309009 | 884.6286
0.08308492 | 884.8914
0.08313207 | 885.3902
0.0831103 | 885.9962
0.08322281 | 886.8153
0.08320934 | 887.229
0.08319429 | 887.1899
0.08321175 | 887.655
0.08329673 | 888.3622
0.08334403 | 888.9475
0.08337547 | 888.7062
0.08335852 | 888.7943
0.08340719 | 889.5972
0.08342426 | 890.1144
0.08346103 | 890.3366
0.08346081 | 890.7426
0.08354878 | 891.61
0.0835011 | 891.5081
0.08359099 | 891.9976
0.08363196 | 892.3309
0.08359488 | 892.1945
0.08365323 | 892.9178
0.08366467 | 893.5438
0.08373216 | 894.0939
0.08373228 | 894.4057
0.083801 | 894.6494
0.08377105 | 894.7145
0.08379096 | 895.4944
0.08383244 | 895.5305
0.08385432 | 896.0806
0.08387754 | 896.3273
0.08388306 | 897.0352
0.0839731 | 897.5853
0.08397896 | 897.96
0.08401392 | 897.8964
0.08404801 | 897.8251
0.08404993 | 898.3783
0.08404226 | 899.3513
0.08420024 | 900.2156
0.08416419 | 900.1405
0.08412212 | 900.3826
0.0841681 | 900.7772
0.08419928 | 901.2921
0.08430564 | 901.9525
0.08425198 | 902.2536
0.08424487 | 902.3126
0.0843033 | 902.9738
0.08432904 | 903.3431
0.08434452 | 903.5048
0.08443702 | 904.5261
0.08443808 | 904.821
0.08447198 | 904.9559
0.08448948 | 905.1735
0.08453239 | 905.2846
0.08446166 | 905.0731
0.08452787 | 906.4606
0.08459158 | 906.6706
0.08460309 | 906.7824
0.08466688 | 907.3946
0.08462843 | 907.7693
0.08472013 | 908.4044
0.08481323 | 909.3844
0.0847765 | 908.5485
0.08483068 | 909.4817
0.08487049 | 909.8548
0.08485551 | 909.9659
0.08485521 | 910.5604
0.08494146 | 911.2408
0.08492883 | 911.3281
0.084942 | 911.9886
0.08501457 | 912.7272
0.08494945 | 912.7701
0.0850716 | 913.3524
0.08508503 | 913.6289
0.08507961 | 913.278
0.08515068 | 913.855
0.08511964 | 914.4717
0.08515861 | 914.8847
0.08517669 | 915.2609
0.08525504 | 916.3013
0.08526219 | 916.2117
0.08527344 | 916.571
0.08530307 | 916.8453
0.08531035 | 917.1641
0.08530831 | 917.6414
0.08538207 | 918.1371
0.0853698 | 918.4007
0.08541624 | 919.1423
0.08545347 | 919.2511
0.08555828 | 920.1789
0.0855666 | 921.1497
0.08558556 | 921.1681
0.08563113 | 921.2861
0.08558788 | 921.27
0.08565354 | 921.7595
0.08566671 | 922.1595
0.08571471 | 921.9718
0.08573008 | 922.7908
0.08577001 | 923.1716
0.08576319 | 923.4214
0.0857619 | 923.6803
0.08582196 | 924.3278
0.0858311 | 925.038
0.08587281 | 924.6748
0.08591045 | 924.8687
0.085963 | 925.4502
0.08595837 | 925.382
0.08599776 | 926.0915
0.08603109 | 926.6186
0.08605976 | 927.23
0.08612899 | 927.8207
0.08613317 | 928.2299
0.08616847 | 928.3762
0.08621777 | 929.0497
0.08619219 | 929.5653
0.08615229 | 929.5837
0.08624249 | 930.1867
0.08633218 | 930.9161
0.08631667 | 930.7858
0.08638203 | 930.8655
0.08635659 | 931.2838
0.08642534 | 931.7573
0.08643871 | 931.9182
0.08642575 | 932.2354
0.08645061 | 932.8667
0.08654232 | 933.6543
0.08655295 | 933.9271
0.08654161 | 934.1501
0.08659616 | 934.8113
0.08658745 | 935.3039
0.08663408 | 936.1099
0.08663562 | 936.2386
0.08663124 | 936.2218
0.08675649 | 937.014
0.08674611 | 937.0324
0.08676864 | 936.9926
0.08676361 | 937.7488
0.08677474 | 938.2897
0.0868131 | 938.6996
0.08682904 | 938.9639
0.0868396 | 939.6696
0.08696187 | 941.2004
0.08701422 | 941.5015
0.08698025 | 941.3911
0.08699263 | 941.6562
0.08701668 | 942.2646
0.08701777 | 942.3558
0.08701014 | 942.7166
0.08709787 | 943.2874
0.08715301 | 943.7287
0.08712209 | 943.8176
0.08715715 | 944.1831
0.08715661 | 944.4811
0.0872364 | 944.8749
0.08727049 | 945.9024
0.08730777 | 945.9108
0.08728552 | 945.8962
0.08739653 | 946.6999
0.08738004 | 946.9237
0.08742228 | 947.0999
0.08745804 | 947.7933
0.08743094 | 947.994
0.08742882 | 948.0859
0.08750437 | 948.3671
0.08753445 | 949.1923
0.08749502 | 949.4252
0.08758042 | 950.589
0.0876167 | 951.156
0.08764781 | 951.3889
0.08763053 | 951.4862
0.08768522 | 952.0884
0.08772228 | 952.5443
0.08775564 | 953.0469
0.08779984 | 953.1909
0.08778145 | 952.9733
0.08779478 | 953.6414
0.08783966 | 954.0475
0.08792215 | 954.8819
0.08790147 | 954.8765
0.08791975 | 955.4312
0.08794707 | 955.7936
0.08796417 | 956.4211
0.08795737 | 956.3675
0.08803265 | 957.0065
0.0880808 | 957.4769
0.08808208 | 957.9435
0.08805429 | 958.3335
0.08815312 | 959.5134
0.08812127 | 959.3218
0.08810362 | 959.6
0.08819983 | 960.488
0.08824304 | 960.8925
0.08824243 | 960.8833
0.08827203 | 961.2457
0.08831129 | 961.9628
0.08836802 | 962.3674
0.08834121 | 962.467
0.08837416 | 962.5329
0.08845012 | 963.8124
0.08846882 | 963.7028
0.08843418 | 963.5381
0.0884883 | 964.1556
0.08850522 | 964.777
0.08853458 | 965.1118
0.08853602 | 965.5876
0.08864553 | 966.2465
0.08859576 | 966.3285
0.08869216 | 966.9996
0.08866009 | 967.0855
0.08873746 | 967.4977
0.08874111 | 968.0033
0.08877232 | 967.9803
0.08880325 | 968.5151
0.08884323 | 968.8231
0.08884814 | 969.2621
0.08885543 | 969.767
0.08888145 | 970.0659
0.0889848 | 970.4918
0.08903401 | 971.1783
0.08901105 | 971.1339
0.08903082 | 971.717
0.0891188 | 971.2396
0.08909923 | 972.0855
0.08910137 | 972.444
0.08912815 | 973.0815
0.08913138 | 973.411
0.08915752 | 974.0729
0.08924505 | 974.741
0.08915847 | 974.7073
0.08925653 | 975
0.08926287 | 975.3739
0.08927372 | 976.114
0.0893503 | 976.717
0.08933559 | 977.143
0.08934985 | 976.7277
0.08939059 | 977.2977
0.0894917 | 978.6232
0.08950679 | 979.0684
0.08948194 | 979.2561
0.08953284 | 978.9052
0.0895003 | 978.978
0.08954695 | 980.3532
0.0896088 | 981.5193
0.08959332 | 981.8128
0.08960951 | 982.2978
0.08964994 | 982.5575
0.08968204 | 982.2878
0.08973227 | 982.6548
0.08976587 | 982.8134
0.08979721 | 983.3398
0.08976949 | 984.1358
0.08982045 | 984.6767
0.08979661 | 984.9012
0.08989661 | 985.1548
0.08991493 | 984.6714
0.08998048 | 985.2077
0.09000022 | 985.7057
0.08999057 | 986.0528
0.09004148 | 986.76
0.09004211 | 987.1446
0.09009723 | 987.661
0.09009624 | 988.0732
0.09007093 | 989.001
0.09021324 | 990.4322
0.0902693 | 990.7433
0.09030447 | 990.872
0.09022932 | 990.2713
0.09026936 | 990.5694
0.09027063 | 990.9295
0.09025177 | 991.2689
0.09038456 | 992.34
0.09038124 | 992.3622
0.09039739 | 992.8135
0.09047612 | 993.598
0.09049962 | 993.8003
0.09048037 | 993.4456
0.09053237 | 993.8562
0.09058053 | 993.9191
0.09053724 | 994.2631
0.09062 | 995.1426
0.09066085 | 995.2989
0.09071571 | 995.3824
0.09069901 | 996.1616
0.09071435 | 996.3532
0.09077923 | 996.7179
0.09081911 | 996.6336
0.09076348 | 996.9018
0.09087845 | 998.3506
0.09084901 | 998.7329
0.0909032 | 998.4157
0.09090213 | 999.2554
0.09087131 | 999.2416
0.09092637 | 999.3351
0.09100238 | 1000.019
0.09105208 | 1000.575
0.09110212 | 1000.855
0.09108558 | 1001.247
0.09107716 | 1001.281
0.09109155 | 1001.838
0.09120614 | 1002.712
0.09119869 | 1003.163
0.09121017 | 1003.559
0.09118452 | 1003.86
0.09127834 | 1004.063
0.09132132 | 1004.633
0.0913207 | 1004.593
0.09136929 | 1005.304
0.09144106 | 1005.473
0.09142942 | 1005.51
0.09149423 | 1006.254
0.09149296 | 1006.677
0.09152686 | 1006.936
0.09151543 | 1007.204
0.09152082 | 1007.862
0.09160281 | 1009.218
0.0915802 | 1009.425
0.09162062 | 1009.629
0.09161898 | 1010.246
0.09167666 | 1010.678
0.09167769 | 1010.568
0.09178499 | 1011.495
0.09178739 | 1011.458
0.09175335 | 1011.644
0.09177113 | 1012.129
0.09185582 | 1013.41
0.09183731 | 1013.249
0.09187541 | 1013.591
0.09198076 | 1014.183
0.0920113 | 1014.307
0.09196994 | 1014.335
0.09202178 | 1014.724
0.09212058 | 1014.661
0.09211082 | 1015.074
0.0921726 | 1015.456
0.09211528 | 1016.275
0.09209273 | 1016.844
0.09221885 | 1017.19
0.09225199 | 1017.021
0.09227774 | 1017.379
0.09235784 | 1018.493
0.09234281 | 1018.412
0.09229146 | 1018.603
0.09238775 | 1019.102
0.09242447 | 1018.96
0.09238471 | 1019.158
0.09246794 | 1019.343
0.09250147 | 1019.746
0.09254194 | 1020.431
0.09255102 | 1020.774
0.09261227 | 1021.51
0.0926693 | 1022.054
0.09263075 | 1022.954
0.09263325 | 1023.928
0.09257033 | 1024.198
0.09264147 | 1025.185
0.09270236 | 1024.872
0.09265452 | 1024.985
0.09276169 | 1025.472
0.0926672 | 1025.993
0.09269014 | 1027.47
0.09276076 | 1027.831
0.09287505 | 1027.972
0.09281347 | 1027.523
0.09281373 | 1029.055
0.0928636 | 1029.386
0.09290572 | 1029.189
0.09292734 | 1029.376
0.092941 | 1029.682
0.09298215 | 1030.622
0.09299539 | 1031.226
0.09306672 | 1032.077
0.09307467 | 1031.91
0.0931263 | 1031.732
0.09313667 | 1032.094
0.09321432 | 1032.037
0.09322003 | 1032.847
0.09320166 | 1033.288
0.09331506 | 1033.672
0.09332638 | 1034.335
0.09331541 | 1034.429
0.09338557 | 1034.461
0.09334672 | 1034.883
0.09345738 | 1035.845
0.09341111 | 1036.605
0.09341383 | 1036.887
0.09341451 | 1036.965
0.09350951 | 1037.706
0.09353395 | 1037.801
0.09357926 | 1037.421
0.09361377 | 1038.123
0.09373012 | 1038.415
0.09375408 | 1038.385
0.0937319 | 1038.613
0.09373399 | 1039.103
0.09375292 | 1039.624
0.09379066 | 1040.616
0.09375926 | 1040.905
0.09381705 | 1040.872
0.09389024 | 1041.996
0.09375933 | 1042.449
0.09389116 | 1042.916
0.09386914 | 1043.191
0.0939247 | 1044.322
0.09401455 | 1045.037
0.09403469 | 1045.137
0.09402746 | 1045.045
0.09398893 | 1044.991
0.09413083 | 1045.657
0.09412108 | 1045.139
0.09413666 | 1046.134
0.09421625 | 1046.909
0.0941831 | 1046.902
0.09421846 | 1046.954
0.09427848 | 1047.131
0.09438731 | 1048.21
0.09436976 | 1048.113
0.09438388 | 1047.683
0.09445115 | 1048.312
0.09439955 | 1049.267
0.09449524 | 1049.218
0.0944127 | 1049.669
0.09447249 | 1050.915
0.09450934 | 1050.702
0.09457439 | 1051.577
0.09462092 | 1051.622
0.09463112 | 1051.591
0.09466419 | 1052.34
0.09466988 | 1052.605
0.09466128 | 1053.346
0.09473302 | 1053.393
0.09476035 | 1054.133
0.09481612 | 1054.159
0.09483115 | 1054.221
0.09480172 | 1055.091
0.09487502 | 1055.655
0.09483513 | 1055.831
0.0949457 | 1056.115
0.09493349 | 1056.132
0.09505594 | 1056.783
0.0950852 | 1057.11
0.09507313 | 1056.998
0.0950728 | 1057.042
0.09508701 | 1057.17
0.09521246 | 1056.984
0.09512475 | 1058.163
0.09524509 | 1058.975
0.09523465 | 1059.108
0.09523935 | 1059.466
0.09526287 | 1060.233
0.09536232 | 1060.674
0.09531025 | 1061.095
0.09539553 | 1061.13
0.09537381 | 1061.761
0.09540515 | 1062.396
0.09549662 | 1063.238
0.09549537 | 1063.367
0.09549077 | 1063.457
0.09553163 | 1063.621
0.09557844 | 1063.752
0.09559512 | 1064.516
0.09567016 | 1064.253
0.09574049 | 1064.319
0.09572299 | 1065.23
0.09558173 | 1067.298
0.09568378 | 1067.974
0.09570648 | 1068.106
0.09573851 | 1068.207
0.09571566 | 1068.481
0.09582411 | 1069.077
0.09582289 | 1069.057
0.09584004 | 1069.648
0.09587157 | 1070.329
0.09584307 | 1070.463
0.0959123 | 1070.58
0.09588793 | 1070.977
0.09603665 | 1071.545
0.09598925 | 1072.013
0.09602496 | 1072.32
0.09610241 | 1073.345
0.09608861 | 1073.862
0.09617106 | 1074.015
0.09614927 | 1074.208
0.09616709 | 1074.612
0.09619723 | 1074.919
0.0961919 | 1075.35
0.09627375 | 1075.636
0.09624333 | 1075.935
0.09626612 | 1076.144
0.0963845 | 1076.109
0.09634674 | 1076.431
0.09645105 | 1077.522
0.09643466 | 1077.773
0.09648957 | 1078.41
0.09650771 | 1078.438
0.0965316 | 1078.414
0.09658473 | 1079.018
0.09657424 | 1079.234
0.09659735 | 1080.007
0.09662908 | 1079.878
0.09661484 | 1080.236
0.09660653 | 1080.647
0.09671356 | 1082.036
0.09666711 | 1082.216
0.0967098 | 1083.127
0.09677633 | 1083.249
0.09680327 | 1083.516
0.09682694 | 1083.036
0.09692806 | 1083.419
0.09685868 | 1084.332
0.09693735 | 1084.798
0.0969629 | 1085.003
0.09695791 | 1085.509
0.09706932 | 1086.014
0.09706933 | 1086.896
0.09705984 | 1087.002
0.09708961 | 1087.563
0.09712229 | 1087.687
0.09717636 | 1087.397
0.09716503 | 1087.205
0.09727021 | 1087.77
0.0972833 | 1088.665
0.09726003 | 1088.71
0.09734809 | 1089.128
0.09734183 | 1089.696
0.09737022 | 1090.134
0.09746334 | 1090.298
0.09746782 | 1090.319
0.09746115 | 1090.531
0.09750757 | 1091.262
0.09749082 | 1091.683
0.09756901 | 1092.343
0.0975874 | 1093.191
0.09751264 | 1093.532
0.09758381 | 1094.042
0.09768531 | 1094.42
0.09769243 | 1094.111
0.09765858 | 1094.565
0.09776091 | 1095.47
0.09775471 | 1095.403
0.09786202 | 1095.808
0.09783582 | 1096.192
0.09781879 | 1096.756
0.09787276 | 1097.675
0.09782478 | 1098.444
0.09790988 | 1098.576
0.0978967 | 1098.783
0.09790083 | 1098.99
0.09796204 | 1099.3
0.0979663 | 1099.845
0.09804573 | 1100.294
0.09812532 | 1101.476
0.09805556 | 1102.804
0.09802809 | 1103.026
0.09808136 | 1104.108
0.09820445 | 1103.063
0.09819224 | 1103.213
0.09821134 | 1103.75
0.09829529 | 1104.188
0.09829063 | 1104.039
0.09830249 | 1103.927
0.09831943 | 1104.53
0.0983853 | 1105.385
0.09841022 | 1105.043
0.09844564 | 1105.707
0.09851153 | 1106.319
0.09854495 | 1106.314
0.09855482 | 1106.041
0.09859383 | 1106.736
0.09857762 | 1106.621
0.0986534 | 1105.389
0.0987327 | 1106.375
0.09879526 | 1106.994
0.0988333 | 1107.548
0.09881743 | 1107.183
0.09889768 | 1107.628
0.09889405 | 1108.189
0.09890061 | 1108.535
0.09893967 | 1109.825
0.09900328 | 1109.386
0.09897953 | 1109.304
0.0989774 | 1111.03
0.0989607 | 1111.285
0.0990126 | 1111.947
0.09906962 | 1112.723
0.09904697 | 1112.754
0.09910274 | 1113.133
0.09913672 | 1113.828
0.09913606 | 1114.601
0.09915705 | 1114.825
0.09927682 | 1115.421
0.09931083 | 1114.626
0.09923547 | 1115.744
0.09928882 | 1116.224
0.09925549 | 1117.702
0.09930214 | 1118.245
0.09931241 | 1117.898
0.09931912 | 1118.274
0.09935325 | 1119.57
0.09939134 | 1119.46
0.09948229 | 1119.891
0.09950829 | 1119.503
0.09952891 | 1120.285
0.0995797 | 1121.045
0.09961808 | 1120.848
0.09961207 | 1120.427
0.09965458 | 1120.615
0.09963865 | 1120.986
0.09975775 | 1121.688
0.09975504 | 1121.998
0.09977115 | 1122.443
0.09983099 | 1122.695
0.09982505 | 1123.524
0.1000025 | 1123.996
0.1000015 | 1123.464
0.0999514 | 1123.783
0.09999448 | 1124.161
0.1000903 | 1123.65
0.1001209 | 1123.503
0.1001556 | 1123.335
0.1001407 | 1124.576
0.09990134 | 1131.37
0.09986475 | 1131.231
0.09986846 | 1131.478
0.09993124 | 1132.252
0.09992933 | 1132.932
0.09997391 | 1133.446
0.1000046 | 1133.533
0.1000584 | 1134.1
0.100053 | 1134.358
0.1000668 | 1134.682
0.1001034 | 1135.114
0.1001794 | 1135.276
0.1002116 | 1135.795
0.1002406 | 1136.594
0.1002362 | 1136.857
0.1002833 | 1137.028
0.1003099 | 1137.455
0.1003406 | 1137.818
0.1003361 | 1138.003
0.1004039 | 1138.459
0.1003736 | 1138.675
0.100466 | 1139.617
0.1005318 | 1139.583
0.1004948 | 1139.771
0.1005948 | 1140.142
0.1005879 | 1139.8
0.1006137 | 1140.904
0.1006262 | 1140.684
0.1006777 | 1141.527
0.1006983 | 1141.654
0.1007189 | 1142.398
0.1007538 | 1142.84
0.1007522 | 1142.752
0.1008183 | 1143.814
0.1008587 | 1144.328
0.1008393 | 1144.446
0.1008531 | 1145.342
0.1009161 | 1145.935
0.100914 | 1145.736
0.1010033 | 1146.999
0.1010158 | 1147.267
0.1010358 | 1146.841
0.1010313 | 1146.938
0.1010027 | 1147.601
0.1010335 | 1148.376
0.1010971 | 1148.961
0.1011592 | 1149.332
0.1011493 | 1149.209
0.1011971 | 1149.633
0.1011786 | 1150.572
0.1012888 | 1151.15
0.1012835 | 1151.346
0.1012792 | 1151.348
0.1012501 | 1151.749
0.1013316 | 1152.375
0.1013166 | 1153.073
0.1013721 | 1153.629
0.1013686 | 1154.307
0.1014413 | 1154.738
0.1014388 | 1155.147
0.1015397 | 1155.564
0.1015647 | 1155.442
0.1015422 | 1155.86
0.1016468 | 1156.491
0.1016433 | 1156.655
0.101626 | 1156.565
0.1016911 | 1157.23
0.1017334 | 1157.714
0.1017633 | 1157.915
0.1017938 | 1158.693
0.1018103 | 1158.771
0.101862 | 1159.295
0.1018776 | 1160.551
0.1018674 | 1160.738
0.1018982 | 1160.661
0.1018966 | 1160.405
0.1018802 | 1160.723
0.1020002 | 1161.821
0.1020414 | 1161.954
0.1021285 | 1162.214
0.1021013 | 1162.541
0.1021382 | 1163.221
0.102107 | 1163.117
0.1022123 | 1164.219
0.1022221 | 1164.031
0.1022633 | 1164.364
0.1022959 | 1164.78
0.1023121 | 1165.402
0.1023918 | 1165.37
0.1023719 | 1164.971
0.1024023 | 1165.983
0.1024502 | 1166.667
0.1025159 | 1166.664
0.1025435 | 1166.776
0.1024785 | 1166.9
0.1025617 | 1167.54
0.1025524 | 1167.911
0.102634 | 1168.046
0.1026813 | 1168.719
0.1026985 | 1169.566
0.1027168 | 1169.72
0.1027435 | 1169.437
0.1027492 | 1169.686
0.1028386 | 1170.726
0.1028803 | 1171.024
0.102886 | 1170.395
0.1029345 | 1169.94
0.1029568 | 1171.517
0.1029764 | 1171.252
0.1030681 | 1170.478
0.1031578 | 1172.044
0.1030567 | 1171.703
0.1031474 | 1171.901
0.1031662 | 1171.773
0.1032962 | 1171.957
0.1032493 | 1172.883
0.1033409 | 1173.015
0.1032873 | 1173.474
0.1033113 | 1173.935
0.1033691 | 1175.124
0.1033396 | 1177.209
0.103342 | 1176.9
0.1033422 | 1177.391
0.1033842 | 1177.624
0.1034417 | 1178.463
0.103437 | 1178.578
0.103465 | 1179.178
0.1035027 | 1179.498
0.1035165 | 1180.339
0.1035051 | 1180.265
0.1035503 | 1180.944
0.1035961 | 1180.794
0.1036505 | 1181.348
0.1036416 | 1181.182
0.1037876 | 1181.675
0.103793 | 1182.257
0.1038027 | 1182.911
0.1037949 | 1182.894
0.1038135 | 1183.91
0.1038568 | 1184.296
0.103877 | 1184.011
0.1039093 | 1184.859
0.1039698 | 1185.435
0.1039922 | 1185.419
0.103997 | 1185.433
0.1040811 | 1186.03
0.1040368 | 1186.456
0.1040125 | 1186.881
0.104142 | 1186.914
0.1042025 | 1187.743
0.104254 | 1187.192
0.1042052 | 1187.71
0.1042478 | 1188.395
0.1041954 | 1189.27
0.1043011 | 1189.775
0.1043816 | 1190.011
0.1044111 | 1189.975
0.1044668 | 1189.978
0.104387 | 1190.496
0.1044479 | 1190.869
0.1045152 | 1191.138
0.1044711 | 1191.14
0.1045455 | 1191.928
0.1046398 | 1192.192
0.1045918 | 1193.139
0.1047362 | 1193.715
0.1047025 | 1194.585
0.1047462 | 1194.732
0.1046862 | 1194.919
0.104753 | 1194.919
0.1048657 | 1194.654
0.1048447 | 1195.574
0.1048015 | 1196.013
0.1048114 | 1196.161
0.104876 | 1196.351
0.1049499 | 1196.704
0.1049797 | 1196.058
0.1050341 | 1196.184
0.1050973 | 1197.56
0.1051243 | 1198.309
0.1051062 | 1198.121
0.1051682 | 1198.725
0.1051715 | 1199.15
0.105206 | 1199.052
0.1052599 | 1199.059
0.1053149 | 1199.388
0.1052528 | 1200.256
0.1052935 | 1199.948
0.1054047 | 1201.12
0.1054444 | 1202.177
0.105429 | 1202.449
0.1053893 | 1203.54
0.1054524 | 1202.832
0.1055127 | 1203.304
0.105478 | 1203.523
0.1055808 | 1203.988
0.105549 | 1204.647
0.1055914 | 1204.957
0.1056578 | 1205.452
0.10562 | 1206.284
0.1056496 | 1206.748
0.1056945 | 1206.818
0.1057552 | 1207.075
0.1057633 | 1207.052
0.1057967 | 1207.623
0.1058799 | 1208.545
0.1058377 | 1208.471
0.1058542 | 1209.083
0.1058842 | 1209.415
0.1059321 | 1210.136
0.105963 | 1210.047
0.106005 | 1210.318
0.1060429 | 1211.215
0.1060587 | 1211.377
0.1060921 | 1212.068
0.106166 | 1211.442
0.105998 | 1215.602
0.1059624 | 1217.018
0.1059948 | 1216.636
0.1060108 | 1216.991
0.1060072 | 1217.038
0.1061094 | 1217.946
0.1061386 | 1217.869
0.1061443 | 1218.439
0.1062859 | 1217.158
0.1062538 | 1218.095
0.1063062 | 1218.407
0.106407 | 1219.012
0.1064303 | 1219.414
0.1064072 | 1219.529
0.1064804 | 1220.051
0.1064735 | 1220.324
0.1065612 | 1220.411
0.1066285 | 1220.507
0.1066527 | 1220.857
0.1065859 | 1221.209
0.1065776 | 1222.183
0.1066924 | 1222.399
0.106765 | 1221.508
0.1068537 | 1221.48
0.1068428 | 1222.07
0.1069257 | 1221.517
0.1070184 | 1220.192
0.1070905 | 1220.651
0.1070061 | 1223.688
0.1069377 | 1223.873
0.107065 | 1224.363
0.1070787 | 1223.544
0.1070663 | 1224.481
0.1071169 | 1224.776
0.1072044 | 1225.192
0.1073533 | 1224.499
0.1072395 | 1224.337
0.1073262 | 1224.629
0.1072719 | 1225.127
0.107349 | 1226.679
0.107325 | 1227.259
0.1074131 | 1227.518
0.107445 | 1227.825
0.1074993 | 1228.508
0.1074906 | 1227.584
0.1075412 | 1227.843
0.1075885 | 1228.456
0.1075217 | 1229.268
0.1075004 | 1231.245
0.1075786 | 1231.94
0.1075892 | 1231.742
0.1076443 | 1231.173
0.1076726 | 1231.9
0.1077049 | 1231.577
0.1077968 | 1231.902
0.107801 | 1233.059
0.1078785 | 1233.104
0.1078229 | 1233.898
0.1079145 | 1234.406
0.1078813 | 1234.473
0.1079451 | 1234.102
0.1079487 | 1236.582
0.1079378 | 1236.394
0.1079147 | 1236.634
0.1079807 | 1237.316
0.1080335 | 1238.027
0.1079536 | 1238.329
0.1080532 | 1239.725
0.1080483 | 1239.195
0.1080353 | 1240.445
0.1080993 | 1241.159
0.1082322 | 1239.622
0.1082508 | 1239.651
0.1083246 | 1239.35
0.1083408 | 1240.52
0.1082193 | 1242.731
0.1083419 | 1241.722
0.1085289 | 1241.519
0.1084631 | 1240.736
0.1084798 | 1241.471
0.1085081 | 1242.743
0.108556 | 1242.981
0.1085155 | 1244.219
0.1084796 | 1244.124
0.1085417 | 1245.057
0.1085677 | 1245.295
0.108673 | 1245.795
0.1086771 | 1246.193
0.1086855 | 1246.221
0.1087915 | 1246.012
0.1088654 | 1244.708
0.1088836 | 1245.792
0.1088968 | 1247.044
0.1089307 | 1245.823
0.1089364 | 1246.787
0.1090742 | 1246.834
0.1089836 | 1247.211
0.1092045 | 1246.654
0.1092499 | 1245.746
0.1091038 | 1248.512
0.1089629 | 1252.047
0.1091537 | 1252.385
0.1091547 | 1252.225
0.1091819 | 1252.081
0.1092237 | 1251.961
0.1091473 | 1253.739
0.1091788 | 1253.56
0.1091698 | 1254.19
0.1092346 | 1254.895
0.1093085 | 1255.104
0.1093032 | 1255.425
0.1092933 | 1256.338
0.1093544 | 1257.276
0.1093685 | 1256.324
0.1094289 | 1256.066
0.1094723 | 1256.298
0.1095481 | 1256.873
0.1095637 | 1256.835
0.109596 | 1258.208
0.109521 | 1259.691
0.1096562 | 1258.558
0.1096402 | 1258.636
0.1097059 | 1259.438
0.1096677 | 1261.441
0.1096324 | 1261.104
0.1096398 | 1261.166
0.1098684 | 1261.584
0.1098937 | 1261.484
0.1098768 | 1262.424
0.1098663 | 1262.75
0.1099227 | 1263.362
0.1100221 | 1262.557
0.1099291 | 1262.779
0.1100597 | 1262.221
0.1100463 | 1262.457
0.110124 | 1262.811
0.1101097 | 1265.026
0.1100187 | 1266.451
0.1100974 | 1266.386
0.1101398 | 1266.436
0.1102467 | 1265.155
0.11026 | 1265.268
0.1102506 | 1267.286
0.1102524 | 1268.134
0.1102236 | 1268.869
0.1102439 | 1270.654
0.1102779 | 1271.094
0.110375 | 1271.649
0.1102917 | 1271.796
0.110323 | 1271.952
0.110342 | 1272.628
0.1104601 | 1273.565
0.1104971 | 1273.258
0.1104466 | 1273.165
0.1105986 | 1274.291
0.1106025 | 1274.233
0.1106005 | 1274.468
0.1106573 | 1274.753
0.1105871 | 1275.05
0.1106838 | 1276.004
0.1106993 | 1276.344
0.1107126 | 1276.539
0.1107636 | 1276.639
0.1107781 | 1277.162
0.1107941 | 1276.944
0.1109285 | 1276.052
0.1109407 | 1276.296
0.1110109 | 1276.977
0.1109945 | 1276.337
0.1110883 | 1276.985
0.1111338 | 1276.946
0.1112195 | 1277.428
0.1112008 | 1277.666
0.1111272 | 1279.528
0.1111798 | 1279.545
0.1112618 | 1279.825
0.1112908 | 1279.94
0.111343 | 1280.247
0.1113785 | 1279.971
0.1113871 | 1279.837
0.1114744 | 1280.29
0.1114998 | 1279.818
0.1115771 | 1280.929
0.1116671 | 1281.153
0.1116186 | 1281.151
0.111617 | 1281.274
0.1116592 | 1281.455
0.1117388 | 1282.197
0.1117372 | 1282.3
0.1117227 | 1282.235
0.1118076 | 1282.881
0.1118378 | 1283.3
0.1116766 | 1285.91
0.1117896 | 1288.945
0.1117367 | 1287.621
0.1118162 | 1287.7
0.1118503 | 1288.173
0.1119132 | 1287.749
0.1119718 | 1287.982
0.1120211 | 1287.019
0.1120734 | 1286.698
0.1120393 | 1287.26
0.1121847 | 1287.757
0.1122384 | 1286.503
0.1121721 | 1289.116
0.1122205 | 1289.696
0.1122294 | 1290.652
0.1122415 | 1290.481
0.11232 | 1291.154
0.1122702 | 1291.151
0.1123765 | 1291.632
0.1124449 | 1291.891
0.1123681 | 1292.18
0.1124236 | 1293.018
0.1124871 | 1292.923
0.1123475 | 1295.498
0.1124391 | 1294.95
0.1125134 | 1294.093
0.1124967 | 1294.968
0.1126024 | 1294.45
0.1126308 | 1294.359
0.1127549 | 1293.782
0.1128222 | 1294.258
0.1127274 | 1296.92
0.1125697 | 1298.9
0.1127497 | 1299.443
0.1126753 | 1300.007
0.1127247 | 1300.6
0.1126997 | 1300.679
0.112887 | 1300.175
0.1127136 | 1303.264
0.1127736 | 1303.519
0.1127414 | 1303.363
0.1128283 | 1304.372
0.1128285 | 1304.775
0.1128457 | 1305.628
0.1128644 | 1305.692
0.1129538 | 1305.972
0.1129416 | 1305.993
0.1130266 | 1306.443
0.112972 | 1306.767
0.113017 | 1307.022
0.1130902 | 1307.296
0.1131506 | 1308.24
0.1132095 | 1308.649
0.1132929 | 1308.63
0.113251 | 1308.828
0.113232 | 1308.464
0.1132448 | 1308.651
0.1133415 | 1309.479
0.113354 | 1309.985
0.1133412 | 1310.136
0.1134736 | 1311.534
0.1133877 | 1311.241
0.113409 | 1311.597
0.1135291 | 1312.476
0.1135212 | 1312.425
0.1134847 | 1313.027
0.1135309 | 1313.511
0.1135146 | 1313.696
0.1136718 | 1314.424
0.1136183 | 1314.45
0.1136441 | 1315.391
0.1137236 | 1316.06
0.1137222 | 1316.42
0.1137914 | 1316.181
0.1137358 | 1316.544
0.113772 | 1317.351
0.1138262 | 1318.419
0.1138606 | 1318.296
0.1138413 | 1318.075
0.1140175 | 1319.729
0.1140103 | 1318.646
0.1140361 | 1318.848
0.1141072 | 1320.06
0.1141231 | 1320.484
0.1140943 | 1320.727
0.1140517 | 1320.962
0.1141503 | 1321.585
0.1141207 | 1322.174
0.114137 | 1322.552
0.1141773 | 1322.911
0.1142144 | 1323.331
0.1142923 | 1323.46
0.1143864 | 1323.537
0.1144221 | 1324.041
0.1143557 | 1324.293
0.1144287 | 1324.226
0.1144744 | 1324.533
0.1144488 | 1325.227
0.1144769 | 1325.931
0.1145117 | 1325.83
0.1145542 | 1326.144
0.1145344 | 1327.04
0.1145671 | 1327.446
0.1146468 | 1327.985
0.1146073 | 1328.328
0.1146123 | 1330.139
0.1146994 | 1330.445
0.1147114 | 1330.863
0.1146756 | 1331.554
0.114753 | 1331.983
0.114722 | 1332.167
0.1147845 | 1332.893
0.1148529 | 1333.162
0.1148438 | 1333.688
0.1149171 | 1334.413
0.114896 | 1334.156
0.1150247 | 1335.526
0.1149187 | 1335.109
0.1149538 | 1335.244
0.1150653 | 1335.741
0.1151309 | 1336.539
0.1151204 | 1336.02
0.1151316 | 1336
0.1151494 | 1336.879
0.1152389 | 1338.241
0.1152352 | 1338.214
0.1151526 | 1338.066
0.1152458 | 1339.489
0.1152717 | 1339.296
0.1152869 | 1339.52
0.1153047 | 1339.939
0.1153458 | 1340.686
0.1153877 | 1341.129
0.1154207 | 1341.156
0.1154082 | 1341.125
0.115468 | 1341.826
0.1154898 | 1342.259
0.1156069 | 1343.19
0.1155629 | 1343.262
0.115632 | 1343.201
0.115635 | 1343.567
0.1156568 | 1343.762
0.1156623 | 1343.773
0.1156958 | 1344.481
0.1157902 | 1345.389
0.1158031 | 1345.813
0.1158284 | 1345.716
0.1158269 | 1345.657
0.1158263 | 1346.533
0.1158204 | 1346.818
0.1158857 | 1347.579
0.1159392 | 1347.607
0.1160786 | 1348.642
0.1160655 | 1347.8
0.1160522 | 1348.319
0.1161404 | 1348.711
0.1161638 | 1348.94
0.116219 | 1349.163
0.1161817 | 1350.03
0.1162682 | 1350.452
0.1162138 | 1350.679
0.1162443 | 1351.359
0.1162783 | 1352.212
0.1163587 | 1352.203
0.116356 | 1352.161
0.1164293 | 1352.503
0.1164096 | 1352.896
0.1164564 | 1354.058
0.1164323 | 1353.97
0.1165074 | 1354.504
0.1164773 | 1355.16
0.1165436 | 1355.87
0.116537 | 1356.116
0.1165934 | 1356.425
0.1166687 | 1356.268
0.1167769 | 1356.836
0.116743 | 1356.729
0.1167884 | 1357.536
0.11684 | 1357.657
0.1168976 | 1357.813
0.1168679 | 1357.977
0.1168929 | 1358.426
0.1169153 | 1358.528
0.1169476 | 1358.941
0.1169556 | 1359.384
0.1169712 | 1360.116
0.1170095 | 1360.557
0.1170769 | 1360.664
0.1170497 | 1361.455
0.1171325 | 1361.352
0.1171962 | 1362.313
0.1172354 | 1362.538
0.1172352 | 1362.918
0.1172337 | 1362.879
0.117262 | 1363.41
0.1173618 | 1363.285
0.1173936 | 1363.9
0.1173836 | 1364.177
0.1174033 | 1364.321
0.1174308 | 1364.722
0.1174942 | 1365.217
0.1174804 | 1366.809
0.1175302 | 1367.662
0.1175707 | 1367.551
0.117612 | 1367.388
0.1176006 | 1367.509
0.1176356 | 1367.593
0.1176681 | 1367.908
0.1177281 | 1368.738
0.1176963 | 1368.97
0.1176665 | 1369.128
0.117741 | 1369.604
0.1176944 | 1369.491
0.1178347 | 1371.01
0.117841 | 1371.004
0.1178804 | 1371.25
0.1178693 | 1371.659
0.1179472 | 1371.841
0.1179475 | 1372.401
0.1179815 | 1372.656
0.1180139 | 1373.357
0.1180559 | 1373.518
0.118144 | 1374.596
0.1181105 | 1374.931
0.118141 | 1374.966
0.1181618 | 1375.445
0.1181987 | 1376.133
0.1182149 | 1376.367
0.1182493 | 1377.12
0.118227 | 1377.256
0.1182436 | 1377.282
0.1182423 | 1377.483
0.1182578 | 1376.923
0.1182767 | 1376.891
0.1185463 | 1379.604
0.1186141 | 1380.541
0.1186215 | 1380.689
0.1185496 | 1380.802
0.1184943 | 1380.099
0.118592 | 1380.438
0.118604 | 1380.571
0.1186884 | 1381.042
0.1187528 | 1381.57
0.118729 | 1381.572
0.1187713 | 1382.38
0.1188395 | 1382.938
0.1189223 | 1382.889
0.1188832 | 1382.68
0.1188928 | 1382.513
0.1189368 | 1382.566
0.1190828 | 1384.662
0.1191281 | 1385.458
0.1192269 | 1386.76
0.1191745 | 1385.991
0.1191423 | 1385.383
0.1191458 | 1385.138
0.1192382 | 1386.041
0.1192658 | 1386.171
0.1192532 | 1386.533
0.1192504 | 1386.824
0.1193459 | 1387.705
0.1193036 | 1387.678
0.1193886 | 1387.479
0.1194091 | 1387.289
0.1194579 | 1387.762
0.1195976 | 1388.525
0.119601 | 1388.72
0.1196054 | 1388.879
0.1196032 | 1388.243
0.1196709 | 1388.368
0.1196506 | 1388.653
0.1197033 | 1389.38
0.1197836 | 1389.869
0.1197549 | 1389.966
0.119745 | 1389.75
0.1197919 | 1390.418
0.1198845 | 1391.096
0.1198928 | 1391.571
0.119874 | 1391.864
0.119971 | 1392.615
0.119986 | 1393.091
0.1199785 | 1393.107
0.1200564 | 1393.433
0.1200367 | 1393.311
0.1201067 | 1393.718
0.1201148 | 1394.398
0.1201049 | 1394.881
0.1202369 | 1394.407
0.1202854 | 1394.541
0.1203131 | 1394.779
0.1203511 | 1394.595
0.1204353 | 1395.402
0.1204137 | 1395.36
0.1204345 | 1395.16
0.1204826 | 1395.531
0.1205124 | 1396.234
0.1206085 | 1397.438
0.1204164 | 1401.018
0.1203095 | 1403.569
0.1202239 | 1406.35
0.1201649 | 1406.579
0.1201781 | 1406.979
0.1202507 | 1407.708
0.12026 | 1409.088
0.1202199 | 1409.102
0.1202915 | 1409.797
0.1203196 | 1409.861
0.1203332 | 1410.22
0.1203675 | 1410.521
0.1204136 | 1411.18
0.1204208 | 1411.711
0.1204441 | 1412.451
0.1205065 | 1412.867
0.1205883 | 1413.234
0.1206427 | 1413.092
0.1206034 | 1413.026
0.1206794 | 1413.683
0.1206863 | 1413.498
0.1206891 | 1413.861
0.1207171 | 1414.519
0.1207445 | 1414.863
0.1207564 | 1415.338
0.1208341 | 1415.905
0.1208664 | 1415.918
0.1208965 | 1416.419
0.1209223 | 1416.687
0.1209241 | 1417.173
0.1209957 | 1417.504
0.1210319 | 1418.051
0.1210481 | 1418.346
0.1210897 | 1418.021
0.1211648 | 1418.823
0.1211355 | 1419.014
0.1211454 | 1419.046
0.1212105 | 1419.529
0.1212954 | 1420.387
0.1212949 | 1420.547
0.1213294 | 1419.953
0.1213749 | 1420.269
0.1214196 | 1420.527
0.121455 | 1419.789
0.1215515 | 1420.909
0.1214745 | 1421.432
0.1214924 | 1421.771
0.1215777 | 1422.892
0.1216812 | 1422.406
0.1217256 | 1422.509
0.1216402 | 1423.267
0.1217104 | 1423.828
0.1217912 | 1423.777
0.1218179 | 1423.017
0.1218986 | 1422.671
0.1219106 | 1423.134
0.1219073 | 1424.421
0.1219091 | 1425.776
0.1219771 | 1425.558
0.1219763 | 1425.572
0.1220079 | 1425.939
0.1219686 | 1426.355
0.1220985 | 1427.614
0.1220632 | 1427.57
0.1220616 | 1427.337
0.1220613 | 1428.062
0.1221687 | 1428.814
0.1222395 | 1429.942
0.1222086 | 1429.784
0.1222695 | 1429.701
0.1222934 | 1429.406
0.1223162 | 1431.016
0.122246 | 1432.429
0.1223329 | 1433.32
0.122341 | 1432.969
0.1223992 | 1432.465
0.1224744 | 1433.127
0.1224375 | 1433.101
0.1225717 | 1433.207
0.1225142 | 1433.537
0.122535 | 1434.035
0.1225976 | 1434.48
0.1226258 | 1434.721
0.1226952 | 1435.165
0.1227625 | 1435.53
0.1227501 | 1435.954
0.1227985 | 1436.2
0.1228654 | 1436.617
0.1229209 | 1437.835
0.1229245 | 1437.681
0.1229639 | 1437.019
0.1230255 | 1436.826
0.122977 | 1438.29
0.1230763 | 1438.882
0.1231148 | 1438.228
0.1231311 | 1437.837
0.1231166 | 1438.317
0.1231895 | 1438.776
0.1232144 | 1439.234
0.1232157 | 1439.18
0.1232674 | 1439.732
0.1232948 | 1440.397
0.1232855 | 1441.55
0.1232038 | 1442.538
0.1233099 | 1443.929
0.1233034 | 1443.428
0.1233593 | 1444.327
0.123362 | 1444.69
0.1234282 | 1445.289
0.1234223 | 1445.023
0.1234732 | 1444.18
0.1235208 | 1444.877
0.1236209 | 1444.873
0.1236378 | 1445.25
0.1236239 | 1445.982
0.1236891 | 1447.095
0.1236782 | 1446.862
0.1237497 | 1447.589
0.1238369 | 1447.978
0.1237531 | 1448.512
0.1237891 | 1448.483
0.1238136 | 1448.996
0.1238306 | 1448.606
0.1240706 | 1446.117
0.1242024 | 1444.236
0.1243171 | 1443.928
0.1244257 | 1443.392
0.1245024 | 1441.866
0.124625 | 1440.348
0.1248626 | 1439.292
0.1248697 | 1438.492
0.1241986 | 1450.912
0.1240033 | 1456.198
0.1239902 | 1456.476
0.1240622 | 1457.226
0.1240751 | 1457.791
0.1241044 | 1457.505
0.1241189 | 1457.534
0.1241708 | 1458.952
0.1241479 | 1459.431
0.1241714 | 1459.762
0.1242415 | 1460.113
0.1242913 | 1460.382
0.124336 | 1460.746
0.124353 | 1461.205
0.1243669 | 1461.324
0.1243497 | 1461.569
0.1243861 | 1461.844
0.1244801 | 1461.633
0.1245346 | 1462.146
0.124623 | 1462.952
0.1245913 | 1462.938
0.1245538 | 1462.932
0.1246566 | 1463.721
0.1246874 | 1463.687
0.1247032 | 1463.912
0.1247042 | 1464.35
0.1247383 | 1464.645
0.1248464 | 1465.242
0.12486 | 1464.752
0.1249734 | 1462.933
0.1252132 | 1460.413
0.1254051 | 1457.272
0.1255104 | 1455.909
0.1255863 | 1456.174
0.1257864 | 1454.257
0.1259146 | 1451.959
0.126017 | 1450.686
0.1261987 | 1450.237
0.1263209 | 1449.068
0.1263707 | 1448.653
0.1261118 | 1452.72
0.1261082 | 1455.152
0.1261867 | 1453.46
0.1263421 | 1450.788
0.1262769 | 1454.078
0.1264682 | 1450.486
0.1265345 | 1450.673
0.1265127 | 1452.654
0.126408 | 1455.345
0.126247 | 1456.894
0.1262667 | 1459.519
0.1263419 | 1459.483
0.1265007 | 1456.722
0.1265638 | 1456.803
0.1265654 | 1456.669
0.1266145 | 1456.688
0.1266363 | 1458.128
0.1266788 | 1457.838
0.1267087 | 1457.579
0.1268497 | 1457.807
0.1268738 | 1456.781
0.1269619 | 1457.305
0.1270029 | 1458.122
0.1269633 | 1459.921
0.1269887 | 1459.602
0.1270886 | 1457.497
0.1268473 | 1462.458
0.1269731 | 1461.024
0.1271071 | 1460.421
0.127234 | 1459.451
0.1267555 | 1468.021
0.1265812 | 1473.167
0.1266343 | 1473.792
0.1263591 | 1478.861
0.1264401 | 1479.144
0.1265854 | 1477.65
0.1265934 | 1477.143
0.1266208 | 1476.961
0.1266205 | 1476.902
0.1267588 | 1476.991
0.1268141 | 1477.627
0.1268884 | 1477.996
0.1270112 | 1477.224
0.126962 | 1477.282
0.1269263 | 1477.817
0.1270226 | 1477.166
0.1269311 | 1479.996
0.1268862 | 1481.24
0.1270658 | 1479.543
0.1273716 | 1474.532
0.1273895 | 1475.301
0.1274643 | 1475.736
0.1273083 | 1478.282
0.1273205 | 1479.509
0.1270411 | 1484.671
0.1270014 | 1486.904
0.1271821 | 1485.597
0.1272879 | 1484.533
0.1273194 | 1484.023
0.1273949 | 1485.711
0.1272988 | 1486.477
0.1273959 | 1485.915
0.1274186 | 1485.822
0.1275059 | 1486.359
0.1274593 | 1487.206
0.1275944 | 1486.725
0.1276147 | 1485.838
0.127568 | 1485.477
0.1275849 | 1487.527
0.1274655 | 1490.074
0.1275336 | 1489.442
0.127547 | 1489.97
0.1276408 | 1488.595
0.1276645 | 1487.811
0.1277118 | 1488.862
0.1277614 | 1489.233
0.1278537 | 1489.789
0.1279296 | 1491.8
0.1278298 | 1493.231
0.127883 | 1492.971
0.1278836 | 1493.678
0.1279164 | 1493.702
0.1280454 | 1493.999
0.1279928 | 1494.464
0.1280324 | 1494.345
0.1281024 | 1494.579
0.1282015 | 1495.123
0.1282519 | 1496.106
0.1282118 | 1494.577
0.1282836 | 1494.441
0.1283446 | 1493.488
0.1283747 | 1495.059
0.1283813 | 1494.804
0.1284133 | 1494.888
0.1285264 | 1495.604
0.1285184 | 1495.344
0.1285618 | 1496.126
0.1286188 | 1495.953
0.1286863 | 1496.082
0.1287224 | 1496.579
0.1287061 | 1496.691
0.1287719 | 1497.427
0.1289833 | 1500.291
0.1289669 | 1499.817
0.1289458 | 1498.92
0.1289773 | 1498.956
0.1290004 | 1499.759
0.1289939 | 1499.22
0.1290236 | 1499.235
0.1290089 | 1499.836
0.1290188 | 1500.415
0.1291683 | 1500.534
0.1292874 | 1499.244
0.1292801 | 1498.998
0.1295432 | 1496.475
0.1295744 | 1495.874
0.1295837 | 1495.921
0.1295848 | 1496.24
0.1295626 | 1497.644
0.1296664 | 1496.708
0.1297493 | 1496.175
0.1296655 | 1499.256
0.1296492 | 1500.802
0.1297012 | 1500.687
0.1297223 | 1500.455
0.1298487 | 1498.688
0.1297943 | 1500.337
0.1297002 | 1503.214
0.1293935 | 1510.817
0.1293372 | 1511.385
0.1293846 | 1512.033
0.1294562 | 1512.3
0.1295303 | 1512.359
0.129551 | 1513.24
0.1295282 | 1512.536
0.1295915 | 1512.93
0.1296511 | 1512.493
0.1297447 | 1511.851
0.1297663 | 1512.848
0.1298408 | 1512.998
0.1299178 | 1512.635
0.1300253 | 1511.379
0.1300934 | 1510.847
0.1301429 | 1510.512
0.1303428 | 1508.644
0.1303672 | 1508.059
0.1303695 | 1508.236
0.1304419 | 1508.856
0.1305056 | 1509.317
0.1305734 | 1508.867
0.1306209 | 1508.503
0.1305763 | 1508.543
0.1301761 | 1517.108
0.130116 | 1520.05
0.1301887 | 1519.141
0.1300597 | 1522.432
0.13013 | 1522.612
0.1302355 | 1522.165
0.130295 | 1521.918
0.1302497 | 1521.763
0.1302923 | 1522.858
0.1303913 | 1523.289
0.1304612 | 1522.838
0.1303969 | 1523.316
0.1305167 | 1523.385
0.1305293 | 1523.65
0.130472 | 1524.349
0.1309166 | 1517.621
0.1312315 | 1513.646
0.13122 | 1514.134
0.1312647 | 1514.78
0.1313877 | 1514.682
0.1313381 | 1514.37
0.1313222 | 1516.237
0.1314178 | 1515.468
0.1315692 | 1514.159
0.1316951 | 1513.645
0.1316842 | 1513.623
0.1316598 | 1514.401
0.1317368 | 1514.164
0.131462 | 1519.573
0.1314236 | 1520.783
0.1316604 | 1518.583
0.1317577 | 1517.814
0.1317161 | 1519.455
0.1317694 | 1519.222
0.1318648 | 1517.977
0.1318397 | 1519.583
0.1316171 | 1525.039
0.1314945 | 1528.25
0.1314671 | 1530.396
0.1315906 | 1528.517
0.1315312 | 1529.699
0.1316577 | 1528.165
0.1316786 | 1528.214
0.1316818 | 1528.703
0.1315312 | 1533.051
0.1316734 | 1532.622
0.1317064 | 1531.737
0.1318988 | 1530.311
0.1318548 | 1529.808
0.1319934 | 1531.403
0.1320442 | 1530.882
0.1320955 | 1529.158
0.1320377 | 1532.309
0.132085 | 1532.268
0.1320523 | 1532.592
0.1319448 | 1534.563
0.132051 | 1534.833
0.1320397 | 1535.847
0.1322068 | 1533.431
0.1321622 | 1535.16
0.1321945 | 1536.258
0.1322908 | 1535.512
0.1323388 | 1535.549
0.1324015 | 1534.713
0.1324255 | 1534.866
0.132522 | 1534.092
0.1323641 | 1537.257
0.1323343 | 1539.874
0.13247 | 1538.303
0.1324895 | 1538.398
0.132741 | 1536.416
0.132791 | 1534.506
0.1328298 | 1533.854
0.1329282 | 1535.134
0.1328231 | 1537.12
0.1325908 | 1542.219
0.1325671 | 1544.317
0.1325765 | 1544.308
0.1326647 | 1542.33
0.1327683 | 1543.886
0.1327578 | 1543.985
0.1327465 | 1544.22
0.1327117 | 1545.654
0.1328821 | 1544.78
0.132502 | 1552.891
0.1324713 | 1554.241
0.1325745 | 1554.074
0.1325399 | 1553.939
0.1325537 | 1554.671
0.1325746 | 1554.545
0.1327661 | 1552.568
0.1328459 | 1552.978
0.1326533 | 1555.645
0.1328552 | 1554.901
0.1330328 | 1551.735
0.1329023 | 1555.534
0.1328925 | 1557.105
0.1329505 | 1555.859
0.1330911 | 1554.927
0.1333025 | 1550.339
0.1335172 | 1549.775
0.1335296 | 1549.381
0.133409 | 1550.572
0.1334097 | 1551.694
0.1334543 | 1553.016
0.1335561 | 1552.74
0.1335798 | 1552.786
0.1335654 | 1554.161
0.1336785 | 1553.127
0.1335325 | 1556.481
0.1333673 | 1560.395
0.1333723 | 1560.217
0.1333662 | 1561.293
0.1334568 | 1561.456
0.1335926 | 1559.594
0.1336544 | 1559.734
0.1339532 | 1555.185
0.1338742 | 1556.438
0.1339048 | 1557.067
0.1340395 | 1555.824
0.1338025 | 1560.99
0.1339357 | 1560.045
0.1340007 | 1560.346
0.1340891 | 1558.89
0.1344081 | 1553.239
0.134545 | 1551.237
0.1345812 | 1551.688
0.1346862 | 1551.925
0.1347514 | 1551.959
0.1346902 | 1553.842
0.1346894 | 1555.099
0.1347007 | 1555.571
0.1343898 | 1561.484
0.1345362 | 1560.519
0.1345362 | 1561.06
0.1345638 | 1561.852
0.1345682 | 1563.848
0.1343554 | 1566.684
0.1342141 | 1570.164
0.1343765 | 1569.169
0.1342396 | 1571.744
0.1343432 | 1570.586
0.1344491 | 1570.885
0.1343398 | 1572.747
0.1343106 | 1574.073
0.134082 | 1578.262
0.1341437 | 1579.089
0.1341902 | 1578.652
0.1342005 | 1579.186
0.134338 | 1579.71
0.1342215 | 1579.728
0.1342388 | 1579.852
0.1343465 | 1580.268
0.1343659 | 1579.651
0.1344245 | 1579.635
0.1345412 | 1580.147
0.1345858 | 1581.182
0.1345924 | 1581.488
0.1345406 | 1581.459
0.1346522 | 1581.562
0.1347245 | 1581.878
0.1346882 | 1582.274
0.1347859 | 1583.068
0.1347496 | 1583.175
0.1348076 | 1583.386
0.1348779 | 1583.865
0.1348671 | 1584.112
0.1349471 | 1583.441
0.134994 | 1583.334
0.1348425 | 1586.135
0.134805 | 1587.282
0.1348689 | 1588.301
0.1349454 | 1588.141
0.1350703 | 1587.903
0.1350441 | 1588.363
0.1350538 | 1588.092
0.1351052 | 1588.414
0.1351029 | 1589.736
0.1351672 | 1589.573
0.1352371 | 1589.078
0.1352821 | 1589.43
0.1354038 | 1588.494
0.1353913 | 1588.199
0.1353781 | 1589.253
0.1354615 | 1589.179
0.1355006 | 1589.675
0.1354938 | 1590.805
0.1355606 | 1590.516
0.1356225 | 1589.124
0.135619 | 1590.325
0.1356211 | 1591.82
0.1356702 | 1592.391
0.1355879 | 1593.642
0.1357794 | 1592.538
0.1357022 | 1593.672
0.1356882 | 1595.56
0.1356892 | 1596.172
0.135746 | 1596.22
0.1357742 | 1596.571
0.1357956 | 1596.961
0.1358369 | 1597.714
0.1358056 | 1599.087
0.1357207 | 1600.484
0.1357691 | 1601.706
0.1358427 | 1602.05
0.1358455 | 1601.652
0.1359047 | 1601.172
0.1359319 | 1601.803
0.1359978 | 1601.188
0.1360788 | 1600.318
0.1361187 | 1600.476
0.1361529 | 1600.153
0.1362709 | 1601.284
0.1362112 | 1602.253
0.1362549 | 1602.584
0.1362858 | 1602.554
0.1363575 | 1602.479
0.1364642 | 1602.577
0.1368115 | 1597.035
0.1367813 | 1597.898
0.1366857 | 1600.098
0.136527 | 1603.172
0.1365482 | 1603.469
0.136705 | 1602.267
0.1366591 | 1604.092
0.1367242 | 1603.852
0.1366201 | 1606.576
0.136596 | 1607.885
0.1364848 | 1609.501
0.1364482 | 1611.556
0.1364515 | 1613.323
0.1363961 | 1613.828
0.1364448 | 1614.508
0.1364718 | 1615.494
0.1365387 | 1616.198
0.1365362 | 1616.221
0.1365305 | 1616.925
0.1365782 | 1617.104
0.1365407 | 1617.885
0.136583 | 1619.314
0.1366173 | 1619.401
0.1366854 | 1619.253
0.1367275 | 1619.626
0.1367486 | 1620.667
0.1367123 | 1621.228
0.1368208 | 1621.192
0.1368476 | 1621.31
0.1368425 | 1621.318
0.1368929 | 1621.284
0.1369376 | 1621.86
0.1369078 | 1622.223
0.1369673 | 1623.358
0.1370057 | 1623.027
0.137012 | 1623.083
0.1371193 | 1624.154
0.1370557 | 1624.043
0.1371759 | 1624.632
0.1371197 | 1624.957
0.1372032 | 1625.69
0.1371817 | 1625.722
0.1372266 | 1625.733
0.1372763 | 1626.283
0.1372693 | 1626.228
0.137345 | 1627.011
0.1373341 | 1627.355
0.1373948 | 1627.859
0.1373828 | 1628.707
0.1375202 | 1629.299
0.1374832 | 1629.256
0.1374445 | 1629.381
0.1374701 | 1629.643
0.1375179 | 1630.165
0.1375229 | 1630.616
0.137575 | 1631.084
0.1376019 | 1631.445
0.1376608 | 1632.278
0.1377969 | 1631.617
0.1378012 | 1632.578
0.1376871 | 1634.672
0.1377041 | 1635.141
0.137755 | 1636.015
0.1377378 | 1635.839
0.1378046 | 1634.997
0.1378515 | 1635.717
0.137888 | 1635.808
0.1379657 | 1636.839
0.1379552 | 1636.819
0.1379682 | 1636.932
0.1379237 | 1637.529
0.1379919 | 1638.603
0.1385198 | 1631.158
0.1391278 | 1621.248
0.1392024 | 1619.155
0.1392791 | 1620.056
0.1391687 | 1622.088
0.1391094 | 1623.284
0.1389907 | 1626.949
0.1388457 | 1630.148
0.1387107 | 1633.751
0.1385632 | 1636.952
0.1383701 | 1642.792
0.1384118 | 1642.566
0.138453 | 1642.522
0.1384907 | 1642.936
0.1384701 | 1643.288
0.1385184 | 1644.122
0.1385873 | 1644.138
0.138648 | 1643.835
0.138614 | 1643.819
0.1386788 | 1645.037
0.1387335 | 1645.885
0.1386791 | 1646.169
0.1387227 | 1645.977
0.1388019 | 1645.756
0.1387849 | 1645.902
0.1388457 | 1646.612
0.1389069 | 1647.053
0.1389973 | 1646.498
0.1389499 | 1647.163
0.1389577 | 1647.497
0.1390264 | 1647.536
0.1390838 | 1648.316
0.1390692 | 1648.111
0.1391026 | 1648.454
0.1391817 | 1648.937
0.1392192 | 1649.046
0.1392276 | 1650.183
0.1392316 | 1650.409
0.1393708 | 1651.265
0.139402 | 1651.367
0.1394261 | 1650.83
0.1394231 | 1650.678
0.1394902 | 1651.599
0.1395082 | 1651.471
0.1394959 | 1651.487
0.1395773 | 1651.998
0.1396303 | 1651.907
0.1396213 | 1652.709
0.1396601 | 1652.628
0.1397262 | 1653.46
0.1396534 | 1653.636
0.1397698 | 1654.453
0.1397932 | 1654.273
0.1398549 | 1654.389
0.1398354 | 1655.249
0.1398513 | 1655.321
0.1398376 | 1655.752
0.1398963 | 1656.462
0.1399786 | 1657.184
0.1399864 | 1657.059
0.1400438 | 1657.795
0.1400882 | 1657.681
0.140085 | 1657.913
0.1400965 | 1658.644
0.1400911 | 1658.676
0.1401508 | 1659.469
0.1402187 | 1659.804
0.1402551 | 1659.869
0.140289 | 1659.417
0.1403778 | 1659.976
0.1403611 | 1660.579
0.1403826 | 1661.039
0.1404108 | 1660.727
0.1404766 | 1660.634
0.1406088 | 1660.916
0.1405853 | 1660.489
0.1406799 | 1660.463
0.1407582 | 1659.255
0.1408639 | 1657.821
0.1412804 | 1652.669
0.1411819 | 1654.89
0.141491 | 1650.702
0.1415435 | 1649.477
0.1417031 | 1647.514
0.1418219 | 1646.127
0.1419085 | 1646.324
0.1418363 | 1647.936
0.141515 | 1653.6
0.1415451 | 1655.112
0.1414834 | 1657.058
0.1415711 | 1655.504
0.1413613 | 1659.527
0.1417014 | 1655.682
0.141671 | 1657.211
0.1417008 | 1658.644
0.1415023 | 1663.955
0.1413801 | 1665.921
0.1414328 | 1664.66
0.141375 | 1667.347
0.1413194 | 1669.96
0.1413431 | 1670.325
0.1413958 | 1670.216
0.1412027 | 1673.447
0.1412096 | 1675.558
0.1412037 | 1675.267
0.1412877 | 1675.882
0.141261 | 1676.449
0.1413362 | 1677.256
0.14134 | 1677.033
0.14135 | 1677.023
0.1414032 | 1676.872
0.1414746 | 1676.695
0.1416548 | 1675.147
0.1416108 | 1676.627
0.1416534 | 1676.711
0.1417502 | 1676.233
0.1418151 | 1675.496
0.1419428 | 1674.118
0.1421135 | 1672.355
0.1423444 | 1669.381
0.1423571 | 1669.921
0.1423756 | 1669.631
0.1424357 | 1668.519
0.1425062 | 1669.263
0.1425514 | 1670.336
0.1425584 | 1670.235
0.1426646 | 1669.292
0.1425909 | 1671.257
0.1426227 | 1672.461
0.1427205 | 1671.681
0.1427513 | 1671.108
0.1427944 | 1671.195
0.1427874 | 1671.568
0.1427652 | 1672.523
0.1427943 | 1673.497
0.1429886 | 1671.802
0.143048 | 1671.407
0.1430488 | 1671.806
0.1430271 | 1673.766
0.1431584 | 1674.056
0.1431088 | 1674.558
0.1431157 | 1673.954
0.1431705 | 1674.17
0.1433186 | 1675.341
0.1433903 | 1673.624
0.1433424 | 1673.819
0.1433373 | 1674.619
0.1434217 | 1675.741
0.1433791 | 1676.272
0.1434261 | 1676.356
0.1434729 | 1676.308
0.1435966 | 1674.899
0.1434207 | 1678.817
0.1434553 | 1679.31
0.1432443 | 1683.615
0.1431601 | 1685.913
0.1434423 | 1683.777
0.143829 | 1676.153
0.1439658 | 1674.178
0.1440827 | 1674.221
0.144124 | 1673.402
0.1442078 | 1673.594
0.144168 | 1673.694
0.1442312 | 1673.885
0.1442395 | 1674.597
0.1442628 | 1674.788
0.1443071 | 1675.03
0.1442812 | 1675.692
0.1444372 | 1676.561
0.1444348 | 1676.691
0.1444552 | 1676.773
0.1444442 | 1677.247
0.1443716 | 1680.084
0.1444576 | 1679.634
0.1445207 | 1679.948
0.1444118 | 1681.196
0.1445205 | 1681.163
0.1446343 | 1680.526
0.1447152 | 1679.941
0.1446738 | 1680.66
0.1447446 | 1681.184
0.144754 | 1681.068
0.1448236 | 1681.546
0.1448065 | 1682.081
0.1448487 | 1683.3
0.1448125 | 1684.568
0.1447511 | 1686.651
0.1447448 | 1687.158
0.1447603 | 1688.843
0.1447926 | 1688.05
0.144867 | 1686.394
0.1449646 | 1687.472
0.1449871 | 1686.504
0.1449636 | 1688.105
0.1449979 | 1687.305
0.1450434 | 1688.045
0.1450829 | 1688.648
0.1451405 | 1687.793
0.145209 | 1688.226
0.1451839 | 1690.987
0.145046 | 1693.896
0.1449888 | 1695.942
0.144711 | 1699.821
0.1448916 | 1697.688
0.1449473 | 1698.501
0.1449402 | 1698.232
0.1450255 | 1698.961
0.1449771 | 1701.578
0.1450025 | 1701.054
0.1449362 | 1702.826
0.1450254 | 1703.015
0.1449121 | 1704.969
0.1446443 | 1709.986
0.1443129 | 1717.364
0.1442512 | 1720.33
0.1442564 | 1720.104
0.1442976 | 1720.969
0.1443362 | 1720.998
0.1443752 | 1721.581
0.1444342 | 1721.628
0.1444755 | 1722.125
0.1444906 | 1722.719
0.1444576 | 1723.064
0.1446055 | 1723.582
0.1446127 | 1724.199
0.1448354 | 1720.184
0.1446956 | 1722.682
0.1444807 | 1727.362
0.1445303 | 1727.804
0.1445322 | 1727.499
0.1445837 | 1728.318
0.144686 | 1728.63
0.1447082 | 1728.302
0.144706 | 1728.547
0.1447742 | 1729.795
0.1447386 | 1730.887
0.1448113 | 1731.306
0.1448076 | 1731.343
0.1448359 | 1731.101
0.1448537 | 1731.569
0.1449095 | 1731.267
0.1449382 | 1731.109
0.1450622 | 1730.694
0.145096 | 1730.91
0.1454104 | 1727.676
0.1459268 | 1718.837
0.146115 | 1715.696
0.1462875 | 1713.092
0.1462869 | 1714.533
0.1461592 | 1716.945
0.1463261 | 1715.3
0.1465822 | 1710.841
0.146803 | 1709.164
0.1468623 | 1709.195
0.1468831 | 1708.45
0.1469727 | 1708.812
0.146986 | 1709.284
0.1469105 | 1709.802
0.1468968 | 1711.063
0.1469902 | 1711.571
0.1469925 | 1712.705
0.1470348 | 1712.404
0.1468407 | 1716.093
0.1470188 | 1713.285
0.1471777 | 1712.255
0.1472685 | 1712.636
0.1472632 | 1712.721
0.1473411 | 1712.975
0.1473593 | 1713.084
0.147062 | 1718.541
0.1470601 | 1719.765
0.1470442 | 1721.899
0.1469678 | 1722.884
0.1468737 | 1725.311
0.1469732 | 1725.707
0.1468109 | 1728.777
0.1467429 | 1730.975
0.1467692 | 1732.213
0.1467378 | 1733.02
0.1467564 | 1733.084
0.1468524 | 1734.804
0.1468059 | 1735.861
0.1467742 | 1737.368
0.1466223 | 1739.767
0.1465556 | 1741.929
0.146677 | 1741.744
0.1466593 | 1741.218
0.146668 | 1742.013
0.1466903 | 1742.393
0.1468016 | 1743.141
0.1468175 | 1743.125
0.1467789 | 1743.007
0.1468845 | 1743.202
0.1468892 | 1743.152
0.1469221 | 1743.961
0.1469324 | 1744.573
0.1469872 | 1745.471
0.1470791 | 1745.977
0.147074 | 1745.875
0.1471596 | 1745.792
0.1471218 | 1745.986
0.1472233 | 1745.936
0.147257 | 1746.021
0.1472789 | 1746.208
0.1472673 | 1747.365
0.14724 | 1747.741
0.1472368 | 1748.967
0.1472657 | 1749.545
0.1472901 | 1750.19
0.1473506 | 1750.024
0.1474155 | 1750.145
0.1474488 | 1751.02
0.1475855 | 1750.229
0.1475749 | 1750.094
0.1476284 | 1750.413
0.1476056 | 1750.334
0.1477097 | 1751.415
0.1476578 | 1751.627
0.1476555 | 1752.801
0.1475628 | 1754.3
0.1476519 | 1755.27
0.1476447 | 1755.961
0.1476961 | 1757.297
0.1477033 | 1758.104
0.1477029 | 1757.647
0.1477735 | 1757.672
0.1478506 | 1758.344
0.1479061 | 1758.683
0.1478822 | 1758.189
0.1479197 | 1758.361
0.147915 | 1758.545
0.1479189 | 1759.952
0.1478809 | 1760.79
0.147953 | 1760.649
0.1480475 | 1760.346
0.1481111 | 1762.213
0.1480645 | 1762.509
0.1480765 | 1762.454
0.1481152 | 1762.635
0.1481142 | 1762.975
0.1481482 | 1763.24
0.1482683 | 1763.144
0.1482695 | 1763.843
0.1483446 | 1764.303
0.1483245 | 1763.653
0.1483557 | 1763.624
0.148373 | 1763.813
0.1484941 | 1763.43
0.1485476 | 1764.173
0.1485624 | 1764.835
0.1485405 | 1765.038
0.1486029 | 1767.513
0.1485894 | 1767.081
0.1485757 | 1767.309
0.1486004 | 1768.1
0.1486461 | 1768.355
0.1487403 | 1768.85
0.1487036 | 1768.935
0.1487336 | 1769.404
0.1487603 | 1770.131
0.1487994 | 1770.419
0.1489033 | 1771.111
0.1488566 | 1770.449
0.148853 | 1770.962
0.1489193 | 1771.911
0.1489598 | 1772.562
0.1489883 | 1773.234
0.149014 | 1773.354
0.1490457 | 1772.978
0.149068 | 1772.663
0.149161 | 1773.69
0.149198 | 1774.392
0.1492289 | 1774.229
0.1492796 | 1774.57
0.149323 | 1775.364
0.1493105 | 1775.464
0.1493042 | 1775.502
0.1493503 | 1775.576
0.1493306 | 1776.674
0.149338 | 1777.372
0.149372 | 1777.79
0.149392 | 1777.733
0.1494446 | 1778.202
0.1495464 | 1777.841
0.1495613 | 1778.286
0.1496276 | 1778.835
0.1496191 | 1779.152
0.1496245 | 1779.476
0.1497022 | 1780.112
0.1497519 | 1780.012
0.1497819 | 1779.997
0.1497031 | 1781.854
0.1497216 | 1782.622
0.1497856 | 1783.173
0.1498229 | 1783.597
0.1498772 | 1783.68
0.1499642 | 1782.382
0.1500209 | 1781.531
0.1502418 | 1778.584
0.1501236 | 1781.791
0.1498334 | 1787.719
0.1498924 | 1787.606
0.1499841 | 1788.351
0.1499419 | 1788.592
0.1500277 | 1788.18
0.1501484 | 1786.834
0.1501629 | 1787.537
0.1502212 | 1788.093
0.1501931 | 1788.374
0.1501939 | 1788.608
0.150253 | 1789.64
0.1502789 | 1789.86
0.15031 | 1790.305
0.1503893 | 1790.827
0.1503864 | 1791.217
0.1504251 | 1791.618
0.1504133 | 1791.28
0.1505249 | 1791.325
0.1506003 | 1791.545
0.1506062 | 1791.706
0.1506273 | 1791.689
0.1505991 | 1792.275
0.1507227 | 1792.969
0.1507111 | 1793.297
0.1506926 | 1793.428
0.1508277 | 1793.89
0.1508066 | 1794.276
0.1507896 | 1794.286
0.1508456 | 1794.496
0.1508506 | 1795.976
0.150809 | 1797.548
0.1508618 | 1797.365
0.1508826 | 1797.324
0.1508824 | 1797.843
0.1509243 | 1798.956
0.1509877 | 1798.795
0.150993 | 1799.239
0.1509861 | 1799.94
0.1510107 | 1800.564
0.1510521 | 1800.944
0.1511328 | 1800.863
0.1510746 | 1801.363
0.1512156 | 1801.662
0.1512047 | 1801.943
0.151286 | 1803.182
0.1512711 | 1802.983
0.1512906 | 1802.562
0.1513591 | 1803.227
0.1513558 | 1803.781
0.1514576 | 1803.93
0.1514231 | 1804.129
0.1514329 | 1804.371
0.151485 | 1804.91
0.1515535 | 1805.325
0.1515637 | 1805.461
0.1516555 | 1806.025
0.151627 | 1806.08
0.1516975 | 1806.441
0.1516771 | 1806.98
0.1517022 | 1807.136
0.1517346 | 1807.685
0.1517599 | 1808.392
0.1517596 | 1808.545
0.151809 | 1808.792
0.1518657 | 1809.74
0.1518915 | 1809.755
0.1518735 | 1810.489
0.1519468 | 1811.012
0.1518995 | 1811.272
0.1519927 | 1811.925
0.1520278 | 1812.219
0.1520543 | 1812.8
0.1520564 | 1813.384
0.1521119 | 1813.227
0.1520826 | 1813.273
0.1521799 | 1813.468
0.1522419 | 1814.328
0.1522265 | 1814.737
0.1522863 | 1814.33
0.1522804 | 1815.074
0.1523906 | 1815.614
0.1523837 | 1815.906
0.1524052 | 1815.743
0.1524044 | 1815.968
0.1524669 | 1816.374
0.1524584 | 1817.049
0.1525333 | 1817.608
0.1525652 | 1817.791
0.1526296 | 1817.893
0.1526322 | 1818.786
0.1526565 | 1818.933
0.1526512 | 1818.632
0.15269 | 1819.891
0.1527894 | 1819.622
0.152769 | 1819.982
0.152841 | 1820.313
0.1527726 | 1820.712
0.1528543 | 1821.663
0.1529565 | 1822.996
0.1529612 | 1822.557
0.1529431 | 1822.214
0.1529679 | 1822.928
0.1530193 | 1823.002
0.1530231 | 1823.555
0.1531056 | 1823.376
0.1531086 | 1823.634
0.1532201 | 1823.869
0.1531819 | 1823.955
0.1532296 | 1824.589
0.1532771 | 1825.558
0.153274 | 1825.653
0.153317 | 1826.094
0.1533391 | 1826.268
0.1533527 | 1826.659
0.1533649 | 1827.264
0.1534312 | 1827.681
0.1534899 | 1827.929
0.1534676 | 1827.895
0.153564 | 1828.291
0.1535125 | 1828.83
0.1535794 | 1828.785
0.1536714 | 1829.885
0.1536767 | 1829.459
0.1537288 | 1829.14
0.1539299 | 1827.006
0.153995 | 1826.381
0.153961 | 1826.863
0.1539609 | 1827.69
0.1540314 | 1828.066
0.1540472 | 1829.001
0.1540865 | 1829.383
0.1541015 | 1830.547
0.1542329 | 1828.974
0.1542384 | 1828.767
0.1542882 | 1829.625
0.15428 | 1829.001
0.1545267 | 1827.456
0.1545974 | 1826.386
0.1544995 | 1828.504
0.1542036 | 1835.683
0.1541367 | 1836.756
0.1542563 | 1836.729
0.154299 | 1835.888
0.1542796 | 1836.721
0.1543494 | 1836.983
0.1545241 | 1835.135
0.1546243 | 1834.209
0.1546788 | 1833.669
0.1549065 | 1829.72
0.1549472 | 1830.669
0.1549642 | 1833.926
0.1547162 | 1836.071
0.1545909 | 1840.179
0.1546503 | 1840.637
0.154702 | 1839.088
0.1547774 | 1838.902
0.154585 | 1842.975
0.1547039 | 1842.763
0.1547186 | 1841.586
0.1546573 | 1844.328
0.1546204 | 1847.432
0.1546602 | 1847.143
0.1547716 | 1847.317
0.1547514 | 1847.103
0.1548466 | 1846.948
0.1548401 | 1847.108
0.1548543 | 1847.548
0.1549324 | 1848.44
0.1548927 | 1848.901
0.1549596 | 1849.013
0.1549976 | 1849.292
0.1550281 | 1848.952
0.1551126 | 1848.598
0.1551009 | 1849.516
0.1552043 | 1850.064
0.1551352 | 1850.12
0.1551 | 1850.905
0.1552117 | 1849.998
0.1553401 | 1850.225
0.1554405 | 1849.946
0.1558927 | 1842.381
0.1559314 | 1842.92
0.1558452 | 1844.121
0.1557862 | 1846.595
0.1558845 | 1847.662
0.1559822 | 1845.753
0.1561295 | 1843.736
0.1563042 | 1840.342
0.156189 | 1842.843
0.1561327 | 1845.513
0.1560776 | 1847.908
0.1559202 | 1851.748
0.1558464 | 1852.99
0.1558769 | 1855.09
0.1553677 | 1863.005
0.1553159 | 1865.818
0.1553251 | 1865.745
0.1553181 | 1866.679
0.15542 | 1867.041
0.1554233 | 1867.214
0.1555263 | 1867.986
0.1555192 | 1868.312
0.1555027 | 1867.805
0.1555644 | 1868.149
0.155583 | 1868.494
0.1555809 | 1868.85
0.1556588 | 1869.286
0.1556422 | 1869.707
0.1557411 | 1870.144
0.1558338 | 1870.417
0.1558212 | 1870.917
0.1558606 | 1870.775
0.1558352 | 1870.874
0.1558746 | 1871.333
0.1559458 | 1872.195
0.1559822 | 1872.334
0.1560194 | 1872.986
0.156064 | 1873.051
0.156032 | 1873.135
0.1560261 | 1873.507
0.1560477 | 1874.183
0.1561165 | 1874.904
0.1562259 | 1874.827
0.1561665 | 1875.223
0.1562276 | 1875.218
0.1562456 | 1875.565
0.1563303 | 1875.902
0.156332 | 1876.747
0.1563409 | 1876.685
0.156379 | 1877.555
0.1564687 | 1878.263
0.1565103 | 1878.335
0.1565189 | 1878.351
0.1565106 | 1878.322
0.1565243 | 1878.761
0.1565794 | 1879.032
0.1565621 | 1879.088
0.1566159 | 1879.977
0.1566731 | 1880.675
0.1566568 | 1880.678
0.1566959 | 1881.191
0.1567498 | 1881.346
0.1567827 | 1882.177
0.1568531 | 1881.351
0.1569368 | 1880.686
0.1570739 | 1880.222
0.1571372 | 1879.097
0.1572112 | 1879.435
0.1572042 | 1879.931
0.1572726 | 1878.809
0.1573756 | 1878.47
0.1574023 | 1878.587
0.1574836 | 1878.732
0.1574764 | 1878.82
0.1576869 | 1877.353
0.157877 | 1873.21
0.1580214 | 1872.087
0.1580535 | 1873.489
0.1580068 | 1873.98
0.1580206 | 1873.736
0.1580598 | 1875.075
0.1581182 | 1875.213
0.1581904 | 1875.285
0.1581797 | 1875.628
0.1581504 | 1876.471
0.1582198 | 1876.834
0.1582749 | 1876.726
0.1583203 | 1877.041
0.1583022 | 1877.364
0.1583902 | 1877.86
0.1583076 | 1878.335
0.1584409 | 1878.827
0.1584984 | 1878.972
0.1585132 | 1879.079
0.1585131 | 1879.248
0.1585714 | 1879.869
0.158634 | 1880.253
0.1586523 | 1880.369
0.1586777 | 1880.046
0.1587279 | 1880.572
0.1587464 | 1880.173
0.1588386 | 1881.159
0.1589046 | 1881.002
0.1588154 | 1881.018
0.1588627 | 1882.182
0.1588431 | 1882.298
0.1589519 | 1882.713
0.1589826 | 1882.913
0.1590045 | 1883.435
0.159024 | 1883.45
0.1589889 | 1885.634
0.1590214 | 1885.952
0.1589851 | 1887.536
0.1590354 | 1887.189
0.1591253 | 1885.48
0.1592082 | 1886.195
0.1592124 | 1887.135
0.1592938 | 1886.465
0.1593572 | 1885.874
0.1592833 | 1887.389
0.1592266 | 1890.545
0.1593182 | 1891.068
0.1592695 | 1891.262
0.159279 | 1891.053
0.1594001 | 1891.731
0.1593844 | 1891.835
0.1594006 | 1891.932
0.159432 | 1892.465
0.1594666 | 1893.262
0.1594528 | 1893.917
0.1596496 | 1891.261
0.1596866 | 1891.95
0.1596764 | 1894.017
0.1595463 | 1896.354
0.1595018 | 1897.121
0.1595207 | 1897.955
0.1595012 | 1897.744
0.1595414 | 1899.944
0.1595306 | 1898.988
0.1596008 | 1899.462
0.1596345 | 1900.125
0.159675 | 1900.38
0.1597132 | 1900.459
0.1598932 | 1897.774
0.1602609 | 1892.695
0.1601742 | 1895.351
0.1601345 | 1895.73
0.1603206 | 1895.176
0.1602786 | 1897.171
0.1601539 | 1899.848
0.159794 | 1906.283
0.1596437 | 1910.318
0.1594174 | 1915.018
0.1594756 | 1915.336
0.1595175 | 1915.233
0.1595456 | 1915.642
0.1595572 | 1915.355
0.1596048 | 1915.7
0.1596177 | 1916.262
0.1596873 | 1916.417
0.1596893 | 1916.703
0.1596997 | 1916.643
0.1597973 | 1917.377
0.1598444 | 1918.241
0.1598764 | 1918.24
0.1599166 | 1918.072
0.1599285 | 1918.001
0.1599974 | 1918.335
0.159959 | 1918.437
0.159978 | 1919.146
0.1600299 | 1919.867
0.1601117 | 1919.791
0.1601318 | 1920.03
0.1601249 | 1919.983
0.1601715 | 1920.574
0.1601853 | 1920.728
0.1601686 | 1921.205
0.1602619 | 1921.59
0.1603028 | 1922.258
0.1603366 | 1922.121
0.1603392 | 1922.756
0.1604287 | 1923.569
0.1604281 | 1923.359
0.1604386 | 1923.765
0.1604819 | 1924.222
0.1605588 | 1924.585
0.1605495 | 1924.988
0.160586 | 1925.161
0.1605923 | 1925.283
0.1605936 | 1925.393
0.1606938 | 1926.262
0.1607614 | 1926.777
0.1607519 | 1926.513
0.1607989 | 1926.75
0.1608066 | 1926.774
0.1609097 | 1927.367
0.1609497 | 1926.76
0.1609376 | 1926.918
0.1609697 | 1927.18
0.1610229 | 1927.645
0.1610654 | 1927.649
0.1611359 | 1928.137
0.1611523 | 1928.508
0.1611597 | 1928.786
0.1612373 | 1928.768
0.1612415 | 1929.625
0.1612814 | 1929.61
0.1612945 | 1929.483
0.1613177 | 1929.92
0.1613386 | 1930.548
0.1613959 | 1930.728
0.1615048 | 1930.54
0.1615066 | 1930.235
0.1615988 | 1930.699
0.1615455 | 1930.771
0.1616315 | 1930.778
0.1616502 | 1930.736
0.1617365 | 1931.083
0.1618123 | 1931.393
0.1619081 | 1931.564
0.1619129 | 1930.969
0.1618971 | 1930.738
0.161995 | 1931.076
0.162006 | 1930.538
0.1620494 | 1931.001
0.1621572 | 1932.137
0.1621755 | 1932.23
0.1621813 | 1931.626
0.1622324 | 1931.645
0.1624099 | 1929.146
0.1624608 | 1929.525
0.1623398 | 1933.962
0.1622883 | 1934.52
0.1623244 | 1934.309
0.1624038 | 1934.77
0.1624567 | 1935.032
0.1624858 | 1934.872
0.1625028 | 1934.867
0.1624668 | 1935.433
0.1625225 | 1935.521
0.1626007 | 1936.509
0.162763 | 1935.008
0.1628271 | 1933.408
0.1628639 | 1935.116
0.1626587 | 1938.642
0.1627008 | 1938.196
0.1628563 | 1937.727
0.1627309 | 1939.474
0.1628181 | 1939.806
0.1628726 | 1939.625
0.1628044 | 1940.063
0.1629152 | 1940.363
0.1629296 | 1941.271
0.1629108 | 1942.137
0.1629949 | 1941.904
0.1630497 | 1942.125
0.1629631 | 1942.947
0.1630145 | 1943.216
0.1631469 | 1942.962
0.1630768 | 1944.626
0.1630789 | 1945.207
0.1630352 | 1945.958
0.1632608 | 1944.221
0.1632163 | 1944.552
0.1632814 | 1944.876
0.1633808 | 1945.057
0.163175 | 1948.838
0.1633041 | 1948.174
0.1630981 | 1951.096
0.1630214 | 1953.485
0.1630436 | 1953.783
0.1630774 | 1954.057
0.1632776 | 1953.16
0.1634055 | 1951.216
0.163367 | 1952.019
0.1633105 | 1953.039
0.1633605 | 1954.367
0.1633962 | 1954.502
0.1633302 | 1955.635
0.1632967 | 1956.687
0.1634838 | 1955.28
0.1634102 | 1957.031
0.163421 | 1957.535
0.1637038 | 1955.293
0.1637355 | 1954.546
0.1637599 | 1955.449
0.1638025 | 1955.215
0.1639053 | 1953.989
0.163768 | 1956.749
0.1639076 | 1956.525
0.1639397 | 1956.253
0.1639643 | 1956.175
0.1639738 | 1955.782
0.1641062 | 1956.335
0.1639553 | 1958.462
0.1641049 | 1956.803
0.164186 | 1956.101
0.1641289 | 1958.924
0.1641381 | 1958.93
0.1642508 | 1958.255
0.164328 | 1959.315
0.1642266 | 1961.763
0.1641795 | 1961.73
0.1638964 | 1966.496
0.1639261 | 1967.647
0.1639907 | 1968.44
0.1640667 | 1967.528
0.1640332 | 1967.855
0.163973 | 1969.474
0.1640491 | 1970.268
0.164065 | 1970.425
0.1640945 | 1971.029
0.1641221 | 1971.133
0.1641515 | 1972.248
0.1642604 | 1972.859
0.164289 | 1972.365
0.1643365 | 1972.005
0.1642827 | 1972.495
0.1643412 | 1973.12
0.1643634 | 1973.045
0.164694 | 1968.433
0.1648663 | 1965.721
0.1649592 | 1966.236
0.1649789 | 1966.581
0.1649079 | 1966.935
0.1649535 | 1967.738
0.1649891 | 1968.258
0.1649753 | 1970.033
0.1649479 | 1971.172
0.1649736 | 1971.703
0.1650354 | 1972.13
0.1650334 | 1972.888
0.1650229 | 1972.393
0.1648262 | 1977.804
0.1647504 | 1979.733
0.1647833 | 1979.788
0.1648226 | 1980.065
0.1648373 | 1980.049
0.1648333 | 1980.897
0.1648124 | 1981.144
0.1648996 | 1981.512
0.1649526 | 1982.242
0.1649244 | 1982.232
0.1649946 | 1982.905
0.165049 | 1982.924
0.1650569 | 1982.997
0.1651192 | 1983.722
0.1651668 | 1984
0.165121 | 1983.912
0.1650964 | 1984.777
0.1651868 | 1985.217
0.1651602 | 1985.505
0.1651945 | 1986.232
0.1652558 | 1986.683
0.1653466 | 1987.44
0.1653438 | 1987.699
0.1654043 | 1987.438
0.1653629 | 1987.257
0.1653637 | 1987.981
0.1654925 | 1988.982
0.1654741 | 1989.007
0.1655038 | 1989.241
0.1655684 | 1989.711
0.165587 | 1989.796
0.1655489 | 1989.844
0.1656383 | 1990.772
0.1656439 | 1990.598
0.1656445 | 1991.431
0.1656426 | 1991.619
0.1657259 | 1992.172
0.1657552 | 1992.319
0.1657055 | 1992.429
0.1657966 | 1993.142
0.1658467 | 1993.712
0.1658396 | 1993.872
0.1658589 | 1994.124
0.1659444 | 1994.728
0.1658787 | 1994.947
0.165975 | 1995.421
0.1660617 | 1996.084
0.1660151 | 1996.123
0.1660083 | 1996.942
0.1661178 | 1997.45
0.1661069 | 1997.034
0.1661109 | 1997.626
0.1661683 | 1998.325
0.1661868 | 1998.11
0.1662106 | 1998.357
0.1662786 | 1998.574
0.1662757 | 1999.131
0.1663403 | 1999.449
0.1663914 | 2000.426
0.1663263 | 2000.489
0.1664003 | 2000.435
0.1663999 | 2000.52
0.1663715 | 2001.22
0.1664488 | 2001.429
0.1665641 | 2002.042
0.1665439 | 2002.176
0.1665765 | 2002.833
0.166606 | 2003.191
0.1666202 | 2003.37
0.1666619 | 2003.925
0.1666533 | 2004.202
0.1666918 | 2004.58
0.1666786 | 2004.433
0.166824 | 2005.823
0.1667726 | 2006.124
0.1668059 | 2006.437
0.1668307 | 2006.546
0.1668332 | 2006.805
0.1668906 | 2007.274
0.1669239 | 2007.421
0.166936 | 2007.997
0.1669958 | 2008.247
0.1669756 | 2008.66
0.1670093 | 2009.29
0.1670688 | 2009.184
0.1670546 | 2009.939
0.167104 | 2010.164
0.1671267 | 2010.688
0.1671356 | 2010.747
0.1671706 | 2010.919
0.1672774 | 2011.249
0.1672297 | 2011.578
0.167313 | 2012.04
0.167369 | 2012.349
0.16756 | 2008.445
0.1685679 | 1993.972
0.1686209 | 1992.886
0.1687144 | 1992.519
0.1687453 | 1992.777
0.1688369 | 1993.109
0.1767814 | 1856.681
0.1775641 | 1843.358
0.1776945 | 1842.169
0.1777806 | 1841.768
0.1778538 | 1841.367
0.1779217 | 1841.028
0.1780179 | 1838.724
0.1781107 | 1837.567
0.1782486 | 1838.068
0.1783438 | 1837.995
0.1783149 | 1837.685
0.1783442 | 1837.279
0.1784404 | 1838.008
0.1785002 | 1838.02
0.1785303 | 1837.433
0.1785909 | 1837.466
0.1786045 | 1837.648
0.1786599 | 1837.053
0.1786751 | 1837.68
0.1787659 | 1837.474
0.17878 | 1838.114
0.1788245 | 1838.265
0.1788227 | 1838.595
0.1789057 | 1838.871
0.178949 | 1838.878
0.1789827 | 1839.097
0.1789824 | 1839.351
0.1790199 | 1839.769
0.1790925 | 1839.854
0.1791524 | 1840.47
0.1792149 | 1840.906
0.1792047 | 1840.885
0.179198 | 1841.046
0.1793054 | 1841.674
0.1793454 | 1841.639
0.1793449 | 1841.658
0.1794596 | 1840.769
0.1794515 | 1841.23
0.1795184 | 1841.299
0.1795224 | 1841.755
0.1795785 | 1842.276
0.1796193 | 1842.629
0.1795904 | 1842.905
0.1796427 | 1843.952
0.1797095 | 1844.348
0.1797678 | 1844.048
0.1797553 | 1843.962
0.1797905 | 1844.003
0.1797849 | 1843.76
0.1798379 | 1844.366
0.1798979 | 1845.153
0.1799489 | 1845.712
0.1799985 | 1845.728
0.1800226 | 1845.897
0.180056 | 1846.123
0.1800415 | 1846.654
0.1801222 | 1847.454
0.1802067 | 1847.439
0.1802403 | 1847.283
0.1802643 | 1846.906
0.1801935 | 1847.086
0.1802851 | 1847.873
0.1803931 | 1848.897
0.1804158 | 1848.281
0.1803872 | 1848.531
0.1804203 | 1848.638
0.1804783 | 1849.041
0.1804597 | 1849.165
0.1805458 | 1849.629
0.1806155 | 1850.451
0.1807155 | 1850.664
0.1806574 | 1849.874
0.1807447 | 1850.336
0.1806992 | 1850.475
0.1806997 | 1850.645
0.1807744 | 1851.303
0.1808194 | 1851.575
0.1808275 | 1851.965
0.1809052 | 1852.573
0.1809184 | 1853.081
0.1809717 | 1853.46
0.1809839 | 1853.636
0.1810483 | 1853.969
0.1810796 | 1854.015
0.1811181 | 1854.085
0.1810794 | 1854.062
0.1811952 | 1854.349
0.1812175 | 1854.617
0.1812445 | 1854.766
0.181301 | 1855.141
0.181318 | 1855.435
0.1813253 | 1856.133
0.1814555 | 1856.608
0.1814064 | 1856.477
0.1814334 | 1856.947
0.1814599 | 1857.33
0.1815437 | 1858.011
0.1815828 | 1858.092
0.1815582 | 1857.91
0.1816597 | 1857.664
0.1816426 | 1858.299
0.1817108 | 1858.543
0.1817566 | 1858.343
0.1817989 | 1858.663
0.1817938 | 1858.951
0.1819122 | 1859.622
0.1818526 | 1859.75
0.1818985 | 1860.07
0.1818969 | 1860.422
0.1819718 | 1860.965
0.1820327 | 1861.1
0.1820435 | 1861.24
0.1820913 | 1861.5
0.1820799 | 1861.618
0.1822107 | 1862.251
0.1822097 | 1862.835
0.1822277 | 1863.235
0.1823175 | 1863.738
0.1822692 | 1863.52
0.1822846 | 1863.455
0.1823209 | 1863.94
0.182394 | 1864.515
0.1824254 | 1864.967
0.1824737 | 1864.932
0.1824802 | 1864.642
0.1825313 | 1865.023
0.1825712 | 1865.543
0.1825273 | 1866.205
0.182589 | 1866.434
0.18264 | 1866.573
0.1827041 | 1866.542
0.1826339 | 1866.559
0.182725 | 1867.07
0.1827595 | 1867.978
0.1827649 | 1868.307
0.1828446 | 1868.465
0.182885 | 1868.956
0.1829578 | 1869.647
0.1829202 | 1870.694
0.1828556 | 1870.821
0.1829397 | 1871.759
0.1830124 | 1871.975
0.1829391 | 1872.283
0.1830532 | 1872.476
0.1830387 | 1872.847
0.1830985 | 1873.212
0.1831971 | 1873.405
0.1831728 | 1873.346
0.1832356 | 1873.965
0.1832543 | 1873.663
0.1833273 | 1874.288
0.1834022 | 1874.76
0.1833283 | 1874.299
0.183501 | 1875.79
0.1835294 | 1875.568
0.1834667 | 1874.805
0.183523 | 1875.861
0.183563 | 1876.034
0.1835425 | 1875.851
0.1835888 | 1876.628
0.1836082 | 1876.502
0.1837031 | 1877.085
0.1837414 | 1877.379
0.1836883 | 1877.533
0.1837802 | 1877.899
0.1838057 | 1878.473
0.1838086 | 1878.372
0.1838768 | 1878.764
0.1839402 | 1879.526
0.1839551 | 1879.43
0.1839671 | 1879.937
0.222404 | 1188.222
0.2897591 | 20.11572
0.2896872 | 13.96792
0.2897788 | 11.01731
0.2898217 | 10.57085
0.2897963 | 10.55096
0.2897361 | 10.38006
0.289758 | 10.32107
0.2897474 | 10.3114
0.2898563 | 10.3037
0.2897934 | 10.21644
0.2898662 | 10.39933
0.2899056 | 10.46694
0.2899618 | 10.54544
0.2899949 | 10.57858
0.290067 | 10.73942
0.290092 | 10.82111
0.2901351 | 10.89363
0.2901288 | 10.98881
0.290259 | 11.16076
0.2902498 | 11.24044
0.2902877 | 11.3766
0.2903185 | 11.46119
0.2903731 | 11.60234
0.2905595 | 11.93436
0.2905925 | 11.87245
0.2904911 | 11.76477
0.2905092 | 11.84719
0.2906488 | 12.10324
0.2906285 | 12.07997
0.2906814 | 12.2856
0.2907349 | 12.40589
0.2908308 | 12.5619
0.2908549 | 12.45922
0.2909108 | 12.561
0.2909844 | 12.62787
0.2909899 | 12.80695
0.29112 | 12.93691
0.2910999 | 12.79145
0.2910353 | 12.91441
0.291171 | 13.11739
0.2911605 | 13.06249
0.2912492 | 13.20962
0.2913564 | 13.53364
0.2913181 | 13.62273
0.29138 | 13.64711
0.2914412 | 13.68741
0.2914398 | 13.75722
0.291568 | 13.98812
0.2915963 | 13.9934
0.2916228 | 14.01568
0.2916239 | 14.0416
0.2916433 | 14.107
0.2917128 | 14.28701
0.2917495 | 14.29994
0.291772 | 14.37269
0.291816 | 14.38514
0.2918999 | 14.70585
0.2920447 | 14.86763
0.2919897 | 14.7339
0.292071 | 14.91454
0.292128 | 15.04062
0.2921902 | 15.0481
0.2921508 | 15.16695
0.2922648 | 15.47984
0.292242 | 15.4716
0.292305 | 15.48818
0.2923562 | 15.62493
0.2923865 | 15.69434
0.2924005 | 15.82549
0.2924593 | 15.97557
0.2925147 | 16.13546
0.2926074 | 16.16923
0.2926859 | 16.22304
0.2927051 | 16.39531
0.2926532 | 16.39288
0.2927216 | 16.54076
0.2928618 | 16.62864
0.292799 | 16.6868
0.2928613 | 16.789
0.2929317 | 16.78274
0.2929537 | 16.89572
0.2930155 | 17.03399
0.2930792 | 17.00075
0.2931301 | 17.18347
0.2931498 | 17.28774
0.2931645 | 17.2127
0.2932046 | 17.13677
0.2932582 | 17.24292
0.2933489 | 17.47474
0.2933388 | 17.60621
0.2933989 | 17.87533
0.2933792 | 17.97776
0.2935529 | 18.3281
0.2935758 | 18.32096
0.2935908 | 18.3561
0.2936633 | 18.42873
0.2937185 | 18.58503
0.2937028 | 18.52263
0.2937486 | 18.7135
0.2937455 | 18.70062
0.2937821 | 18.99335
0.2938394 | 19.35653
0.2938946 | 19.48063
0.2938637 | 19.6959
0.293929 | 19.72336
0.2940367 | 19.8574
0.294004 | 19.95957
0.2941072 | 20.08981
0.2941341 | 20.16306
0.2941733 | 20.23852
0.2943027 | 20.46921
0.294334 | 20.48418
0.2943045 | 20.46059
0.2943691 | 20.5052
0.2943874 | 20.58083
0.2944248 | 20.6783
0.2944966 | 20.91391
0.2945293 | 21.04538
0.294611 | 21.27518
0.2946216 | 21.36077
0.2947285 | 21.57373
0.2947109 | 21.60993
0.294701 | 21.56665
0.2947347 | 21.71105
0.2947691 | 21.75339
0.2948288 | 21.94104
0.2948269 | 21.99346
0.2948172 | 21.90304
0.2947542 | 21.67287
0.2946912 | 21.58782
0.2946717 | 21.56088
0.2945719 | 21.73315
0.2945478 | 21.62828
0.2944158 | 21.4597
0.2944416 | 21.38388
0.2943357 | 21.01826
0.2943406 | 20.98724
0.2943291 | 20.84566
0.2943198 | 20.89647
0.294255 | 20.65361
0.2942059 | 20.55292
0.2941674 | 20.4131
0.2941321 | 20.36353
0.294067 | 20.22255
0.2940174 | 20.13557
0.2940084 | 20.01353
0.2939263 | 19.83147
0.2938726 | 19.67316
0.2938627 | 19.52134
0.2937979 | 19.51713
0.2937789 | 19.22042
0.2936674 | 18.9399
0.2936285 | 18.91081
0.2936723 | 18.94132
0.2936059 | 18.8142
0.293596 | 18.68571
0.2934647 | 18.49785
0.2935038 | 18.45489
0.2933957 | 18.29049
0.2933956 | 18.14851
0.2933517 | 18.00048
0.2932551 | 17.80482
0.2931625 | 17.57051
0.2931787 | 17.57392
0.2931949 | 17.50114
0.2931939 | 17.43326
0.2930605 | 17.2117
0.2930818 | 17.25946
0.2929728 | 17.01328
0.2929334 | 16.95624
0.2929067 | 16.74807
0.2928506 | 16.80098
0.2928633 | 16.68683
0.2927946 | 16.58439
0.2927434 | 16.43853
0.292684 | 16.1079
0.2926676 | 15.89314
0.2925604 | 15.82536
0.2926052 | 15.89963
0.2925594 | 15.6654
0.2924452 | 15.53879
0.2924313 | 15.60828
0.2924175 | 15.40645
0.2923969 | 15.28028
0.2922965 | 15.12654
0.2921996 | 14.96809
0.2922095 | 14.86035
0.2921734 | 14.83854
0.2921688 | 14.89715
0.2920583 | 14.83905
0.2920764 | 14.77423
0.2920687 | 14.60982
0.2919777 | 14.47188
0.2919603 | 14.3508
0.2918412 | 14.1993
0.2918272 | 14.30081
0.2917703 | 14.03704
0.2917406 | 13.7956
0.2917187 | 13.77476
0.2916376 | 13.58872
0.2915454 | 13.43016
0.2916163 | 13.54457
0.2915071 | 13.43838
0.2915013 | 13.33053
0.2914218 | 13.11913
0.2914435 | 13.05352
0.2913887 | 12.86201
0.2912715 | 12.69993
0.2911864 | 12.59274
0.2912229 | 12.46923
0.2911368 | 12.45421
0.2911249 | 12.44697
0.2910794 | 12.45527
0.2910676 | 12.35064
0.290952 | 12.19324
0.2909758 | 12.11437
0.2909157 | 12.01426
0.2908455 | 11.87115
0.2908974 | 11.61079
0.2907785 | 11.47123
0.2907599 | 11.38125
0.2907029 | 11.28217
0.2907221 | 11.20394
0.2906791 | 10.98455
0.290594 | 10.79022
0.2905248 | 10.80897
0.2905461 | 10.75018
0.2904797 | 10.76663
0.2904336 | 10.68488
0.2903493 | 10.48867
0.2903078 | 10.44106
0.2902942 | 10.27106
0.290189 | 10.06116
0.2901838 | 10.19443
0.2901291 | 10.13718
0.2901094 | 10.1779
0.2900729 | 9.938493
0.2899741 | 9.807401
0.2899158 | 9.868902
0.2899571 | 9.741764
0.2898472 | 9.53679
0.2896375 | 9.211351
0.2892632 | 8.531528
0.2888466 | 8.008371
0.2884608 | 7.431345
0.2880605 | 6.875666
0.2876776 | 6.448008
0.2872375 | 5.99236
0.2866878 | 5.4201
0.2862807 | 5.068844
0.2857487 | 4.70061
0.2852907 | 4.432062
0.2847603 | 4.043458
0.2844922 | 3.888852
0.2837401 | 3.454749
0.2833814 | 3.232096
0.2829328 | 2.936935
0.2823716 | 2.692249
0.281882 | 2.463542
0.2814711 | 2.264713
0.2808882 | 2.035343
0.2805033 | 1.639658
0.2800097 | 1.701754
0.2794582 | 1.535351
0.279059 | 1.369137
0.2785756 | 1.27212
0.2779463 | 1.069623
0.2774676 | 1.021697
0.2770313 | 0.8985384
0.2764174 | 0.8080759
0.2760563 | 0.7475619
0.2755031 | 0.6613611
0.2749826 | 0.667868
0.274513 | 0.612454
0.2740019 | 0.5353276
0.2735316 | 0.519495
0.2731004 | 0.5144227
0.2724913 | 0.5042201
0.2720233 | 0.4804484
0.2714927 | 0.4747678
0.2710175 | 0.4587248
0.2704684 | 0.4720491
0.2700169 | 0.5346107
0.2694991 | 0.4875618
0.2690102 | 0.4945572
0.2685191 | 0.4713202
0.2679839 | 0.4861502
0.267484 | 0.4943964
0.2672038 | 0.4591072
0.2664384 | 0.4907631
0.2659628 | 0.5059558
0.2654751 | 0.524622
0.2650086 | 0.553228
0.2644161 | 0.5262713
0.2642137 | 0.537883
0.2634741 | 0.5212564
0.2629657 | 0.5015013
0.2624658 | 0.4941491
0.2619762 | 0.4997663
0.2615677 | 0.5388275
0.261003 | 0.5197593
0.2604208 | 0.5360163
0.2599853 | 0.5377701
0.2594374 | 0.5293015
0.2589007 | 0.5172895
0.2585786 | 0.5227544
0.2579993 | 0.5108108
0.2574878 | 0.4965351
0.256944 | 0.5122609
0.2565369 | 0.5031233
0.255939 | 0.4710636
0.2556489 | 0.4850946
0.2549233 | 0.5092213
0.2544613 | 0.5167804
0.2540024 | 0.5218262
0.2534661 | 0.5115191
0.252968 | 0.506807
0.2525186 | 0.5042842
0.2519067 | 0.4959201
0.2513909 | 0.4920514
0.2509237 | 0.4882266
0.2503618 | 0.476632
0.2499399 | 0.4815819
0.2494217 | 0.473506
0.2488458 | 0.5203145
0.2483926 | 0.5200972
0.2479378 | 0.5075043
0.24739 | 0.4959286
0.2469518 | 0.4591285
0.246366 | 0.4853238
0.2458697 | 0.4802234
0.2454265 | 0.4534506
0.2448274 | 0.4667716
0.2444095 | 0.4671274
0.2440673 | 0.4550059
0.2433569 | 0.487667
0.2429242 | 0.4954273
0.2423686 | 0.4610577
0.2418993 | 0.473696
0.2413993 | 0.4796519
0.2410926 | 0.460849
0.2403522 | 0.4666484
0.2398255 | 0.4519646
0.2393903 | 0.4564277
0.2388627 | 0.4690215
0.2383534 | 0.4184976
0.2380293 | 0.4421991
0.2372755 | 0.4748372
0.2369202 | 0.4415848
0.2364558 | 0.4295651
0.2358831 | 0.4468684
0.2353927 | 0.4503041
0.2350405 | 0.4760092
0.2343053 | 0.475028
0.2338882 | 0.4536627
0.2333642 | 0.4587667
0.2328979 | 0.47234
0.2323362 | 0.4314233
0.2321476 | 0.4540913
0.2313908 | 0.4512682
0.2308868 | 0.4533873
0.2303996 | 0.4297584
0.2299139 | 0.4404137
0.2293994 | 0.4251781
0.228809 | 0.4322095
0.2283544 | 0.4172135
0.22787 | 0.402682
0.2273171 | 0.4393794
0.2268879 | 0.4413521
0.2263972 | 0.4596324
0.2259209 | 0.4342935
0.2252995 | 0.4309271
0.2248681 | 0.4514231
0.2243279 | 0.4466434
0.2238278 | 0.4550265
0.2233865 | 0.4906365
0.2227977 | 0.4870905
0.2223256 | 0.486827
0.2218068 | 0.4922551
0.221312 | 0.452921
0.220817 | 0.470688
0.2205213 | 0.4743606
0.2198137 | 0.4689898
0.2193419 | 0.4372116
0.2188768 | 0.44207
0.218353 | 0.4366777
0.2178975 | 0.4413479
0.2174532 | 0.399681
0.2168352 | 0.4642863
0.2163816 | 0.4796784
0.2158735 | 0.4276403
0.2153464 | 0.4395693
0.2148039 | 0.4204037
0.2143176 | 0.4296148
0.213765 | 0.4326629
0.213325 | 0.4117435
0.2128068 | 0.4853854
0.2123307 | 0.4583937
0.2117758 | 0.4603681
0.2112848 | 0.487188
0.2107861 | 0.4970279
0.210367 | 0.4705699
0.2097331 | 0.4444824
0.2093442 | 0.4658031
0.2088759 | 0.4829224
0.2081966 | 0.5042449
0.2078344 | 0.4617729
0.2072778 | 0.4422444
0.2067989 | 0.4709104
0.2062588 | 0.4832185
0.2058424 | 0.4622357
0.2052209 | 0.4814125
0.204813 | 0.4699266
0.2043324 | 0.4383101
0.2038076 | 0.4449341
0.2032653 | 0.4475827
0.2029019 | 0.487306
0.2021928 | 0.464146
0.2017528 | 0.4502262
0.2012358 | 0.4251978
0.2007962 | 0.4549503
0.2002255 | 0.4606829
0.1998537 | 0.4604588
0.1991737 | 0.4468257
0.1988323 | 0.4705973
0.1982207 | 0.4766696
0.1977885 | 0.5023662
0.197303 | 0.4972238
0.1968943 | 0.4972469
0.1962604 | 0.5140052
0.1957165 | 0.4858834
0.1952659 | 0.4768442
0.1948046 | 0.4355819
0.1943986 | 0.4366855
0.1936984 | 0.4223559
0.1932549 | 0.3983044
0.1927633 | 0.4201094
0.1922395 | 0.4003841
0.1917721 | 0.403919
0.19129 | 0.445065
0.19082 | 0.39614
0.1902522 | 0.4242722
0.1898021 | 0.3975653
0.1892628 | 0.418323
0.1887799 | 0.4167994
0.188352 | 0.4154751
0.1877822 | 0.4042407
0.1873132 | 0.3868014
0.1868215 | 0.4175274
0.1862901 | 0.4514282
0.1858186 | 0.4267531
0.1853925 | 0.4398105
0.1846316 | 0.4257941
0.1842346 | 0.4122019
0.1837593 | 0.4066815
0.1831757 | 0.4170835
0.1827363 | 0.4543959
0.1822737 | 0.4380559
0.1817773 | 0.4200016
0.1812651 | 0.4206945
0.1807249 | 0.4209853
0.1802611 | 0.3961511
0.1798513 | 0.3978476
0.1792656 | 0.3969827
0.1787198 | 0.3820124
0.1782221 | 0.4072897
0.1777929 | 0.3894988
0.177248 | 0.4161398
0.17687 | 0.432135
0.1761398 | 0.4106262
0.1757594 | 0.4029181
0.1752385 | 0.4033672
0.1746939 | 0.4245562
0.1742859 | 0.453727
0.1738688 | 0.4120497
0.1732038 | 0.4202907
0.1726929 | 0.4168892
0.1721589 | 0.4301726
0.1716973 | 0.3786075
0.1712242 | 0.3731768
0.1706214 | 0.4056018
0.1702387 | 0.4086457
0.1697123 | 0.4005484
0.1692148 | 0.374845
0.1686777 | 0.3911268
0.1682328 | 0.3821064
0.1676774 | 0.3801038
0.1671747 | 0.3962667
0.1667055 | 0.3578146
0.1661971 | 0.3455639
0.1657029 | 0.384288
0.165264 | 0.3733812
0.1646778 | 0.3817942
0.1641826 | 0.3630768
0.1637475 | 0.3525465
0.1632255 | 0.361465
0.1626789 | 0.3608465
0.162267 | 0.3708832
0.1616843 | 0.3610544
0.1612485 | 0.3859211
0.1606895 | 0.375745
0.1602226 | 0.3918865
0.1597174 | 0.3732546
0.1592226 | 0.4048139
0.1586375 | 0.3960006
0.1582007 | 0.380096
0.1576828 | 0.3791088
0.1572087 | 0.3571798
0.1567025 | 0.3503701
0.1561715 | 0.3664928
0.1556341 | 0.3369122
0.1552327 | 0.3273718
0.1546515 | 0.3843196
0.1541509 | 0.3586282
0.1537027 | 0.3807941
0.1531464 | 0.3508346
0.152691 | 0.3079152
0.1521576 | 0.3448915
0.1516681 | 0.349453
0.1512056 | 0.3236717
0.1507131 | 0.3405952
0.1500758 | 0.3636235
0.1496396 | 0.3542207
0.1491055 | 0.3386721
0.1487391 | 0.3478447
0.1481994 | 0.2987537
0.1478181 | 0.2863225
0.1471423 | 0.3427151
0.1466925 | 0.3281212
0.1461883 | 0.3689737
0.1456411 | 0.3494752
0.1451924 | 0.3608311
0.1446524 | 0.3706257
0.1441137 | 0.3536441
0.1436765 | 0.3512564
0.1431365 | 0.3822313
0.1426489 | 0.3668752
0.1421979 | 0.3586471
0.141736 | 0.3345845
0.1412164 | 0.3359883
0.1406145 | 0.2949314
0.140228 | 0.3080658
0.1396004 | 0.3269098
0.139311 | 0.3460943
0.1386042 | 0.3609312
0.1380925 | 0.3222679
0.1376661 | 0.3023228
0.1371609 | 0.3156361
0.1365981 | 0.3095757
0.1361656 | 0.277333
0.1356052 | 0.2780575
0.1352097 | 0.3168132
0.1347217 | 0.3229702
0.1341797 | 0.2805949
0.1335812 | 0.2821742
0.133276 | 0.290043
0.1325262 | 0.3249781
0.1321149 | 0.3158533
0.1315862 | 0.2948441
0.1311507 | 0.3087579
0.130588 | 0.329839
0.1302508 | 0.2866458
0.1295963 | 0.2983516
0.1291404 | 0.3454134
0.128667 | 0.3137412
0.1280662 | 0.3194097
0.1276596 | 0.3336503
0.1272211 | 0.3286533
0.1265898 | 0.3306714
0.1261097 | 0.3251885
0.1256566 | 0.3307227
0.1251703 | 0.3221353
0.1245832 | 0.3355469
0.1241314 | 0.3153957
0.1235717 | 0.3145299
0.1231393 | 0.321243
0.1226052 | 0.3137437
0.122125 | 0.3488422
0.12168 | 0.3293129
0.1212347 | 0.2969452
0.1205382 | 0.3287149
0.1202301 | 0.3015743
0.1195966 | 0.3342115
0.1191223 | 0.3419426
0.1186195 | 0.3200188
0.1180968 | 0.3092985
0.1176043 | 0.3172957
0.1171262 | 0.3229215
0.116611 | 0.3197219
0.1161583 | 0.3278551
0.1156177 | 0.2969255
0.1149712 | 0.2864063
0.1145908 | 0.2792646
0.114094 | 0.2618519
0.1135816 | 0.2621419
0.1130663 | 0.3140902
0.1127523 | 0.3165369
0.1120348 | 0.326796
0.1115964 | 0.2997392
0.1111369 | 0.3286139
0.1106087 | 0.3086082
0.1100936 | 0.3169321
0.1097468 | 0.3207639
0.1090062 | 0.295176
0.1085575 | 0.3194952
0.1081291 | 0.3224433
0.1075894 | 0.344456
0.1070859 | 0.37864
0.1066785 | 0.3612897
0.1060576 | 0.3560369
0.1056244 | 0.3266369
0.1050742 | 0.3599174
0.1045951 | 0.3575203
0.1041336 | 0.3508517
0.1035105 | 0.3037704
0.1030834 | 0.2952496
0.10256 | 0.2804084
0.10213 | 0.2400974
0.1015746 | 0.2999668
0.1010447 | 0.3250807
0.1005776 | 0.3330925
0.1000504 | 0.3226511
0.09962071 | 0.339199
0.09900289 | 0.3263332
0.09860139 | 0.2969819
0.09813024 | 0.3122517
0.09746799 | 0.2767812
0.09706552 | 0.3079067
0.09653502 | 0.2699851
0.09604884 | 0.2656289
0.09557301 | 0.2891662
0.0951945 | 0.3035753
0.09450051 | 0.3159372
0.09399906 | 0.2981942
0.09358306 | 0.3044085
0.0930638 | 0.2824111
0.09261563 | 0.277025
0.09212502 | 0.2600228
0.09151522 | 0.2627271
0.09102091 | 0.2616457
0.09057409 | 0.2703024
0.09001813 | 0.2519076
0.08969268 | 0.2413789
0.08901258 | 0.2509494
0.08858467 | 0.2183858
0.08804058 | 0.2643944
0.08758323 | 0.2215802
0.08708774 | 0.2302909
0.08662542 | 0.2330507
0.08589481 | 0.2201199
0.08554846 | 0.2594368
0.08504235 | 0.2522763
0.08457333 | 0.2737638
0.08406338 | 0.2865218
0.08359086 | 0.2348216
0.08289093 | 0.2274977
0.08248114 | 0.2811142
0.08199399 | 0.2792449
0.08153337 | 0.2587345
0.0810389 | 0.2336145
0.08059597 | 0.2418649
0.07985112 | 0.2717645
0.07952208 | 0.2990813
0.07901017 | 0.2911963
0.07850604 | 0.3113107
0.07804409 | 0.3119275
0.07755942 | 0.3385197
0.07697315 | 0.3262348
0.07650964 | 0.2856295
0.07596594 | 0.300966
0.07552102 | 0.2663055
0.07508889 | 0.255824
0.07446731 | 0.2680328
0.07396639 | 0.3006675
0.07346522 | 0.2983379
0.07301489 | 0.3086424
0.07248961 | 0.2879574
0.07213059 | 0.2606952
0.07151217 | 0.2767196
0.07097287 | 0.254593
0.07051103 | 0.216526
0.06997283 | 0.2515089
0.06956149 | 0.2521779
0.06912967 | 0.3075559
0.06841082 | 0.2737664
0.06800716 | 0.250514
0.06750051 | 0.2663612
0.06698179 | 0.2665408
0.06650265 | 0.2787428
0.06609738 | 0.2780233
0.06537367 | 0.327341
0.06501316 | 0.2978084
0.06450322 | 0.3437058
0.06401311 | 0.3681944
0.06351806 | 0.358996
0.06305451 | 0.3781892
0.06242646 | 0.3700346
0.06198247 | 0.3772456
0.06139875 | 0.3515207
0.06098108 | 0.3476668
0.06047544 | 0.3465529
0.06001283 | 0.3308964
0.05943213 | 0.3364982
0.05901092 | 0.3341533
0.05845681 | 0.3366668
0.0579583 | 0.3329069
0.05755382 | 0.3060031
0.05698916 | 0.3181683
0.05647239 | 0.3205244
0.05593239 | 0.3188271
0.05545433 | 0.3359079
0.05503934 | 0.3552182
0.05451248 | 0.3387542
0.05395324 | 0.3323046
0.05350408 | 0.3209649
0.05292211 | 0.2959639
0.05246326 | 0.324694
0.05195979 | 0.2657264
0.05161699 | 0.2767914
0.05086085 | 0.2840845
0.05046873 | 0.2962753
0.04997855 | 0.3093593
0.04951082 | 0.2692665
0.04892837 | 0.2685213
0.04847731 | 0.3102533
0.04799564 | 0.2767589
0.0474909 | 0.2632523
0.04693086 | 0.2736569
0.0465091 | 0.2448223
0.04596808 | 0.2893261
0.04548673 | 0.2632737
0.04490042 | 0.2829903
0.04439909 | 0.2693734
0.0439622 | 0.2948834
0.04346764 | 0.2853266
0.04289965 | 0.2944523
0.04256657 | 0.2502608
0.04198229 | 0.2623908
0.04146524 | 0.2685812
0.04095052 | 0.2970829
0.04049691 | 0.298172
0.03999852 | 0.2942196
0.03945539 | 0.2818115
0.03888973 | 0.299048
0.03843222 | 0.3235896
0.03790777 | 0.3331412
0.03746386 | 0.3079743
0.03695365 | 0.283744
0.0364544 | 0.2785204
0.03595573 | 0.2789258
0.03543014 | 0.311676
0.03492232 | 0.2678258
0.03441483 | 0.3117299
0.03398496 | 0.2897992
0.03338664 | 0.2538513
0.03293911 | 0.2278681
0.03236097 | 0.1905334
0.03191464 | 0.2179315
0.03147514 | 0.2233486
0.03098123 | 0.2045473
0.03046285 | 0.2156858
0.0298989 | 0.2135265
0.02946648 | 0.2069777
0.02896812 | 0.2028919
0.0284317 | 0.2231689
0.02789074 | 0.2460739
0.02738624 | 0.2547478
0.02691528 | 0.2224409
0.026493 | 0.2394875
0.0260084 | 0.176268
0.02562944 | 0.2039424
0.0248475 | 0.2014837
0.02449096 | 0.1673417
0.0238962 | 0.1795052
0.02340241 | 0.1728323
0.02301174 | 0.1729794
0.02265896 | 0.1778215
0.021829 | 0.1672254
0.02143137 | 0.1775846
0.02093921 | 0.1753722
0.02044069 | 0.1888899
0.01991123 | 0.1819399
0.01947944 | 0.2002877
0.01889147 | 0.2208009
0.01843027 | 0.2333305
0.01795027 | 0.2078247
0.01748033 | 0.2212534
0.01690258 | 0.2520068
0.01647892 | 0.2104544
0.01586617 | 0.2440772
0.01542836 | 0.2365291
0.01493472 | 0.2100216
0.01445655 | 0.2445297
0.0138843 | 0.2291882
0.01349823 | 0.2030604
0.01296273 | 0.193389
0.01245952 | 0.2214707
0.01193756 | 0.1991217
0.01139804 | 0.2346479
0.01099881 | 0.2297408
0.0104256 | 0.2117642
0.009906638 | 0.1679671
0.009365702 | 0.1724627
0.008902095 | 0.1570467
0.008457418 | 0.1736441
0.007990908 | 0.1747657
0.007407823 | 0.1540096
0.006868687 | 0.2131766
0.006447572 | 0.1777104
0.005910147 | 0.1573641
0.005361877 | 0.1668523
0.004970447 | 0.1650584
0.004333886 | 0.1779542
0.003878391 | 0.1558387
0.003410644 | 0.1631763
0.002937235 | 0.175356
0.002473342 | 0.1405245
0.002016094 | 0.155529
0.001426525 | 0.1925695
0.0008961861 | 0.193425
0.0004021803 | 0.1992372
-0.0001074009 | 0.1711991
-0.0004746527 | 0.1830187
-0.001177762 | 0.1835705
-0.001520744 | 0.1803299
-0.002056485 | 0.195615
-0.002590909 | 0.2267055
-0.003119746 | 0.2128199
-0.003480431 | 0.2095802
-0.003737088 | 0.2072635
-0.003846245 | 0.153984
-0.003864161 | 0.1924942
-0.003897127 | 0.1565034
-0.003892804 | 0.1870891
-0.003998429 | 0.1846347
-0.003971325 | 0.1711769
-0.003999502 | 0.1540379
-0.003906982 | 0.1688046
-0.003862959 | 0.1696875
-0.003859512 | 0.180157
-0.003966885 | 0.1929125
-0.003939315 | 0.1935901
-0.003891651 | 0.1843379
-0.003917131 | 0.1581948
-0.003848653 | 0.1889079
-0.003942773 | 0.2047868
-0.003934986 | 0.1871285
-0.003898643 | 0.2238695
-0.003855565 | 0.2156961
-0.003889809 | 0.2021622

## Figure 3c
Engineering Strain (-) | Engineering Stress (MPa)
-0.009896073 | 0.1620442
-0.009752681 | 0.1699953
-0.009781682 | 0.16302
-0.009748051 | 0.1720664
-0.009642349 | 0.1741825
-0.009600471 | 0.1653342
-0.009525357 | 0.1751797
-0.009508771 | 0.1775313
-0.00949295 | 0.1535664
-0.00940985 | 0.130831
-0.009363171 | 0.1407927
-0.009310941 | 0.1571097
-0.009364205 | 0.1668513
-0.009234567 | 0.1688601
-0.009186792 | 0.1654095
-0.009120289 | 0.1649039
-0.009049592 | 0.1649586
-0.009021953 | 0.1643239
-0.008934455 | 0.1502243
-0.008849852 | 0.1652816
-0.008829564 | 0.1561847
-0.008791744 | 0.1572695
-0.008746422 | 0.1592488
-0.008635408 | 0.169353
-0.008632426 | 0.1623382
-0.008624106 | 0.1590592
-0.00852195 | 0.158851
-0.008486254 | 0.1633081
-0.008453727 | 0.1852431
-0.008425579 | 0.1612812
-0.008403242 | 0.1673081
-0.008362606 | 0.1643495
-0.008273878 | 0.1682216
-0.008208495 | 0.1479964
-0.00813144 | 0.1681451
-0.008147022 | 0.1552683
-0.008061256 | 0.1571004
-0.008005062 | 0.1647933
-0.007988148 | 0.1637986
-0.007955254 | 0.1812297
-0.007799072 | 0.167343
-0.007780983 | 0.1602512
-0.007748272 | 0.1675083
-0.007729723 | 0.1691991
-0.007681425 | 0.1796983
-0.007663729 | 0.1632143
-0.007598538 | 0.1720147
-0.007504149 | 0.1625245
-0.007482198 | 0.1668967
-0.007409617 | 0.1512397
-0.007416114 | 0.1568514
-0.007326156 | 0.1545444
-0.007292117 | 0.1648547
-0.00725737 | 0.1731208
-0.007119618 | 0.1669686
-0.007167457 | 0.1846896
-0.007028478 | 0.1833277
-0.007018358 | 0.1828886
-0.007005518 | 0.1892469
-0.006933973 | 0.1731427
-0.006893744 | 0.1718355
-0.006866014 | 0.1664559
-0.006819479 | 0.1777786
-0.006754412 | 0.1723225
-0.006689284 | 0.1595391
-0.006661828 | 0.1643239
-0.006568259 | 0.1687057
-0.006578644 | 0.1662153
-0.006509276 | 0.1867746
-0.006455761 | 0.1771166
-0.006402266 | 0.158925
-0.006399518 | 0.1885714
-0.006302702 | 0.1861095
-0.006234164 | 0.1662948
-0.006136233 | 0.1662873
-0.006178594 | 0.1844301
-0.006081996 | 0.1703036
-0.006018496 | 0.1853537
-0.006000238 | 0.1847939
-0.005972996 | 0.1778152
-0.005918121 | 0.157529
-0.005877828 | 0.1478042
-0.005813738 | 0.1472532
-0.005783703 | 0.1713286
-0.005719433 | 0.1713072
-0.005687672 | 0.1824053
-0.005580992 | 0.1763835
-0.005559018 | 0.1729189
-0.005481218 | 0.1893991
-0.005506058 | 0.1964354
-0.005389656 | 0.1920313
-0.005375576 | 0.1847182
-0.005333428 | 0.1653329
-0.005310326 | 0.1760609
-0.005229504 | 0.1840023
-0.005132026 | 0.1816368
-0.005133219 | 0.1826227
-0.005064515 | 0.1894866
-0.004998992 | 0.1721383
-0.005014505 | 0.1707734
-0.004836304 | 0.1774981
-0.004868875 | 0.1911169
-0.004804852 | 0.1707385
-0.00479142 | 0.1734174
-0.004659048 | 0.2012102
-0.004706347 | 0.1774051
-0.004661689 | 0.1886197
-0.004610844 | 0.18371
-0.004539536 | 0.1840734
-0.004497752 | 0.1815952
-0.004423273 | 0.174307
-0.004400127 | 0.1904208
-0.004289581 | 0.1918841
-0.00426582 | 0.2019243
-0.004215512 | 0.2020354
-0.004199279 | 0.1878441
-0.004157077 | 0.1941149
-0.004114405 | 0.2013124
-0.004028421 | 0.1954193
-0.004001693 | 0.1854791
-0.003966258 | 0.2053161
-0.003924608 | 0.1968909
-0.003892351 | 0.2050368
-0.00373486 | 0.1876974
-0.003750063 | 0.1807922
-0.003675231 | 0.1656618
-0.003661918 | 0.1953482
-0.003567077 | 0.1922391
-0.003560801 | 0.1874067
-0.003475203 | 0.1983265
-0.00349945 | 0.2043151
-0.003448679 | 0.2248911
-0.00335056 | 0.2173227
-0.003277945 | 0.2006587
-0.003237414 | 0.1899438
-0.003207192 | 0.169245
-0.003173964 | 0.1782404
-0.003134175 | 0.1941082
-0.003100456 | 0.1932759
-0.002996192 | 0.1669506
-0.002945755 | 0.1777904
-0.002866026 | 0.1994781
-0.002919243 | 0.1902088
-0.002820948 | 0.1955648
-0.002790286 | 0.2045893
-0.002687914 | 0.2193538
-0.002667234 | 0.2287602
-0.002631288 | 0.206776
-0.002551742 | 0.2090494
-0.002538509 | 0.1904876
-0.002451484 | 0.2027945
-0.002348484 | 0.2212869
-0.002423904 | 0.2294059
-0.002315463 | 0.2265651
-0.002364932 | 0.2085346
-0.002233697 | 0.2522754
-0.002145792 | 0.2498271
-0.002186707 | 0.2397948
-0.002036528 | 0.2629395
-0.002035389 | 0.2847576
-0.001969574 | 0.3158647
-0.001909444 | 0.3358561
-0.001908406 | 0.3409181
-0.001856164 | 0.3732185
-0.001797802 | 0.3906791
-0.00177402 | 0.3942915
-0.001717312 | 0.4151164
-0.001672907 | 0.4161587
-0.001583229 | 0.4313178
-0.001537918 | 0.4396855
-0.001493223 | 0.4570844
-0.00148848 | 0.4639815
-0.001440157 | 0.4845476
-0.001358409 | 0.5056561
-0.001277423 | 0.5552825
-0.001216728 | 0.5499057
-0.001209023 | 0.5470926
-0.001197884 | 0.5602737
-0.001136905 | 0.580445
-0.001024659 | 0.6017584
-0.0009967766 | 0.6357937
-0.0009041607 | 0.6475678
-0.0009127147 | 0.6633458
-0.0008687937 | 0.6341268
-0.0008125386 | 0.681848
-0.0007326531 | 0.6931573
-0.0007231619 | 0.6999234
-0.0006982484 | 0.7012844
-0.0006593529 | 0.7107735
-0.0005554533 | 0.7529973
-0.0005007643 | 0.7753783
-0.000423894 | 0.8262847
-0.0003911117 | 0.8307985
-0.0003123574 | 0.8772544
-0.0003035556 | 0.891051
-0.0002345971 | 0.9185636
-0.000202725 | 0.9587724
-0.0001133818 | 0.9843051
-7.504549e-05 | 0.9557194
-0.0001639481 | 0.9479991
-9.980911e-05 | 0.993537
0 | 1.035084
0.0001072187 | 1.041894
9.466361e-05 | 1.053847
0.0001626958 | 1.057878
0.0001607147 | 1.091798
0.0002173616 | 1.092768
0.0002954278 | 1.131513
0.0002904704 | 1.155958
0.0004135333 | 1.225657
0.0004223223 | 1.208249
0.0005329608 | 1.297452
0.0006147569 | 1.319833
0.0006128189 | 1.306718
0.0006323576 | 1.3074
0.000681037 | 1.330889
0.0007437359 | 1.37593
0.0007655077 | 1.368822
0.0008522269 | 1.406081
0.0008467806 | 1.434415
0.0009057146 | 1.46313
0.0009579051 | 1.502638
0.001029104 | 1.521571
0.001086093 | 1.545243
0.001078353 | 1.520301
0.001171485 | 1.581527
0.001229057 | 1.620085
0.001217031 | 1.609765
0.00128202 | 1.65854
0.001330811 | 1.670124
0.001407753 | 1.707271
0.001411737 | 1.727715
0.001451723 | 1.758767
0.001576015 | 1.803082
0.001579224 | 1.807312
0.001578006 | 1.826782
0.00166909 | 1.858832
0.001697526 | 1.849664
0.001732099 | 1.88731
0.001790786 | 1.902857
0.001864508 | 1.9306
0.001898466 | 1.955718
0.00196903 | 2.008044
0.002000611 | 2.050679
0.002021563 | 2.060547
0.002165944 | 2.1372
0.002131833 | 2.140768
0.002238159 | 2.199949
0.002261055 | 2.215898
0.002267546 | 2.258644
0.002313385 | 2.28489
0.002381508 | 2.303421
0.002465033 | 2.395964
0.002494918 | 2.41508
0.002528244 | 2.445188
0.002518222 | 2.42932
0.002585825 | 2.482987
0.002628168 | 2.547183
0.00270477 | 2.623505
0.002747763 | 2.624646
0.00277048 | 2.626027
0.0028675 | 2.749774
0.002890191 | 2.821162
0.00291522 | 2.880774
0.003015629 | 2.984254
0.003023625 | 2.967668
0.003036626 | 2.894743
0.003153002 | 3.025094
0.003125262 | 3.015026
0.00326473 | 3.100627
0.00323497 | 3.081564
0.003250879 | 3.142133
0.003346783 | 3.225769
0.003369433 | 3.276914
0.003422146 | 3.339099
0.003506917 | 3.387743
0.003515797 | 3.438931
0.003538003 | 3.53641
0.003607197 | 3.593154
0.003663062 | 3.633784
0.003701708 | 3.670653
0.003760215 | 3.724236
0.003786549 | 3.721599
0.003853872 | 3.802927
0.0038942 | 3.85199
0.003965948 | 3.902674
0.003996902 | 3.927799
0.004079323 | 3.944836
0.00406602 | 3.974836
0.004129209 | 3.990032
0.004227443 | 4.082961
0.00424153 | 4.154317
0.004264315 | 4.173701
0.004293652 | 4.212545
0.004342256 | 4.237312
0.004392945 | 4.276827
0.004436247 | 4.377094
0.004498152 | 4.464806
0.004532134 | 4.507202
0.004554364 | 4.483787
0.004619688 | 4.555946
0.004653083 | 4.592439
0.004758647 | 4.675793
0.004801352 | 4.714554
0.004827201 | 4.740534
0.004866852 | 4.778166
0.004942144 | 4.82628
0.004889728 | 4.868104
0.004965899 | 4.983352
0.005028485 | 5.019597
0.00509397 | 5.100592
0.005173481 | 5.139335
0.005097966 | 5.099918
0.005175017 | 5.203714
0.005256384 | 5.299838
0.005336288 | 5.399061
0.005350951 | 5.427965
0.005388208 | 5.499411
0.00538742 | 5.562996
0.005439266 | 5.685179
0.005521871 | 5.775102
0.005559251 | 5.826878
0.005604034 | 5.906513
0.005640463 | 5.96455
0.005664203 | 6.054085
0.005742925 | 6.127083
0.005827238 | 6.225783
0.005861151 | 6.268093
0.005913741 | 6.334865
0.005870249 | 6.324476
0.0058999 | 6.380433
0.006000736 | 6.542446
0.006056423 | 6.607843
0.006030017 | 6.528095
0.006147741 | 6.704675
0.006152304 | 6.665145
0.006265345 | 6.564468
0.006308029 | 6.553868
0.006364229 | 6.588282
0.006394944 | 6.651061
0.006387788 | 6.702275
0.006486255 | 6.84197
0.00658452 | 6.939371
0.00654387 | 6.952965
0.006590698 | 7.057176
0.006658661 | 7.195605
0.00663236 | 7.196024
0.006706179 | 7.350138
0.006812067 | 7.494779
0.006896348 | 7.672083
0.006886645 | 7.680795
0.006971775 | 7.783119
0.006957671 | 7.731125
0.00700486 | 7.810079
0.007097461 | 7.977686
0.007110633 | 7.983476
0.007232131 | 8.131752
0.007187961 | 8.083046
0.007150767 | 8.03776
0.007248847 | 8.179998
0.007321175 | 8.361603
0.007357472 | 8.435502
0.007448109 | 8.484543
0.007403396 | 8.468575
0.007509746 | 8.57111
0.007592414 | 8.694558
0.007625953 | 8.766898
0.007646649 | 8.825857
0.007687997 | 8.913309
0.007678786 | 8.90541
0.007737363 | 9.021407
0.007815245 | 9.112087
0.007782902 | 9.143153
0.007860672 | 9.264153
0.007882774 | 9.317115
0.007976284 | 9.423059
0.007995552 | 9.486452
0.00802162 | 9.546982
0.008087558 | 9.586527
0.008131161 | 9.707858
0.008180414 | 9.71538
0.008287539 | 9.95373
0.008319812 | 10.00538
0.008300641 | 9.968801
0.008347453 | 10.12719
0.008450967 | 10.27098
0.008483072 | 10.36584
0.008512611 | 10.45487
0.008529575 | 10.47043
0.008582206 | 10.60265
0.00860745 | 10.62921
0.008671105 | 10.68777
0.008730557 | 10.76853
0.008707964 | 10.84905
0.008761117 | 10.97043
0.008864456 | 11.1251
0.008861721 | 11.2389
0.008950104 | 11.364
0.008986027 | 11.41533
0.009002144 | 11.43517
0.00906944 | 11.58417
0.009120702 | 11.60349
0.009153478 | 11.67403
0.009131231 | 11.68816
0.009200408 | 11.84552
0.009299747 | 12.02102
0.009302656 | 12.10312
0.009345438 | 12.24793
0.009376711 | 12.39471
0.009489724 | 12.53373
0.009550991 | 12.58041
0.009520457 | 12.60329
0.009547423 | 12.71598
0.009604027 | 12.83622
0.009709624 | 12.98817
0.009699949 | 12.99657
0.009766325 | 13.12541
0.009757207 | 13.19664
0.009801749 | 13.31167
0.009845074 | 13.45626
0.009873115 | 13.5197
0.009932654 | 13.61359
0.009983124 | 13.73121
0.01006568 | 13.97488
0.01005804 | 14.10967
0.01016699 | 14.17627
0.01011498 | 14.11633
0.01017674 | 14.28897
0.0102337 | 14.5652
0.01030609 | 14.64407
0.01034698 | 14.77937
0.01035695 | 14.83463
0.01042304 | 14.90342
0.0104549 | 14.99227
0.01050873 | 15.0853
0.01050273 | 15.174
0.01057971 | 15.38433
0.01062273 | 15.42428
0.0107097 | 15.53575
0.01071912 | 15.64776
0.01080041 | 15.82665
0.01075289 | 15.73061
0.0107904 | 15.83115
0.01087321 | 16.10266
0.01094573 | 16.2257
0.01096989 | 16.23593
0.01103256 | 16.37479
0.01106126 | 16.47981
0.01108879 | 16.49137
0.011178 | 16.71964
0.01114634 | 16.67253
0.01120427 | 16.79351
0.01127302 | 16.91165
0.01131465 | 17.08555
0.01135991 | 17.24292
0.01138137 | 17.33575
0.01140688 | 17.38243
0.01140637 | 17.42832
0.01149216 | 17.62549
0.01152173 | 17.68739
0.01155757 | 17.85079
0.01160344 | 18.01618
0.01165838 | 18.18478
0.01173534 | 18.27136
0.01173079 | 18.37795
0.01175364 | 18.4092
0.01182018 | 18.58039
0.0118602 | 18.77225
0.01195491 | 19.06442
0.01197849 | 19.00874
0.01200334 | 19.15227
0.01205361 | 19.34046
0.01208271 | 19.33065
0.01211378 | 19.45086
0.01218318 | 19.60342
0.01218105 | 19.75356
0.01226402 | 19.92492
0.0122756 | 19.99753
0.01233861 | 20.14515
0.01233995 | 20.24794
0.0124049 | 20.35663
0.01244201 | 20.49589
0.01248709 | 20.61292
0.01250738 | 20.7873
0.01254478 | 20.95126
0.01264653 | 21.07684
0.01261241 | 21.05903
0.0127105 | 21.2141
0.01268811 | 21.33535
0.01274156 | 21.49754
0.01281143 | 21.68528
0.01285774 | 21.70431
0.01295504 | 21.56822
0.01298035 | 21.6645
0.0129349 | 22.15815
0.01292745 | 22.6058
0.01300867 | 22.79816
0.0130261 | 22.85594
0.01318557 | 23.21616
0.0131953 | 23.25784
0.01315207 | 23.17132
0.01322506 | 23.26798
0.01326561 | 23.29933
0.01327528 | 23.51088
0.01336395 | 23.5739
0.01335744 | 23.61886
0.01340084 | 23.8134
0.01346053 | 23.94193
0.01353156 | 24.27767
0.01356337 | 24.33058
0.01358866 | 24.45229
0.01359494 | 24.6198
0.01367699 | 24.75606
0.01373087 | 24.95115
0.01378494 | 25.03816
0.01379858 | 25.23485
0.01382966 | 25.26305
0.01389906 | 25.41861
0.01392329 | 25.64505
0.01395605 | 25.83203
0.01396544 | 25.94666
0.0140191 | 26.07812
0.01405121 | 26.1622
0.01410523 | 26.33331
0.01413806 | 26.41084
0.01419693 | 26.73989
0.01423189 | 26.84865
0.01431024 | 27.03194
0.01430619 | 27.06387
0.01433971 | 27.10709
0.01437466 | 27.29573
0.01448806 | 27.50074
0.01450847 | 27.60052
0.01448536 | 27.55414
0.01453156 | 27.70173
0.01460245 | 27.93131
0.01460962 | 27.99511
0.01466618 | 28.22549
0.01471938 | 28.38933
0.01470704 | 28.45112
0.0147845 | 28.56341
0.01479672 | 28.76313
0.0148504 | 28.87797
0.01491744 | 29.06866
0.01497169 | 29.3318
0.0149921 | 29.56865
0.01508012 | 29.71279
0.0150763 | 29.6634
0.0150808 | 29.88944
0.01519254 | 30.0567
0.01509976 | 29.94759
0.01520736 | 30.21689
0.01524748 | 30.38644
0.01530217 | 30.52574
0.0153666 | 30.67881
0.01539154 | 30.86728
0.01543077 | 31.13066
0.01547094 | 31.21012
0.01551342 | 31.39092
0.01556772 | 31.42864
0.01559065 | 31.48069
0.01565644 | 31.71785
0.01564472 | 31.69992
0.0156607 | 32.09287
0.01572545 | 32.46444
0.01577386 | 32.90232
0.01584342 | 32.99852
0.01578112 | 33.11428
0.01588514 | 33.24194
0.01593663 | 33.6498
0.01594504 | 33.60529
0.01598826 | 33.82728
0.01603903 | 33.89017
0.01606157 | 34.07316
0.0161072 | 34.25661
0.01614508 | 34.33325
0.01610132 | 35.32342
0.01615313 | 35.82669
0.01617724 | 35.75127
0.01618482 | 35.81387
0.0162441 | 35.97657
0.01628313 | 36.12161
0.01634854 | 36.35095
0.01634747 | 36.56304
0.01643185 | 36.99684
0.01646131 | 37.04787
0.01646636 | 37.1408
0.01657933 | 37.47377
0.01657006 | 37.38897
0.01659129 | 37.55833
0.01662185 | 37.63004
0.01674427 | 38.0649
0.01673665 | 38.2963
0.01678452 | 38.37119
0.01681757 | 38.44935
0.01685703 | 38.57456
0.016872 | 38.64583
0.0168904 | 38.78701
0.01697099 | 38.98624
0.01698611 | 39.08275
0.0169908 | 39.32123
0.01710704 | 39.69487
0.01712638 | 39.81688
0.01710943 | 39.75977
0.01722891 | 40.15729
0.01720276 | 40.11446
0.01724756 | 40.43265
0.01732905 | 40.62359
0.01734256 | 40.77939
0.01738478 | 41.02661
0.01741775 | 41.20531
0.01745037 | 41.24276
0.01745305 | 41.49423
0.01750935 | 41.74274
0.0175347 | 41.80078
0.01758798 | 42.09257
0.01760908 | 42.36872
0.0176791 | 42.50579
0.01770312 | 42.62988
0.0177687 | 42.77855
0.0178371 | 43.08062
0.01785795 | 43.22188
0.01784812 | 43.42183
0.01786766 | 43.6252
0.01792687 | 43.95431
0.0179436 | 44.08796
0.01802252 | 44.34539
0.01801943 | 44.43659
0.01803913 | 44.61499
0.01813051 | 44.68712
0.01813185 | 44.86906
0.01822214 | 45.20062
0.01820166 | 45.28146
0.01825777 | 45.33333
0.01830018 | 45.50039
0.01832461 | 45.64843
0.01832382 | 45.86375
0.01844733 | 46.38215
0.01844243 | 46.35163
0.01848813 | 46.50604
0.01848607 | 46.64956
0.0185508 | 46.84841
0.01857015 | 46.91957
0.01865576 | 47.25075
0.01867844 | 47.40293
0.01875097 | 47.57888
0.01880185 | 47.82878
0.01883195 | 47.96198
0.01883238 | 48.01422
0.01884748 | 48.15616
0.01887244 | 48.35467
0.01894289 | 48.63195
0.01899642 | 48.71211
0.01906346 | 49.02443
0.01906816 | 49.13246
0.01914177 | 49.44639
0.01912617 | 49.47834
0.01915196 | 49.64167
0.01919147 | 49.78816
0.01927355 | 50.01549
0.0192786 | 50.06243
0.01934511 | 50.27194
0.01932356 | 50.49502
0.01940373 | 50.62215
0.01946083 | 50.87852
0.01945765 | 51.00765
0.01946675 | 51.14635
0.01950404 | 51.34588
0.01957482 | 51.47708
0.01959649 | 51.77681
0.01965889 | 52.03432
0.01970831 | 52.26417
0.01974631 | 52.41327
0.01980689 | 52.63864
0.01980635 | 52.65845
0.01986552 | 52.90831
0.01987287 | 53.06942
0.01993345 | 53.22187
0.01995777 | 53.29464
0.01996377 | 53.60002
0.02004103 | 53.77236
0.02000568 | 53.8112
0.02011584 | 54.06561
0.0201242 | 54.21316
0.02021837 | 54.67389
0.02021061 | 54.8518
0.02027253 | 55.19376
0.02028978 | 55.29644
0.02034176 | 55.79533
0.02033302 | 56.61229
0.02034904 | 57.09264
0.020364 | 57.22998
0.02039903 | 57.40921
0.02042297 | 57.60984
0.02045565 | 57.88923
0.02048622 | 58.06005
0.02052005 | 58.14029
0.02054449 | 58.27556
0.02058126 | 58.58467
0.02064124 | 58.69545
0.02064956 | 58.75075
0.02072496 | 59.1254
0.02069651 | 59.23027
0.02080962 | 59.52782
0.02082987 | 59.67891
0.02080286 | 59.58135
0.02093172 | 60.18676
0.02092563 | 60.17241
0.02099786 | 60.35405
0.021032 | 60.455
0.02103001 | 60.62003
0.02107518 | 60.83855
0.02111237 | 61.07288
0.02115719 | 61.19674
0.02120367 | 61.5092
0.02124297 | 61.71457
0.02128049 | 61.9503
0.02128787 | 62.13944
0.0213581 | 62.52558
0.02141031 | 62.62996
0.0214097 | 62.7227
0.02145844 | 63.00149
0.02149535 | 63.087
0.02154089 | 63.35211
0.02153921 | 63.44851
0.02160415 | 63.75509
0.02165324 | 63.87774
0.0216799 | 63.92973
0.021701 | 64.16124
0.02177034 | 64.46044
0.02174482 | 64.60317
0.02181101 | 64.81577
0.02182892 | 65.01873
0.02188229 | 65.24422
0.02191252 | 65.3981
0.02193117 | 65.66856
0.021966 | 65.94829
0.02204084 | 66.12266
0.02209321 | 66.33756
0.02207796 | 66.63718
0.02214054 | 66.77448
0.02217757 | 67.23796
0.02223114 | 67.24726
0.02228839 | 67.39952
0.02229395 | 67.51961
0.02232762 | 67.78257
0.02233495 | 67.84393
0.02237265 | 68.05631
0.02242545 | 68.38173
0.0224209 | 68.4246
0.02252453 | 68.71781
0.02254635 | 68.71175
0.02253147 | 68.7015
0.02253744 | 69.0849
0.0225853 | 69.32394
0.02267263 | 69.88977
0.02269056 | 70.12154
0.02270228 | 70.26529
0.022808 | 70.7004
0.02278416 | 70.69743
0.02283445 | 70.87631
0.02287168 | 71.05893
0.02291251 | 71.32363
0.02293835 | 71.37983
0.0229768 | 71.53356
0.02300944 | 71.68382
0.0230295 | 71.96299
0.02310129 | 72.20829
0.0231057 | 72.18195
0.02318511 | 72.45551
0.02321156 | 72.5939
0.02319973 | 72.54938
0.02325249 | 73.05188
0.02328221 | 73.40152
0.02332925 | 73.7318
0.02340713 | 74.10838
0.02340554 | 74.35884
0.02346963 | 74.33624
0.02344591 | 74.3695
0.02356637 | 74.88089
0.02357813 | 74.93039
0.023574 | 75.09225
0.02361004 | 75.47553
0.0236434 | 75.58149
0.0236517 | 75.69442
0.02373653 | 76.05363
0.02372506 | 76.06546
0.02378898 | 76.47455
0.02383917 | 76.75906
0.0238393 | 76.79432
0.0238588 | 77.06644
0.02393743 | 77.19131
0.02402817 | 77.90992
0.02403699 | 78.05167
0.02408403 | 78.10418
0.0240878 | 78.06285
0.02408338 | 78.35452
0.0241241 | 78.69422
0.02414739 | 78.81096
0.02421549 | 79.30016
0.02422598 | 79.47947
0.02423965 | 79.70906
0.02430012 | 79.8528
0.02435919 | 80.19171
0.02437134 | 80.32713
0.02437708 | 80.51272
0.02445241 | 80.68005
0.02446815 | 80.85016
0.02450884 | 81.15456
0.02453084 | 81.28998
0.02457218 | 81.53777
0.02461973 | 81.99175
0.02465572 | 82.21871
0.02467112 | 82.39876
0.02469514 | 82.53109
0.0247545 | 82.77376
0.02474246 | 82.89818
0.02477269 | 83.316
0.02487312 | 83.67393
0.02487348 | 83.58959
0.02487406 | 83.7342
0.02495281 | 84.2619
0.02499165 | 84.30937
0.02503397 | 84.45503
0.02505261 | 84.68443
0.02512543 | 84.93915
0.02508968 | 84.84212
0.02514559 | 85.15424
0.02519958 | 85.39717
0.02523097 | 85.57862
0.02525228 | 85.85157
0.02536207 | 86.50361
0.02535826 | 86.29237
0.0253586 | 86.24257
0.02537511 | 86.66254
0.02539002 | 86.85145
0.02542886 | 87.13664
0.02547908 | 87.49152
0.02553524 | 87.6909
0.02559044 | 88.08201
0.02561349 | 87.98396
0.02564597 | 88.18214
0.02567121 | 88.47776
0.025675 | 88.81848
0.02570181 | 89.11523
0.02578967 | 89.29687
0.02582221 | 89.47196
0.02588667 | 89.84676
0.02586616 | 89.9464
0.02589614 | 90.17859
0.02592141 | 90.6473
0.02598998 | 90.84623
0.02601958 | 90.86958
0.02601728 | 90.82397
0.02606907 | 91.17802
0.0260906 | 91.30229
0.02616547 | 91.68903
0.02618351 | 91.85899
0.02624773 | 92.24254
0.02626547 | 92.34492
0.0262912 | 92.65754
0.02629661 | 92.96917
0.02634064 | 93.13284
0.02636315 | 93.31429
0.02639721 | 93.67377
0.02639894 | 93.76202
0.02646309 | 94.13114
0.0265263 | 94.44978
0.02653445 | 94.65997
0.02654824 | 94.91092
0.02661667 | 95.25371
0.02666654 | 95.7619
0.026688 | 96.07915
0.02670045 | 95.91992
0.02670203 | 96.05191
0.0267901 | 96.31586
0.02677018 | 96.4428
0.02681801 | 96.75587
0.02685796 | 96.94512
0.02696034 | 97.66847
0.02696001 | 97.69247
0.02696877 | 97.89143
0.02694988 | 98.0513
0.02701029 | 98.0918
0.02707206 | 98.40595
0.027067 | 98.64899
0.02711391 | 98.91049
0.02716303 | 99.13323
0.02722071 | 99.38949
0.02720052 | 99.52445
0.02724104 | 99.90325
0.02729186 | 100.1947
0.02732028 | 100.4258
0.02732435 | 100.5379
0.02737523 | 100.9754
0.02741692 | 101.1535
0.0274139 | 101.2673
0.02748266 | 101.4479
0.02751298 | 101.4409
0.02760829 | 101.9726
0.02763533 | 102.0391
0.02759866 | 102.0086
0.0276342 | 102.0683
0.02770245 | 102.6173
0.0276991 | 102.6866
0.02771106 | 102.9768
0.02779327 | 103.374
0.02783373 | 103.6609
0.02787934 | 104.0194
0.02790862 | 104.1549
0.02788437 | 104.3074
0.02795684 | 104.5965
0.02793226 | 104.9333
0.0279854 | 105.0255
0.02800485 | 105.2861
0.02804263 | 105.522
0.02809131 | 105.9184
0.02810392 | 106.1058
0.02816756 | 106.4219
0.0281227 | 106.5119
0.02823555 | 107.2023
0.02827092 | 107.4253
0.0282499 | 107.584
0.02828519 | 107.6688
0.02833292 | 107.9333
0.02833162 | 108.1496
0.02840069 | 108.398
0.02839828 | 108.6645
0.0284268 | 108.9226
0.02848991 | 109.3116
0.02848031 | 109.4276
0.02853603 | 109.6527
0.02861567 | 110.2133
0.02858092 | 109.9657
0.02865125 | 110.4992
0.0286842 | 110.6149
0.02872097 | 110.8925
0.02876765 | 111.1972
0.02880616 | 111.4707
0.02881937 | 111.615
0.02881072 | 111.869
0.02887877 | 111.9455
0.02890269 | 112.2491
0.02891949 | 112.4702
0.02900536 | 112.9247
0.02896304 | 112.917
0.02905799 | 113.2435
0.02904744 | 113.3268
0.02906786 | 113.6841
0.02912356 | 114.2461
0.02913986 | 114.4704
0.02916028 | 114.6304
0.02920333 | 114.9956
0.02921109 | 115.2879
0.02925062 | 115.4163
0.02927201 | 115.4324
0.02931297 | 115.9472
0.02934292 | 116.275
0.02939543 | 116.5658
0.0293994 | 116.6426
0.02943987 | 116.7691
0.02950295 | 117.0139
0.02949771 | 116.9641
0.02953376 | 117.726
0.02956274 | 118.005
0.02960621 | 118.2041
0.02962082 | 118.5178
0.02961913 | 118.5177
0.0297236 | 119.2183
0.02975208 | 119.3124
0.02970067 | 119.446
0.02976971 | 119.8227
0.02985521 | 120.2224
0.02981773 | 120.1805
0.02977483 | 120.2399
0.0299007 | 120.7856
0.02989819 | 120.9147
0.02993764 | 121.1293
0.0299744 | 121.3044
0.03001024 | 121.3698
0.0300261 | 121.7339
0.0301392 | 122.2239
0.03008526 | 122.1012
0.0300745 | 122.189
0.03017681 | 122.7754
0.03022943 | 122.9197
0.03022689 | 123.0129
0.03028632 | 123.3413
0.03033312 | 123.69
0.03031422 | 123.7736
0.03035389 | 123.987
0.03037496 | 124.2441
0.03039934 | 124.9193
0.03045847 | 125.1287
0.03049771 | 125.435
0.03042163 | 125.4244
0.03050235 | 125.8106
0.03054649 | 126.0778
0.0305919 | 126.26
0.03062456 | 126.3724
0.03067513 | 126.3832
0.03064276 | 126.4117
0.03068435 | 126.6843
0.03080116 | 127.4106
0.03079432 | 127.495
0.03083663 | 127.6846
0.03083631 | 127.8766
0.03088235 | 127.9741
0.03091861 | 128.109
0.030958 | 128.4308
0.03099042 | 128.7096
0.03100722 | 128.846
0.03104963 | 129.1066
0.03103732 | 129.3578
0.0310861 | 129.6668
0.03111931 | 130.0466
0.03114839 | 130.2523
0.03118292 | 130.5425
0.03122205 | 130.7892
0.03126483 | 130.9877
0.03128066 | 131.2455
0.03132648 | 131.3527
0.03135384 | 131.7307
0.0314036 | 132.1406
0.03145778 | 132.1647
0.03145056 | 132.2884
0.0314903 | 132.452
0.03147898 | 132.4427
0.03147812 | 133.1786
0.03151665 | 133.2799
0.03155682 | 133.7433
0.03161431 | 134.3971
0.03167229 | 134.8091
0.03166499 | 134.7892
0.03173074 | 134.8406
0.03172143 | 134.8746
0.03172078 | 135.095
0.03176342 | 135.3771
0.03180602 | 135.5191
0.03181712 | 135.6852
0.03186488 | 135.8417
0.03188317 | 136.0281
0.03194384 | 136.5234
0.03196126 | 136.7586
0.03198901 | 137.0548
0.03200613 | 137.0592
0.03205774 | 137.19
0.03209049 | 137.5013
0.03210671 | 137.7837
0.0321833 | 138.5776
0.03216112 | 138.5263
0.03217311 | 138.7051
0.03222971 | 138.8221
0.03225521 | 139.2246
0.03228568 | 139.5027
0.03230243 | 139.7113
0.03237042 | 140.3535
0.03235561 | 140.3698
0.03237082 | 140.6519
0.0323957 | 141.0099
0.03242998 | 141.4768
0.03247094 | 141.9148
0.03251631 | 142.0067
0.03254743 | 142.1485
0.03254309 | 142.3139
0.03254787 | 142.7703
0.03258247 | 142.7794
0.03266356 | 143.381
0.03269197 | 143.4575
0.03266613 | 143.5925
0.03269811 | 144.0841
0.03272168 | 144.375
0.0327513 | 144.4104
0.03281987 | 144.7895
0.03282491 | 145.1831
0.03284039 | 145.3672
0.03287619 | 145.6967
0.03290637 | 145.699
0.03291903 | 145.9858
0.03293229 | 146.4039
0.03300116 | 146.7898
0.03300343 | 146.8823
0.03307672 | 147.0889
0.03307921 | 147.4333
0.03310781 | 147.5927
0.03311531 | 147.7725
0.03314334 | 148.0524
0.033169 | 148.5851
0.03318873 | 148.6458
0.03323851 | 148.9878
0.03330651 | 149.4482
0.03327402 | 149.5381
0.03330825 | 149.8706
0.03334493 | 150.2493
0.03333344 | 150.2587
0.03336946 | 150.5339
0.03336972 | 150.8646
0.03337343 | 151.2691
0.03346489 | 151.4574
0.03350573 | 151.5725
0.03356227 | 152.027
0.03358378 | 152.3466
0.03360738 | 152.3697
0.03356207 | 152.226
0.0336411 | 152.8185
0.03367441 | 153.1984
0.03368235 | 153.7826
0.0336756 | 153.7856
0.03372895 | 154.0053
0.03373181 | 154.5378
0.03376386 | 154.7505
0.03377332 | 154.9474
0.03385118 | 155.254
0.03384072 | 155.252
0.03385857 | 155.4257
0.03390575 | 155.7795
0.03392311 | 156.1934
0.03394448 | 156.5151
0.0339767 | 156.6565
0.03400647 | 157.1077
0.03401292 | 157.5632
0.03407844 | 157.9802
0.03414335 | 158.0699
0.03409903 | 158.053
0.03418445 | 158.3066
0.03418921 | 158.5869
0.03421791 | 158.9844
0.0342225 | 159.1124
0.03424704 | 159.3909
0.03425445 | 159.5148
0.03430691 | 159.9418
0.03439522 | 160.3037
0.03442696 | 160.2601
0.03443037 | 160.4107
0.03443959 | 160.8203
0.03448022 | 161.0036
0.03451822 | 161.373
0.0345426 | 161.6619
0.03458109 | 161.7827
0.03456527 | 161.8373
0.03465233 | 162.4354
0.03466891 | 162.6189
0.03466497 | 162.6571
0.0346982 | 162.9339
0.03473505 | 163.4749
0.03472422 | 163.4588
0.03476008 | 163.875
0.03477125 | 164.0787
0.03482668 | 164.3133
0.03483536 | 164.5729
0.03486887 | 164.8911
0.03490601 | 165.2165
0.03489374 | 165.5292
0.03494919 | 165.7837
0.03496078 | 165.9892
0.03503252 | 166.6196
0.03499489 | 166.8043
0.03506473 | 167.0828
0.03504709 | 167.1875
0.03505051 | 167.5202
0.03509341 | 167.9545
0.03513585 | 168.3776
0.03515054 | 168.3978
0.03516343 | 168.4902
0.03526372 | 169.0452
0.03532249 | 169.3324
0.03527758 | 169.4179
0.03530856 | 169.6848
0.03535004 | 169.8288
0.03535868 | 169.9755
0.03538579 | 170.6575
0.03539658 | 170.9446
0.03543812 | 170.8613
0.03544835 | 171.1127
0.03553146 | 171.9304
0.03551342 | 172.0984
0.03554386 | 172.0251
0.03558824 | 172.0498
0.03557 | 172.1811
0.03560467 | 172.7884
0.03563771 | 172.9545
0.03566395 | 173.1544
0.03561422 | 173.0356
0.03570079 | 173.7672
0.03570362 | 174.2357
0.03573889 | 174.6901
0.03577327 | 174.7797
0.03579442 | 175.2948
0.03584351 | 175.3486
0.03585256 | 175.9677
0.03586594 | 176.1336
0.03591908 | 176.3646
0.03594934 | 176.4989
0.03595342 | 176.6078
0.03594844 | 176.7363
0.03598557 | 177.1707
0.03609554 | 177.3976
0.03608097 | 177.5914
0.03614232 | 177.9028
0.03617648 | 178.0656
0.0361306 | 178.2972
0.03617419 | 178.5929
0.03619853 | 179.1358
0.03622833 | 179.4732
0.03623643 | 179.8101
0.03625466 | 179.8678
0.0362889 | 180.1544
0.03634902 | 180.4487
0.03634853 | 180.4774
0.0364057 | 181.0962
0.03641357 | 181.212
0.03642538 | 181.608
0.03641315 | 182.1492
0.0364431 | 182.4812
0.03649979 | 182.4457
0.03650945 | 182.8238
0.03651512 | 183.0937
0.03656658 | 183.5211
0.03663708 | 183.8525
0.03661862 | 183.9489
0.03663054 | 184.3075
0.03664814 | 184.6998
0.03665507 | 184.9313
0.03666689 | 185.0127
0.03668514 | 185.5145
0.03674029 | 185.7869
0.03673642 | 186.0472
0.03676121 | 186.3633
0.03679362 | 186.6997
0.03681263 | 187.0026
0.03684988 | 187.3264
0.03687953 | 187.6012
0.03682526 | 187.8544
0.03689242 | 188.1436
0.03690138 | 188.3184
0.03693448 | 188.8362
0.03700086 | 189.1629
0.03702352 | 189.3305
0.03700667 | 189.9117
0.03702537 | 190.2297
0.03704684 | 190.288
0.03708035 | 190.6452
0.03711781 | 190.8045
0.03713769 | 191.3265
0.03717211 | 191.7965
0.03718743 | 191.5984
0.03718047 | 191.8762
0.03722563 | 192.3136
0.03729823 | 192.8035
0.03735913 | 193.0134
0.03736124 | 192.8476
0.03739122 | 192.9026
0.03736447 | 192.9384
0.03746875 | 193.3568
0.03751369 | 193.625
0.037475 | 193.8107
0.0375034 | 194.0403
0.0375202 | 194.3358
0.03754196 | 194.9574
0.03759401 | 195.1691
0.03759261 | 195.5614
0.0376193 | 195.7376
0.03763977 | 195.9142
0.03768334 | 196.4284
0.03773838 | 196.69
0.0377259 | 196.5891
0.03780863 | 196.915
0.0377742 | 197.0995
0.03779898 | 197.6027
0.03780831 | 198.0812
0.03783166 | 198.3081
0.03786103 | 198.5715
0.03786999 | 198.7499
0.03787325 | 199.0955
0.03791025 | 199.5327
0.03795428 | 199.9608
0.03795769 | 200.1632
0.03799681 | 200.6264
0.03803266 | 201.0392
0.03803673 | 200.9516
0.03807729 | 201.1386
0.03806151 | 201.317
0.03817624 | 201.6606
0.03814899 | 201.6356
0.03820216 | 201.8884
0.03821211 | 202.0591
0.03820591 | 202.3312
0.03821629 | 202.8123
0.03829419 | 203.0423
0.03831722 | 203.3523
0.03833329 | 203.641
0.03835969 | 203.7783
0.03835522 | 203.9022
0.03840736 | 204.5548
0.03844875 | 204.6597
0.03846748 | 205.0338
0.0385027 | 205.3184
0.03851859 | 205.3662
0.03853831 | 205.6874
0.03856084 | 205.9611
0.03859214 | 206.4882
0.03860173 | 206.6247
0.03863447 | 206.7508
0.03864366 | 207.1656
0.03869546 | 207.5212
0.0386857 | 207.7224
0.03871369 | 208.2612
0.03882279 | 208.563
0.03876806 | 208.6356
0.0388028 | 208.6054
0.03880057 | 208.7948
0.03884224 | 209.3072
0.03887575 | 209.6414
0.03888544 | 209.9139
0.03891275 | 210.2938
0.03891696 | 210.602
0.03899006 | 211.3406
0.03896019 | 211.3754
0.0390133 | 211.7423
0.03902232 | 212.0081
0.03906765 | 212.3224
0.03904309 | 212.5492
0.03906737 | 212.646
0.03911847 | 212.8956
0.03908118 | 213.3761
0.03914251 | 213.6071
0.03917061 | 213.7166
0.03917849 | 214.37
0.03922663 | 214.692
0.03925709 | 214.8707
0.03924744 | 214.8097
0.0392907 | 215.1453
0.03928729 | 215.4808
0.03931287 | 215.7885
0.03935771 | 216.2853
0.03939109 | 216.7709
0.03944782 | 216.8724
0.03945503 | 216.8783
0.03945904 | 217.1281
0.03949586 | 217.3879
0.03950674 | 217.5729
0.03956558 | 217.7221
0.03957653 | 217.9939
0.03955493 | 218.4127
0.03956541 | 219.0357
0.03957561 | 219.5625
0.03962533 | 220.3627
0.03973533 | 219.8951
0.03978974 | 218.8741
0.03983501 | 218.895
0.03993895 | 219.0761
0.03994019 | 219.1791
0.0399323 | 219.5785
0.03992532 | 220.058
0.03995536 | 220.4926
0.03998184 | 220.8797
0.03998509 | 221.03
0.04001853 | 221.5971
0.04005858 | 221.8814
0.04006247 | 221.9517
0.04010584 | 222.0876
0.04017677 | 222.0231
0.04023952 | 221.7531
0.04020978 | 221.6161
0.04030099 | 221.9641
0.04033478 | 222.3439
0.04035651 | 222.3679
0.04041243 | 222.9444
0.04038669 | 223.0162
0.04042255 | 223.5426
0.04044438 | 223.9704
0.04048006 | 223.9146
0.0404996 | 224.1434
0.04050238 | 224.4482
0.04053979 | 224.9547
0.04056245 | 225.6491
0.04059148 | 225.7959
0.04061224 | 225.9722
0.04064825 | 226.1178
0.04062444 | 226.3473
0.04063826 | 226.5497
0.04066827 | 227.0247
0.04074404 | 227.5027
0.04073461 | 227.3415
0.04075944 | 227.7348
0.04082797 | 227.9038
0.04084474 | 227.7444
0.04085584 | 228.0052
0.04092422 | 228.2079
0.04091627 | 228.5339
0.04096993 | 228.7651
0.04097259 | 229.1427
0.04099968 | 229.2055
0.04100838 | 229.6665
0.04102548 | 230.1271
0.0411003 | 230.3337
0.04112823 | 230.4698
0.04108797 | 230.6567
0.04112876 | 231.306
0.04122751 | 232.1237
0.04118055 | 231.8427
0.04120626 | 232.1973
0.04124972 | 232.5329
0.04126966 | 232.8359
0.04131168 | 232.9018
0.04130755 | 233.0586
0.04139752 | 233.2689
0.04133641 | 233.3478
0.04140537 | 233.7687
0.04143131 | 233.7481
0.04144189 | 234.1247
0.04146563 | 234.8076
0.04148116 | 235.0099
0.0415788 | 235.2384
0.04156849 | 235.4058
0.04156682 | 235.4716
0.04155834 | 235.931
0.04157952 | 236.3719
0.04160892 | 236.8792
0.04163185 | 237.312
0.04166588 | 237.5038
0.04167519 | 237.4399
0.04172781 | 237.8526
0.04174522 | 238.2227
0.04173738 | 238.2997
0.04177902 | 238.6849
0.04181694 | 239.2359
0.04185464 | 239.4131
0.04184494 | 239.3916
0.04192531 | 239.7793
0.04194332 | 240.1889
0.04197374 | 240.5377
0.04197323 | 240.5663
0.04199029 | 240.8062
0.04201949 | 241.0726
0.04204997 | 241.5135
0.04207737 | 241.5722
0.04210849 | 241.9879
0.0421071 | 242.1481
0.04213278 | 242.143
0.04212162 | 242.0702
0.04219503 | 242.9166
0.04223329 | 243.4303
0.04224045 | 243.9521
0.04226731 | 243.9778
0.04224526 | 244.1175
0.04229084 | 244.8248
0.04237641 | 245.3065
0.04236396 | 245.4264
0.04237319 | 245.6168
0.0423816 | 245.8316
0.04238796 | 246.021
0.04242722 | 246.3234
0.04245358 | 246.6056
0.04250414 | 246.9361
0.04252714 | 246.9795
0.04253717 | 247.0169
0.04255999 | 247.4604
0.04263337 | 247.8274
0.04259251 | 248.095
0.04259379 | 248.1749
0.04266248 | 248.7244
0.04267241 | 248.8339
0.04271613 | 249.175
0.04272491 | 249.5918
0.04275847 | 249.902
0.04274836 | 250.0044
0.04276459 | 250.2025
0.0428158 | 250.7474
0.04285879 | 251.0146
0.04285059 | 251.2738
0.04286623 | 251.4325
0.04284117 | 251.3846
0.04289178 | 251.8562
0.04291675 | 252.5441
0.04296333 | 252.8966
0.04298979 | 253.0553
0.04299579 | 253.3094
0.04303595 | 253.5865
0.04301553 | 253.8224
0.0431191 | 254.5251
0.04315198 | 254.8735
0.04309491 | 254.7541
0.04314328 | 255.2695
0.04314306 | 255.4223
0.0431959 | 255.7265
0.04324724 | 256.3048
0.04321776 | 256.5704
0.04324839 | 256.8497
0.04327674 | 257.2027
0.04330012 | 257.3645
0.04329758 | 257.5454
0.04328838 | 257.9223
0.0433656 | 258.4407
0.0433654 | 258.5507
0.04338194 | 258.4639
0.04339194 | 258.5858
0.043524 | 260.4303
0.04352768 | 260.3822
0.04355914 | 260.4536
0.04358263 | 260.3818
0.04356808 | 260.3498
0.04359152 | 260.4327
0.04362519 | 260.9261
0.04363503 | 261.4194
0.04362651 | 261.4984
0.04366079 | 261.8813
0.04369167 | 262.2785
0.04371278 | 262.6859
0.0437416 | 262.9279
0.04375764 | 263.184
0.04377366 | 263.6118
0.04377232 | 263.9885
0.04379014 | 264.3438
0.04380256 | 264.5556
0.04384683 | 264.9154
0.04386122 | 265.2395
0.04385191 | 265.4835
0.04389446 | 265.6877
0.04393459 | 265.8634
0.04400655 | 266.1657
0.0440157 | 266.3912
0.04407416 | 266.6638
0.04407825 | 266.9902
0.04409303 | 267.0001
0.04415967 | 267.4628
0.0441354 | 267.5527
0.04414773 | 268.0222
0.04422442 | 268.3656
0.04417263 | 268.3201
0.04420899 | 268.7413
0.0442467 | 269.1318
0.04426056 | 269.319
0.04427047 | 269.5969
0.04427633 | 270.2157
0.04433801 | 270.6968
0.04437587 | 270.9204
0.04436659 | 271.1444
0.04436772 | 271.5868
0.04439261 | 272.2731
0.04434861 | 272.8044
0.04435863 | 273.387
0.04444907 | 273.1073
0.04451984 | 272.9178
0.04453428 | 272.9859
0.04456944 | 273.1865
0.04456883 | 273.2513
0.04461732 | 273.7587
0.04465289 | 274.0085
0.04468976 | 274.1264
0.04469312 | 274.3693
0.04470535 | 274.5606
0.04474445 | 275.0552
0.04478954 | 275.4719
0.04480327 | 275.7527
0.04484851 | 276.187
0.04483631 | 276.4511
0.04485289 | 276.8026
0.04488414 | 277.0655
0.04489371 | 277.1482
0.04495766 | 277.5431
0.04497523 | 277.8958
0.0449739 | 277.9675
0.04498208 | 278.1277
0.04499935 | 278.496
0.04502368 | 279.0777
0.04505216 | 279.1339
0.04509736 | 279.5727
0.04508675 | 279.8025
0.04516111 | 280.0962
0.04515315 | 280.0462
0.04516685 | 280.5341
0.04518237 | 280.957
0.04528214 | 281.3619
0.04527574 | 281.6788
0.04528679 | 281.6519
0.04529079 | 281.6451
0.04535563 | 282.2475
0.04534016 | 282.6081
0.04540343 | 283.3782
0.04541376 | 283.4187
0.04540842 | 283.6663
0.04545819 | 283.8954
0.04548468 | 284.2245
0.04548331 | 284.4344
0.04551271 | 284.5445
0.04552936 | 285.0637
0.04552713 | 285.29
0.04557117 | 285.9997
0.04559444 | 286.3543
0.04559081 | 286.5804
0.04560976 | 286.8636
0.04562915 | 287.0562
0.04564571 | 287.236
0.04574195 | 287.7318
0.04575544 | 287.9572
0.04576809 | 287.9979
0.04579032 | 288.2699
0.04580488 | 288.5034
0.04581126 | 288.7012
0.04586196 | 289.0675
0.04586641 | 289.6645
0.04588101 | 290.0503
0.04591268 | 290.479
0.04592224 | 290.8007
0.0459149 | 290.8901
0.04595239 | 291.1022
0.04598695 | 291.5113
0.04596435 | 291.8356
0.04604039 | 292.1571
0.04606179 | 292.4656
0.04604005 | 292.654
0.04603708 | 293.0269
0.04605227 | 293.52
0.04611463 | 294.1788
0.04610076 | 294.5049
0.04613627 | 295.0742
0.04620692 | 295.2309
0.04618501 | 295.3845
0.046266 | 295.531
0.04631167 | 295.4892
0.04631339 | 295.229
0.0463616 | 295.7369
0.04641424 | 296.1107
0.04639493 | 296.4083
0.04641745 | 296.3946
0.04643236 | 296.8183
0.04643863 | 297.102
0.04645526 | 297.5922
0.04651793 | 297.8992
0.04653972 | 298.5033
0.04659649 | 298.5541
0.04660286 | 298.4839
0.04666433 | 298.7335
0.04667887 | 299.005
0.04666924 | 299.1121
0.04670667 | 299.3042
0.04671987 | 299.7194
0.04677429 | 300.0114
0.04678976 | 300.1236
0.04679188 | 300.4739
0.0468525 | 300.9019
0.04688162 | 301.2741
0.04689393 | 301.4222
0.04691791 | 301.7481
0.0469295 | 302.0154
0.04698257 | 302.5687
0.04696284 | 302.6716
0.04704134 | 303.0271
0.04702064 | 303.1033
0.04707349 | 303.4487
0.0470826 | 303.6471
0.04713227 | 304.1872
0.04717721 | 304.5632
0.04722321 | 304.6495
0.04719113 | 304.7572
0.04722498 | 304.7535
0.0472364 | 305.4594
0.04725192 | 305.6977
0.04731274 | 306.1702
0.04735215 | 306.537
0.04734677 | 306.7597
0.04736236 | 307.0105
0.04737653 | 307.4078
0.04742412 | 307.7933
0.04745086 | 307.8735
0.04748818 | 307.9338
0.04748481 | 308.2132
0.04752687 | 308.4069
0.04756629 | 308.6898
0.04754888 | 308.5917
0.04758347 | 309.2386
0.04760452 | 309.5364
0.04764813 | 309.7702
0.04767878 | 310.1615
0.0476874 | 310.3503
0.0476922 | 310.4562
0.04771852 | 310.7459
0.04779874 | 311.1537
0.04777785 | 311.1963
0.0478092 | 311.7752
0.0478637 | 312.256
0.04788828 | 312.3164
0.04789384 | 312.681
0.04793278 | 312.755
0.04793503 | 313.1254
0.04799596 | 313.2343
0.04795207 | 313.2408
0.04803944 | 313.8413
0.048077 | 314.1773
0.04811912 | 314.7368
0.04811116 | 314.8256
0.04818042 | 314.9131
0.04812922 | 315.0163
0.04821676 | 315.4864
0.04818562 | 315.7076
0.04822773 | 316.0302
0.04828291 | 316.2497
0.04830106 | 316.5437
0.04831145 | 316.785
0.04833294 | 316.989
0.04834783 | 317.3519
0.04837239 | 317.565
0.04839141 | 318.0105
0.04841657 | 318.4291
0.04840436 | 318.4699
0.04847178 | 319.0629
0.04853779 | 319.2477
0.04850971 | 319.4844
0.04854351 | 319.9495
0.04859087 | 320.1571
0.04861588 | 320.2576
0.04863706 | 320.8336
0.04866999 | 320.8644
0.04869217 | 321.0094
0.04874701 | 321.7435
0.04875011 | 322.0704
0.04879107 | 322.3254
0.0488229 | 322.7637
0.04884001 | 322.6781
0.04880952 | 322.8439
0.04886966 | 323.1803
0.04890483 | 323.4782
0.0488828 | 323.7117
0.04893617 | 324.0535
0.0489394 | 324.1645
0.0489833 | 324.4786
0.04902487 | 325.008
0.04903063 | 325.2861
0.04908105 | 325.678
0.04906939 | 325.9333
0.04910878 | 326.1036
0.04909942 | 326.2794
0.0491268 | 326.9357
0.04918596 | 327.0506
0.04920602 | 327.0335
0.0491973 | 327.4842
0.04926374 | 327.943
0.04926859 | 328.2415
0.04932964 | 328.6698
0.04934156 | 328.6446
0.04935649 | 328.9756
0.04936325 | 329.0142
0.0494176 | 329.5555
0.04942426 | 329.6443
0.04947293 | 330.0206
0.04951321 | 330.1941
0.04951102 | 330.322
0.04954173 | 330.5379
0.04952365 | 330.8502
0.0495922 | 331.8284
0.04966504 | 332.0706
0.04961116 | 332.0115
0.04964145 | 332.2686
0.04969652 | 332.6723
0.04968602 | 332.8318
0.04975433 | 333.1992
0.04974063 | 333.4072
0.04977566 | 333.7138
0.04983729 | 334.2206
0.04983436 | 334.302
0.0498617 | 334.4804
0.04987279 | 334.9381
0.04985705 | 335.128
0.04995438 | 335.9219
0.04994213 | 335.9278
0.04998039 | 336.183
0.05000329 | 336.5159
0.05004961 | 336.8594
0.05009119 | 337.1684
0.05007975 | 337.227
0.05007214 | 337.4379
0.05015723 | 337.816
0.05017537 | 338.3449
0.05024008 | 338.7221
0.05023608 | 338.7217
0.05021984 | 338.87
0.05026818 | 339.1453
0.05030478 | 339.6811
0.05032504 | 340.0138
0.05031939 | 340.4469
0.05038016 | 340.4812
0.05040249 | 340.495
0.05040363 | 340.8297
0.05043807 | 341.2738
0.05047017 | 341.6924
0.05054067 | 342.0663
0.05057115 | 342.198
0.05057316 | 342.1112
0.05056055 | 342.5679
0.05058634 | 342.9192
0.05061029 | 343.3279
0.05065838 | 343.5414
0.05065995 | 343.7332
0.05067649 | 344.1
0.05077053 | 344.49
0.05072987 | 344.4564
0.05076695 | 344.8108
0.05085129 | 345.3113
0.05083393 | 345.3861
0.05085301 | 345.6238
0.05087235 | 346.0641
0.05087313 | 346.34
0.05087496 | 346.6829
0.05094768 | 347.2048
0.05097696 | 347.5214
0.05102145 | 347.9237
0.05106894 | 348.0176
0.05106698 | 348.1302
0.0511024 | 348.5153
0.05108392 | 348.7365
0.05111278 | 349.0304
0.05113587 | 349.3858
0.05114495 | 349.4936
0.05118071 | 350.021
0.05121904 | 350.6696
0.05125254 | 350.6582
0.05130706 | 351.042
0.05129175 | 351.1469
0.05132769 | 351.4641
0.05138295 | 352.0408
0.05142081 | 352.3965
0.05141187 | 352.4794
0.0514049 | 352.8061
0.0513581 | 353.9439
0.05133348 | 354.3604
0.05140468 | 354.4906
0.05146447 | 354.7906
0.05149949 | 355.3717
0.0514716 | 355.6659
0.05155081 | 355.9068
0.05151472 | 355.8226
0.05159446 | 356.6761
0.05159828 | 357.1359
0.05163281 | 357.2849
0.0516561 | 357.4114
0.0516683 | 357.6328
0.05166585 | 357.6706
0.05173365 | 358.0672
0.05171645 | 358.3799
0.05180022 | 358.5844
0.05184199 | 358.6498
0.05183964 | 358.849
0.05183321 | 359.0702
0.0519305 | 359.4843
0.05195281 | 359.762
0.05196602 | 359.8427
0.05199477 | 359.9169
0.05203578 | 360.4325
0.05204249 | 360.6488
0.05213663 | 361.0133
0.05215369 | 361.1056
0.0521199 | 361.4084
0.05218479 | 361.7367
0.05221814 | 362.2854
0.05222377 | 362.2397
0.0522508 | 362.6397
0.052313 | 363.1098
0.05232456 | 363.2918
0.05230473 | 363.4279
0.05238377 | 364.2151
0.05234319 | 364.4826
0.05237025 | 364.6733
0.05241816 | 364.9959
0.05243721 | 365.2212
0.05245457 | 365.3717
0.05248721 | 365.2667
0.05251462 | 366.176
0.05251593 | 366.3906
0.0525744 | 366.6525
0.05257824 | 366.9469
0.05264327 | 367.4611
0.05264436 | 367.5942
0.05269083 | 367.5744
0.05272733 | 367.8169
0.05273765 | 368.3266
0.05276664 | 368.629
0.05275294 | 368.8591
0.05284319 | 369.1919
0.05286724 | 369.5742
0.05284755 | 369.7913
0.0529258 | 370.468
0.05290805 | 370.5572
0.0529238 | 370.8278
0.05295567 | 371.2128
0.05301489 | 371.4586
0.05301544 | 371.5222
0.05303975 | 371.9078
0.05310706 | 372.1083
0.05305548 | 372.1141
0.05316193 | 372.622
0.05314862 | 372.8779
0.0532052 | 373.3973
0.05323559 | 373.2221
0.05324687 | 373.4677
0.05334318 | 373.7369
0.05336795 | 374.0741
0.05339887 | 374.1362
0.05340881 | 374.31
0.0534119 | 374.5851
0.05348611 | 374.9901
0.05349068 | 375.05
0.05353556 | 375.0319
0.05354568 | 375.2575
0.05358061 | 375.5504
0.05360583 | 375.6898
0.05367089 | 376.2214
0.05368546 | 376.6273
0.05367244 | 377.0821
0.05373069 | 377.4807
0.0537031 | 377.5684
0.05375725 | 377.8453
0.05380405 | 378.2506
0.05383649 | 378.549
0.05383516 | 378.5313
0.05388692 | 378.6202
0.0538971 | 378.8748
0.05393713 | 379.2229
0.05392097 | 379.4832
0.05401985 | 380.249
0.05404672 | 380.2505
0.05409218 | 380.5914
0.05409536 | 380.7835
0.05409608 | 380.8648
0.05411489 | 381.0487
0.05416341 | 381.6265
0.05420242 | 381.6668
0.05420115 | 382.0883
0.0543017 | 382.6097
0.05427201 | 382.6202
0.05430911 | 382.8101
0.05432632 | 383.1348
0.0543557 | 383.623
0.05439666 | 383.8038
0.05437728 | 383.9929
0.05443155 | 384.2162
0.05446093 | 384.7997
0.05446735 | 385.0871
0.05449985 | 385.5098
0.0545482 | 385.8424
0.0545637 | 386.0948
0.05457845 | 386.2861
0.05462376 | 386.5638
0.05464284 | 386.792
0.05467639 | 386.9461
0.05467467 | 387.1473
0.05469162 | 387.6211
0.05473888 | 387.8291
0.05477611 | 388.3052
0.05479388 | 388.4724
0.05477168 | 388.6303
0.05483005 | 389.1237
0.05486802 | 389.2763
0.05488423 | 389.6617
0.05491563 | 390.3246
0.05497031 | 390.6275
0.05497508 | 390.7092
0.05502608 | 391.0019
0.05500616 | 391.0897
0.05503816 | 391.4242
0.0550578 | 391.6792
0.05509674 | 392.0909
0.05514372 | 392.564
0.05514991 | 392.8827
0.05518172 | 393.1057
0.05522533 | 393.4711
0.05521464 | 393.8678
0.05524195 | 394.0806
0.05525903 | 394.2132
0.05529964 | 394.794
0.05532703 | 394.8468
0.055401 | 395.6088
0.05534987 | 395.6054
0.05541186 | 396.0209
0.05541479 | 396.2925
0.05543393 | 396.3919
0.05551802 | 396.6805
0.05553371 | 396.9457
0.05556317 | 397.4056
0.05559857 | 397.4196
0.05562033 | 397.6878
0.05562113 | 397.9341
0.05566988 | 398.4811
0.05567913 | 398.6732
0.05572487 | 398.947
0.0556939 | 399.2303
0.05576181 | 399.7467
0.0557916 | 399.9042
0.05580269 | 400.0748
0.0558307 | 400.2718
0.05585709 | 400.6764
0.0558677 | 401.0252
0.05590606 | 401.4034
0.05591604 | 401.5093
0.05597969 | 402.2566
0.05603066 | 402.6574
0.05607445 | 402.8111
0.05604666 | 402.7644
0.05606003 | 402.9964
0.05609995 | 403.2537
0.05614615 | 403.5792
0.05617861 | 403.7788
0.05617877 | 404.2214
0.05624088 | 404.3808
0.05622706 | 404.4214
0.05627107 | 404.4896
0.05631205 | 405.4351
0.05631755 | 405.5003
0.05635667 | 405.9048
0.05634459 | 406.0589
0.05640538 | 406.4492
0.05647752 | 406.6074
0.05642614 | 407.1577
0.05653316 | 407.58
0.05653993 | 407.8357
0.0565318 | 407.7819
0.05656878 | 408.099
0.05658746 | 408.4889
0.05664673 | 408.8008
0.05663502 | 409.185
0.05666683 | 409.454
0.05672348 | 409.6567
0.05670359 | 409.7297
0.05674879 | 410.2428
0.05676829 | 410.5336
0.05680239 | 410.8161
0.05685618 | 411.1747
0.05687697 | 411.5092
0.05688824 | 411.5902
0.0569286 | 412.1123
0.05696286 | 412.3918
0.05698909 | 412.4532
0.05701152 | 412.5722
0.05700924 | 412.9919
0.05706134 | 413.3248
0.05707922 | 413.4729
0.05715091 | 414.1061
0.05717133 | 414.1121
0.05713982 | 414.4225
0.05722223 | 414.9717
0.05722614 | 415.0395
0.05719767 | 415.5149
0.0573319 | 416.0739
0.05731544 | 416.0909
0.05728061 | 416.7742
0.05718866 | 417.8881
0.05715095 | 418.9153
0.05723121 | 418.5537
0.05727488 | 419.1865
0.057365 | 419.4272
0.05740922 | 419.7338
0.05739548 | 419.6623
0.05745028 | 420.1437
0.05750397 | 420.1915
0.05753179 | 420.2616
0.05755871 | 420.2518
0.05756978 | 420.9042
0.05763047 | 421.0613
0.05759257 | 420.9931
0.05771541 | 422.0196
0.05777428 | 422.2697
0.05779098 | 423.164
0.05781334 | 422.9609
0.05781962 | 422.9741
0.05781987 | 422.9308
0.05789016 | 423.1297
0.0578765 | 423.1365
0.0579498 | 422.8453
0.05798804 | 422.6573
0.0580588 | 422.9278
0.05808038 | 422.9718
0.05811051 | 423.4242
0.05813412 | 423.3391
0.05816676 | 423.4551
0.05822124 | 424.0895
0.05822056 | 424.3938
0.05824524 | 424.5641
0.05832453 | 424.9751
0.0582955 | 425.0866
0.05833216 | 425.3804
0.05834663 | 425.9304
0.05841563 | 426.5071
0.05841883 | 426.5707
0.058464 | 426.5225
0.05843362 | 426.8984
0.05849489 | 427.4104
0.05850968 | 427.2424
0.05847675 | 427.5754
0.05853652 | 428.3159
0.05857611 | 428.4549
0.0585851 | 428.7442
0.05862912 | 428.7687
0.0586632 | 429.1876
0.05874503 | 429.6825
0.05872559 | 429.6509
0.05877123 | 430.3041
0.05877778 | 430.4431
0.05884273 | 430.6265
0.05885202 | 431.0318
0.05891175 | 431.5276
0.05893185 | 431.54
0.05894381 | 431.6798
0.05898672 | 432.0301
0.0589894 | 432.3148
0.05903228 | 432.6166
0.05906798 | 432.9639
0.05910611 | 433.0287
0.05908746 | 433.376
0.05911666 | 433.6762
0.05916466 | 434.1365
0.05911866 | 434.3373
0.05917332 | 434.8695
0.0591737 | 435.1818
0.05921431 | 435.2786
0.05923145 | 435.8256
0.05930833 | 436.0539
0.05933229 | 436.2177
0.05935451 | 436.484
0.05941065 | 436.8449
0.05938606 | 436.8984
0.05943221 | 437.2468
0.05944736 | 437.4883
0.05951433 | 437.8164
0.05953226 | 437.9912
0.05955278 | 438.5193
0.05956365 | 438.6926
0.05962641 | 439.0768
0.05962492 | 439.0911
0.05959984 | 439.5597
0.05964747 | 439.9628
0.05965093 | 440.3496
0.05973578 | 440.7316
0.05973629 | 440.6483
0.05974449 | 440.9911
0.05979892 | 441.688
0.0598846 | 442.1419
0.05985283 | 441.8605
0.05984582 | 441.9746
0.05990736 | 442.6595
0.05993255 | 442.9032
0.05996701 | 443.2554
0.05999075 | 443.5643
0.05999131 | 443.5876
0.06003222 | 444.15
0.06011235 | 444.6962
0.06009752 | 444.9622
0.06008572 | 445.0013
0.06013753 | 445.3641
0.06016031 | 445.4628
0.0602129 | 445.8459
0.0601732 | 445.9578
0.06023398 | 446.3653
0.06025843 | 446.8279
0.06026027 | 446.9616
0.06028689 | 447.3097
0.06035386 | 447.6306
0.06032663 | 447.7628
0.06040604 | 448.3185
0.06043645 | 448.3742
0.06044145 | 448.6341
0.06048408 | 448.9754
0.06051455 | 449.2703
0.06052111 | 449.7454
0.06056407 | 450.2347
0.06058689 | 450.1477
0.06059375 | 450.1691
0.06062863 | 450.7688
0.06065574 | 451.1666
0.06071559 | 451.4224
0.06074865 | 452.01
0.0607577 | 452.0149
0.06076196 | 452.1283
0.06079709 | 452.285
0.0608208 | 452.5656
0.0608183 | 452.9137
0.06087355 | 453.2749
0.06088575 | 453.4629
0.06089788 | 453.5586
0.06094739 | 454.0486
0.06097603 | 454.4604
0.06097534 | 454.6551
0.0610567 | 455.2277
0.06107952 | 455.3787
0.06110759 | 455.7072
0.06110319 | 455.7381
0.06113861 | 456.1023
0.06117422 | 456.3299
0.06123351 | 456.6403
0.06123263 | 456.9137
0.06125595 | 457.4162
0.06131514 | 457.6829
0.06131498 | 457.9312
0.06130266 | 458.1843
0.06136525 | 458.5836
0.06136507 | 458.8333
0.0614211 | 459.1377
0.06141109 | 459.566
0.06149226 | 459.8632
0.06148154 | 459.8817
0.06151323 | 460.2282
0.06153581 | 460.4697
0.06153741 | 460.7902
0.06156836 | 461.0645
0.06159134 | 461.3304
0.06163841 | 461.5365
0.06165753 | 461.8318
0.06169624 | 462.3004
0.06171443 | 462.5189
0.06173332 | 463.1664
0.06181627 | 463.5499
0.06175313 | 463.6259
0.0617989 | 463.7691
0.06182811 | 463.9917
0.06182821 | 464.4927
0.06189382 | 464.8227
0.06193857 | 465.1515
0.06194673 | 465.4378
0.06194954 | 465.5422
0.06197691 | 465.9399
0.06199163 | 466.1215
0.06205841 | 466.5302
0.06203486 | 466.7385
0.06208304 | 467.2968
0.06213698 | 467.4878
0.06215713 | 467.643
0.0622154 | 467.9613
0.06221317 | 467.942
0.06221828 | 468.4415
0.06224758 | 468.5572
0.06223743 | 468.8687
0.0622668 | 468.9437
0.0622818 | 469.4469
0.06230583 | 469.8014
0.06234974 | 470.0436
0.06237375 | 470.7032
0.06245562 | 471.0535
0.06240563 | 471.0946
0.0624401 | 471.1793
0.06244893 | 471.6246
0.06252242 | 472.0796
0.06254907 | 472.3689
0.06250674 | 472.6367
0.06257633 | 472.9283
0.06264385 | 473.7634
0.06264197 | 473.7796
0.06266286 | 473.5344
0.06266865 | 473.9886
0.06274274 | 474.325
0.06274814 | 474.5258
0.06273073 | 474.6836
0.06281676 | 475.1941
0.06279926 | 475.4419
0.06286189 | 476.1128
0.06288967 | 476.2691
0.06288561 | 476.2371
0.06293537 | 476.7648
0.06299835 | 477.0628
0.06296364 | 477.3129
0.06301625 | 477.6052
0.0630365 | 477.7943
0.06306178 | 478.0614
0.06306803 | 478.3496
0.06307497 | 478.6392
0.06308959 | 478.4061
0.06320963 | 479.7365
0.06315509 | 479.5271
0.06322458 | 479.9885
0.06323665 | 480.0763
0.06325852 | 480.3313
0.06328672 | 480.7449
0.06331422 | 481.0632
0.06332226 | 481.7029
0.06332957 | 481.8671
0.06335552 | 481.9436
0.06342712 | 482.2573
0.06343878 | 482.5496
0.06340369 | 482.6747
0.06346096 | 483.1893
0.06348838 | 483.6319
0.06350166 | 483.7253
0.06352969 | 484.0575
0.06357245 | 484.4323
0.06357733 | 484.7277
0.0636132 | 484.9273
0.06363678 | 485.1134
0.06368815 | 485.6976
0.06371818 | 485.8656
0.06376058 | 486.1448
0.06373831 | 486.3429
0.06377709 | 486.4732
0.06381413 | 486.6729
0.06381654 | 487.0624
0.06385045 | 487.5001
0.06388386 | 487.9314
0.06389942 | 488.1503
0.0639147 | 488.6486
0.06392973 | 488.6471
0.0639629 | 488.8788
0.06402141 | 489.0524
0.06404785 | 489.4464
0.06402276 | 489.7779
0.06412059 | 490.3124
0.06410823 | 490.6616
0.06412201 | 490.8473
0.06419282 | 491.2267
0.06421118 | 491.2609
0.06418908 | 491.6904
0.06423537 | 492.003
0.0642487 | 492.6227
0.06428717 | 492.756
0.06426662 | 492.7436
0.06432065 | 493.2808
0.06437945 | 493.5474
0.0644343 | 493.6409
0.06441534 | 493.8379
0.06444021 | 494.0273
0.06447995 | 494.4677
0.0644594 | 494.6033
0.06451317 | 494.928
0.0645258 | 495.1194
0.06456632 | 495.5605
0.0646202 | 495.8396
0.06461263 | 496.118
0.06464686 | 496.2649
0.06466148 | 496.6766
0.06471927 | 497.0932
0.06472988 | 497.2228
0.06474176 | 497.2827
0.06480088 | 497.8556
0.06481601 | 497.9588
0.06481465 | 498.2037
0.06484984 | 498.5163
0.06484886 | 498.609
0.06487616 | 499.42
0.06490322 | 499.5006
0.06490388 | 499.6227
0.06495597 | 500.3196
0.06498713 | 500.6401
0.06504641 | 500.8465
0.0650617 | 500.8895
0.06503613 | 501.0869
0.06509556 | 501.6059
0.06513999 | 501.9322
0.06512751 | 502.0516
0.06517074 | 502.2437
0.06521456 | 502.7081
0.06522937 | 502.9353
0.06526066 | 503.3191
0.06528341 | 503.8623
0.06533407 | 504.2706
0.06532132 | 504.1041
0.06533915 | 504.468
0.06539388 | 504.6711
0.06540814 | 504.8888
0.06546451 | 505.4173
0.06546767 | 505.3585
0.06550108 | 505.6343
0.06560161 | 505.3348
0.06562917 | 505.6354
0.06562625 | 505.644
0.06566003 | 505.7989
0.06566942 | 505.8399
0.0657757 | 505.7589
0.0657778 | 506.1172
0.06584276 | 506.3338
0.06585277 | 506.2968
0.06585982 | 506.562
0.06592329 | 506.7888
0.06591694 | 507.3806
0.06597554 | 507.7825
0.06597132 | 507.8944
0.06600714 | 508.378
0.06603001 | 508.4481
0.06606013 | 508.6636
0.06610787 | 509.0911
0.06609503 | 509.3597
0.06615171 | 509.7936
0.06615928 | 509.9515
0.0662033 | 510.1997
0.06619155 | 510.4999
0.06626793 | 510.923
0.06625537 | 511.1983
0.06623993 | 511.3298
0.0663158 | 511.7151
0.0663262 | 512.0704
0.06636379 | 512.2839
0.06640393 | 512.5966
0.06640732 | 512.7058
0.06646076 | 513.1631
0.06645235 | 513.5421
0.06648572 | 513.5835
0.06648872 | 514.0122
0.06658006 | 514.3595
0.06657469 | 514.4024
0.06658346 | 514.7674
0.0666269 | 515.0673
0.06664546 | 515.2247
0.06666406 | 515.4236
0.06669744 | 515.7016
0.06670883 | 516.1951
0.06675208 | 516.258
0.0667968 | 516.5364
0.06680589 | 516.5823
0.06682456 | 516.8264
0.0668938 | 517.6374
0.06692533 | 517.758
0.06691927 | 517.8634
0.06690449 | 518.0028
0.06699445 | 518.3441
0.06701745 | 518.9615
0.06701647 | 519.0715
0.06704287 | 519.4851
0.06704929 | 519.6169
0.06705251 | 519.7397
0.06715563 | 520.295
0.06715421 | 520.7041
0.06715418 | 520.8042
0.06723272 | 521.4393
0.06720769 | 521.4891
0.06722271 | 521.5987
0.06728839 | 521.6081
0.06726868 | 522.3502
0.06733026 | 522.5769
0.06730184 | 522.7434
0.06737747 | 523.0821
0.06738698 | 523.2181
0.06742869 | 523.4603
0.06742115 | 523.9232
0.06746444 | 524.2351
0.06750042 | 524.5568
0.06749615 | 524.735
0.06753875 | 525.1166
0.06754122 | 525.288
0.06759435 | 525.6372
0.06763011 | 526.0504
0.06765624 | 526.1999
0.06765436 | 526.3996
0.06766465 | 526.794
0.06769333 | 527.1115
0.06773783 | 527.5534
0.06775749 | 527.6249
0.06778321 | 528.2487
0.06781313 | 528.4781
0.0677984 | 528.4842
0.06782393 | 528.772
0.06788971 | 529.3133
0.06789776 | 529.3615
0.06791719 | 529.5201
0.06796445 | 529.7303
0.06796492 | 530.362
0.06797563 | 530.6204
0.0680314 | 530.9236
0.0680609 | 531.2295
0.06805394 | 531.518
0.06810047 | 531.81
0.06815623 | 531.8488
0.06814283 | 532.1761
0.06817809 | 532.5916
0.06821157 | 532.6217
0.06822995 | 532.9954
0.06826218 | 533.4583
0.06833311 | 533.6086
0.0683056 | 533.6497
0.06832945 | 534.0705
0.06836654 | 534.573
0.0683591 | 534.8039
0.06841613 | 535.1199
0.06842082 | 535.2555
0.06841555 | 535.3486
0.0684329 | 535.6511
0.06847138 | 535.8951
0.06850732 | 536.3302
0.06857391 | 536.9231
0.06857167 | 537.2976
0.06860047 | 537.4151
0.0686181 | 537.3853
0.06864693 | 537.9782
0.06870568 | 538.5248
0.06871359 | 538.344
0.06877263 | 538.6951
0.06885373 | 539.3328
0.06880359 | 539.3727
0.06879278 | 539.3313
0.06884113 | 539.4895
0.06892622 | 540.1969
0.06889516 | 540.2079
0.068924 | 540.2052
0.06893625 | 540.5243
0.0690054 | 541.1047
0.06900119 | 541.6035
0.06903994 | 542.1369
0.06906385 | 542.6812
0.06905532 | 543.0179
0.06906012 | 542.9381
0.06902914 | 542.9731
0.06911649 | 543.6783
0.06916995 | 544.2881
0.06917703 | 544.5074
0.06915878 | 544.6712
0.06918014 | 544.956
0.06918888 | 545.2495
0.06923405 | 545.5847
0.06929387 | 546.5965
0.06933104 | 546.4639
0.06929991 | 546.3754
0.06933886 | 546.5181
0.06933744 | 546.789
0.06940633 | 547.1299
0.06946572 | 547.09
0.06947906 | 547.3197
0.06950403 | 547.652
0.06953324 | 547.8226
0.06956638 | 547.8102
0.06954561 | 547.9642
0.06959287 | 548.4295
0.06961204 | 548.8325
0.06965513 | 549.4039
0.06964203 | 549.4785
0.06965942 | 549.6895
0.06969204 | 549.9969
0.06971786 | 550.0628
0.0697498 | 550.6504
0.06976702 | 551.0128
0.06983664 | 551.3198
0.06980761 | 551.2923
0.06988474 | 551.9082
0.06990575 | 551.953
0.06992774 | 552.4766
0.06989966 | 552.8397
0.06995136 | 553.3313
0.0699563 | 553.5694
0.07000577 | 554.2297
0.07000806 | 554.4708
0.07006224 | 554.458
0.07005039 | 554.8799
0.07011225 | 555.0833
0.07009441 | 555.0697
0.07012721 | 555.4306
0.07015197 | 555.7067
0.07019728 | 556.0883
0.07021598 | 556.561
0.07021452 | 557.065
0.07021854 | 557.1901
0.07025225 | 557.7322
0.07026393 | 558.1443
0.07026408 | 557.8534
0.07030029 | 557.8809
0.07034896 | 558.6129
0.07041002 | 558.9556
0.0704092 | 559.2366
0.07045608 | 559.7019
0.07046328 | 559.7177
0.07050026 | 560.0993
0.0704935 | 560.2217
0.07049947 | 560.3042
0.07055873 | 560.7585
0.07060418 | 561.1962
0.07061419 | 561.1645
0.07064418 | 561.5344
0.07067068 | 561.8614
0.0706624 | 562.1119
0.07067041 | 562.3718
0.07072687 | 562.7802
0.0707372 | 563.202
0.07079398 | 563.4492
0.07082899 | 563.7848
0.07084019 | 564.1001
0.07087219 | 564.2877
0.07091733 | 564.5739
0.07093191 | 564.8681
0.0709591 | 565.223
0.07096605 | 565.272
0.07099277 | 565.5051
0.07095344 | 565.8472
0.07100503 | 566.0977
0.07107408 | 566.6066
0.07111395 | 566.8375
0.07109988 | 566.8284
0.0711025 | 567.1411
0.07115413 | 567.6044
0.07119013 | 568.0026
0.07121519 | 568.1434
0.07125134 | 568.4678
0.07126386 | 568.7243
0.07129406 | 569.0272
0.07128951 | 569.512
0.07131813 | 570.1508
0.07133871 | 570.4043
0.07133178 | 570.4861
0.07139232 | 570.6386
0.07139353 | 571.0266
0.07145557 | 571.3984
0.07147359 | 571.5849
0.07148955 | 572.188
0.07154995 | 572.3503
0.07152289 | 572.2806
0.07153054 | 572.5507
0.07162606 | 573.0246
0.07158825 | 573.0099
0.07167941 | 573.6958
0.07168319 | 573.4928
0.071646 | 573.0502
0.07166829 | 572.9771
0.07166568 | 572.762
0.07165249 | 572.3081
0.07165573 | 572.2151
0.07165176 | 571.9894
0.07160174 | 571.5706
0.0715403 | 570.966
0.07154907 | 570.9238
0.07151919 | 570.2996
0.07151614 | 570.2691
0.07146831 | 569.4585
0.07143087 | 569.2034
0.07146491 | 569.0614
0.07144469 | 568.7729
0.07142152 | 568.4335
0.07139448 | 568.2165
0.07140204 | 568.0112
0.07141629 | 567.6176
0.07135938 | 567.0477
0.07131079 | 566.8966
0.07131861 | 566.3986
0.07127345 | 566.0811
0.07125651 | 565.7108
0.07122044 | 565.3914
0.07118349 | 565.2836
0.07118437 | 564.7792
0.0711851 | 564.456
0.07115052 | 564.2677
0.07109391 | 563.7818
0.07101755 | 563.3452
0.07105476 | 563.2638
0.07104716 | 562.938
0.07100982 | 562.7018
0.0709795 | 562.6114
0.07097809 | 562.3809
0.07094664 | 562
0.07091357 | 561.9902
0.07090233 | 561.6335
0.07086342 | 561.27
0.07086339 | 560.6703
0.07079775 | 560.3547
0.07080867 | 560.0145
0.0707865 | 559.7655
0.07074511 | 559.3368
0.07076141 | 559.0543
0.07069547 | 558.5281
0.07066802 | 558.3563
0.07067391 | 558.2294
0.07059896 | 557.5679
0.07062629 | 557.2903
0.07058569 | 556.7919
0.07058856 | 556.6974
0.07052665 | 556.2371
0.0705125 | 556.3004
0.07049318 | 556.0239
0.07049049 | 555.7508
0.07047177 | 555.3959
0.07043739 | 554.8968
0.07038123 | 554.7857
0.07037723 | 554.6
0.07036589 | 554.2949
0.07034074 | 554.0056
0.07027614 | 553.7701
0.07029926 | 553.6417
0.0702743 | 553.036
0.07023709 | 552.8149
0.07021915 | 552.2822
0.07014516 | 551.8276
0.07016271 | 551.6701
0.07017683 | 551.4931
0.07014651 | 551.0094
0.07010591 | 550.6903
0.07007571 | 550.5336
0.07006151 | 550.476
0.0699985 | 549.9486
0.06997649 | 549.4913
0.06997237 | 549.2819
0.06995675 | 549.3881
0.06991339 | 549.0593
0.06988113 | 548.7926
0.06986834 | 548.3598
0.06981967 | 548.0038
0.0698265 | 548.0181
0.06979932 | 547.8915
0.06981348 | 547.4877
0.06977361 | 547.0862
0.06972243 | 546.5385
0.0696841 | 546.048
0.06968394 | 545.9637
0.06970964 | 545.9109
0.06964128 | 545.6182
0.06959336 | 544.9458
0.06958505 | 544.6931
0.06954415 | 544.3409
0.06950515 | 543.8595
0.06951598 | 543.835
0.06949905 | 543.7193
0.06947931 | 543.3528
0.06943464 | 542.9185
0.06942051 | 542.4868
0.06942049 | 542.4604
0.06942092 | 542.2179
0.06936839 | 541.6389
0.06929196 | 541.2317
0.06930429 | 541.1925
0.06928706 | 540.7793
0.06926857 | 540.5608
0.06927843 | 540.2052
0.06923953 | 540.1287
0.06915822 | 539.8244
0.06915168 | 539.6937
0.06913592 | 539.404
0.06912754 | 538.9456
0.06907729 | 538.5919
0.06908697 | 538.5158
0.06904403 | 538.2261
0.0690241 | 537.7289
0.06899202 | 537.3838
0.06895614 | 537.1891
0.06890482 | 536.957
0.06889035 | 536.745
0.06885928 | 536.2195
0.06891517 | 535.8036
0.06889596 | 535.4024
0.06884447 | 535.0725
0.06882714 | 534.9907
0.06881473 | 534.5843
0.06880569 | 534.4065
0.06873862 | 533.8098
0.06870006 | 533.5051
0.06874665 | 533.4919
0.06868216 | 533.0933
0.0687232 | 532.9212
0.06864008 | 532.0356
0.06862193 | 531.7361
0.06856734 | 531.4747
0.06857225 | 531.4035
0.06853192 | 531.2792
0.06854903 | 530.9971
0.06851774 | 530.5292
0.06848331 | 530.0821
0.06845727 | 530.0139
0.06842135 | 529.6545
0.06837598 | 529.5333
0.0683731 | 529.221
0.06831165 | 528.8281
0.06834707 | 528.7294
0.06831004 | 528.3162
0.06826401 | 527.9794
0.06824749 | 527.646
0.06826099 | 527.1522
0.06817784 | 526.8599
0.06817583 | 526.8339
0.06815449 | 526.4237
0.06811428 | 526.0839
0.06810889 | 526.0963
0.06808554 | 525.8217
0.06807106 | 525.3957
0.06805153 | 525.0804
0.06798965 | 524.6517
0.0680207 | 524.7455
0.067922 | 524.6269
0.06792138 | 523.9707
0.06790539 | 523.7628
0.06787655 | 523.2331
0.06783351 | 522.8007
0.06779822 | 522.6282
0.06780346 | 522.5796
0.0678086 | 522.1551
0.0677998 | 521.827
0.06779798 | 521.5844
0.0677315 | 521.0337
0.06767914 | 520.8084
0.06767012 | 520.6524
0.06763943 | 520.3567
0.06762273 | 520.1703
0.06758239 | 519.5627
0.06760214 | 519.3623
0.06762642 | 519.0933
0.06754908 | 518.5803
0.0674975 | 517.9832
0.06752579 | 518.0684
0.06746718 | 517.8461
0.06746033 | 517.6849
0.0673962 | 517.2909
0.06735973 | 516.5722
0.06737276 | 516.2407
0.06734919 | 516.1488
0.06732649 | 515.8515
0.06728399 | 515.2688
0.06732865 | 515.0985
0.06729523 | 514.7723
0.06724213 | 514.4706
0.06720492 | 514.3911
0.06720751 | 514.1482
0.06718263 | 513.6732
0.06717868 | 513.3978
0.06713565 | 512.9058
0.06712323 | 512.6309
0.06710384 | 512.29
0.06707492 | 511.804
0.06707892 | 511.6134
0.06707344 | 511.135
0.06703687 | 510.7452
0.06702199 | 510.4796
0.06697385 | 510.2057
0.06693066 | 510.0735
0.06688672 | 509.6437
0.06690595 | 509.449
0.06686983 | 509.0915
0.06682114 | 508.6071
0.06683997 | 508.357
0.06683119 | 508.1863
0.06679308 | 507.6601
0.06674601 | 507.3196
0.06674271 | 507.4243
0.06669153 | 506.993
0.06667493 | 506.591
0.06664833 | 506.4362
0.06668532 | 506.2505
0.06661523 | 505.6877
0.06659674 | 505.4915
0.06654421 | 505.166
0.06652788 | 504.6797
0.06653161 | 504.5087
0.06647708 | 504.2258
0.06643974 | 503.7843
0.06642847 | 503.4721
0.06640822 | 503.3922
0.06641335 | 502.9436
0.06639309 | 502.765
0.06631776 | 502.2523
0.06631457 | 502.0523
0.06629065 | 501.8361
0.06628228 | 501.4101
0.06627212 | 501.3909
0.06625115 | 500.8804
0.06619371 | 500.4314
0.06621063 | 500.2254
0.06615515 | 500.063
0.06617638 | 499.9229
0.06608493 | 499.3549
0.06611328 | 499.061
0.0660615 | 498.7642
0.06601253 | 498.3178
0.06604182 | 498.0813
0.06599072 | 497.7374
0.06598542 | 497.5015
0.06597107 | 496.9339
0.0659001 | 496.4472
0.06593332 | 496.4039
0.06588731 | 496.0618
0.06587777 | 495.8373
0.06581736 | 495.536
0.06587332 | 495.5066
0.06583443 | 495.1747
0.06577596 | 494.3347
0.0657619 | 494.1878
0.06575701 | 494.0108
0.06574221 | 493.3086
0.06571619 | 493.1124
0.06565249 | 492.7734
0.06564541 | 492.5639
0.06562653 | 492.1322
0.06559693 | 491.7974
0.06557734 | 491.2666
0.06552622 | 490.598
0.06547 | 490.7799
0.06554972 | 490.998
0.06550425 | 490.6134
0.06545042 | 490.3377
0.06543485 | 490.0311
0.06545083 | 489.9075
0.06541716 | 489.5274
0.06534979 | 489.2027
0.06533823 | 488.7831
0.06532393 | 488.3409
0.06528554 | 488.151
0.06525778 | 487.4564
0.06524855 | 487.3287
0.06520161 | 487.1524
0.06519678 | 486.6088
0.06513748 | 486.1308
0.06510217 | 486.1862
0.06511451 | 486.0766
0.06510648 | 485.8698
0.0650688 | 485.6441
0.06500967 | 485.2279
0.06499748 | 484.8471
0.0649799 | 484.6361
0.06496284 | 484.3344
0.06495743 | 484.1758
0.06491098 | 483.4202
0.06490596 | 483.3004
0.0648817 | 482.8744
0.06483201 | 482.5259
0.06480364 | 482.5067
0.06474542 | 482.0649
0.06475842 | 481.956
0.06470547 | 481.3857
0.06469258 | 481.1058
0.06469947 | 481.3107
0.06468619 | 480.8233
0.06461616 | 480.389
0.06458774 | 479.9317
0.06456171 | 479.6235
0.06457046 | 479.3907
0.06453837 | 479.2137
0.06449324 | 478.9568
0.06449115 | 478.6833
0.06449076 | 478.3496
0.06445831 | 477.9183
0.06446215 | 477.9183
0.06442936 | 477.3736
0.06438784 | 476.8639
0.06435812 | 476.7724
0.06437272 | 476.4145
0.064321 | 476.1682
0.06428566 | 475.6623
0.06427426 | 475.2878
0.06426104 | 475.353
0.06423073 | 474.6686
0.06413475 | 474.3928
0.06417395 | 474.2523
0.06418242 | 473.8658
0.06409634 | 473.2801
0.06407874 | 473.2217
0.06402466 | 473.0695
0.06404454 | 472.7139
0.06400625 | 472.4661
0.06399687 | 472.3241
0.0639562 | 472.1335
0.06392563 | 472.0054
0.06387936 | 471.1134
0.0638881 | 471.052
0.06388157 | 470.8403
0.06386588 | 470.3005
0.06382058 | 470.0304
0.06377233 | 469.6379
0.06371794 | 469.2729
0.0637334 | 469.2552
0.06369281 | 468.6853
0.06369385 | 468.5843
0.06366961 | 468.0249
0.06363813 | 468.0129
0.06363777 | 467.8064
0.06359061 | 467.2617
0.06356966 | 467.2595
0.06355362 | 466.8139
0.06352147 | 466.3517
0.06350489 | 466.0797
0.06346474 | 465.4246
0.06343239 | 465.4695
0.06341299 | 464.9346
0.06340915 | 464.9323
0.06339754 | 464.7658
0.0633721 | 464.0264
0.06335256 | 463.4749
0.06328689 | 462.8865
0.06326476 | 462.8266
0.06325493 | 462.8221
0.06328718 | 462.8089
0.06324151 | 461.9312
0.06323805 | 461.5832
0.06317188 | 461.3658
0.06313871 | 460.7846
0.06313593 | 460.6452
0.06314626 | 460.3288
0.06311478 | 459.8549
0.06305804 | 459.5069
0.06298082 | 459.2089
0.06298938 | 459.0658
0.0630039 | 458.9339
0.06298851 | 458.6815
0.06296 | 458.1685
0.06294757 | 457.869
0.06290438 | 457.5631
0.06288923 | 457.2931
0.06288314 | 456.815
0.0628792 | 456.473
0.06281409 | 456.0877
0.06280549 | 455.8383
0.06278294 | 455.5497
0.06276134 | 455.28
0.06271704 | 454.9553
0.06272177 | 454.8273
0.06267663 | 454.2999
0.0626383 | 454.1443
0.06263506 | 453.9522
0.06261004 | 453.4625
0.06251475 | 452.7871
0.0625169 | 452.3159
0.06248397 | 452.1249
0.06246503 | 452.1705
0.06249132 | 451.7772
0.06243163 | 451.2728
0.06241783 | 450.9666
0.06239389 | 450.3432
0.06238639 | 450.2561
0.0623474 | 450.1778
0.06235116 | 449.8678
0.06226838 | 449.4391
0.06229579 | 449.6433
0.06226014 | 449.3438
0.06221108 | 448.7403
0.0622059 | 448.6861
0.06215629 | 448.3648
0.06214983 | 448.1602
0.06212056 | 447.5105
0.06208035 | 447.214
0.06207334 | 447.1462
0.06200834 | 446.7341
0.0619856 | 446.5171
0.06195451 | 446.4964
0.0619413 | 445.9834
0.06189875 | 445.844
0.06186694 | 445.3761
0.06184284 | 445.0789
0.061824 | 444.8703
0.06183341 | 444.5779
0.06180721 | 444.3346
0.06177544 | 443.5854
0.06172102 | 443.4068
0.06169058 | 443.2392
0.06174559 | 442.9021
0.06166345 | 442.499
0.06161069 | 442.2692
0.06160928 | 442.2074
0.06158904 | 441.7008
0.06157266 | 441.5132
0.0615403 | 441.161
0.0614686 | 440.4909
0.06142642 | 440.2709
0.06142447 | 440.3944
0.0614301 | 440.2754
0.06137356 | 439.7405
0.06142665 | 439.7752
0.06135579 | 439.4742
0.06136053 | 439.2015
0.06127647 | 438.6673
0.06125384 | 438.2368
0.06124216 | 437.8578
0.06118785 | 437.5764
0.06115 | 437.3666
0.06113798 | 437.2525
0.06112495 | 436.9425
0.06111318 | 436.6664
0.06105989 | 436.5726
0.06107491 | 436.4309
0.06098043 | 435.9853
0.06098198 | 435.7909
0.06094234 | 435.4685
0.06091971 | 435.328
0.06086784 | 435.2579
0.06083718 | 434.8089
0.0608249 | 434.2232
0.06078318 | 433.9734
0.06078406 | 433.7591
0.06074684 | 433.2822
0.06077487 | 433.2053
0.06069934 | 432.7153
0.06067468 | 432.4723
0.06069409 | 432.293
0.06061886 | 432.1069
0.06059075 | 431.6304
0.06065261 | 431.2673
0.06060832 | 430.8778
0.0605759 | 430.2736
0.06055417 | 430.0502
0.06053067 | 429.5808
0.06053325 | 429.62
0.06046481 | 429.0565
0.06040236 | 428.5099
0.06041315 | 428.5608
0.06039507 | 428.2361
0.06035089 | 427.8884
0.06032203 | 427.7098
0.060299 | 427.4801
0.06024201 | 427.1621
0.0602407 | 426.941
0.06022535 | 426.7176
0.06020926 | 426.3929
0.06020311 | 426.095
0.06017558 | 425.5962
0.06006284 | 424.9103
0.06007422 | 425.1446
0.06004762 | 424.7641
0.06001031 | 424.5716
0.06003221 | 424.4368
0.06001526 | 423.9644
0.05997737 | 423.4453
0.05996366 | 423.0385
0.05991788 | 423.0483
0.05988292 | 422.7018
0.05988528 | 422.4079
0.05985385 | 421.8071
0.05980181 | 421.4722
0.05978168 | 421.1438
0.05975706 | 420.7565
0.05970547 | 420.2228
0.05966699 | 420.0804
0.05967643 | 419.9757
0.05967539 | 419.8664
0.05961561 | 419.3214
0.05960795 | 419.1289
0.05963771 | 419.2728
0.05961398 | 418.5842
0.05957602 | 418.1706
0.05952898 | 417.7016
0.05952931 | 417.2914
0.05950558 | 416.9561
0.05944975 | 416.6808
0.0594357 | 416.3553
0.05938328 | 415.7989
0.05936454 | 415.8219
0.05932283 | 415.1793
0.0593445 | 415.1281
0.05930892 | 414.9796
0.05926273 | 414.6466
0.05924404 | 414.1596
0.05923874 | 414.0436
0.05918782 | 413.8262
0.05919405 | 413.2857
0.05911823 | 412.8306
0.05912388 | 412.4106
0.05909668 | 412.2807
0.05904418 | 412.1044
0.05905598 | 411.89
0.05903894 | 411.4437
0.05899615 | 411.2022
0.05894783 | 410.679
0.05892826 | 410.3825
0.05889144 | 410.088
0.05888037 | 409.9136
0.05887238 | 409.5244
0.05884004 | 409.3444
0.05878949 | 408.8125
0.05877306 | 408.652
0.05872015 | 408.481
0.05872477 | 408.1751
0.05869564 | 407.8501
0.05869023 | 407.8968
0.05865177 | 407.2828
0.05860025 | 407.0149
0.05858904 | 406.8579
0.05858354 | 406.5535
0.05852713 | 406.112
0.05852871 | 405.8416
0.05848195 | 405.249
0.05851423 | 405.1718
0.05847387 | 404.7424
0.05844655 | 404.6019
0.0584232 | 404.3367
0.05840516 | 404.0557
0.05835844 | 403.0819
0.05832223 | 402.9328
0.0583333 | 402.9573
0.05826476 | 402.5388
0.05827878 | 402.2973
0.05823733 | 402.2016
0.05823663 | 401.7319
0.05814966 | 401.1243
0.0581909 | 400.8889
0.05817627 | 400.6399
0.05813577 | 400.3935
0.05812462 | 399.9159
0.05805466 | 399.503
0.05805867 | 399.3199
0.0580058 | 398.9515
0.05799192 | 398.7255
0.05797737 | 398.6743
0.05789582 | 397.6878
0.05791411 | 398.2611
0.05786324 | 397.7213
0.05781743 | 397.4779
0.057831 | 397.2696
0.05776869 | 397.012
0.05774935 | 396.7713
0.05772828 | 396.459
0.05767845 | 396.2239
0.05769521 | 395.7553
0.05762765 | 395.5553
0.05759866 | 395.2464
0.05760874 | 394.9726
0.05755971 | 394.5002
0.05747474 | 394.1017
0.05750399 | 394.0723
0.05751275 | 393.9668
0.05745845 | 393.7295
0.0574091 | 393.2436
0.05739307 | 392.8533
0.05737489 | 392.6266
0.05733013 | 392.4721
0.05734706 | 392.5863
0.05729665 | 391.9708
0.05728945 | 391.6506
0.05724649 | 391.2528
0.05723178 | 390.9755
0.05714858 | 390.5246
0.05713707 | 390.2263
0.05713258 | 390.0915
0.05710069 | 389.9773
0.05710064 | 389.6888
0.05706693 | 389.3012
0.05700445 | 389.1011
0.0570106 | 388.883
0.05698161 | 388.5598
0.05696177 | 387.953
0.05693466 | 387.7138
0.05688173 | 387.1058
0.05686674 | 387.1134
0.05686806 | 386.8565
0.05682427 | 386.4135
0.05678245 | 386.1622
0.05675566 | 385.7072
0.05674671 | 385.5124
0.05673554 | 385.0239
0.0566525 | 384.6709
0.05666347 | 384.608
0.05662245 | 384.3014
0.05661658 | 383.8674
0.05661976 | 383.5683
0.05655408 | 383.3001
0.05657845 | 383.3646
0.05652957 | 383.0493
0.05646974 | 382.6903
0.05644796 | 382.3305
0.05642808 | 382.1094
0.05638319 | 381.9787
0.0563416 | 381.4702
0.05634471 | 381.2592
0.05630378 | 380.8713
0.05626752 | 380.6004
0.05625898 | 380.4109
0.05622219 | 380.3842
0.05622671 | 379.7913
0.05618714 | 379.3103
0.05615694 | 378.9532
0.0561407 | 378.6729
0.05609625 | 378.2518
0.05609031 | 377.837
0.0560526 | 377.672
0.05604605 | 377.5244
0.05603582 | 377.3594
0.05600081 | 376.9823
0.05596888 | 376.6263
0.05597886 | 376.4258
0.05594057 | 375.9879
0.05590416 | 375.6027
0.05588229 | 375.3181
0.05584867 | 374.9771
0.05581527 | 374.6502
0.05581161 | 374.4362
0.05574756 | 374.1509
0.05576593 | 373.842
0.05576658 | 373.4911
0.05570143 | 373.0578
0.0556867 | 372.6996
0.05570363 | 372.7324
0.05560979 | 371.9182
0.0555964 | 371.5682
0.05557499 | 371.2396
0.05553415 | 371.1461
0.05554525 | 370.93
0.05551658 | 370.6165
0.05547055 | 370.3038
0.05544181 | 370.3077
0.05540699 | 369.8157
0.055395962 | 369.6118
0.05532145 | 368.9665
0.0553291 | 368.8828
0.05529458 | 368.6516
0.05532194 | 368.1376
0.05526846 | 367.8709
0.05524899 | 367.6149
0.05524359 | 367.3689
0.05522468 | 367.1147
0.05520991 | 366.7212
0.05517267 | 366.3551
0.0551033 | 365.9317
0.05508117 | 365.8447
0.05510971 | 365.751
0.05506209 | 365.2388
0.05496846 | 364.367
0.05496839 | 364.0355
0.05499714 | 364.3503
0.05498906 | 364.1041
0.05488425 | 363.49
0.05487683 | 363.332
0.0548594 | 363.1589
0.05486524 | 362.8461
0.05479896 | 362.4817
0.05478972 | 362.3753
0.05474016 | 361.7004
0.05473845 | 361.5913
0.05469843 | 361.3601
0.05466424 | 361.1379
0.0546466 | 361.0504
0.05464319 | 360.7957
0.05458248 | 360.2039
0.05456098 | 359.8764
0.05460023 | 359.5451
0.05453929 | 359.0347
0.05454794 | 358.6949
0.05449336 | 358.6127
0.05449181 | 358.2036
0.05442488 | 357.685
0.05439422 | 357.4765
0.05437325 | 357.4067
0.05437948 | 357.3278
0.05433648 | 356.8473
0.05430307 | 356.6884
0.05425782 | 356.2074
0.05425527 | 355.7534
0.05425084 | 355.6398
0.05425141 | 355.3224
0.05420413 | 355.008
0.05414556 | 354.9462
0.05415811 | 354.7213
0.05405694 | 353.9314
0.05406432 | 354.0064
0.05401789 | 353.5561
0.05403658 | 353.4165
0.05395095 | 353.1687
0.05396663 | 352.6841
0.05395642 | 352.5413
0.05391028 | 352.4174
0.05389097 | 352.204
0.05385286 | 352.0493
0.05385148 | 351.8087
0.05379261 | 351.3831
0.05379782 | 351.4091
0.05373554 | 350.966
0.05374411 | 350.569
0.05370916 | 350.1067
0.05370842 | 349.7756
0.05363701 | 349.2841
0.05360433 | 348.721
0.05354327 | 348.2633
0.05356753 | 348.4119
0.05360831 | 348.3145
0.05359231 | 347.8577
0.05356213 | 347.2016
0.0535033 | 346.7247
0.05348291 | 346.4747
0.05347133 | 346.5026
0.05342139 | 346.1336
0.05340753 | 345.7744
0.053426 | 345.6903
0.05336805 | 345.4039
0.05331103 | 344.7095
0.05332131 | 344.7254
0.05328628 | 344.4608
0.05326085 | 344.3438
0.05330218 | 344.0962
0.05316205 | 343.1852
0.05312188 | 343.2611
0.05316138 | 343.2342
0.0531441 | 342.6803
0.05308884 | 341.8863
0.05309163 | 342.1087
0.05309007 | 341.5889
0.05302135 | 341.12
0.05302834 | 340.906
0.05306246 | 340.5763
0.05299096 | 340.1107
0.05300627 | 340.0048
0.05296017 | 339.516
0.05294648 | 339.2704
0.05289668 | 339.0158
0.05287779 | 338.7167
0.05282976 | 338.2647
0.05283587 | 338.0708
0.05280447 | 337.7668
0.05278511 | 337.4321
0.05276252 | 336.9762
0.0527578 | 336.8751
0.05270551 | 336.4143
0.052699 | 336.1129
0.05260128 | 335.0283
0.05261023 | 335.0599
0.052543 | 335.2024
0.0525748 | 335.1162
0.05252453 | 334.8721
0.05253363 | 334.525
0.05252059 | 334.1328
0.05249522 | 333.9952
0.05244733 | 333.7093
0.05239669 | 333.3976
0.0524221 | 333.3091
0.05237025 | 333.0242
0.05235452 | 332.7218
0.05231674 | 332.275
0.05225951 | 331.9359
0.0522066 | 331.2231
0.05222909 | 331.1752
0.05229283 | 331.3748
0.05220792 | 330.3724
0.05218608 | 330.0925
0.05217624 | 329.7671
0.05217145 | 329.5589
0.0521761 | 329.3544
0.05211356 | 328.8518
0.05208843 | 328.6848
0.05203958 | 328.4299
0.05202733 | 328.3232
0.0520046 | 327.8267
0.05200884 | 328.1378
0.05194243 | 327.3915
0.05193717 | 327.3665
0.05187884 | 326.9748
0.05187399 | 326.6709
0.05184046 | 326.4322
0.05181221 | 326.1075
0.05177494 | 325.8829
0.05175456 | 325.5031
0.0517686 | 325.2488
0.05172105 | 324.4692
0.05170749 | 324.5226
0.05166392 | 324.0718
0.05163209 | 323.8258
0.05163353 | 323.5456
0.05162968 | 323.0831
0.05158091 | 322.8079
0.05157803 | 322.4379
0.0515406 | 322.0697
0.0515363 | 321.9042
0.05153833 | 321.7924
0.0514789 | 321.2796
0.0514021 | 320.9462
0.05146065 | 320.829
0.05140305 | 320.5735
0.05135886 | 320.3714
0.05138229 | 319.897
0.05135114 | 319.5452
0.05131676 | 319.3286
0.05129365 | 318.9068
0.05124648 | 318.7245
0.05123099 | 318.3741
0.05120967 | 318.1277
0.05117577 | 317.5245
0.05118386 | 317.4752
0.05108633 | 317.5799
0.05110843 | 316.9908
0.05108052 | 316.7544
0.05099469 | 316.1018
0.0509951 | 316.1412
0.05099114 | 316.0498
0.051008 | 315.7894
0.05094203 | 315.2004
0.05094429 | 315.219
0.05090662 | 314.6305
0.05087458 | 314.2106
0.05090215 | 313.7198
0.05088559 | 313.3848
0.05080654 | 313.1539
0.0507807 | 312.6896
0.05075629 | 312.4607
0.05075706 | 312.1969
0.05073767 | 311.7306
0.05069844 | 311.8382
0.05070671 | 311.3634
0.05067627 | 310.9933
0.05067273 | 310.5819
0.05059446 | 310.0784
0.05055307 | 310.1649
0.05058759 | 310.4783
0.05052619 | 309.9588
0.05052845 | 309.5864
0.05052579 | 309.0968
0.050495 | 308.9561
0.05047076 | 308.6481
0.05044553 | 308.323
0.05044187 | 307.9881
0.05034518 | 307.5912
0.05035708 | 307.3519
0.05032468 | 307.2294
0.05031493 | 306.9006
0.05032833 | 306.7372
0.05025401 | 306.1279
0.05022483 | 305.9297
0.05022821 | 305.9299
0.05019443 | 305.4982
0.05017003 | 305.1575
0.05017977 | 304.8798
0.05008955 | 304.3508
0.05008715 | 304.082
0.0500634 | 303.8391
0.05006309 | 303.6618
0.05000776 | 303.2346
0.05002518 | 303.226
0.04995769 | 302.649
0.04993787 | 302.3872
0.04991882 | 301.8252
0.04988669 | 301.5715
0.04991112 | 301.2205
0.04990579 | 300.8808
0.04989445 | 300.6377
0.04986439 | 300.283
0.0498434 | 299.8437
0.04980443 | 299.6199
0.04977278 | 299.542
0.04977785 | 299.4649
0.04971983 | 299.028
0.04971405 | 298.658
0.04961545 | 298.0802
0.04962236 | 298.0572
0.0496531 | 297.9764
0.04958943 | 297.4167
0.04958656 | 297.0401
0.04954993 | 296.7374
0.04954102 | 296.6283
0.04950923 | 296.5934
0.04947693 | 296.2096
0.0494281 | 295.8606
0.04941754 | 295.4896
0.04938781 | 295.054
0.04940879 | 294.9903
0.04940038 | 294.8
0.04935182 | 294.4117
0.04928228 | 293.8384
0.04926715 | 293.5945
0.0493015 | 293.5268
0.04921481 | 292.9488
0.04921043 | 293.0038
0.04922603 | 292.5105
0.0491893 | 292.2135
0.04912425 | 292.0766
0.04909707 | 291.9317
0.04905442 | 291.6119
0.04905435 | 291.5058
0.04909798 | 291.3705
0.04901696 | 290.5069
0.04902958 | 290.4628
0.04897484 | 290.0326
0.04893116 | 289.6599
0.04894269 | 289.6181
0.04893787 | 289.5613
0.04890468 | 288.867
0.04883691 | 288.2545
0.04881297 | 288.1505
0.04883936 | 287.8749
0.04880652 | 287.5134
0.04872493 | 287.3106
0.0486974 | 287.1962
0.04869444 | 287.1391
0.04868715 | 286.8548
0.04863884 | 286.5578
0.04862131 | 286.4369
0.04859919 | 286.1449
0.04859874 | 285.7625
0.04852479 | 285.5105
0.04851707 | 285.1638
0.04846847 | 284.8199
0.04841775 | 284.6635
0.0484627 | 284.5447
0.04842381 | 284.0847
0.04841578 | 283.7646
0.04837205 | 283.2102
0.0483478 | 282.5957
0.04834669 | 282.4531
0.04835519 | 282.3379
0.04833219 | 282.3468
0.0483156 | 282.0046
0.04825362 | 281.5115
0.04820083 | 281.4719
0.04822806 | 281.3121
0.04821161 | 280.6921
0.04818854 | 280.3155
0.04814441 | 279.9986
0.04813442 | 279.6819
0.04810031 | 279.4039
0.04812477 | 279.2762
0.048056 | 278.9409
0.0480376 | 278.4399
0.04800474 | 278.4097
0.04797465 | 277.8989
0.04795823 | 277.7932
0.0479635 | 277.6403
0.04791641 | 277.3991
0.04790627 | 276.9558
0.04788038 | 276.6171
0.04785703 | 276.3007
0.04781701 | 276.1657
0.04776393 | 275.6582
0.0477458 | 275.7496
0.04774597 | 275.3415
0.04772067 | 275.0227
0.04769372 | 274.767
0.04763062 | 274.3111
0.04764437 | 274.0971
0.04765164 | 273.7151
0.04762168 | 273.3988
0.04757821 | 273.1078
0.04751446 | 272.7078
0.04751771 | 272.6636
0.04747846 | 272.3946
0.04746326 | 271.9192
0.04747089 | 271.5937
0.04745399 | 271.1871
0.0474418 | 270.8575
0.04743715 | 270.5479
0.04740091 | 270.1123
0.0473862 | 269.4263
0.04733232 | 269.3993
0.04734224 | 269.3446
0.04733075 | 269.0682
0.0472882 | 268.7762
0.04726495 | 268.5041
0.04723391 | 268.0911
0.04718388 | 267.8055
0.04715145 | 267.4949
0.0471713 | 267.1447
0.04717428 | 267.1354
0.0471252 | 266.7957
0.04708654 | 266.3537
0.04708078 | 265.9751
0.04708248 | 265.5518
0.04706793 | 265.5732
0.04704196 | 265.0873
0.04703082 | 264.7178
0.04706264 | 264.4165
0.04695974 | 263.9879
0.04695978 | 263.5577
0.04689181 | 263.1678
0.04690768 | 263.0693
0.04689077 | 262.5961
0.04680804 | 262.2426
0.04686322 | 261.9323
0.04683415 | 261.8546
0.04678598 | 261.5044
0.04676462 | 261.1583
0.04672932 | 260.8801
0.04673313 | 260.5565
0.04664832 | 260.1523
0.04664553 | 260.3011
0.04666232 | 260.039
0.04663477 | 259.5148
0.04665849 | 258.9775
0.04661288 | 258.7842
0.04655396 | 258.3358
0.04655565 | 258.1251
0.04655514 | 257.6931
0.04657344 | 257.311
0.04655035 | 256.9919
0.04651067 | 256.6439
0.04650122 | 256.4951
0.04642312 | 256.2193
0.04645898 | 255.8897
0.04639002 | 255.2878
0.04634541 | 255.1866
0.04637708 | 254.9687
0.04632262 | 254.433
0.04630442 | 254.3438
0.04627826 | 253.8811
0.04626848 | 253.8527
0.04621754 | 253.5235
0.04623922 | 253.5467
0.04624131 | 253.1882
0.04613946 | 252.3954
0.04613503 | 252.2833
0.04614989 | 252.1407
0.0460817 | 251.925
0.04604089 | 251.6504
0.04605737 | 251.4612
0.04608097 | 251.3912
0.04601673 | 250.8002
0.04595825 | 250.6227
0.04593666 | 250.2913
0.04596076 | 249.9758
0.04593144 | 249.5397
0.04588784 | 249.0627
0.04586303 | 249.1677
0.04583647 | 248.8539
0.04574923 | 248.5178
0.04578535 | 248.3292
0.04576378 | 248.0384
0.04572659 | 247.8113
0.04571711 | 247.551
0.04568554 | 247.0923
0.04564566 | 246.8643
0.04563048 | 246.6944
0.04558596 | 246.327
0.04557287 | 246.2016
0.04553563 | 245.9202
0.0455511 | 245.7035
0.04551394 | 245.2664
0.04548626 | 245.1334
0.04546929 | 244.9208
0.04548081 | 244.7138
0.0454206 | 244.0801
0.0454201 | 243.6113
0.04540149 | 243.4134
0.04535623 | 243.0295
0.04535814 | 242.6268
0.04529733 | 242.1575
0.04528078 | 242.0309
0.04524228 | 241.818
0.0452511 | 241.7085
0.04519721 | 241.2309
0.04524556 | 240.7968
0.04517502 | 240.4583
0.0451416 | 240.4251
0.04506954 | 240.0443
0.04505112 | 239.9642
0.04507809 | 239.837
0.04508319 | 239.4877
0.04500476 | 238.7663
0.04501886 | 238.7599
0.04498405 | 238.4959
0.04500301 | 238.2571
0.04498627 | 238.038
0.04495789 | 237.7343
0.0449092 | 237.5397
0.04488057 | 237.1295
0.04488899 | 236.7785
0.04484427 | 236.4336
0.04481626 | 236.2899
0.04477959 | 235.8346
0.04480936 | 235.3818
0.04474992 | 235.1052
0.04475923 | 234.7083
0.04469393 | 234.2552
0.04468141 | 233.9071
0.04464213 | 233.7018
0.04465425 | 233.5401
0.04462402 | 233.2361
0.04458223 | 232.9376
0.04458615 | 232.8603
0.04456018 | 232.5933
0.04451289 | 232.127
0.0445262 | 231.9724
0.04448858 | 231.6542
0.04445065 | 231.3117
0.04446545 | 231.1358
0.04445043 | 231.0897
0.04436254 | 230.5981
0.0444022 | 230.349
0.04430834 | 229.5803
0.04431165 | 229.4937
0.04433797 | 229.401
0.04428327 | 228.95
0.04427308 | 228.9014
0.04426409 | 228.4499
0.04421467 | 228.1858
0.04420402 | 228.0227
0.04419669 | 227.4668
0.04415498 | 227.1912
0.04411123 | 226.6262
0.04409452 | 226.635
0.04408427 | 226.5697
0.04407749 | 226.2508
0.04404525 | 226.0484
0.04400141 | 225.3698
0.04399318 | 225.1044
0.04398466 | 224.722
0.04395626 | 224.132
0.04392448 | 224.1183
0.04388091 | 223.7853
0.04384665 | 223.4496
0.0439012 | 223.5836
0.04387451 | 223.2663
0.04383377 | 222.6757
0.04379837 | 222.4623
0.04376555 | 222.2509
0.0437543 | 221.9084
0.04364366 | 221.2102
0.04366514 | 221.1889
0.04368341 | 221.1178
0.04363726 | 220.561
0.04368116 | 220.825
0.04362984 | 220.5387
0.04358832 | 219.9926
0.0435472 | 219.5574
0.04355913 | 219.2581
0.04355659 | 218.8413
0.04358725 | 218.5775
0.04349798 | 217.9979
0.04350105 | 217.7804
0.04346218 | 217.4279
0.04345577 | 217.2915
0.04342606 | 216.7243
0.04337969 | 216.4657
0.04336041 | 216.3069
0.04332522 | 215.9622
0.04329031 | 215.6171
0.04331787 | 215.6831
0.04327614 | 215.4302
0.04325595 | 215.2019
0.04318894 | 214.6636
0.04318178 | 214.5146
0.04314932 | 214.1994
0.04316793 | 214.1459
0.04316999 | 214.0228
0.04310692 | 213.2512
0.04308605 | 213.0199
0.04304444 | 212.3894
0.04305143 | 212.275
0.04300509 | 211.8095
0.04298675 | 211.5041
0.04296262 | 211.1318
0.04293297 | 210.9535
0.04292407 | 210.8898
0.04292474 | 210.6204
0.0428566 | 210.3152
0.04284538 | 210.0198
0.04286978 | 209.7843
0.04281607 | 209.4724
0.04284666 | 209.1752
0.04279022 | 208.5977
0.04277821 | 208.5321
0.04271391 | 207.6983
0.04270764 | 207.7421
0.04267376 | 207.4821
0.04264431 | 207.1129
0.04264073 | 206.9942
0.04264856 | 206.7502
0.04258854 | 206.429
0.04257466 | 206.122
0.04255886 | 205.8819
0.04255855 | 205.18
0.04244403 | 205.1331
0.04247305 | 205.1789
0.04244383 | 204.7361
0.04243428 | 204.4303
0.04240019 | 204.4443
0.04237118 | 203.8576
0.04236132 | 203.5915
0.04236451 | 203.2739
0.04231461 | 202.9172
0.04232809 | 202.7427
0.04232263 | 202.48
0.04227222 | 201.9767
0.04222307 | 201.9329
0.04221852 | 201.348
0.04216925 | 200.9809
0.0421611 | 200.8222
0.04216298 | 200.5257
0.04210441 | 200.0039
0.04201982 | 199.7414
0.04205905 | 199.7177
0.0420437 | 199.2764
0.04203146 | 199.1798
0.04201822 | 198.8846
0.04197765 | 198.4878
0.04190509 | 198.2003
0.041968 | 197.9247
0.04188285 | 197.2603
0.04186731 | 197.1999
0.04185553 | 197.0742
0.04185441 | 196.607
0.04178189 | 196.1475
0.04175174 | 195.8156
0.04177626 | 195.7319
0.04174322 | 195.2399
0.04176791 | 195.2516
0.04170382 | 195.0007
0.04170875 | 194.8786
0.04166274 | 194.5519
0.04165718 | 194.0615
0.04158853 | 193.3988
0.04158392 | 193.4711
0.04151771 | 193.3403
0.04155237 | 193.1286
0.04152174 | 192.5948
0.04147883 | 192.3591
0.04152026 | 192.2548
0.04140523 | 191.5764
0.04143028 | 191.7444
0.04142497 | 191.6069
0.04137757 | 191.1443
0.04135812 | 190.9174
0.04131449 | 190.7545
0.04131082 | 190.2842
0.04125502 | 189.7986
0.041203 | 189.2688
0.04121959 | 189.0734
0.0412307 | 188.8822
0.0411943 | 188.6574
0.04114971 | 188.3006
0.04114442 | 188.3113
0.04110856 | 187.8552
0.04109876 | 187.5797
0.04105837 | 187.391
0.04105851 | 186.7943
0.04102855 | 186.7092
0.04100476 | 186.5033
0.04097673 | 186.2755
0.04095879 | 185.8412
0.04089666 | 185.4576
0.0409005 | 185.3309
0.04088425 | 185.0976
0.0408521 | 184.5771
0.04079231 | 184.294
0.04082687 | 184.1796
0.04079817 | 183.9111
0.04072794 | 183.6049
0.04077444 | 183.5904
0.04071274 | 182.9603
0.04070122 | 182.6327
0.04064668 | 182.3778
0.04065361 | 181.9103
0.04063171 | 181.5152
0.04059963 | 181.3507
0.04057934 | 180.9539
0.04057593 | 180.899
0.04053381 | 180.5995
0.0405135 | 180.492
0.04045426 | 180.0585
0.04045441 | 179.8604
0.04038797 | 179.1105
0.04037241 | 179.0663
0.0403954 | 178.8801
0.0403033 | 178.4216
0.04030904 | 178.4838
0.04033626 | 178.2606
0.04030004 | 177.8265
0.04027101 | 177.6615
0.04024804 | 177.3365
0.04018867 | 176.8106
0.04018461 | 176.5857
0.0401469 | 176.2194
0.04013468 | 175.9675
0.04010889 | 175.6179
0.04014079 | 175.683
0.04006689 | 175.1332
0.04006698 | 175.1318
0.04003362 | 174.7024
0.03998145 | 174.5353
0.03993046 | 174.2242
0.03993739 | 174.3074
0.03990903 | 173.6853
0.03988286 | 173.5663
0.03986462 | 173.3906
0.03982862 | 172.937
0.03983318 | 172.5392
0.03980549 | 172.2311
0.03971389 | 171.5474
0.03970311 | 171.5629
0.03973066 | 171.3797
0.03970724 | 171.0564
0.03967243 | 170.769
0.03962548 | 170.4481
0.03962244 | 170.0929
0.03962008 | 169.8939
0.03957125 | 169.5321
0.03954936 | 169.2387
0.03950348 | 168.9571
0.03951183 | 168.7563
0.03949317 | 168.5616
0.03947004 | 168.1303
0.03946814 | 167.6986
0.03939648 | 166.8744
0.0394137 | 166.8112
0.03939382 | 166.6057
0.03935665 | 166.2922
0.03936556 | 165.9351
0.03926581 | 165.5372
0.03924703 | 165.2458
0.0392417 | 165.3354
0.03923555 | 165.0402
0.03921717 | 164.6892
0.03917978 | 164.0956
0.03913888 | 163.9481
0.03911432 | 163.8624
0.03909575 | 163.2869
0.03907823 | 163.1382
0.03905843 | 163.0207
0.03904181 | 162.6756
0.03900777 | 162.364
0.03899758 | 162.1957
0.03899126 | 161.7993
0.03897078 | 161.2883
0.03889443 | 161.0781
0.03890061 | 161.008
0.03886688 | 160.6643
0.03883703 | 160.5364
0.03882388 | 160.1376
0.03881183 | 159.8932
0.03877954 | 159.5324
0.03878921 | 159.1038
0.0387106 | 158.7545
0.0386384 | 158.1844
0.03862544 | 157.9968
0.03865542 | 158.0173
0.03856986 | 157.4025
0.03857667 | 157.4328
0.03859853 | 156.9634
0.03854915 | 156.7407
0.03855763 | 156.3523
0.03851999 | 156.2177
0.03850948 | 155.9981
0.03847266 | 155.7204
0.0384271 | 155.3122
0.03844431 | 155.1922
0.03836332 | 154.9424
0.0383454 | 154.7409
0.03835709 | 154.211
0.0383204 | 153.8588
0.0382682 | 153.4257
0.03824799 | 153.1958
0.03821787 | 152.7555
0.03820446 | 152.3809
0.03815435 | 152.2448
0.03815297 | 152.1501
0.03813753 | 152.1557
0.03812764 | 151.751
0.03806547 | 151.3045
0.03806843 | 151.1019
0.03801443 | 150.6966
0.03793991 | 150.5602
0.03797452 | 150.5802
0.03790842 | 150.2775
0.03792114 | 150.1822
0.03787647 | 149.3131
0.03781277 | 149.0552
0.03781792 | 148.9734
0.03782441 | 148.6773
0.03780177 | 148.2773
0.03775787 | 147.9068
0.03773841 | 147.8004
0.03769427 | 147.5724
0.03769419 | 147.3148
0.03768124 | 146.9687
0.03762507 | 146.7702
0.03761731 | 146.6394
0.03754093 | 145.8598
0.0375261 | 145.8508
0.0374964 | 145.5185
0.03750022 | 145.456
0.0374691 | 145.1881
0.03742361 | 145.0337
0.03740027 | 144.8095
0.03735938 | 144.5591
0.03733743 | 144.2736
0.03735468 | 143.9366
0.03726215 | 143.5938
0.03727833 | 143.5989
0.0372499 | 143.1519
0.03723557 | 142.889
0.03716672 | 142.3531
0.03717121 | 142.2329
0.03712799 | 141.9732
0.03713995 | 141.6835
0.03705111 | 141.2999
0.03702871 | 141.2358
0.03702837 | 141.0515
0.03695331 | 140.4907
0.03690442 | 140.1115
0.03694843 | 140.4351
0.03694252 | 140.3202
0.03689694 | 139.8575
0.0368515 | 139.5381
0.03684088 | 139.1824
0.03680932 | 139.0056
0.03678157 | 138.4522
0.03677286 | 138.1073
0.03671895 | 137.8588
0.03668427 | 137.6144
0.03664766 | 137.1072
0.0366291 | 137.0555
0.03661141 | 136.7139
0.03661526 | 136.4852
0.03657984 | 136.2885
0.03654351 | 136.0718
0.03648127 | 135.7947
0.03653356 | 135.5542
0.03641777 | 134.9388
0.03644323 | 134.7435
0.03643928 | 134.4524
0.03641909 | 134.1184
0.03635009 | 133.617
0.03628248 | 133.244
0.03628379 | 133.1237
0.03628106 | 132.9096
0.03624996 | 132.8418
0.03622964 | 132.5763
0.03613427 | 131.9962
0.03612208 | 131.5309
0.03613662 | 131.5365
0.03611128 | 131.5399
0.03609632 | 131.0929
0.03607813 | 130.7029
0.0360207 | 130.4636
0.03601533 | 130.1293
0.03598473 | 129.9589
0.035994 | 129.6489
0.03596533 | 129.4113
0.03593422 | 129.1647
0.03589644 | 128.8025
0.03584529 | 128.3555
0.03584611 | 128.1139
0.03580292 | 127.8546
0.03574868 | 127.5891
0.03572043 | 127.3282
0.03574976 | 127.5307
0.03562999 | 126.9971
0.03565407 | 127.0243
0.03560073 | 126.667
0.03557753 | 126.4009
0.0355784 | 126.2342
0.03555021 | 125.7464
0.03553676 | 125.4481
0.03547155 | 125.0737
0.03546216 | 124.7508
0.03544022 | 124.5516
0.03541162 | 124.3857
0.03533534 | 123.8873
0.03530108 | 123.8555
0.03532666 | 123.7379
0.03531505 | 123.2945
0.03524512 | 123.1971
0.03524549 | 122.9445
0.03519289 | 122.4667
0.03518737 | 122.1852
0.03514984 | 121.8967
0.03514198 | 121.5582
0.03507872 | 121.1921
0.03508964 | 120.9476
0.03500174 | 120.6276
0.03499552 | 120.3241
0.03494174 | 120.1455
0.03492102 | 119.9646
0.03490356 | 119.7574
0.0348867 | 119.4027
0.03484737 | 119.0993
0.03482875 | 119.0016
0.03479778 | 118.7344
0.03481489 | 118.7068
0.03476126 | 118.3247
0.03467895 | 117.5722
0.03467217 | 117.6401
0.03462926 | 117.2578
0.03461198 | 116.9402
0.03462338 | 116.7688
0.03458847 | 116.5261
0.03451537 | 116.141
0.03452275 | 115.8513
0.03449089 | 115.7015
0.03443347 | 114.9697
0.03438987 | 114.6988
0.03438857 | 114.5935
0.03439074 | 114.4722
0.03431705 | 114.1874
0.03429219 | 114.0028
0.0343131 | 113.8337
0.03421859 | 113.4191
0.03422474 | 113.2476
0.03419455 | 112.9549
0.03418685 | 112.4707
0.03415635 | 112.4399
0.03412995 | 111.9601
0.03411681 | 111.656
0.03407419 | 111.1463
0.03402062 | 110.7865
0.03400745 | 110.9184
0.0340098 | 110.7592
0.03397466 | 110.2959
0.03398141 | 109.9429
0.03383582 | 109.1328
0.03386186 | 109.4338
0.03385454 | 109.2
0.03379607 | 108.6059
0.03375635 | 108.5405
0.0337492 | 108.3237
0.03371745 | 108.1519
0.03371822 | 107.9374
0.03366698 | 107.3398
0.03368637 | 107.2592
0.03363469 | 106.8568
0.03357217 | 106.7722
0.03352568 | 106.3293
0.03344914 | 105.8524
0.0334179 | 105.6607
0.03343883 | 105.5218
0.03340473 | 105.3896
0.03342872 | 105.1821
0.03336635 | 104.8805
0.03331472 | 104.5435
0.03326753 | 104.2202
0.03325908 | 104.0072
0.03325251 | 103.7633
0.03314494 | 103.2479
0.03318536 | 103.38
0.03314314 | 102.9677
0.03310314 | 102.6895
0.0330558 | 102.2793
0.03306345 | 102.3579
0.03303174 | 102.3366
0.03300417 | 101.9959
0.03298192 | 101.5279
0.03290009 | 101.227
0.03288034 | 101.027
0.03285361 | 100.7421
0.03285475 | 100.573
0.03282073 | 100.4479
0.03280635 | 100.0403
0.03275278 | 99.59459
0.03276281 | 99.62085
0.03271429 | 98.94402
0.03267677 | 98.66259
0.03266788 | 98.49843
0.03261585 | 98.26021
0.0326078 | 97.97706
0.0325925 | 97.46713
0.03248844 | 96.9977
0.0324908 | 96.8526
0.03245037 | 96.57125
0.0324459 | 96.37624
0.03238909 | 96.03138
0.03237117 | 96.0124
0.03233823 | 95.67594
0.03232154 | 95.42239
0.0322681 | 95.11121
0.03225875 | 95.041
0.03222852 | 94.63108
0.03219643 | 94.14278
0.03209634 | 93.54381
0.03208062 | 93.45288
0.03207811 | 93.34213
0.0320806 | 93.15356
0.03203995 | 92.92077
0.03205753 | 92.71419
0.03198204 | 92.53451
0.03195031 | 92.42817
0.03194861 | 91.96029
0.03191094 | 91.67227
0.03184261 | 91.38214
0.03184639 | 91.25418
0.03180451 | 90.71989
0.0317721 | 90.56093
0.0317245 | 90.25257
0.03167289 | 90.02671
0.031722 | 89.96493
0.03162753 | 89.2667
0.0316515 | 89.28489
0.03160358 | 89.11188
0.03158997 | 88.72826
0.03153632 | 88.21434
0.03148668 | 87.86854
0.03146575 | 87.31052
0.03147022 | 87.15174
0.03141529 | 86.82452
0.03138875 | 86.68736
0.03141767 | 86.33388
0.03135104 | 86.12282
0.03125729 | 85.5967
0.03125776 | 85.67757
0.03122358 | 85.3020531
0.03118522 | 85.42836
0.03119376 | 85.13718
0.03109291 | 84.53399
0.03110259 | 84.27512
0.03104466 | 84.19142
0.03101873 | 84.05084
0.03097537 | 83.76528
0.03105379 | 84.13044
0.03094021 | 83.28598
0.03088098 | 83.00584
0.03090938 | 83.03073
0.03081214 | 82.39978
0.0308331 | 82.36844
0.03079276 | 81.78872
0.03072488 | 81.17517
0.03074755 | 81.37447
0.03065556 | 81.07508
0.03066798 | 81.11576
0.03066062 | 80.89077
0.03060948 | 80.61737
0.03053933 | 80.13472
0.03052191 | 80.125
0.03046193 | 79.8253
0.03044878 | 79.52685
0.03041187 | 79.4146
0.03036461 | 79.17544
0.03032015 | 78.91067
0.03030524 | 78.64951
0.03026587 | 78.3488
0.03027168 | 78.16976
0.03017866 | 77.75058
0.03018258 | 77.35973
0.03014525 | 77.09902
0.03011007 | 76.97223
0.03011562 | 76.83892
0.03009439 | 76.71047
0.0300172 | 76.39631
0.02998521 | 76.08125
0.02994478 | 75.73236
0.02989659 | 75.65984
0.02988823 | 75.47903
0.02985512 | 75.37104
0.02980968 | 74.90296
0.02974616 | 74.37564
0.02973125 | 74.36664
0.02974895 | 74.33654
0.02968348 | 74.07353
0.0296879 | 73.92832
0.02964826 | 73.50839
0.02961187 | 73.21732
0.02956781 | 73.01304
0.02956788 | 72.78955
0.02950832 | 72.4644
0.02943868 | 72.17114
0.02946035 | 72.23371
0.02938163 | 71.67757
0.02932138 | 71.26231
0.02929731 | 71.19081
0.0292656 | 71.0705
0.02924646 | 70.96883
0.02919561 | 70.56061
0.02916357 | 70.52257
0.02914817 | 70.37355
0.02915727 | 70.2335
0.02907089 | 69.46042
0.02903853 | 69.37672
0.02901726 | 69.32839
0.02898311 | 69.0968
0.02896125 | 68.85237
0.02894357 | 68.8851
0.02886801 | 68.29818
0.02889781 | 68.15173
0.02884505 | 67.85256
0.0288178 | 67.60432
0.02874506 | 67.11553
0.02875215 | 67.11881
0.02871518 | 66.88383
0.02868212 | 66.80763
0.02861305 | 66.20764
0.0285743 | 65.91989
0.02855863 | 65.78334
0.02854883 | 65.58403
0.02851306 | 65.31982
0.02845014 | 65.16184
0.02843293 | 64.76002
0.02839338 | 64.65124
0.02839036 | 64.52158
0.02833851 | 64.2782
0.02832017 | 63.948
0.02821949 | 63.4751
0.02817574 | 63.30405
0.02821812 | 63.39506
0.0281511 | 63.13578
0.02810104 | 62.89726
0.02807548 | 62.88457
0.02810797 | 62.61467
0.02800861 | 62.29433
0.02800078 | 61.79959
0.02797729 | 61.54092
0.02792233 | 61.34399
0.02793904 | 60.98018
0.0278258 | 60.62594
0.02779934 | 60.58247
0.02780324 | 60.35687
0.02775063 | 59.95193
0.02777721 | 59.82386
0.02766887 | 59.45414
0.02764664 | 59.46597
0.02755858 | 59.00517
0.02759766 | 58.9884
0.02754953 | 58.66901
0.02751245 | 58.51758
0.02750134 | 58.52206
0.02745858 | 58.36261
0.02740689 | 58.00186
0.02739315 | 57.7952
0.02732362 | 57.37433
0.02730846 | 57.30645
0.02726016 | 57.05746
0.02722022 | 56.91217
0.02715503 | 56.30133
0.02712354 | 56.20068
0.02712495 | 56.11841
0.02707671 | 55.87413
0.02704376 | 55.79815
0.02706531 | 55.61806
0.02699731 | 55.18298
0.02693515 | 55.08128
0.02694082 | 54.97577
0.02692323 | 54.76301
0.02684259 | 54.44173
0.0268729 | 54.40606
0.02681341 | 53.87214
0.02671874 | 53.6719
0.02672582 | 53.69518
0.02664617 | 53.25859
0.02667503 | 53.05661
0.02664891 | 52.91374
0.02662052 | 52.73692
0.02653235 | 52.287
0.02647416 | 52.10333
0.02644201 | 51.98075
0.02646323 | 51.78288
0.02643729 | 51.55705
0.02635913 | 51.18703
0.02632929 | 51.16786
0.02629741 | 50.84553
0.02626056 | 50.56757
0.02621043 | 50.39911
0.02620804 | 50.19864
0.02615585 | 49.65643
0.02610106 | 49.72446
0.02608479 | 49.57383
0.02604366 | 49.35915
0.02605464 | 49.26411
0.02600091 | 48.96736
0.02588506 | 48.45235
0.02590107 | 48.68198
0.02589296 | 48.43785
0.02579032 | 47.90476
0.02578165 | 47.93
0.02580909 | 47.81627
0.02576883 | 47.59395
0.02572216 | 47.34029
0.02567323 | 47.14004
0.02566764 | 46.8333
0.02564649 | 46.5428
0.0255082 | 45.95125
0.02551383 | 46.05778
0.02553469 | 45.99382
0.02545022 | 45.5581
0.02542479 | 45.45628
0.02539015 | 45.17746
0.02532577 | 44.87238
0.02534202 | 44.99119
0.02527221 | 44.67205
0.0252029 | 44.34106
0.02523875 | 44.29473
0.02516909 | 44.09271
0.02511437 | 43.85242
0.0250835 | 43.65164
0.02507239 | 43.33809
0.02500109 | 42.96276
0.02499258 | 43.03007
0.02498376 | 43.03293
0.02494062 | 42.68932
0.02491211 | 42.48451
0.02485261 | 42.24309
0.0248099 | 41.98871
0.02474663 | 41.76466
0.02471499 | 41.62178
0.02470254 | 41.55903
0.02470137 | 41.19496
0.024647 | 41.10361
0.02460727 | 40.84486
0.02460462 | 40.72605
0.02456775 | 40.53326
0.02451331 | 40.21229
0.02448812 | 40.11834
0.02437405 | 39.60107
0.0243792 | 39.46211
0.02436306 | 39.51361
0.02435062 | 39.42716
0.02430939 | 39.07228
0.02421837 | 38.59607
0.02418719 | 38.46818
0.02416651 | 38.28037
0.02413971 | 38.04531
0.02408926 | 37.89475
0.02405188 | 37.78385
0.02403878 | 37.57498
0.02403151 | 37.45979
0.02390488 | 37.08284
0.0239297 | 36.92734
0.023903 | 36.7715
0.02385178 | 36.53414
0.02380214 | 36.3511
0.0237494 | 36.07773
0.02377067 | 36.14185
0.0237325 | 36.01254
0.02362587 | 35.37273
0.02359477 | 35.33722
0.02354837 | 35.17307
0.02354657 | 35.21725
0.02354344 | 34.94182
0.02349703 | 34.72673
0.02343737 | 34.54703
0.02341176 | 34.35497
0.02334148 | 34.32161
0.02335777 | 34.07772
0.02326895 | 33.79286
0.02326316 | 33.73116
0.02324444 | 33.46642
0.02320221 | 33.1802
0.02312164 | 32.92255
0.02310762 | 32.92684
0.02306766 | 32.74028
0.02302963 | 32.32121
0.0229826 | 32.21778
0.02295685 | 32.1859
0.02292091 | 31.9845
0.02288279 | 31.67461
0.02286642 | 31.7092
0.02281666 | 31.49861
0.02271627 | 31.26353
0.02273919 | 31.27226
0.02265489 | 31.02618
0.02266293 | 30.75526
0.02260341 | 30.60223
0.02253441 | 30.41699
0.02251749 | 30.17086
0.02251874 | 30.20785
0.0225069 | 30.04455
0.02242341 | 29.79508
0.02239714 | 29.72646
0.0223356 | 29.51179
0.02230199 | 29.39537
0.02227459 | 29.31025
0.02224831 | 29.20122
0.02217209 | 28.946
0.02215652 | 28.72891
0.02210009 | 28.5651
0.02207175 | 28.48139
0.02204679 | 28.2848
0.02196815 | 28.21009
0.02195928 | 28.15655
0.02186771 | 27.93696
0.02188715 | 27.83148
0.02184152 | 27.50138
0.02181921 | 27.44713
0.02181775 | 27.26018
0.0216955 | 26.94393
0.02161804 | 26.58514
0.02161444 | 26.69015
0.02160626 | 26.56125
0.02155132 | 26.34634
0.02150437 | 26.15275
0.02149824 | 26.24775
0.02146421 | 26.08492
0.02144763 | 25.85787
0.02137594 | 25.6319
0.02135282 | 25.39783
0.02129432 | 25.30991
0.02127226 | 25.196
0.02122765 | 24.91726
0.02114622 | 24.76415
0.02113162 | 24.77107
0.02108908 | 24.56015
0.02113013 | 24.68028
0.02103152 | 24.33914
0.02093425 | 23.88273
0.02092455 | 23.9278
0.02090565 | 23.81644
0.0209143 | 23.72108
0.02082662 | 23.43423
0.0207739 | 23.2916
0.02074928 | 23.27777
0.02070547 | 23.05638
0.02066345 | 22.71083
0.02066703 | 22.63769
0.0205793 | 22.43935
0.02052808 | 22.09632
0.02055244 | 22.21161
0.02044438 | 21.87141
0.02042319 | 21.90686
0.02035549 | 21.6294
0.02035026 | 21.56183
0.02030404 | 21.5067
0.02030892 | 21.34401
0.02025965 | 21.20026
0.0202158 | 21.06401
0.02016636 | 20.80636
0.02010486 | 20.65707
0.02009074 | 20.74511
0.02007347 | 20.5041
0.01999999 | 20.30895
0.01992233 | 20.01086
0.01989622 | 20.02069
0.01985863 | 19.82102
0.01984098 | 19.65865
0.01978411 | 19.37181
0.01974094 | 19.27651
0.01976932 | 19.26776
0.01974645 | 19.23798
0.01966813 | 18.82741
0.01958722 | 18.63274
0.01958922 | 18.62905
0.01950196 | 18.48337
0.01948494 | 18.33533
0.01949724 | 18.41924
0.01944022 | 18.24562
0.01937845 | 18.10759
0.01938517 | 18.01629
0.01926104 | 17.71519
0.01923509 | 17.70529
0.0192296 | 17.62752
0.0192108 | 17.35009
0.0190572 | 17.10736
0.01906822 | 17.1247
0.01907714 | 17.09831
0.01897452 | 16.84454
0.0189487 | 16.78188
0.01895641 | 16.69727
0.01885993 | 16.42569
0.01882546 | 16.39366
0.01879216 | 16.26793
0.01879597 | 16.15272
0.0187619 | 16.10592
0.01867973 | 15.84192
0.01859274 | 15.62861
0.01857094 | 15.61834
0.01856485 | 15.5771
0.01850271 | 15.46112
0.01849695 | 15.40304
0.01844694 | 15.17203
0.01839727 | 15.11768
0.01838825 | 15.00745
0.01832718 | 14.88864
0.01828317 | 14.75279
0.01820728 | 14.65387
0.01819552 | 14.594
0.01814956 | 14.45051
0.01810389 | 14.29847
0.01803922 | 14.15375
0.0180593 | 14.11349
0.01794607 | 13.86843
0.01797254 | 13.72663
0.01786522 | 13.55344
0.01779891 | 13.54328
0.01781644 | 13.53496
0.01780404 | 13.47564
0.01775047 | 13.27296
0.01771685 | 13.10829
0.01764896 | 13.01739
0.0175675 | 12.7028
0.01758273 | 12.71964
0.0175057 | 12.53034
0.01745428 | 12.46991
0.01740383 | 12.42827
0.01737011 | 12.30739
0.01736941 | 12.25358
0.01732573 | 12.30053
0.0172695 | 12.15636
0.01720577 | 12.02149
0.01716873 | 12.0294
0.01713066 | 11.87467
0.0170661 | 11.776
0.01704579 | 11.69779
0.01702244 | 11.592
0.0169825 | 11.42231
0.01693231 | 11.32692
0.01692833 | 11.19559
0.0168178 | 11.01083
0.01683472 | 10.93899
0.01677826 | 10.82876
0.01674153 | 10.74279
0.0166816 | 10.67638
0.01663867 | 10.63418
0.01660718 | 10.57552
0.01655956 | 10.4432
0.01649428 | 10.33016
0.01648818 | 10.31848
0.0164477 | 10.16427
0.01639185 | 9.957094
0.01632577 | 9.896206
0.01626887 | 9.734866
0.01625466 | 9.741986
0.01617611 | 9.629996
0.01615387 | 9.565779
0.01608998 | 9.443065
0.01607385 | 9.428114
0.01610199 | 9.454177
0.0160013 | 9.30253
0.01598768 | 9.242689
0.01588277 | 9.121271
0.01585086 | 9.114476
0.01581878 | 9.037582
0.01573603 | 8.956756
0.01570973 | 8.878552
0.01567992 | 8.821619
0.01560105 | 8.676733
0.01558868 | 8.635252
0.01559501 | 8.610549
0.01555861 | 8.498974
0.01543389 | 8.410588
0.01538747 | 8.284589
0.01537639 | 8.317527
0.01534777 | 8.205259
0.01524073 | 8.107339
0.01516809 | 8.022441
0.01511763 | 8.038514
0.01513144 | 8.062935
0.01513189 | 8.002732
0.01501271 | 7.821779
0.01504519 | 7.830567
0.01499298 | 7.720962
0.01491516 | 7.660247
0.01490977 | 7.560255
0.01479267 | 7.478419
0.01474441 | 7.505763
0.0147043 | 7.458033
0.01470707 | 7.420116
0.01462891 | 7.337971
0.01462063 | 7.316391
0.01458289 | 7.261993
0.0145206 | 7.211129
0.01448194 | 7.13126
0.01442771 | 7.072161
0.01439194 | 6.973254
0.01436915 | 6.992002
0.01426489 | 6.827701
0.01424703 | 6.861151
0.01420823 | 6.724568
0.01413998 | 6.667492
0.01411154 | 6.593269
0.0140403 | 6.460343
0.01403435 | 6.517299
0.01400163 | 6.506394
0.01392791 | 6.355119
0.01386316 | 6.301626
0.01387795 | 6.255334
0.01383333 | 6.23213
0.0137763 | 6.12795
0.01371683 | 6.074498
0.01364412 | 5.996798
0.0136419 | 5.911644
0.01356355 | 5.880861
0.01351834 | 5.820568
0.01350222 | 5.802325
0.01342044 | 5.718696
0.01331458 | 5.60815
0.01326878 | 5.580505
0.01330603 | 5.61125
0.01329746 | 5.57511
0.01319086 | 5.433833
0.01312638 | 5.352412
0.01309546 | 5.331736
0.01310123 | 5.258142
0.01302436 | 5.214247
0.01297657 | 5.182906
0.01288459 | 5.164878
0.01286572 | 5.106212
0.01282695 | 5.075203
0.01278153 | 5.021243
0.01274858 | 5.008311
0.01268353 | 4.950226
0.01266031 | 4.899625
0.01259846 | 4.858238
0.01254265 | 4.772892
0.01252071 | 4.79978
0.0124611 | 4.712324
0.0123944 | 4.661626
0.01239663 | 4.660876
0.01232995 | 4.599442
0.01229436 | 4.544502
0.01219524 | 4.516619
0.01220944 | 4.526824
0.01214963 | 4.462015
0.01201657 | 4.334961
0.01209172 | 4.424764
0.01199917 | 4.317732
0.01199413 | 4.281596
0.01193105 | 4.217073
0.0118675 | 4.155835
0.01181298 | 4.058242
0.01176034 | 4.02112
0.01176046 | 4.057059
0.01164741 | 3.93537
0.01159441 | 3.876049
0.01156062 | 3.876761
0.01156333 | 3.897453
0.01153661 | 3.8455
0.01147137 | 3.783742
0.0114212 | 3.738855
0.01139104 | 3.70164
0.01131099 | 3.65689
0.01128887 | 3.60532
0.01123027 | 3.579968
0.01112673 | 3.506497
0.01106579 | 3.544061
0.01107073 | 3.579999
0.01106052 | 3.514717
0.0110367 | 3.464782
0.01091033 | 3.355968
0.01089219 | 3.334954
0.01083905 | 3.333699
0.01082654 | 3.314884
0.01074087 | 3.242895
0.01072886 | 3.222843
0.01067914 | 3.212756
0.01062989 | 3.166305
0.01056598 | 3.143266
0.01053633 | 3.122241
0.01053285 | 3.07502
0.01045112 | 3.016306
0.01036302 | 2.960904
0.0103453 | 2.962405
0.01025311 | 2.922393
0.01025649 | 2.91318
0.01022692 | 2.928454
0.01015595 | 2.865407
0.01014591 | 2.854448
0.01006894 | 2.805137
0.0100163 | 2.782228
0.009972663 | 2.757518
0.009923338 | 2.744982
0.00990433 | 2.699283
0.009789618 | 2.677197
0.009750036 | 2.647226
0.009742156 | 2.606326
0.009642003 | 2.580015
0.00964214 | 2.566495
0.009530928 | 2.501878
0.009530645 | 2.490072
0.009455546 | 2.473715
0.009450974 | 2.469721
0.009408954 | 2.414578
0.00932547 | 2.385348
0.009316498 | 2.378212
0.009245025 | 2.324876
0.009223574 | 2.337717
0.009193257 | 2.317669
0.00910917 | 2.276822
0.009068005 | 2.262826
0.008967781 | 2.231203
0.008903489 | 2.212406
0.008946466 | 2.210412
0.008897545 | 2.198968
0.00886621 | 2.166753
0.008797131 | 2.135892
0.008747986 | 2.079503
0.008707414 | 2.071572
0.008623491 | 2.051427
0.008559313 | 2.02219
0.008473635 | 1.993064
0.00844422 | 1.969458
0.008432327 | 2.011527
0.008417764 | 1.974648
0.00836355 | 1.964631
0.008315385 | 1.939395
0.008319529 | 1.905955
0.00819248 | 1.860387
0.008139942 | 1.860217
0.008118238 | 1.833445
0.008044737 | 1.825645
0.008000853 | 1.80734
0.007984355 | 1.799186
0.007902334 | 1.765231
0.007872374 | 1.771702
0.007807939 | 1.737857
0.007816055 | 1.725677
0.007732695 | 1.703603
0.007668698 | 1.671054
0.007651875 | 1.656069
0.007569472 | 1.672776
0.007544539 | 1.652579
0.007541558 | 1.660455
0.007415742 | 1.601701
0.007388467 | 1.592954
0.007308561 | 1.60285
0.007267527 | 1.595593
0.007297734 | 1.594003
0.007233772 | 1.557696
0.007101606 | 1.501365
0.007112791 | 1.533138
0.007081727 | 1.50486
0.007046345 | 1.511778
0.006991237 | 1.490468
0.006967609 | 1.482644
0.006801358 | 1.408307
0.006734236 | 1.386287
0.006704619 | 1.384999
0.006671213 | 1.388457
0.006673572 | 1.385563
0.006656483 | 1.392889
0.00660439 | 1.387659
0.006552906 | 1.362262
0.006476211 | 1.344761
0.006417954 | 1.317633
0.006340461 | 1.307453
0.006341561 | 1.32476
0.006311845 | 1.311045
0.00626075 | 1.300061
0.006228672 | 1.309204
0.006075137 | 1.245443
0.006019458 | 1.246572
0.006077533 | 1.25025
0.005968927 | 1.246289
0.005911293 | 1.225045
0.005905668 | 1.231492
0.005851926 | 1.214522
0.005811128 | 1.20977
0.005709578 | 1.181488
0.005703978 | 1.199438
0.005666472 | 1.175457
0.005633769 | 1.170978
0.005596351 | 1.153966
0.005514998 | 1.155724
0.005410385 | 1.121743
0.00535066 | 1.130851
0.005373325 | 1.132062
0.005305391 | 1.136574
0.005302749 | 1.115227
0.005181004 | 1.101322
0.005246555 | 1.105935
0.005105505 | 1.058764
0.00502172 | 1.048085
0.005050961 | 1.07151
0.004995503 | 1.032817
0.004872168 | 1.026136
0.004919954 | 1.046261
0.004855592 | 1.020383
0.004764147 | 1.003356
0.004743678 | 0.9986875
0.004708791 | 0.9540755
0.00460906 | 0.9781485
0.00456348 | 0.9741579
0.004506891 | 0.9566121
0.004503297 | 0.953396
0.004468757 | 0.9350923
0.004364185 | 0.9358008
0.004350251 | 0.9538337
0.004329092 | 0.9302349
0.004273498 | 0.930766
0.00421476 | 0.9029864
0.004129537 | 0.8897533
0.004124998 | 0.9081677
0.004059744 | 0.8997239
0.004016778 | 0.8958628
0.003990976 | 0.8732849
0.00385975 | 0.8660988
0.003843918 | 0.8685525
0.003817639 | 0.8665678
0.003775079 | 0.8735018
0.003688953 | 0.8511812
0.003682194 | 0.854128
0.003589787 | 0.8552023
0.003596812 | 0.8500515
0.00350232 | 0.8558638
0.003423496 | 0.8602334
0.003354414 | 0.870468
0.003346692 | 0.8726238
0.003326506 | 0.8433645
0.003302259 | 0.8425573
0.003221667 | 0.8414973
0.003140771 | 0.8493241
0.003133022 | 0.8536748
0.003035536 | 0.8673426
0.002987182 | 0.8696732
0.002994508 | 0.8494469
0.002895312 | 0.8418728
0.002922088 | 0.8506312
0.002840764 | 0.8439122
0.002803744 | 0.8421745
0.002731079 | 0.8587217
0.002693458 | 0.8608372
0.002647637 | 0.8698905
0.002528504 | 0.8621096
0.002478294 | 0.8689707
0.002472808 | 0.8643784
0.00241804 | 0.8691296
0.002365866 | 0.8549465
0.002374157 | 0.8629745
0.002226687 | 0.8710492
0.00222381 | 0.8649412
0.002166641 | 0.863242
0.002117697 | 0.852628
0.002120771 | 0.8635004
0.002046761 | 0.850207
0.001978152 | 0.8692019
0.00197543 | 0.8626645
0.001906438 | 0.8702672
0.001839669 | 0.8624498
0.001780629 | 0.8505984
0.001764677 | 0.8666066
0.001718904 | 0.8604153
0.001670375 | 0.8449229
0.001569856 | 0.8664792
0.001519026 | 0.8549518
0.001526863 | 0.8519779
0.001482105 | 0.8451022
0.001432198 | 0.85765
0.001363106 | 0.8458943
0.001328237 | 0.8517485
0.001239642 | 0.8614
0.0012646 | 0.8493708
0.001209818 | 0.8509759
0.001125341 | 0.8564861
0.001067664 | 0.8704201
0.0009686806 | 0.8729831
0.000942403 | 0.8650166
0.0009516512 | 0.8712206
0.0009265114 | 0.8747453
0.0008535468 | 0.8814029
0.0007775525 | 0.8721205
0.0007375727 | 0.8904197
0.000628589 | 0.8789657
0.000617372 | 0.8649875
0.0005302704 | 0.8660076
0.0004990791 | 0.8895235
0.0004864997 | 0.8766852
0.000419202 | 0.8515213
0.0003786167 | 0.8483266
0.0003368955 | 0.8455467
0.0002702668 | 0.8566028
0.0001989951 | 0.8636978
0.0001556514 | 0.8655258
0.0001248378 | 0.8784594
9.724525e-05 | 0.8803527
2.9997e-05 | 0.8573705
-3.982289e-05 | 0.8664713
-7.03808e-05 | 0.838211
-0.0001157272 | 0.8577943
-0.0001633246 | 0.8668812
-0.000199264 | 0.8558517
-0.0002053339 | 0.8442855
-0.0003402938 | 0.8544357
-0.0003728051 | 0.8554279
-0.0004275919 | 0.8449006
-0.0004410749 | 0.8547243
-0.0005023803 | 0.8491135
-0.0005658058 | 0.8741588
-0.000588476 | 0.8810605
-0.0006690131 | 0.8737004
-0.0007358602 | 0.8803011
-0.0007131062 | 0.8874751
-0.0007761257 | 0.8696155
-0.000881452 | 0.8606496
-0.0009134888 | 0.8664841
-0.0009667997 | 0.8750647
-0.001006334 | 0.8615484
-0.000959775 | 0.8606119
-0.001066479 | 0.8540018
-0.00112932 | 0.8627707
-0.001191351 | 0.8754648
-0.001203817 | 0.8615356
-0.001371373 | 0.8662107
-0.001361375 | 0.8609178
-0.001374738 | 0.8601501
-0.001386155 | 0.8574572
-0.001505575 | 0.8750534
-0.001514361 | 0.8735049
-0.001599398 | 0.8689017
-0.001595829 | 0.8654222
-0.0016546 | 0.8738254
-0.001707859 | 0.8868182
-0.001764567 | 0.8674767
-0.001831709 | 0.8815686
-0.001864151 | 0.8670051
-0.001915952 | 0.8773011
-0.001975205 | 0.8714854
-0.002008932 | 0.8691571
-0.002017591 | 0.8702947
-0.002102464 | 0.8710127
-0.002187096 | 0.8740544
-0.002255446 | 0.8693556
-0.002297354 | 0.8735146
-0.002338845 | 0.8662532
-0.002420654 | 0.8611732
-0.002454886 | 0.8591425
-0.002460222 | 0.8652339
-0.002479075 | 0.8725857
-0.002579166 | 0.8605181
-0.002618682 | 0.870972
-0.002606999 | 0.8830509
-0.002745798 | 0.8857295
-0.00273295 | 0.8688452
-0.002813423 | 0.871505
-0.002844923 | 0.8774024
-0.00287648 | 0.8786892
-0.003010602 | 0.8683001
-0.002988018 | 0.8543084
-0.003012931 | 0.8625406
-0.003148441 | 0.8654946
-0.00314554 | 0.8717114
-0.003248041 | 0.8466398
-0.003243059 | 0.8565708
-0.003267523 | 0.8575272
-0.003336443 | 0.8554027
-0.003382801 | 0.8540018
-0.003477202 | 0.8647491
-0.003500109 | 0.8654671
-0.00354327 | 0.8749088
-0.003626123 | 0.8616441
-0.003683813 | 0.8517665
-0.003692441 | 0.8587228
-0.003738157 | 0.8382619
-0.003795803 | 0.8415127
-0.003894077 | 0.842028
-0.003873998 | 0.844597
-0.003944209 | 0.8538741
-0.003988165 | 0.8623391
-0.004043736 | 0.8510282
-0.004071692 | 0.8675788
-0.00414454 | 0.8607347
-0.004195487 | 0.8682998
-0.004240122 | 0.8629263
-0.004305898 | 0.8401483
-0.004364375 | 0.868641
-0.004335191 | 0.8489606
-0.004451865 | 0.8504707
-0.004487356 | 0.8655556
-0.004459151 | 0.8485647
-0.004575342 | 0.8774134
-0.004601232 | 0.8755721
-0.00465539 | 0.8819483
-0.004720456 | 0.8677419
-0.004694694 | 0.8770401
-0.004848147 | 0.8686908
-0.004908926 | 0.8664397
-0.004913642 | 0.8640477
-0.004969487 | 0.853925
-0.005025408 | 0.8595399
-0.005045779 | 0.8687235
-0.005077836 | 0.8670733
-0.005147302 | 0.8682237
-0.0052065 | 0.8830034
-0.005251953 | 0.8660589
-0.005318498 | 0.8577201
-0.005382602 | 0.8634183
-0.005457796 | 0.8591187
-0.005467881 | 0.843479
-0.005440752 | 0.8587164
-0.005537928 | 0.8520784
-0.00561522 | 0.8490615
-0.005667486 | 0.86319
-0.005707293 | 0.8548185
-0.005755369 | 0.8344136
-0.005793541 | 0.8509005
-0.005840934 | 0.8474139
-0.005943575 | 0.8539562
-0.006018872 | 0.864696
-0.006002799 | 0.8523741
-0.006086485 | 0.8475977
-0.006113078 | 0.880332
-0.006149462 | 0.8817155
-0.006238326 | 0.8786975
-0.006287228 | 0.8637106
-0.006309939 | 0.8506116
-0.006308711 | 0.8442041
-0.006423992 | 0.8368994
-0.00644944 | 0.8668047
-0.006449581 | 0.8761518
-0.006539046 | 0.8477691
-0.006574252 | 0.8411074
-0.006606094 | 0.8594408
-0.006744843 | 0.8698367
-0.006812619 | 0.8525018
-0.006742444 | 0.845709
-0.006869502 | 0.8547446
-0.006888577 | 0.8509258
-0.00695004 | 0.8470327
-0.006934063 | 0.8502142
-0.007028582 | 0.8706194
-0.007085938 | 0.8728611
-0.007053186 | 0.8654656
-0.007154536 | 0.8754896
-0.007221188 | 0.869628
-0.007273671 | 0.8694317
-0.00737185 | 0.8751303
-0.007374009 | 0.8563297
-0.007420061 | 0.8565784
-0.007388128 | 0.8684655
-0.007558818 | 0.8669501
-0.007522864 | 0.8739855
-0.007647389 | 0.8839109
-0.007620471 | 0.876553
-0.007762531 | 0.8808744
-0.007785649 | 0.8951253
-0.007831456 | 0.8787133
-0.007900561 | 0.852929
-0.007894061 | 0.8474761
-0.00798696 | 0.8511111
-0.008010815 | 0.8460736
-0.008037036 | 0.8684501
-0.008096725 | 0.8783758
-0.008194959 | 0.8900437
-0.008189363 | 0.891836
-0.008290425 | 0.8735041
-0.008336894 | 0.8669105
-0.008365517 | 0.8656309
-0.00841296 | 0.8618362
-0.008429115 | 0.8755424
-0.00851088 | 0.8661048
-0.00859299 | 0.8531283
-0.00861008 | 0.8647593
-0.008637498 | 0.8724885
-0.008709941 | 0.8646877
-0.008769147 | 0.8320812
-0.008795031 | 0.8561723
-0.008843318 | 0.8712929
-0.008903977 | 0.8875184
-0.008950616 | 0.8732935
-0.008973376 | 0.88417
-0.009080816 | 0.875293
-0.009144507 | 0.8812624
-0.009135482 | 0.8802969
-0.009130026 | 0.8750527
-0.009274973 | 0.8750248
-0.009266827 | 0.902236
-0.009275475 | 0.8832483
-0.009343909 | 0.8825277
-0.009518346 | 0.8941108
-0.009534735 | 0.8942924
-0.009538132 | 0.8884289
-0.00954842 | 0.8795628
-0.009587312 | 0.9037695
-0.009662804 | 0.8943595
-0.009754714 | 0.8912194
-0.009804374 | 0.8754109
-0.00977022 | 0.8908566
-0.009727087 | 0.8839711
-0.009727777 | 0.8750014
-0.009638319 | 0.8904057
-0.009623594 | 0.8880379
-0.009571122 | 0.8820982
-0.009512356 | 0.8745976
-0.009497681 | 0.8810416
-0.009417774 | 0.9080954
-0.009376332 | 0.8995593
-0.009268225 | 0.9126563
-0.009288607 | 0.8835455
-0.009275797 | 0.8883637
-0.009184575 | 0.8742808
-0.00912905 | 0.8703569
-0.009044271 | 0.8673117
-0.008965536 | 0.8776548
-0.008949511 | 0.8890414
-0.008893895 | 0.8663542
-0.008878171 | 0.8752161
-0.008828685 | 0.879472
-0.008835472 | 0.8914993
-0.008763597 | 0.9096504
-0.008654038 | 0.8909971
-0.008621793 | 0.8845573
-0.008543791 | 0.8904905
-0.008545252 | 0.8927909
-0.008467821 | 0.8916823
-0.008419261 | 0.8982431
-0.008340027 | 0.877917
-0.008267802 | 0.8869349
-0.008306811 | 0.874282
-0.008240442 | 0.8733956
-0.008195999 | 0.8771896
-0.008152638 | 0.8842947
-0.008069861 | 0.8941357
-0.008037908 | 0.9055588
-0.007914449 | 0.9057603
-0.007952196 | 0.896464
-0.007872982 | 0.8934347
-0.007782912 | 0.8828976
-0.007793861 | 0.8838419
-0.007758905 | 0.9037838
-0.007714405 | 0.9061973
-0.00760616 | 0.8978318
-0.007605126 | 0.8877045
-0.007564715 | 0.8811953
-0.007524469 | 0.8980145
-0.007388598 | 0.8952296
-0.007377991 | 0.8880258
-0.007346227 | 0.8833669
-0.007277682 | 0.8668198
-0.007249944 | 0.8647276
-0.007169444 | 0.8671671
-0.007164019 | 0.8875889
-0.007069717 | 0.8776051
-0.007062337 | 0.873712
-0.00701549 | 0.8832893
-0.006909644 | 0.869527
-0.006911632 | 0.8852843
-0.006865602 | 0.8808567
-0.006804411 | 0.8695722
-0.006741596 | 0.878409
-0.00669651 | 0.8913203
-0.006664913 | 0.8807143
-0.006590361 | 0.868348
-0.006604287 | 0.8793447
-0.006497769 | 0.8760019
-0.006439827 | 0.8889679
-0.006396276 | 0.8749626
-0.006335533 | 0.8820331
-0.006279376 | 0.8811012
-0.006317431 | 0.8809335
-0.006236385 | 0.8889615
-0.006197474 | 0.8945866
-0.006135235 | 0.884529
-0.00607058 | 0.8677216
-0.006024173 | 0.858976
-0.005921698 | 0.8677445
-0.005844212 | 0.8635286
-0.005805375 | 0.8584335
-0.005809141 | 0.8793948
-0.005847389 | 0.8550543
-0.005698195 | 0.8411273
-0.005613339 | 0.83457
-0.005589272 | 0.8223419
-0.005559279 | 0.8220274
-0.005499765 | 0.8171183
-0.005494974 | 0.8509043
-0.005470201 | 0.8544342
-0.005372293 | 0.8542892
-0.005360204 | 0.8551586
-0.005232761 | 0.8508994
-0.0052455 | 0.8458796
-0.005197032 | 0.8424868
-0.005133005 | 0.8555255
-0.005077467 | 0.8416894
-0.005001643 | 0.8577355
-0.004986881 | 0.883544
-0.004938331 | 0.8704288
-0.004915592 | 0.8865985
-0.004905497 | 0.8746771
-0.004807152 | 0.8882138
-0.004714688 | 0.8867824
-0.00464449 | 0.8931876
-0.00468924 | 0.8951844
-0.004608949 | 0.892314
-0.004549097 | 0.8931944
-0.004479641 | 0.8764931
-0.004444796 | 0.8976321
-0.004309423 | 0.9115402
-0.004299401 | 0.8980506
-0.00434954 | 0.8875444
-0.004326616 | 0.9035955
-0.004188142 | 0.8827187
-0.004185704 | 0.88618
-0.004099951 | 0.8861386
-0.004083481 | 0.8932087
-0.003994529 | 0.8873323
-0.003958661 | 0.8888598
-0.003880134 | 0.8807501
-0.003864793 | 0.8976152
-0.003830241 | 0.8958187
-0.003803256 | 0.8637373
-0.003724176 | 0.8746963
-0.003631529 | 0.8707889
-0.003626229 | 0.8821156
-0.003518465 | 0.8757348
-0.003505257 | 0.8765432
-0.003530292 | 0.8612926
-0.003413864 | 0.8670853
-0.003344204 | 0.8797255
-0.003285534 | 0.8967224
-0.003247158 | 0.8978645
-0.003218448 | 0.8788286
-0.00314454 | 0.8712658
-0.003107499 | 0.875403
-0.003092251 | 0.8667919
-0.002999172 | 0.8696325
-0.003010052 | 0.8699764
-0.002839967 | 0.8881554
-0.002925145 | 0.8729206
-0.002793928 | 0.877784
-0.002799077 | 0.8788463
-0.00276878 | 0.8887072
-0.002682285 | 0.9096944
-0.00264927 | 0.8887084
-0.002554379 | 0.8844032
-0.002538449 | 0.8724012
-0.00247118 | 0.8779969
-0.002353948 | 0.8908596
-0.002351957 | 0.8931608
-0.002325812 | 0.9156085
-0.002241401 | 0.9009153
-0.002270305 | 0.8965254
-0.002155929 | 0.9101194
-0.002159555 | 0.9178407
-0.002120681 | 0.9187926
-0.00201609 | 0.9161693
-0.001999453 | 0.9131803
-0.001950047 | 0.9150649
-0.001916504 | 0.9061155
-0.0017979 | 0.8881422
-0.001824294 | 0.90797
-0.001759724 | 0.8933258
-0.001688035 | 0.8904491
-0.001626364 | 0.8956911
-0.001600131 | 0.8946254
-0.001533515 | 0.8976694
-0.001494914 | 0.9222499
-0.001502947 | 0.9257915
-0.001364202 | 0.8962267
-0.001389313 | 0.902769
-0.001256072 | 0.9055686
-0.00124295 | 0.916667
-0.001092458 | 0.8969869
-0.001127662 | 0.9083749
-0.001126005 | 0.8956843
-0.001043383 | 0.9125829
-0.001010255 | 0.9150193
-0.0009468475 | 0.9048834
-0.0009509521 | 0.9130733
-0.0008579229 | 0.8946552
-0.0008505011 | 0.8904054
-0.0007577077 | 0.9166978
-0.0007053577 | 0.9043888
-0.0006609059 | 0.8784948
-0.0006233781 | 0.9033092
-0.000591227 | 0.8688893
-0.0004421783 | 0.8844171
-0.0004273036 | 0.8916563
-0.0003914538 | 0.9126552
-0.0003197008 | 0.907139
-0.0003051203 | 0.8958229
-0.0003160524 | 0.9077654
-0.000158799 | 0.8968513
-0.0001669838 | 0.8995909
-9.389485e-05 | 0.9157384
-6.641188e-05 | 0.9117131
-7.602559e-05 | 0.9009971
2.428957e-05 | 0.900264
5.999446e-05 | 0.9031826
8.209462e-05 | 0.8977843
0.0001577599 | 0.9152337
0.0001946318 | 0.9147568
0.0002866321 | 0.91782
0.0002837235 | 0.9267204
0.000409446 | 0.9283835
0.000429972 | 0.9268974
0.0004253341 | 0.9169849
0.0005454125 | 0.9225674
0.0005400423 | 0.9216456
0.0006404061 | 0.914698
0.0006850701 | 0.9016665
0.0006384848 | 0.8995498
0.0007743104 | 0.8955796
0.0007906338 | 0.8978167
0.0008345196 | 0.8803304
0.0009161132 | 0.87838
0.0009578523 | 0.8830727
0.001033851 | 0.884966
0.001044775 | 0.8920368
0.001113781 | 0.8874084
0.001174014 | 0.8913418
0.001167083 | 0.8929612
0.00124856 | 0.899476
0.0013249 | 0.8946537
0.00137193 | 0.914246
0.001453509 | 0.9085316
0.001417567 | 0.8795439
0.00146887 | 0.9014491
0.001552736 | 0.9136768
0.00158921 | 0.9199965
0.001641337 | 0.909187
0.001690327 | 0.906296
0.001715098 | 0.9033695
0.001831647 | 0.8902554
0.001847662 | 0.9054145
0.001858449 | 0.8902238
0.001947735 | 0.9053674
0.001978624 | 0.9058993
0.002047914 | 0.9052265
0.002083996 | 0.9010061
0.002161377 | 0.8815965
0.002156472 | 0.8982167
0.002220863 | 0.8860429
0.00228608 | 0.8789277
0.002347803 | 0.8898335
0.002382012 | 0.8841373
0.002456841 | 0.8787107
0.002460633 | 0.8710394
0.002493874 | 0.8893951
0.002592664 | 0.8696291
0.002630524 | 0.8707769
0.002706975 | 0.8626408
0.002742536 | 0.8599441
0.002807845 | 0.8561052
0.002799674 | 0.8782609
0.002840917 | 0.8832053
0.00293493 | 0.8885317
0.002957481 | 0.9033356
0.003029487 | 0.895893
0.003077044 | 0.8895567
0.003075604 | 0.8834005
0.003111822 | 0.8899707
0.003245193 | 0.8740925
0.003301566 | 0.863271
0.003277845 | 0.8860911
0.003381174 | 0.9092051
0.003417929 | 0.900736
0.003414136 | 0.9006483
0.003512257 | 0.8905945
0.003527912 | 0.9171819
0.003653904 | 0.9111684
0.003695922 | 0.9220721
0.003692086 | 0.9210678
0.003715646 | 0.9172787
0.0038209 | 0.936237
0.003848562 | 0.9319021
0.003910614 | 0.9256988
0.003903725 | 0.9370285
0.00400325 | 0.963478
0.004066064 | 0.9776057
0.004109297 | 0.9992495
0.004176925 | 1.005747
0.00417866 | 1.006938
0.004233448 | 1.021798
0.004222024 | 1.038018
0.004356002 | 1.052024
0.004425684 | 1.089316
0.004458098 | 1.088546
0.004489447 | 1.119196
0.004534642 | 1.136791
0.004548749 | 1.125584
0.004609762 | 1.156569
0.004677177 | 1.166048
0.00468195 | 1.197281
0.004805862 | 1.225357
0.004800509 | 1.216405
0.004867905 | 1.232842
0.004927562 | 1.290426
0.00497703 | 1.288352
0.005060634 | 1.320647
0.005037773 | 1.33845
0.005100385 | 1.348894
0.005162224 | 1.357234
0.005175807 | 1.369326
0.005224314 | 1.397283
0.005269145 | 1.400482
0.005359396 | 1.423027
0.005394014 | 1.462972
0.005410946 | 1.456363
0.005433595 | 1.484342
0.005477539 | 1.503765
0.005584225 | 1.537993
0.005592607 | 1.552799
0.005629579 | 1.533392
0.005735072 | 1.589079
0.005849968 | 1.618224
0.005806223 | 1.613598
0.005875927 | 1.64764
0.005932229 | 1.636558
0.005926517 | 1.641009
0.005974477 | 1.666086
0.006064328 | 1.704288
0.006113802 | 1.717989
0.006162621 | 1.733055
0.006149637 | 1.745687
0.006249122 | 1.760544
0.006279326 | 1.790981
0.006336286 | 1.808202
0.006405789 | 1.837092
0.006390015 | 1.842246
0.006492864 | 1.872357
0.00662368 | 1.890269
0.006579698 | 1.884256
0.00665806 | 1.907845
0.00668377 | 1.907339
0.006717376 | 1.954313
0.006776752 | 1.972342
0.006752773 | 1.998773
0.006895874 | 2.043348
0.006941927 | 2.061208
0.006976474 | 2.057531
0.007023258 | 2.080461
0.007029518 | 2.100844
0.007129777 | 2.100919
0.007149934 | 2.087427
0.007186656 | 2.125851
0.007306649 | 2.17897
0.007319581 | 2.166441
0.00732248 | 2.164726
0.007380523 | 2.172409
0.007425312 | 2.203175
0.007504254 | 2.224233
0.007526537 | 2.255472
0.007582118 | 2.271466
0.007658122 | 2.315316
0.007666252 | 2.326165
0.007731433 | 2.360372
0.007754521 | 2.368205
0.007803308 | 2.377048
0.007855368 | 2.402197
0.007916183 | 2.406274
0.007998221 | 2.45648
0.008039553 | 2.486505
0.007999017 | 2.484211
0.00808488 | 2.505527
0.008175418 | 2.513739
0.00818141 | 2.520752
0.008237121 | 2.551232
0.008303294 | 2.581764
0.008346695 | 2.629434
0.008450019 | 2.673641
0.008516324 | 2.695557
0.008530237 | 2.727819
0.008558492 | 2.74924
0.008599789 | 2.790437
0.008641137 | 2.822356
0.008627819 | 2.831657
0.008719983 | 2.843555
0.008785601 | 2.873324
0.008807052 | 2.873823
0.008847047 | 2.903942
0.008928694 | 2.919847
0.008938887 | 2.916068
0.008950361 | 2.942141
0.009070248 | 3.040463
0.009123252 | 3.072202
0.009095139 | 3.10093
0.00925039 | 3.16431
0.009235954 | 3.148224
0.009314383 | 3.175384
0.009337026 | 3.185667
0.009307925 | 3.219955
0.009432848 | 3.248296
0.009482577 | 3.24226
0.009506371 | 3.272012
0.009549763 | 3.308978
0.009647339 | 3.363091
0.009658546 | 3.380496
0.009696632 | 3.393857
0.009782399 | 3.432552
0.009814129223 | 3.465895
0.009857472 | 3.487742
0.009907815 | 3.561702
0.009936219 | 3.598596
0.01002512 | 3.673681
0.01003141 | 3.653892
0.01003932 | 3.640283
0.01014348 | 3.714287
0.01017806 | 3.725478
0.01020742 | 3.810645
0.01028968 | 3.856232
0.01035294 | 3.927418
0.0103556 | 3.913018
0.01041827 | 3.940493
0.01046725 | 4.001848
0.01046863 | 4.039122
0.01057869 | 4.129975
0.01061018 | 4.135497
0.01062125 | 4.116889
0.01065019 | 4.151152
0.01074908 | 4.245799
0.0107434 | 4.177604
0.01083031 | 4.251144
0.01085204 | 4.271011
0.01089677 | 4.301334
0.01095993 | 4.375474
0.01098788 | 4.424425
0.01107494 | 4.506792
0.01105573 | 4.552386
0.01109743 | 4.589512
0.01120178 | 4.650705
0.01128024 | 4.746158
0.01138037 | 4.76288
0.01137526 | 4.717296
0.01134576 | 4.744049
0.01142983 | 4.819895
0.01146065 | 4.818027
0.0115552 | 4.912926
0.0115553 | 4.903004
0.01161869 | 5.012756
0.01166387 | 5.066415
0.01170263 | 5.108578
0.01172228 | 5.160644
0.01178038 | 5.178009
0.01183053 | 5.245026
0.01193798 | 5.328929
0.01191208 | 5.323207
0.01197934 | 5.401581
0.0120356 | 5.427961
0.01207533 | 5.464609
0.01212408 | 5.497042
0.01217185 | 5.567897
0.01220223 | 5.598311
0.01225909 | 5.677125
0.01233557 | 5.761658
0.01235655 | 5.757955
0.01239058 | 5.81815
0.0124207 | 5.854986
0.01250038 | 5.882063
0.01253106 | 5.934991
0.01255309 | 5.996745
0.0126601 | 6.108117
0.0127319 | 6.140727
0.01272365 | 6.111334
0.0127663 | 6.174102
0.01279888 | 6.287029
0.01281054 | 6.391963
0.01286876 | 6.412602
0.01290531 | 6.44346
0.01296734 | 6.575633
0.0130608 | 6.727977
0.0130736 | 6.689973
0.01312536 | 6.771217
0.01315019 | 6.754857
0.01321123 | 6.902143
0.01328121 | 6.964842
0.01329174 | 7.024883
0.01330157 | 6.977258
0.01336701 | 7.080847
0.01339789 | 7.178127
0.01345123 | 7.255876
0.01359952 | 7.439395
0.01363859 | 7.440189
0.01361575 | 7.428685
0.0136487 | 7.45404
0.01373491 | 7.608923
0.01372391 | 7.657486
0.01376477 | 7.739314
0.01388165 | 7.882813
0.01385343 | 7.861463
0.01392893 | 8.019713
0.01390373 | 8.008593
0.01394391 | 8.150104
0.01407463 | 8.304629
0.01416628 | 8.476923
0.01417957 | 8.485993
0.01417434 | 8.517206
0.0142793 | 8.537359
0.01427612 | 8.474847
0.01434332 | 8.57134
0.01436758 | 8.719838
0.01441453 | 8.857024
0.01445462 | 8.996549
0.01448417 | 9.021656
0.01449326 | 9.012736
0.01460304 | 9.176787
0.01460401 | 9.170734
0.01469854 | 9.302311
0.01467604 | 9.329531
0.01474018 | 9.383103
0.01486051 | 9.497658
0.01488145 | 9.526128
0.01489496 | 9.618368
0.01491302 | 9.699337
0.01492773 | 9.661427
0.01497668 | 9.846509
0.01504279 | 9.890416
0.01509788 | 10.0229
0.01514554 | 10.05824
0.01518133 | 10.15557
0.01527086 | 10.26019
0.01531338 | 10.31913
0.01531004 | 10.27121
0.01529562 | 10.44093
0.0154764 | 10.70092
0.0154769 | 10.71406
0.0154742 | 10.75739
0.01556133 | 10.91541
0.01555059 | 10.92027
0.01561968 | 11.04027
0.01566214 | 11.19
0.01569229 | 11.21754
0.01573524 | 11.35285
0.01581097 | 11.50142
0.01581253 | 11.5741
0.01588208 | 11.61749
0.01592144 | 11.73318
0.0159663 | 11.8938
0.01598699 | 12.00426
0.01601028 | 12.08422
0.01605799 | 12.15656
0.01614358 | 12.3736
0.01618184 | 12.45786
0.01620084 | 12.48945
0.01624687 | 12.54054
0.01628629 | 12.66983
0.01632687 | 12.81242
0.01640676 | 12.98841
0.01638896 | 13.04895
0.01647597 | 13.20605
0.01648049 | 13.33736
0.01656829 | 13.48375
0.01660031 | 13.63625
0.01662352 | 13.73896
0.0167113 | 13.89584
0.01668506 | 13.85828
0.01672878 | 14.0215
0.01678309 | 14.15685
0.01677603 | 14.22976
0.01686182 | 14.42406
0.016947 | 14.63722
0.01695844 | 14.62533
0.01698917 | 14.76676
0.01701943 | 14.76616
0.01708632 | 14.98298
0.01717009 | 15.15538
0.01718419 | 15.18716
0.01725535 | 15.37435
0.01716703 | 15.44885
0.01727417 | 15.56042
0.01737882 | 15.73298
0.0173253 | 15.60691
0.01741983 | 16.01812
0.01744448 | 16.09361
0.01745867 | 16.06661
0.01748012 | 16.23713
0.0175748 | 16.31574
0.01762361 | 16.50129
0.01766158 | 16.52781
0.01771724 | 16.69122
0.01776726 | 16.82368
0.01780269 | 16.96417
0.01781884 | 17.00448
0.01783262 | 17.2302
0.01792319 | 17.43506
0.01794491 | 17.47725
0.01798453 | 17.48973
0.01802521 | 17.61594
0.01804569 | 17.77455
0.0180967 | 17.9104
0.01818484 | 18.09436
0.01818843 | 18.32821
0.01817168 | 18.43292
0.01829752 | 18.68148
0.01831107 | 18.66849
0.01832342 | 18.68697
0.01837182 | 18.93406
0.01843882 | 19.0541
0.01841636 | 19.10786
0.01847294 | 19.29986
0.01850282 | 19.53101
0.01852324 | 19.84076
0.01863232 | 20.05308
0.01863934 | 19.94688
0.01863786 | 20.22115
0.01870302 | 20.54222
0.01876359 | 20.56062
0.01874647 | 20.81552
0.01884052 | 20.95728
0.01887982 | 21.22051
0.01886394 | 21.27459
0.01893606 | 21.46138
0.01897356 | 21.662
0.01900189 | 21.77938
0.01903057 | 21.97918
0.01907262 | 21.96559
0.01914457 | 22.28127
0.01919851 | 22.37571
0.01923196 | 22.54562
0.01925672 | 22.58712
0.01930132 | 22.72503
0.01933924 | 22.82937
0.01940608 | 22.93219
0.01941666 | 23.04123
0.01945718 | 23.21194
0.01948282 | 23.38125
0.01955141 | 23.49501
0.01955011 | 23.48359
0.01963246 | 23.73944
0.01964964 | 23.9261
0.01969456 | 24.08205
0.01975487 | 24.22843
0.01978031 | 24.37629
0.01980197 | 24.27925
0.01987676 | 24.69312
0.01991517 | 24.73343
0.01994807 | 24.87328
0.01996113 | 25.14806
0.0200243 | 25.24816
0.02003517 | 25.2615
0.02009846 | 25.63641
0.02015458 | 25.90871
0.02016284 | 26.0999
0.02016702 | 26.2419
0.02021911 | 26.4826
0.02025667 | 26.7382
0.02034775 | 26.87444
0.02033375 | 26.94774
0.02036383 | 27.23076
0.0204231 | 27.44979
0.02049415 | 27.60641
0.02049086 | 27.65619
0.02055755 | 27.93931
0.02052465 | 28.1302
0.02057858 | 28.53171
0.02060043 | 28.64425
0.02064887 | 28.69893
0.02069917 | 28.95498
0.02078208 | 29.30757
0.0207752 | 29.3668
0.02083247 | 29.47966
0.0208607 | 29.50997
0.02085093 | 29.67646
0.02093479 | 30.02363
0.02094131 | 30.22974
0.02104007 | 30.53643
0.02106614 | 30.38887
0.02112165 | 30.64793
0.02113734 | 30.66829
0.02117644 | 31.09984
0.02118124 | 31.31863
0.0212408 | 31.47515
0.02126196 | 31.75038
0.02130644 | 31.89658
0.0212951 | 31.91076
0.02137106 | 32.27507
0.02142115 | 32.39951
0.02145708 | 32.40647
0.02148122 | 32.64938
0.02151959 | 32.90679
0.02159845 | 33.19109
0.02159109 | 33.36952
0.02166187 | 33.57736
0.02166653 | 33.4154
0.02175622 | 33.61368
0.02175372 | 33.87725
0.02183442 | 34.27216
0.02183122 | 34.35718
0.0218532 | 34.44632
0.02191335 | 34.65339
0.02195422 | 34.8123
0.02198639 | 34.98159
0.02199993 | 35.06267
0.02207025 | 35.36569
0.02212662 | 35.51006
0.0221643 | 35.61523
0.02216912 | 35.96446
0.02219209 | 36.13634
0.02220943 | 36.2857
0.02228564 | 36.43205
0.02232423 | 36.61326
0.02233281 | 36.6019
0.02238809 | 37.03427
0.02245189 | 37.17384
0.02246793 | 37.32682
0.02253883 | 37.57936
0.02253795 | 37.59058
0.02252787 | 37.82921
0.02258646 | 37.99544
0.02264767 | 38.25249
0.02263355 | 38.36177
0.02268967 | 38.49587
0.02271789 | 38.82461
0.02280825 | 38.94402
0.02283356 | 39.24348
0.02289084 | 39.54717
0.022886 | 39.66161
0.02294026 | 39.95411
0.0229917 | 40.16392
0.0230388 | 40.2573
0.02308188 | 40.36507
0.023062 | 40.47593
0.02309065 | 40.69302
0.02315921 | 41.09623
0.02319609 | 41.24464
0.02322612 | 41.49691
0.02322071 | 41.68691
0.02331033 | 42.04367
0.02337622 | 42.3112
0.02338905 | 42.26381
0.02339664 | 42.43287
0.02344821 | 42.58931
0.02348551 | 42.77938
0.02350883 | 42.90972
0.02355977 | 43.49445
0.02359642 | 43.71881
0.02362171 | 43.80209
0.02366418 | 43.95299
0.02368211 | 44.01089
0.02370196 | 44.13633
0.02382069 | 44.45139
0.02379113 | 44.5181
0.02384999 | 44.8332
0.02387496 | 45.22582
0.02387252 | 45.32086
0.02390753 | 45.56168
0.02401133 | 45.90488
0.02401024 | 46.08904
0.02402982 | 46.32361
0.02405476 | 46.47828
0.02410802 | 46.99765
0.02416283 | 47.07126
0.02415754 | 47.28669
0.02425793 | 47.769
0.02423411 | 47.80068
0.02423074 | 48.00741
0.02434113 | 48.39551
0.02435633 | 48.34691
0.02437153 | 48.5385
0.02441615 | 48.76349
0.02446309 | 49.16926
0.02450164 | 49.4589
0.02450749 | 49.5299
0.02453312 | 49.77475
0.02460344 | 50.08401
0.02461026 | 50.32054
0.02463384 | 50.49408
0.02471177 | 50.6507
0.02472673 | 50.65831
0.0247419 | 50.91747
0.02479521 | 51.20398
0.02488468 | 51.50786
0.02485316 | 51.57917
0.02488874 | 51.82631
0.02494424 | 52.09014
0.02495952 | 52.22703
0.02501905 | 52.38381
0.02508392 | 52.68365
0.02508194 | 52.78035
0.02515624 | 53.00746
0.02519449 | 53.16013
0.02516791 | 53.28364
0.02523163 | 53.50212
0.02530406 | 53.83481
0.02529721 | 54.12434
0.02532866 | 54.39205
0.02535061 | 54.47733
0.02545146 | 54.77597
0.02542649 | 55.08372
0.02545241 | 55.34081
0.02556594 | 55.84844
0.02555075 | 55.8252
0.02559423 | 55.89733
0.02559652 | 55.89722
0.02561362 | 56.01806
0.02569916 | 56.47548
0.02569425 | 56.54053
0.02576114 | 56.77604
0.02578279 | 57.07049
0.02584735 | 57.47521
0.02583026 | 57.49664
0.02595412 | 57.79984
0.02592231 | 57.87879
0.02595851 | 58.02223
0.02601881 | 58.39753
0.02602662 | 58.53389
0.02608595 | 58.87129
0.02612582 | 59.14175
0.02612806 | 59.28584
0.02615395 | 59.53426
0.02621585 | 59.91468
0.02621426 | 59.93732
0.02625698 | 60.43858
0.02633385 | 60.58409
0.02637486 | 60.88526
0.02637528 | 60.97645
0.02638743 | 61.19188
0.02645091 | 61.5541
0.02647485 | 61.58164
0.02649192 | 61.84679
0.02657727 | 62.17632
0.0266191 | 62.38922
0.02660254 | 62.63369
0.02660424 | 62.84746
0.02671939 | 63.57726
0.02672521 | 63.65904
0.02672339 | 63.72733
0.02677899 | 63.96996
0.02678846 | 64.12237
0.02687098 | 64.46327
0.02689662 | 64.5669
0.02696646 | 64.76157
0.02695389 | 64.83856
0.02695753 | 64.9657
0.02706029 | 65.50515
0.02702681 | 65.51253
0.0270539 | 65.78857
0.02710176 | 66.22466
0.02713301 | 66.49117
0.02719993 | 66.779
0.02725348 | 67.08743
0.02726632 | 67.16989
0.0273013 | 67.12499
0.02731007 | 67.31258
0.02741034 | 67.75903
0.02739472 | 67.61657
0.02746478 | 68.10634
0.02744221 | 68.29412
0.02750804 | 68.49632
0.02751374 | 68.71593
0.02753042 | 68.95825
0.02756682 | 69.34945
0.02761852 | 69.63403
0.02767836 | 69.97004
0.02767836 | 69.86788
0.02774225 | 70.16735
0.02771499 | 70.39732
0.02777932 | 70.79781
0.02778579 | 70.87014
0.0278391 | 71.20298
0.02787094 | 71.51932
0.02794012 | 71.82131
0.02792807 | 71.9628
0.02802708 | 72.41
0.02803557 | 72.53337
0.02807218 | 72.82033
0.02808401 | 72.82896
0.02814907 | 73.38186
0.02818034 | 73.51321
0.02818369 | 73.70525
0.02822483 | 74.04223
0.02824798 | 74.29789
0.02830234 | 74.47211
0.02835402 | 74.69447
0.02834462 | 74.8769
0.02838576 | 75.07519
0.02842634 | 75.45835
0.02846369 | 75.69751
0.02847872 | 75.89094
0.02851199 | 76.1321
0.0285229 | 76.26624
0.02861796 | 76.87308
0.02859432 | 77.03954
0.02860251 | 77.3612
0.02865778 | 77.74312
0.02868958 | 77.9885
0.0287322 | 78.21168
0.02883196 | 78.74417
0.02879383 | 78.68887
0.02881917 | 78.88279
0.02885101 | 79.224
0.02888046 | 78.84983
0.02903449 | 78.13819
0.02910317 | 78.33991
0.02909289 | 78.3755
0.02908246 | 78.73084
0.02916179 | 78.94566
0.02919098 | 79.07976
0.02919183 | 79.46504
0.02927151 | 79.65888
0.02929796 | 80.10104
0.02932147 | 80.32336
0.0294128 | 80.47713
0.0293951 | 80.34498
0.02943252 | 80.71188
0.02948332 | 80.9568
0.02947253 | 81.00359
0.0295287 | 81.35869
0.02956972 | 81.75127
0.02958584 | 82.09594
0.02962373 | 82.53392
0.02964551 | 82.68222
0.02966512 | 83.00128
0.02974094 | 83.28602
0.02973356 | 83.36376
0.02981765 | 83.80509
0.02976695 | 83.78091
0.02984677 | 84.27908
0.02988324 | 84.29754
0.02990981 | 84.71777
0.02994489 | 84.97456
0.03000006 | 85.47846
0.03002105 | 85.51025
0.03005793 | 85.66985
0.03007331 | 85.86204
0.03012515 | 86.24174
0.03015164 | 86.25624
0.03014577 | 86.64951
0.03021821 | 86.95839
0.03021828 | 87.1957
0.03024555 | 87.45456
0.03030496 | 87.63617
0.03032019 | 87.8563
0.03035133 | 88.18165
0.03038425 | 88.42499
0.03042807 | 88.91397
0.03045685 | 89.06201
0.03043136 | 88.86669
0.03044885 | 89.12311
0.03056164 | 89.51422
0.03055688 | 89.68968
0.03060237 | 90.60899
0.0306558 | 90.73552
0.03069428 | 91.13764
0.03067839 | 91.28918
0.03071431 | 91.6259
0.03073761 | 91.76222
0.0308202 | 92.1382
0.03078149 | 92.11465
0.03085611 | 92.61783
0.0308976 | 93.32254
0.03094052 | 93.30593
0.03097658 | 93.40443
0.03097699 | 93.67437
0.03098433 | 93.9049
0.03108735 | 94.13992
0.03111898 | 94.41411
0.03107528 | 94.52312
0.03113396 | 94.84523
0.03112226 | 94.99071
0.03119546 | 95.32329
0.03123145 | 95.45901
0.03128315 | 95.72947
0.03125993 | 95.97002
0.03132496 | 96.54187
0.03135483 | 96.72065
0.03138276 | 96.69183
0.03140238 | 96.91713
0.03147899 | 97.2957
0.03149244 | 97.43244
0.03154288 | 97.32135
0.03154348 | 97.60504
0.03156169 | 97.93219
0.03160537 | 98.31894
0.0316494 | 98.68907
0.03166574 | 98.88145
0.03170352 | 99.32515
0.03175807 | 99.51839
0.03177493 | 99.78863
0.03176501 | 99.85628
0.0317838 | 100.2341
0.03184192 | 100.359
0.0318998 | 101.0529
0.03191924 | 101.3217
0.03191461 | 101.2141
0.0319959 | 101.5617
0.03199044 | 101.6929
0.03201124 | 102.2834
0.03201294 | 102.5939
0.03205696 | 103.08
0.03209206 | 103.3572
0.0320869 | 103.5908
0.03216477 | 103.6453
0.03220769 | 103.8852
0.0321884 | 104.126
0.03223014 | 104.54
0.03229527 | 104.9455
0.0323137 | 105.1225
0.03236439 | 105.5328
0.03237553 | 105.6748
0.03238263 | 105.671
0.03244928 | 105.9807
0.03249648 | 106.3517
0.03254807 | 106.9408
0.03258948 | 106.939
0.03258476 | 106.9848
0.03259029 | 107.2325
0.03260863 | 107.3101
0.03267566 | 107.787
0.03266905 | 108.0628
0.03270617 | 108.2541
0.03277253 | 108.6177
0.03277392 | 109.1305
0.03281812 | 109.2822
0.03282084 | 109.5354
0.03285837 | 109.8287
0.0328972 | 110.2228
0.03294916 | 110.49
0.03298149 | 110.4464
0.0330075 | 110.4037
0.03305243 | 110.6426
0.03304209 | 110.9302
0.0330815 | 110.9866
0.03308437 | 111.4451
0.03315995 | 111.7596
0.0331772 | 111.9089
0.03319598 | 112.6038
0.03327536 | 113.0592
0.03326991 | 112.9299
0.03329901 | 113.1674
0.03330819 | 113.4515
0.03335107 | 113.8477
0.033392 | 113.9662
0.03343347 | 114.2295
0.03348132 | 114.4854
0.0334675 | 114.8384
0.03349172 | 114.8601
0.03350533 | 115.0508
0.03358399 | 115.839
0.033591 | 115.9764
0.03361394 | 116.2984
0.03364739 | 116.4428
0.03370217 | 116.5673
0.03371645 | 117.0451
0.03377076 | 117.2363
0.03377642 | 117.4946
0.03378665 | 117.463
0.03380203 | 117.9011
0.03382182 | 118.0626
0.03387573 | 118.4224
0.03393603 | 118.6288
0.03394521 | 118.9065
0.03395537 | 119.1254
0.03404484 | 119.9864
0.03404202 | 120.0049
0.03406758 | 120.0592
0.03404127 | 120.2601
0.03410975 | 120.6091
0.03413025 | 120.977
0.0341605 | 121.1919
0.03424602 | 121.2455
0.03424634 | 121.6861
0.03419862 | 122.2043
0.03422214 | 122.8304
0.03430204 | 123.0755
0.0343064 | 123.0294
0.03430681 | 123.1925
0.03435157 | 123.2599
0.03444709 | 123.4507
0.03447182 | 123.8041
0.0344726 | 124.0813
0.0344711 | 124.2304
0.03456304 | 124.6104
0.03460829 | 125.0402
0.03459559 | 125.0907
0.034612 | 125.3824
0.034627 | 125.5496
0.03463091 | 125.543
0.03470425 | 126.0588
0.03472253 | 126.2088
0.03472456 | 126.7617
0.03479893 | 127.1834
0.03481963 | 127.378
0.03482537 | 127.3919
0.03489503 | 127.8474
0.03492631 | 127.8567
0.03491189 | 128.1594
0.0350408 | 128.5339
0.03500532 | 128.7136
0.03504173 | 128.8197
0.03505148 | 129.2292
0.03507012 | 129.5033
0.035092 | 129.7116
0.03518003 | 130.2498
0.03519366 | 130.3379
0.03521354 | 130.4171
0.03519199 | 130.5161
0.03522701 | 131.3094
0.03524266 | 132.1352
0.03527289 | 132.4331
0.03528939 | 132.4869
0.03539105 | 133.1222
0.03536496 | 133.1572
0.03540223 | 133.298
0.03539339 | 133.3401
0.03547762 | 133.6766
0.03547992 | 133.9861
0.03551926 | 134.113
0.03549959 | 134.4095
0.03554542 | 134.7407
0.03556583 | 135.1768
0.03559992 | 135.4129
0.03566906 | 135.6135
0.03570831 | 135.9285
0.03572247 | 135.9771
0.03575762 | 136.2547
0.03577793 | 136.6275
0.03577543 | 136.6451
0.03579494 | 136.859
0.03583373 | 137.4879
0.03586275 | 137.7468
0.03586343 | 137.9592
0.03593119 | 138.3229
0.03599042 | 138.4608
0.0359946 | 138.5098
0.03604151 | 138.6465
0.03602853 | 138.8508
0.03606305 | 139.6788
0.03607503 | 139.8405
0.036119 | 140.3447
0.03613583 | 140.428
0.03617091 | 140.3941
0.03620636 | 140.9436
0.03621116 | 141.2731
0.03625696 | 141.1528
0.03631838 | 141.1868
0.03631673 | 141.4975
0.0363594 | 141.9125
0.03638782 | 142.275
0.03639626 | 142.5168
0.03642419 | 142.9972
0.03645162 | 143.3674
0.03649562 | 143.9282
0.036513 | 143.8885
0.03655671 | 143.9465
0.03659602 | 144.1884
0.03656833 | 144.1635
0.03659093 | 144.3616
0.03662341 | 144.5724
0.03668739 | 145.1337
0.03663154 | 145.4485
0.03670993 | 145.9255
0.03670017 | 146.0764
0.03675633 | 146.4451
0.03680321 | 146.8682
0.03681622 | 147.0901
0.03683489 | 147.4567
0.03687519 | 147.8056
0.03685467 | 148.0038
0.03688319 | 148.2724
0.03692877 | 148.7554
0.03698322 | 148.9709
0.03705595 | 149.4783
0.03701087 | 149.7354
0.0370672 | 149.8823
0.03710719 | 150.484
0.03707705 | 150.4972
0.03710898 | 150.7095
0.03715788 | 150.8795
0.03714541 | 151.2681
0.03718921 | 151.4299
0.03720195 | 151.8069
0.03721178 | 152.1632
0.03727107 | 152.5775
0.0373017 | 152.721
0.03732442 | 153.2336
0.03732672 | 153.3019
0.03734952 | 153.3859
0.03737806 | 153.5886
0.03740326 | 154.1609
0.03742446 | 154.4802
0.03747393 | 154.9169
0.03750912 | 155.1892
0.03747232 | 155.4428
0.03754885 | 155.9686
0.037571 | 156.0735
0.03757034 | 156.1301
0.03755375 | 156.2204
0.03764641 | 157.0202
0.03767935 | 157.2303
0.03770084 | 157.5908
0.03770645 | 157.601
0.03771519 | 157.743
0.03777217 | 158.2866
0.03780656 | 158.4596
0.03787194 | 158.7813
0.03784228 | 158.7739
0.03784818 | 159.1797
0.03788921 | 159.4058
0.03790116 | 159.5892
0.03796894 | 159.9652
0.03798117 | 160.2227
0.03800955 | 160.8536
0.03804206 | 160.7333
0.03805426 | 160.9821
0.03808387 | 161.5047
0.03811586 | 161.6264
0.03814406 | 161.857
0.03817396 | 161.9785
0.03819642 | 162.6698
0.03820812 | 163.0788
0.03820352 | 163.4133
0.03821003 | 163.7094
0.03822833 | 163.7955
0.03824255 | 164.1974
0.03827188 | 164.5972
0.03828142 | 164.6437
0.03835455 | 165.1112
0.03838024 | 165.1232
0.03838858 | 165.3908
0.03846407 | 165.7909
0.03843596 | 165.9756
0.03845776 | 166.0042
0.03850393 | 166.5545
0.03860671 | 167.0018
0.03858335 | 167.1562
0.03856391 | 167.2657
0.0386213 | 167.3727
0.03867282 | 167.6382
0.03869038 | 167.823
0.03868929 | 168.1551
0.03872483 | 168.4189
0.03873932 | 169.237
0.03877511 | 169.2216
0.0388249 | 169.4976
0.03882392 | 169.7141
0.03883252 | 169.7228
0.03891435 | 170.1302
0.0389001 | 170.3045
0.03893967 | 170.5867
0.03893311 | 170.8982
0.03897699 | 171.2266
0.03903894 | 171.6649
0.03899592 | 171.6035
0.03903388 | 172.0357
0.03911678 | 172.4425
0.03909006 | 172.6183
0.03912307 | 172.8911
0.03918009 | 173.2716
0.03920293 | 173.6015
0.03921111 | 173.741
0.03928058 | 173.9332
0.03922296 | 174.1685
0.03929424 | 174.7221
0.03932014 | 175.1566
0.0393561 | 175.2441
0.03936846 | 175.4144
0.03939468 | 175.8386
0.03940703 | 175.8347
0.03941602 | 176.2862
0.039441 | 176.635
0.03948776 | 176.9201
0.03946931 | 177.404
0.03949662 | 177.757
0.03954969 | 178.2533
0.03957272 | 178.2588
0.0395819 | 178.4104
0.03958469 | 178.6086
0.03964333 | 179.1246
0.03964688 | 179.3298
0.03967986 | 179.5305
0.03971294 | 179.9011
0.03974375 | 179.9273
0.03977095 | 180.2879
0.03973157 | 180.2813
0.03980131 | 180.8193
0.03979885 | 181.1136
0.03986894 | 181.284
0.03992471 | 181.9123
0.03994286 | 182.0899
0.03991773 | 182.0267
0.0399494 | 182.4615
0.03998003 | 182.9035
0.0400152 | 183.5163
0.04003219 | 183.7538
0.04004447 | 183.8862
0.04008508 | 183.9213
0.04012041 | 183.9565
0.04009321 | 184.6766
0.04015291 | 184.8446
0.04018728 | 185.2437
0.04017876 | 185.4006
0.04024925 | 185.8219
0.04024735 | 186.0291
0.04028398 | 186.2549
0.04028615 | 186.507
0.04028205 | 186.9114
0.04031852 | 187.3022
0.0403594 | 187.5258
0.04038048 | 187.64
0.04043383 | 187.9571
0.04047566 | 188.4118
0.04047137 | 188.3672
0.04046488 | 188.4588
0.04054311 | 189.1537
0.04051902 | 189.3259
0.04056718 | 189.6095
0.04060548 | 190.1626
0.04064591 | 190.2746
0.04060454 | 190.3699
0.04061817 | 190.6687
0.04065516 | 191.1185
0.04065431 | 191.4914
0.04072309 | 191.8558
0.0407211 | 192.0315
0.04070784 | 192.3315
0.04079258 | 192.5291
0.04079274 | 192.8407
0.040845 | 193.2235
0.04087542 | 193.7316
0.04090774 | 193.9737
0.04087546 | 194.1438
0.04088719 | 194.4036
0.04090751 | 194.8432
0.04099324 | 195.0849
0.0409873 | 195.3536
0.0410235 | 195.5454
0.04106705 | 195.8697
0.04107044 | 195.7642
0.04108947 | 196.1868
0.04115403 | 196.5215
0.04116353 | 196.6192
0.04120418 | 196.9918
0.04127265 | 197.5251
0.04123741 | 197.4676
0.04128738 | 197.6212
0.04126186 | 198.0273
0.04130703 | 198.5948
0.04127599 | 198.5825
0.04130302 | 198.9583
0.0413563 | 199.402
0.0413291 | 199.7511
0.0414031 | 200.1843
0.04142428 | 200.2623
0.04144832 | 200.5147
0.04152649 | 201.1269
0.04150268 | 201.0312
0.04152847 | 201.2849
0.04154954 | 201.6543
0.04161459 | 201.973
0.04159265 | 202.0582
0.04161125 | 202.5193
0.04164456 | 202.9195
0.04163889 | 203.201
0.04165471 | 203.6051
0.04171214 | 203.7345
0.04174934 | 203.9392
0.04173687 | 204.2682
0.04178676 | 204.5045
0.0417701 | 204.6309
0.04182531 | 205.0436
0.04183032 | 205.2822
0.04187198 | 205.7467
0.04186903 | 206.0946
0.04193986 | 206.659
0.04190922 | 206.6787
0.04195365 | 207.1282
0.04197273 | 207.3632
0.04203585 | 207.5353
0.04198127 | 207.7893
0.04205968 | 208.2124
0.04207926 | 208.4509
0.04209797 | 208.6054
0.04210404 | 208.5702
0.04213732 | 209.0606
0.0421895 | 209.4312
0.04220311 | 209.8989
0.04220804 | 210.2332
0.04223481 | 210.6163
0.04229834 | 211.0463
0.04229511 | 211.0597
0.04231145 | 211.324
0.04235487 | 211.5579
0.04233577 | 211.596
0.04237674 | 211.8437
0.04237109 | 212.1377
0.04239231 | 212.5706
0.04241031 | 213.0154
0.04247644 | 213.5987
0.04245798 | 213.75
0.0425132 | 213.9666
0.04253755 | 214.348
0.04256341 | 214.4146
0.04257419 | 214.8006
0.04257553 | 214.9472
0.04258285 | 215.1557
0.04263255 | 215.7018
0.0427162 | 215.9369
0.04266512 | 216.3273
0.04271908 | 216.6112
0.04274532 | 216.9171
0.04276675 | 217.0625
0.04278111 | 217.2939
0.04280199 | 217.7063
0.04281887 | 217.9507
0.04281822 | 218.1074
0.04281896 | 218.8146
0.04287453 | 218.899
0.04292247 | 219.4918
0.04291696 | 219.6854
0.04299364 | 219.9167
0.04300215 | 219.9708
0.04299712 | 220.2272
0.04298875 | 220.5539
0.04302316 | 221.0367
0.04306132 | 221.567
0.04310618 | 221.8628
0.04315443 | 222.049
0.04315236 | 222.1823
0.04313334 | 222.2499
0.04318493 | 222.5541
0.04321008 | 222.898
0.04323169 | 223.1046
0.04326257 | 223.3436
0.04327758 | 223.7592
0.04330066 | 224.2434
0.04332143 | 224.6148
0.04329229 | 224.7081
0.04334073 | 224.983
0.0433968 | 225.2342
0.04339309 | 225.2827
0.04344889 | 226.2487
0.04346324 | 226.1958
0.04351817 | 226.4714
0.04348027 | 226.5218
0.04353736 | 226.913
0.04350957 | 226.892
0.04363177 | 227.7145
0.04361351 | 227.8203
0.04362252 | 227.9723
0.04367749 | 228.2404
0.04369256 | 228.3795
0.04373416 | 228.5244
0.04374684 | 228.8296
0.04377529 | 229.4087
0.0437511 | 229.4918
0.04376645 | 229.7328
0.04382048 | 230.5087
0.04383294 | 230.7274
0.04385566 | 230.8899
0.04382518 | 231.1668
0.04390322 | 231.8033
0.04389001 | 232.0083
0.04391832 | 232.5134
0.04395287 | 232.7182
0.04398276 | 232.8709
0.04400941 | 233.2768
0.04404324 | 233.4965
0.04406868 | 233.6213
0.04411611 | 233.8423
0.04409955 | 233.9905
0.04412766 | 234.288
0.04415148 | 234.6712
0.04414731 | 234.775
0.04422215 | 235.4319
0.04424845 | 235.9086
0.04420881 | 235.7768
0.044268 | 236.3141
0.04429528 | 236.3831
0.04432299 | 236.5788
0.04432829 | 237.0653
0.04439721 | 237.5015
0.04440456 | 237.5392
0.04443045 | 238.02
0.04444235 | 238.145
0.04445309 | 238.4811
0.04443983 | 238.7105
0.04449946 | 239.1488
0.04451401 | 239.7197
0.04455476 | 239.806
0.04451831 | 239.9636
0.04459662 | 240.4242
0.04462437 | 240.5514
0.04465648 | 240.7237
0.04468125 | 241.2575
0.04468592 | 241.3144
0.04467465 | 241.6403
0.04473279 | 242.0333
0.04473505 | 242.2332
0.04477675 | 242.5868
0.04478487 | 242.9481
0.04478153 | 243.0254
0.04483195 | 243.4602
0.04483675 | 243.717
0.04484411 | 244.1634
0.04490021 | 244.4902
0.04493837 | 244.7202
0.04495016 | 245.2375
0.04496994 | 245.3341
0.04497092 | 245.5845
0.04500139 | 245.8971
0.04500611 | 246.1228
0.04506973 | 246.3232
0.04508775 | 246.6156
0.04512804 | 246.9825
0.04512109 | 247.1426
0.04514605 | 247.5972
0.04519671 | 247.7908
0.04519654 | 248.3456
0.04524798 | 248.7991
0.0452654 | 248.8961
0.0452475 | 248.7571
0.04526287 | 249.1816
0.04531638 | 249.6318
0.04532165 | 249.7701
0.04533112 | 250.1835
0.04534263 | 250.462
0.04543562 | 251.115
0.04547863 | 251.6332
0.0454781 | 251.4157
0.04544001 | 251.6235
0.04546983 | 252.1694
0.04548617 | 252.4085
0.04552638 | 252.919
0.04556106 | 253.2987
0.04559072 | 253.3242
0.04561268 | 253.503
0.04560382 | 253.6329
0.04557993 | 254.273
0.04568288 | 254.6212
0.04566734 | 254.7961
0.04573314 | 255.2163
0.04573075 | 255.3323
0.04575484 | 255.5624
0.04581147 | 255.7342
0.04576938 | 256.052
0.04582025 | 256.5111
0.04587241 | 256.9713
0.0458654 | 256.9932
0.04590123 | 257.277
0.04586496 | 257.4469
0.04591098 | 258.0527
0.0459097 | 258.3303
0.0459579 | 258.7088
0.04600774 | 258.801
0.04602997 | 259.0235
0.04603247 | 259.1932
0.04608596 | 259.8712
0.04608247 | 260.3075
0.04611226 | 260.5882
0.04616106 | 261.0504
0.0461467 | 261.1129
0.04617266 | 261.4043
0.04618249 | 261.7309
0.0462028 | 262.1603
0.04626707 | 262.5254
0.04626595 | 262.427
0.04627275 | 262.7883
0.04628068 | 263.0726
0.04633252 | 263.6608
0.04636156 | 263.8499
0.04637677 | 264.1605
0.04641661 | 264.1861
0.046423 | 264.5034
0.04646606 | 264.6111
0.04647779 | 264.9648
0.04650782 | 265.1733
0.04654917 | 265.8029
0.04657462 | 266.0542
0.04657856 | 266.0797
0.04659277 | 266.3309
0.04659329 | 266.7132
0.04660892 | 267.2082
0.04663385 | 267.45
0.04666649 | 267.7162
0.04672787 | 267.9605
0.04670809 | 268.239
0.0467439 | 268.4803
0.04675851 | 268.8935
0.04677728 | 269.3976
0.04683456 | 269.5064
0.0468692 | 269.7229
0.04685534 | 270.1017
0.04689893 | 270.3455
0.04690646 | 270.6983
0.04693121 | 271.1275
0.04698253 | 271.6377
0.0469931 | 271.824
0.04699471 | 271.921
0.04705769 | 272.1275
0.04705226 | 272.3233
0.04707126 | 272.6735
0.04709643 | 273.2511
0.04713208 | 273.5572
0.04717223 | 273.7279
0.04713772 | 273.8224
0.04713658 | 274.1716
0.04718826 | 274.5954
0.04728349 | 275.2715
0.04724019 | 274.8976
0.04727112 | 275.3257
0.04729455 | 275.677
0.04732544 | 276.2941
0.04735037 | 276.2125
0.0473758 | 276.5026
0.04738337 | 276.8521
0.04742118 | 277.2097
0.04739184 | 277.4821
0.04746207 | 277.948
0.04748403 | 278.0649
0.04746872 | 278.2858
0.04752375 | 278.868
0.04754621 | 279.0943
0.04754117 | 279.0886
0.04755702 | 279.8025
0.04759648 | 280.2027
0.04759794 | 280.4263
0.04762678 | 280.7271
0.04769759 | 280.9879
0.04769443 | 281.2133
0.04773962 | 281.641
0.0477296 | 281.7414
0.0477708 | 282.1644
0.04776865 | 282.4783
0.0477559 | 283.0793
0.04779022 | 283.5373
0.0478032 | 283.4594
0.04783567 | 283.8509
0.04787915 | 284.3807
0.04789157 | 284.3754
0.04789504 | 284.7044
0.04795007 | 285.0873
0.04791867 | 285.4205
0.04796228 | 285.6257
0.04795462 | 285.9979
0.04801594 | 286.324
0.04803833 | 286.5817
0.04808843 | 286.7962
0.04807823 | 286.892
0.04813113 | 287.5548
0.04820466 | 287.9121
0.04818538 | 288.3207
0.04818319 | 288.4206
0.04821682 | 288.6776
0.04820029 | 288.6303
0.04826547 | 289.2217
0.04825453 | 289.4213
0.04832477 | 289.7615
0.04829614 | 289.9313
0.04836988 | 290.6158
0.04834553 | 290.6324
0.04841345 | 290.9973
0.04844291 | 291.1812
0.04844283 | 291.4804
0.04843049 | 291.7832
0.0484412 | 292.1353
0.04851022 | 292.6518
0.04853634 | 293.0214
0.04855797 | 293.1651
0.04857684 | 293.3296
0.04858834 | 293.3893
0.04860425 | 293.6516
0.04870375 | 294.4582
0.04868409 | 294.4694
0.04873212 | 294.6905
0.04873517 | 294.8779
0.04875825 | 295.3292
0.0487727 | 295.51
0.04878299 | 295.9964
0.0488677 | 296.3582
0.04885669 | 296.315
0.04891758 | 296.8
0.04888088 | 296.742
0.04893077 | 297.1881
0.04891823 | 297.7431
0.04894707 | 298.1224
0.04895464 | 298.4081
0.04901548 | 298.6657
0.04901496 | 298.8053
0.0490441 | 299.0261
0.04910151 | 299.4694
0.04911221 | 299.3602
0.04915983 | 299.8864
0.0491586 | 300.0148
0.04920323 | 300.204
0.04920729 | 300.5147
0.04923558 | 300.861
0.04927942 | 301.2469
0.04925091 | 301.4702
0.04928286 | 301.8188
0.04933378 | 302.2026
0.04938669 | 302.5672
0.04940702 | 302.5932
0.04940388 | 302.7658
0.0494276 | 303.4117
0.04945554 | 303.6737
0.04945139 | 303.7892
0.04949428 | 304.4236
0.04952219 | 304.6202
0.04953189 | 304.9595
0.04959695 | 305.1223
0.04960286 | 305.3413
0.04966505 | 306.0141
0.04967156 | 305.9373
0.04968371 | 306.2795
0.04965945 | 306.5737
0.0497189 | 306.9533
0.04973696 | 307.1712
0.04972112 | 307.3694
0.04980045 | 307.7947
0.04982924 | 308.0846
0.04983004 | 308.0907
0.04986015 | 308.6795
0.04988455 | 308.6759
0.04990627 | 308.924
0.04990704 | 309.3823
0.04996007 | 309.704
0.04998641 | 310.0371
0.04999634 | 310.6185
0.04999742 | 310.7209
0.05005452 | 311.2009
0.05006674 | 311.3846
0.05011021 | 311.6602
0.05010264 | 311.7778
0.05015137 | 312.1874
0.05016039 | 312.4285
0.05017558 | 312.5273
0.05020849 | 312.9669
0.05025617 | 313.2313
0.05026145 | 313.4812
0.05024884 | 313.6543
0.05027499 | 314.0244
0.05033446 | 314.5596
0.05033843 | 314.7974
0.05034414 | 315.1429
0.05044008 | 315.5656
0.05039098 | 315.5263
0.05047053 | 315.85
0.05045056 | 316.1624
0.05047755 | 316.5408
0.05054365 | 316.9254
0.05054171 | 316.9984
0.05053622 | 317.3775
0.05057365 | 317.9059
0.05060863 | 318.1469
0.05063802 | 318.5144
0.05064992 | 318.6423
0.05067901 | 319.0497
0.05069322 | 319.1646
0.05079919 | 319.9673
0.05076077 | 319.9256
0.05076088 | 320.0444
0.05079197 | 320.3387
0.05083672 | 320.7702
0.05083744 | 320.9473
0.05085754 | 321.6392
0.05090569 | 321.6953
0.05091642 | 321.9766
0.05097283 | 322.3233
0.05097414 | 322.5169
0.05101661 | 322.947
0.05102916 | 323.3444
0.05103098 | 323.4875
0.05102575 | 323.9386
0.05107864 | 324.2847
0.05109783 | 324.5264
0.05117958 | 324.7027
0.0511772 | 325.0417
0.05119229 | 325.1859
0.05124322 | 325.6651
0.05123141 | 325.6791
0.05126279 | 326.0284
0.05125972 | 326.481
0.05129432 | 326.7497
0.05133939 | 327.0331
0.05133217 | 327.3087
0.05140385 | 327.5084
0.05138492 | 327.7062
0.05141186 | 328.0563
0.05143305 | 328.4391
0.0514608 | 328.9723
0.05148702 | 329.0737
0.0515262 | 329.3376
0.05156195 | 329.6922
0.05158489 | 330.0664
0.05160984 | 330.5561
0.05159579 | 330.8065
0.05160496 | 331.1768
0.05168699 | 331.5303
0.05164465 | 331.5779
0.05169295 | 332.0474
0.05173192 | 332.3853
0.0517556 | 332.4183
0.05182249 | 332.7994
0.05178318 | 332.9159
0.05179921 | 333.2896
0.05188383 | 333.8729
0.0518826 | 334.0763
0.05189319 | 334.1093
0.05193567 | 334.4023
0.05197486 | 334.757
0.05197495 | 334.9205
0.0519765 | 335.1363
0.05202608 | 335.4966
0.05202346 | 335.8032
0.05206937 | 336.2006
0.05210969 | 336.4181
0.05209544 | 336.9517
0.05218377 | 337.464
0.0521661 | 337.6415
0.05221431 | 337.8278
0.05222621 | 338.0564
0.05222742 | 338.6008
0.05225765 | 338.9326
0.05231164 | 338.9872
0.0523 | 339.3723
0.05231059 | 339.7214
0.0523973 | 340.2014
0.05238524 | 340.2494
0.05239646 | 340.2959
0.05242392 | 340.7418
0.05252945 | 341.6006
0.05251164 | 341.3607
0.0525177 | 341.6342
0.05256541 | 341.8403
0.05253213 | 342.1598
0.05260247 | 342.4215
0.05259523 | 342.6452
0.05267629 | 343.1783
0.05271004 | 343.2102
0.05275036 | 342.9763
0.05280974 | 343.3248
0.05280458 | 343.5527
0.05286546 | 343.9355
0.05287755 | 344.0493
0.05292457 | 344.5115
0.05293444 | 344.9112
0.05298909 | 344.9461
0.05298432 | 345.1505
0.05301032 | 345.5063
0.05298413 | 345.5723
0.05300042 | 345.8714
0.05306666 | 346.4268
0.0530861 | 346.5226
0.05311844 | 347.0143
0.0530996 | 347.33
0.0531551 | 347.9526
0.05318245 | 348.017
0.05320876 | 348.4143
0.05321613 | 348.5384
0.05325922 | 348.881
0.05326825 | 349.2374
0.05332041 | 349.7289
0.05333725 | 350.0576
0.05333992 | 350.0542
0.05339362 | 350.3939
0.05340041 | 350.6434
0.05340996 | 351.1263
0.05344647 | 351.2991
0.05349141 | 351.8014
0.05349887 | 351.8501
0.05355188 | 352.2206
0.05354733 | 352.3311
0.0535882 | 352.7542
0.05359678 | 352.9534
0.05367058 | 353.3821
0.05365056 | 353.6642
0.05369067 | 354.2914
0.05370616 | 354.6332
0.05373358 | 354.747
0.05375122 | 355.0331
0.05378754 | 355.3319
0.0537837 | 355.335
0.05385387 | 355.6959
0.05384057 | 355.9046
0.05384516 | 356.2811
0.05385768 | 356.5352
0.05394361 | 356.9813
0.05391924 | 357.1202
0.05400966 | 357.7602
0.05401081 | 357.898
0.05401391 | 357.8742
0.05406063 | 358.357
0.0541644 | 359.0429
0.05409761 | 358.7341
0.05413176 | 359.0887
0.05418978 | 359.4881
0.05420869 | 359.821
0.05423919 | 360.3368
0.05425041 | 360.3436
0.05431235 | 360.8345
0.05434127 | 360.9106
0.05434767 | 361.2205
0.05434117 | 361.3269
0.05434124 | 361.5494
0.05441007 | 362.2429
0.05444932 | 362.4181
0.05448473 | 362.734
0.05448932 | 363.0207
0.05450846 | 363.2015
0.05454215 | 363.6148
0.05453828 | 364.0191
0.05461863 | 364.2231
0.05465609 | 364.5518
0.05466933 | 364.6374
0.05469335 | 364.9885
0.05475023 | 365.2271
0.05471963 | 365.3883
0.05474336 | 365.6828
0.05481147 | 366.0918
0.0547534 | 366.194
0.05480242 | 366.9244
0.05487022 | 366.9827
0.05486191 | 367.5599
0.05488261 | 368.1183
0.05494155 | 368.3364
0.05492956 | 368.512
0.05498023 | 368.6563
0.05502442 | 368.9709
0.05502118 | 369.1289
0.05501806 | 369.3054
0.05506149 | 369.787
0.05510325 | 369.9575
0.05513633 | 370.5303
0.05519215 | 370.6301
0.05516813 | 370.7952
0.05521242 | 371.1831
0.05521406 | 371.6972
0.05524917 | 371.9933
0.05530582 | 372.4977
0.05533126 | 372.6114
0.05535265 | 372.8218
0.05534218 | 373.2392
0.05537079 | 373.6613
0.05537899 | 373.9264
0.05538209 | 374.1988
0.0554154 | 374.6506
0.05546417 | 375.0642
0.05550814 | 375.0374
0.05549818 | 375.2649
0.05555657 | 375.7294
0.05557886 | 376.0362
0.05554315 | 376.9326
0.05558407 | 377.4453
0.0555631 | 377.921
0.05560257 | 378.2744
0.05565488 | 378.6503
0.05564205 | 378.891
0.05565928 | 379.0955
0.05565242 | 379.4214
0.05569496 | 379.899
0.05579555 | 380.5575
0.05575468 | 380.6366
0.05581453 | 380.9737
0.05582596 | 380.9059
0.05589558 | 381.2468
0.05582248 | 381.2122
0.05589382 | 381.6615
0.05598128 | 382.5144
0.05588831 | 382.2349
0.0559587 | 382.7227
0.05600133 | 382.954
0.05602301 | 383.1205
0.0560595 | 383.6614
0.05607758 | 384.0927
0.05611358 | 384.4332
0.05616885 | 384.5033
0.05617738 | 384.9689
0.05615786 | 385.1372
0.05620878 | 385.3456
0.05626293 | 385.6624
0.05624586 | 385.8959
0.05629261 | 386.5378
0.05630163 | 386.5528
0.05632998 | 386.6003
0.05643571 | 387.3582
0.05635083 | 387.2976
0.05640798 | 388.083
0.05644261 | 388.4284
0.05650877 | 388.7859
0.05650469 | 388.7067
0.05655192 | 389.1294
0.05653547 | 389.3505
0.05655321 | 389.9125
0.05661541 | 390.1977
0.0565993 | 390.2606
0.05663289 | 390.4203
0.05670089 | 390.9247
0.05669779 | 390.9567
0.05670585 | 391.1872
0.05675992 | 391.6995
0.05677023 | 391.9402
0.05679819 | 392.3614
0.05679666 | 392.6571
0.05685952 | 393.0549
0.0568525 | 393.2553
0.05691512 | 393.4327
0.05695679 | 394.0037
0.05697384 | 394.469
0.05703737 | 394.6935
0.05697364 | 394.8366
0.05700886 | 394.9142
0.05706852 | 395.6122
0.05707242 | 395.7388
0.05710855 | 395.897
0.05719914 | 395.3534
0.05720462 | 396.1237
0.0571848 | 397.0105
0.05718935 | 397.3118
0.05724711 | 397.6313
0.05728317 | 397.797
0.05728411 | 398.2385
0.05732821 | 398.5459
0.05736105 | 398.6954
0.05735319 | 398.5997
0.05739895 | 399.0581
0.05743431 | 399.5995
0.05744259 | 399.7486
0.05745561 | 400.3057
0.05751036 | 400.861
0.05753151 | 401.0245
0.0575439 | 401.2765
0.05758326 | 401.6769
0.05760557 | 402.2133
0.05759966 | 402.5301
0.05764553 | 403.0801
0.05762973 | 403.3012
0.05761273 | 403.6511
0.05766317 | 404.1785
0.05768354 | 404.5167
0.05771298 | 404.6486
0.05771406 | 405.2053
0.05777251 | 405.5564
0.05783759 | 405.8687
0.05783512 | 405.9926
0.05784347 | 406.2491
0.05788494 | 406.4537
0.05792249 | 406.8387
0.05795643 | 407.4033
0.05796355 | 407.3114
0.05800602 | 407.8855
0.0580196 | 408.0256
0.05805836 | 407.8919
0.0580355 | 408.3232
0.0580595 | 408.8641
0.05808459 | 409.1722
0.05811701 | 409.4201
0.05816752 | 409.7019
0.05813612 | 409.9904
0.0581842 | 410.2145
0.05821113 | 410.8681
0.05830765 | 411.3337
0.05830443 | 411.4403
0.05829476 | 411.8366
0.05830666 | 412.1722
0.05832319 | 412.5639
0.0583364 | 412.9595
0.05837119 | 413.6096
0.05842129 | 413.8032
0.05841662 | 414.0541
0.05847251 | 414.328
0.05852609 | 414.6858
0.05854674 | 414.6595
0.05853299 | 414.8
0.05858425 | 415.3141
0.05855151 | 415.5398
0.05858571 | 415.8117
0.05865824 | 416.3896
0.0586966 | 416.5312
0.05868855 | 417.033
0.05872265 | 417.1663
0.05878591 | 417.4308
0.05878992 | 417.7272
0.05881224 | 417.9867
0.05885258 | 418.2557
0.05885084 | 418.716
0.05887256 | 419.4193
0.05887125 | 419.851
0.05886403 | 419.8385
0.05887831 | 420.2702
0.05891573 | 420.7192
0.0589672 | 421.0436
0.05899653 | 421.0473
0.05902917 | 421.2862
0.05907217 | 421.986
0.05909601 | 421.9484
0.05912201 | 422.1352
0.05918814 | 422.4814
0.05915919 | 422.7006
0.05918065 | 422.9504
0.05922996 | 423.7697
0.05924966 | 423.9369
0.05924079 | 424.2677
0.05927625 | 424.627
0.05926823 | 424.8365
0.05932007 | 425.2598
0.05935898 | 425.6143
0.05937279 | 425.9744
0.05939443 | 426.428
0.05941478 | 426.8393
0.05943053 | 427.17
0.05947663 | 427.5516
0.05947096 | 427.7784
0.05945843 | 428.0907
0.059529 | 428.7401
0.05956334 | 428.9714
0.05958351 | 428.887
0.05958139 | 429.3175
0.05959412 | 429.608
0.05964537 | 429.8897
0.05967931 | 430.1734
0.05968492 | 430.825
0.0597279 | 430.9607
0.05974376 | 431.233
0.05978629 | 431.5061
0.05982917 | 431.569
0.05982145 | 432.0591
0.05986983 | 432.6912
0.05985173 | 432.6316
0.05987821 | 432.8324
0.05986786 | 433.3511
0.05995469 | 433.9768
0.0599454 | 434.0115
0.0599642 | 434.514
0.06008499 | 435.0515
0.06008408 | 434.7347
0.06014415 | 434.6292
0.06016426 | 434.7697
0.060147 | 435.0183
0.06020146 | 435.3705
0.06024854 | 435.7747
0.06027532 | 436.0765
0.06029122 | 436.1066
0.06033224 | 436.2256
0.06032741 | 437.2875
0.06028195 | 437.7286
0.06035968 | 438.2289
0.06033792 | 438.7118
0.06034492 | 439.0391
0.06037779 | 439.2723
0.06040525 | 439.701
0.06040623 | 440.2532
0.06049869 | 441.1486
0.06053046 | 441.1226
0.06049148 | 441.2846
0.06053622 | 441.4303
0.06053048 | 441.5403
0.06063141 | 442.0391
0.06061708 | 442.3581
0.06062164 | 442.6406
0.06063533 | 443.188
0.06061572 | 443.6099
0.06070694 | 443.9082
0.06070237 | 444.0528
0.06071304 | 444.474
0.06076313 | 444.9441
0.06079753 | 444.949
0.06084223 | 445.323
0.0608304 | 445.2564
0.06084671 | 445.809
0.06095034 | 446.2968
0.06096302 | 446.2617
0.06092925 | 446.6535
0.06097884 | 447.1274
0.06105098 | 447.582
0.0610523 | 447.6679
0.0610145 | 447.8009
0.06108308 | 448.1877
0.06105278 | 448.4454
0.06113706 | 449.1702
0.06114856 | 449.1046
0.06117041 | 449.154
0.06119433 | 449.3705
0.06126874 | 449.948
0.06124723 | 450.2949
0.06128716 | 450.6626
0.06128409 | 450.7097
0.06130367 | 451.0792
0.06135887 | 451.9757
0.06138386 | 451.7968
0.0614189 | 452.0017
0.06148661 | 452.4048
0.06146672 | 452.4289
0.06146498 | 452.6391
0.06154084 | 453.0335
0.06153931 | 453.3921
0.06153903 | 453.7371
0.06159716 | 454.3361
0.06157086 | 454.5786
0.06162816 | 455.3019
0.06163894 | 455.0608
0.06162854 | 455.7528
0.06167025 | 456.7823
0.06164891 | 456.8516
0.06165415 | 457.1104
0.0616592 | 458.3372
0.06167542 | 458.7557
0.06166047 | 459.4413
0.06171625 | 459.9175
0.06172638 | 460.125
0.06170265 | 460.3461
0.06177263 | 460.5318
0.06178468 | 460.823
0.06181614 | 461.1854
0.06188075 | 461.3451
0.06190054 | 461.6935
0.06191344 | 461.8808
0.0619485 | 462.1787
0.06195051 | 462.303
0.06200446 | 462.908
0.06198461 | 463.0443
0.06203365 | 463.1924
0.06209024 | 463.4353
0.0621163 | 463.534
0.06215795 | 463.7506
0.0621494 | 464.1627
0.06216272 | 464.5873
0.06216438 | 464.8434
0.06221716 | 465.4585
0.06229626 | 465.8669
0.06231106 | 466.0835
0.06228948 | 466.1814
0.06234472 | 466.3799
0.06240122 | 466.3358
0.06240276 | 466.7125
0.06243498 | 467.4136
0.06242337 | 467.536
0.06250416 | 468.1315
0.06250001 | 468.3617
0.06246797 | 468.4182
0.06250722 | 468.9229
0.0625283 | 469.3938
0.06258515 | 469.8895
0.06260944 | 469.905
0.06261017 | 469.8756
0.06262311 | 469.9008
0.06271451 | 470.2643
0.06272048 | 470.6708
0.0627444 | 470.9763
0.06279607 | 471.3111
0.06279291 | 471.2584
0.06283841 | 471.6935
0.06288379 | 471.9907
0.06283304 | 472.0668
0.06293707 | 472.8085
0.06293574 | 472.8318
0.06294299 | 473.0978
0.0629571 | 473.563
0.06301101 | 473.9536
0.06299698 | 474.1793
0.06301178 | 474.7917
0.06308693 | 474.9955
0.06307687 | 475.5636
0.06313734 | 475.6732
0.06315241 | 475.7949
0.0632148 | 476.0262
0.0631817 | 476.164
0.06320412 | 476.6839
0.06326587 | 477.2542
0.06326779 | 477.3657
0.0633077 | 477.5668
0.0633546 | 477.7013
0.0633225 | 477.9748
0.06340292 | 478.3955
0.06343191 | 478.7217
0.06350429 | 478.8954
0.06348926 | 479.0302
0.06349054 | 479.2148
0.06349458 | 479.2193
0.06355232 | 479.8394
0.06359206 | 480.1528
0.06359932 | 480.3264
0.06359966 | 480.5408
0.06364098 | 480.7016
0.06367588 | 480.9525
0.06373431 | 481.6912
0.06374349 | 481.8833
0.06379006 | 481.9191
0.06379372 | 481.9658
0.0638921 | 482.3214
0.06388996 | 482.4649
0.06383748 | 482.5259
0.06392004052 | 482.9606
0.06394069 | 483.3716
0.06392212 | 483.7682
0.06399078 | 484.7495
0.0639592 | 484.6071
0.06398731 | 484.8776
0.06404712 | 485.255
0.06404009 | 485.4257
0.06404967 | 485.7835
0.06411902 | 486.0577
0.06410698 | 486.6461
0.06414193 | 486.9995
0.06416495 | 487.3716
0.06419075 | 487.4975
0.06420548 | 487.6997
0.06423574 | 488.044
0.06423927 | 488.4034
0.06434736 | 489.0713
0.06435774 | 489.0645
0.0643567 | 489.0076
0.06432126 | 489.1003
0.06441903 | 489.4156
0.0645363 | 489.4114
0.06455759 | 489.764
0.06455978 | 489.8152
0.06456927 | 490.0096
0.06458896 | 490.4262
0.06465535 | 490.633
0.06468882 | 490.9671
0.06470515 | 491.0496
0.06474126 | 491.4659
0.06473018 | 491.4941
0.06479078 | 491.8452
0.06478355 | 492.0064
0.06479448 | 492.2765
0.0648375 | 492.608
0.06485451 | 492.8189
0.06491745 | 492.9188
0.06495333 | 493.3606
0.06496324 | 493.5979
0.06501067 | 494.0481
0.0650152 | 494.2134
0.06501868 | 494.4492
0.06505567 | 494.6775
0.0650579 | 495.2166
0.06510905 | 495.4384
0.06510198 | 495.632
0.06514328 | 495.962
0.06515809 | 496.4238
0.06517748 | 496.6668
0.06527087 | 497.178
0.06523895 | 497.1686
0.06528308 | 497.5057
0.06527257 | 498.0089
0.06534393 | 498.5325
0.06536572 | 498.7182
0.06536345 | 498.794
0.06537897 | 499.0859
0.06541385 | 499.6099
0.06543801 | 499.6626
0.06546602 | 499.8785
0.06549243 | 500.1821
0.06550208 | 500.5162
0.06550497 | 500.9283
0.06554309 | 501.1795
0.06560047 | 501.6583
0.06561963 | 501.7212
0.0656219 | 501.7875
0.0656678 | 502.0561
0.06567377 | 502.5605
0.06568868 | 503.1187
0.06571156 | 503.5798
0.06575155 | 503.8216
0.06574261 | 503.9776
0.06579929 | 504.2462
0.06583248 | 504.5264
0.06588775 | 504.9035
0.06587826 | 504.844
0.06588279 | 505.5254
0.06593679 | 506.0618
0.06597735 | 506.3737
0.06600098 | 506.4814
0.06599054 | 506.5978
0.06605156 | 507.1851
0.0660251 | 507.2442
0.06605664 | 507.8025
0.06605701 | 507.8175
0.06608318 | 508.105
0.06616549 | 508.4767
0.0662104 | 508.4579
0.06622364 | 508.4666
0.06620812 | 508.6862
0.06624833 | 508.9642
0.06629659 | 509.3239
0.06629708 | 509.5349
0.06632323 | 510.014
0.06639771 | 510.3398
0.06642296 | 510.2796
0.06640815 | 510.9527
0.06648052 | 511.1267
0.06649796 | 511.6281
0.06650786 | 511.7679
0.06652887 | 512.047
0.06657663 | 512.3551
0.06658887 | 512.5529
0.06659175 | 512.9443
0.06663832 | 513.3194
0.06665109 | 513.5221
0.06666214 | 514.1248
0.06668415 | 514.4194
0.0666741 | 514.5245
0.06673291 | 515.0168
0.06677565 | 515.192
0.06677882 | 515.3359
0.06681237 | 515.4707
0.06686122 | 515.6613
0.06684385 | 516.0064
0.06692948 | 516.3002
0.06692491 | 516.6708
0.06692899 | 517.2558
0.06689985 | 517.5508
0.06695488 | 518.0951
0.06694752 | 518.3889
0.06697162 | 518.5923
0.06702415 | 519.0639
0.06703859 | 519.1879
0.06705092 | 519.4203
0.06713832 | 519.8467
0.06713432 | 519.7898
0.06713211 | 520.0648
0.06720144 | 520.6818
0.067197 | 520.8163
0.06720973 | 520.8785
0.06727192 | 521.3885
0.0673149 | 521.6725
0.06732004 | 521.6944
0.06732068 | 521.9501
0.06735677 | 522.3155
0.06741667 | 522.583
0.06744111 | 522.9811
0.06750853 | 523.0467
0.06749102 | 523.1503
0.0674958 | 523.6038
0.06751318 | 523.9409
0.06753853 | 524.7003
0.06759426 | 524.9305
0.06759956 | 525.1829
0.06761931 | 525.5972
0.06762815 | 525.5396
0.06766684 | 525.6383
0.06771592 | 526.1088
0.06774597 | 526.3495
0.0677299 | 526.6222
0.06773932 | 526.9341
0.06780701 | 527.2908
0.06785358 | 527.5146
0.0678451 | 527.7014
0.0678769 | 527.9101
0.06790252 | 528.3252
0.06794078 | 528.4311
0.06800189 | 528.8029
0.06796237 | 529.1664
0.06801051 | 529.2854
0.06803834 | 529.4711
0.06804807 | 529.873
0.06807937 | 530.7379
0.06805814 | 530.8701
0.06807784 | 531.3233
0.06809484 | 531.5519
0.06812527 | 531.9038
0.06811478 | 532.2759
0.06812077 | 532.5852
0.06817285 | 533.0301
0.06820237 | 533.4079
0.06825512 | 533.6339
0.0682835 | 533.8467
0.0682999 | 533.7797
0.06837389 | 534.1285
0.06835523 | 534.2023
0.06842132 | 534.88
0.06844514 | 534.8092
0.06845156 | 534.8653
0.06848324 | 535.1369
0.06854306 | 535.213
0.06854612 | 535.4691
0.06856062 | 535.8213
0.06859002 | 536.0797
0.06856572 | 536.6011
0.06863743 | 537.3156
0.0686116 | 537.5865
0.0686303 | 537.7503
0.06869866 | 538.2638
0.06870443 | 538.1413
0.06877064 | 538.6039
0.06874928 | 538.515
0.0687936 | 539.0337
0.06887473 | 539.5588
0.06887967 | 539.6677
0.06883263 | 539.9909
0.06888763 | 540.522
0.06888711 | 540.6765
0.0688661 | 540.6603
0.06886592 | 541.4844
0.06893191 | 541.9071
0.06894346 | 542.3678
0.06898905 | 542.7396
0.06898983 | 543.0454
0.06899698 | 543.4063
0.06897889 | 544.206
0.06904192 | 544.5812
0.06902815 | 544.7869
0.06905212 | 545.0882
0.06907042 | 545.434
0.06910216 | 546.0872
0.06911058 | 546.7182
0.06913122 | 546.6805
0.06920647 | 547.1834
0.0692281 | 547.154
0.06917474 | 547.0496
0.06926568 | 547.6377
0.06929334 | 547.7277
0.06934566 | 548.0336
0.0693701 | 548.0965
0.06937325 | 548.1944
0.06936815 | 548.5752
0.06942414 | 549.0457
0.06942653 | 549.601
0.06942947 | 549.9339
0.06949049 | 550.3822
0.06951355 | 550.5408
0.06949817 | 550.6214
0.069559 | 551.0403
0.06961848 | 551.0663
0.06959331 | 551.3439
0.06964765 | 551.9387
0.06965085 | 552.0558
0.06964506 | 552.1707
0.06970069 | 552.3787
0.06972904 | 552.6408
0.06977431 | 553.1407
0.06981066 | 553.1569
0.06979443 | 553.6368
0.06981345 | 553.972
0.06979135 | 554.4881
0.0698612 | 554.9887
0.0699209 | 555.4065
0.06992108 | 555.4257
0.06990571 | 555.4988
0.06998028 | 555.7301
0.06995994 | 555.9158
0.07000866 | 556.5633
0.07003875 | 556.7998
0.07006039 | 557.2809
0.07002935 | 557.2952
0.07010168 | 557.3261
0.0701402 | 557.9472
0.07013085 | 558.1537
0.07020496 | 558.5786
0.07021368 | 558.973
0.07021431 | 559.1127
0.07024413 | 559.4171
0.0702686 | 559.5847
0.07031913 | 559.8013
0.07038561 | 559.8653
0.07036512 | 560.0269
0.07041555 | 560.4345
0.07045943 | 560.7362
0.07043335 | 561.1676
0.0704493 | 561.5627
0.07046872 | 562.1172
0.07045411 | 562.8167
0.0703927 | 563.283
0.07045383 | 563.5882
0.07048133 | 563.9946
0.07047349 | 564.2722
0.07050642 | 564.6952
0.07057187 | 565.1183
0.0705942 | 565.0719
0.07059306 | 565.4426
0.07063966 | 565.8102
0.07071209 | 566.2626
0.07069849 | 566.0754
0.07078303 | 566.4958
0.0707332 | 567.0819
0.07070551 | 567.6202
0.07075747 | 568.0127
0.0708052 | 567.9747
0.07084736 | 567.8568
0.07080806 | 568.064
0.07090399 | 568.3939
0.07090962 | 568.5171
0.07092857 | 569.2065
0.07090197 | 569.6027
0.07099434 | 569.767
0.07096629 | 569.8728
0.0710142 | 570.6149
0.07104656 | 570.6902
0.07102376 | 571.3348
0.0710817 | 571.4624
0.07111365 | 571.7412
0.07113534 | 572.0678
0.0711195 | 572.403
0.07117449 | 572.6065
0.07120704 | 572.8826
0.07120622 | 573.1783
0.07126484 | 573.6879
0.07126725 | 573.6781
0.07129005 | 573.6902
0.07131747 | 574.2198
0.07135277 | 574.4601
0.07138707 | 574.899
0.07143917 | 574.8715
0.07143937 | 575.1905
0.07144022 | 575.5352
0.07152813 | 575.8723
0.07152696 | 575.9838
0.07157137 | 575.9654
0.07159823 | 576.4464
0.0716104 | 576.5425
0.07164686 | 576.9937
0.07171815 | 577.1817
0.07169739 | 576.9493
0.07171844 | 577.2077
0.07173681 | 577.8236
0.07172121 | 578.3099
0.07177328 | 578.9849
0.0717498 | 579.261
0.07177265 | 579.316
0.07180159 | 579.6641
0.07182396 | 579.9455
0.07189572 | 580.2562
0.07192438 | 580.587
0.0719631 | 581.0187
0.07200009 | 581.3072
0.07199336 | 581.3897
0.07203875 | 581.7374
0.07207302 | 582.1352
0.07212128 | 582.3374
0.07211575 | 582.4162
0.07214817 | 582.5484
0.07216292 | 582.6953
0.07216859 | 582.7224
0.07222278 | 583.3119
0.07224304 | 583.6751
0.07227434 | 583.9037
0.07230326 | 584.2552
0.07237671 | 584.8021
0.07232313 | 584.9117
0.07232325 | 585.0142
0.07237487 | 585.4485
0.0724495 | 585.7171
0.07244791 | 585.7246
0.07252479 | 585.9544
0.07254676 | 585.9085
0.07249568 | 586.3899
0.07253699 | 586.9982
0.07257738 | 587.1624
0.07263205 | 587.4661
0.07264566 | 587.7998
0.0726299 | 588.0111
0.07272247 | 588.5438
0.07271759 | 588.3761
0.07274558 | 588.3377
0.07280001 | 588.4473
0.0728083 | 588.4873
0.07281676 | 589.2674
0.0728723 | 589.7978
0.07294867 | 589.9526
0.07292002 | 590.5293
0.07284777 | 591.781
0.07285193 | 592.1449
0.07288699 | 592.2967
0.0729265 | 592.5883
0.07294831 | 592.734
0.07299036 | 592.9175
0.07302828 | 593.3209
0.07306836 | 593.3658
0.07306914 | 593.3537
0.07312928 | 593.3093
0.07317143 | 593.7605
0.07317467 | 594.2574
0.07318411 | 594.3357
0.07316817 | 594.6028
0.07322185 | 594.9972
0.07320689 | 595.2025
0.07332383 | 595.7894
0.07329682 | 595.8252
0.07334577 | 596.1355
0.07342849 | 596.4358
0.07338535 | 596.7767
0.0733518 | 597.3259
0.07341253 | 597.5274
0.07345543 | 597.5704
0.07344562 | 597.5873
0.07349294 | 598.1783
0.073523 | 598.9076
0.07353491 | 599.0583
0.0735987 | 599.1634
0.07360765 | 599.4711
0.07359893 | 599.9849
0.07366368 | 600.3816
0.07369866 | 600.2882
0.07368332 | 600.4837
0.07371205 | 600.7172
0.07374987 | 601.0231
0.07377493 | 601.0894
0.07383331 | 601.4932
0.07381733 | 601.7987
0.0738957 | 602.1249
0.07390121 | 602.3581
0.07389463 | 602.6677
0.07395258 | 603.4004
0.07396261 | 603.6241
0.07402387 | 603.9714
0.07405951 | 604.0897
0.07406665 | 604.0878
0.07402681 | 604.1609
0.07409613 | 604.2566
0.07411767 | 604.4796
0.07414094 | 604.8642
0.07420317 | 605.3674
0.07418945 | 605.2458
0.07420622 | 605.8439
0.07423293 | 605.9965
0.07427393 | 606.0293
0.07430277 | 606.4836
0.07431401 | 606.6369
0.07435946 | 606.8015
0.07436721 | 607.2019
0.07438774 | 607.7214
0.07442211 | 608.2514
0.07443308 | 608.7859
0.07445293 | 608.871
0.07449382 | 609.8274
0.07446671 | 610.4448
0.07446916 | 610.6064
0.07452903 | 610.9552
0.07453193 | 611.0825
0.07461569 | 611.301
0.07460268 | 611.6728
0.07464077 | 611.6977
0.07471078 | 612.2657
0.07469164 | 612.5814
0.07469472 | 612.5151
0.07474635 | 612.8172
0.07481497 | 612.9261
0.07477958 | 612.978
0.0748019 | 613.8124
0.07478395 | 614.0008
0.07484696 | 614.1435
0.07487904 | 614.5944
0.07487652 | 614.9112
0.07491317 | 614.8882
0.07498823 | 615.245
0.07497185 | 615.7938
0.07498639 | 616.0134
0.0750091 | 616.3004
0.07504666 | 616.7235
0.07505858 | 616.919
0.07509597 | 617.2425
0.07511852 | 617.6185
0.07513878 | 617.8241
0.07517687 | 618.1142
0.0752271 | 618.0426
0.07523754 | 618.2724
0.07527918 | 618.6378
0.07527824 | 618.5651
0.07531177 | 618.7478
0.07534147 | 619.1542
0.07542975 | 619.3524
0.07543784 | 619.752
0.07551504 | 620.2952
0.0755269 | 620.1238
0.07554102 | 619.9159
0.07549799 | 620.9439
0.07549804 | 621.5315
0.07554298 | 622.3583
0.07556285 | 622.3711
0.07558604 | 622.4442
0.07565321 | 622.6959
0.0756353 | 622.8857
0.07569117 | 623.3694
0.07570001 | 623.641
0.07575253 | 624.1951
0.07567358 | 625.0144
0.0757089 | 625.3926
0.07576929 | 625.6461
0.07576441 | 625.2837
0.07576987 | 625.4879
0.07581494 | 626.071
0.07583849 | 626.219
0.0759306 | 626.5991
0.07595356 | 626.737
0.07600938 | 626.9603
0.0759783 | 627.3284
0.07602274 | 627.4568
0.07606093 | 627.9725
0.07601934 | 628.1401
0.07602391 | 628.4701
0.07608972 | 628.8291
0.07614717 | 628.7737
0.07615789 | 628.947
0.07619762 | 629.1858
0.07620507 | 629.3011
0.07623302 | 629.5719
0.07626069 | 630.2112
0.07633878 | 630.6907
0.07632815 | 630.8971
0.07634442 | 630.7084
0.07638871 | 630.9555
0.07641962 | 631.403
0.07642453 | 631.6882
0.07643038 | 631.9296
0.07644422 | 632.1779
0.07648404 | 632.33
0.07650185 | 632.5078
0.07652392 | 632.8374
0.07659413 | 633.6541
0.0766343 | 633.847
0.07666256 | 634.0044
0.07666383 | 634.3638
0.07670486 | 634.6026
0.07672432 | 634.3875
0.07679378 | 634.4723
0.07678448 | 634.5966
0.0768676 | 635.353
0.07689939 | 635.7658
0.07689581 | 635.6837
0.07686032 | 635.7455
0.07691738 | 636.4762
0.07694464 | 636.596
0.07694913 | 637.1038
0.07700337 | 637.2891
0.07701011 | 637.4229
0.07703752 | 637.63
0.07704226 | 638.0301
0.07706936 | 638.4064
0.07716144 | 638.9816
0.07715602 | 639.2295
0.07717987 | 639.2803
0.07719592 | 639.7674
0.07719139 | 639.9825
0.07721856 | 639.9154
0.077288 | 640.6021
0.07726564 | 641.0568
0.0772737 | 641.8252
0.0773653 | 641.9465
0.07733777 | 641.8087
0.07739504 | 642.0207
0.07742102 | 642.0949
0.07745694 | 642.2791
0.07747099 | 642.4761
0.07751376 | 642.9022
0.07755297 | 642.9432
0.07757232 | 643.2687
0.07761899 | 643.9196
0.07759749 | 643.9739
0.07762742 | 644.1049
0.07763492 | 644.2963
0.07764899 | 644.8738
0.07772206 | 645.2859
0.07772468 | 645.4166
0.07778719 | 645.7243
0.07782459 | 645.9082
0.07785361 | 646.3218
0.07785476 | 646.6487
0.07787211 | 647.2914
0.07791415 | 647.9118
0.07791485 | 647.8786
0.07790744 | 647.92
0.07800812 | 648.3374
0.07801007 | 648.3928
0.07806132 | 648.6154
0.07801475 | 648.618
0.07803772 | 648.8467
0.07807706 | 649.2901
0.07812423 | 649.8705
0.07816657 | 650.3749
0.07822039 | 650.7735
0.07819526 | 650.9283
0.07821021 | 651.0413
0.07825179 | 651.2413
0.0782967 | 651.6847
0.07829034 | 651.8146
0.07833335 | 652.1194
0.07834163 | 652.064
0.07838182 | 652.4546
0.0784354 | 652.7518
0.07845368 | 652.8264
0.07849059 | 653.15
0.07849199 | 653.6555
0.0785225 | 653.6129
0.07853396 | 653.9723
0.07856703 | 654.274
0.07861032 | 654.7709
0.07862309 | 655.235
0.07865997 | 655.5902
0.07870854 | 655.6211
0.0786946 | 655.7552
0.07874272 | 656.1288
0.07878557 | 656.2445
0.07881458 | 656.8227
0.07881571 | 656.8585
0.07886419 | 657.2197
0.07887179 | 657.4058
0.07888762 | 657.8499
0.07894979 | 658.4425
0.07891498 | 658.5012
0.07893259 | 659.0316
0.0789963 | 659.9104
0.07897086 | 660.6273
0.07894001 | 660.7192
0.07894822 | 661.0213
0.07901626 | 661.4518
0.07899894 | 661.636
0.0790081 | 661.9581
0.07907136 | 662.3766
0.07912389 | 662.6437
0.07916516 | 663.1933
0.07921273 | 663.026
0.07919136 | 663.0689
0.07924187 | 663.1748
0.07929578 | 663.7436
0.07933937 | 664.2533
0.07930684 | 664.3422
0.07935516 | 664.6729
0.07935303 | 664.9204
0.07937745 | 665.4496
0.07942396 | 665.5287
0.07943887 | 665.705
0.07944707 | 666
0.07952833 | 666.0143
0.07954574 | 666.212
0.07957326 | 666.4094
0.07961415 | 666.5827
0.07961755 | 666.9549
0.07967528 | 667.2042
0.07966654 | 667.3391
0.07974267 | 667.7832
0.07970145 | 668.3064
0.07975572 | 668.5784
0.07980305 | 668.8255
0.07981474 | 668.8146
0.07986473 | 669.0813
0.07989774 | 669.4406
0.07994873 | 669.8708
0.07993429 | 669.9315
0.07998198 | 670.0098
0.08000195 | 670.2859
0.08003904 | 670.7063
0.08004106 | 670.9338
0.08006763 | 671.1041
0.08006832 | 671.5105
0.0800633 | 672.1777
0.08011812 | 672.8372
0.08010807 | 673.2621
0.08012894 | 673.8437
0.08019977 | 673.6652
0.08022235 | 673.9067
0.08025376 | 674.6088
0.08026767 | 674.7994
0.08030179 | 674.7798
0.08032874 | 674.7587
0.0803644 | 675.439
0.08039157 | 675.5102
0.08050266 | 676.0888
0.08043738 | 675.9735
0.08045009 | 676.2534
0.08044192 | 676.6621
0.08053573 | 677.2464
0.08049793 | 677.1646
0.08056687 | 677.7368
0.08057446 | 678.2698
0.08055511 | 678.4838
0.08067321 | 679.1276
0.08064676 | 679.2534
0.08067344 | 679.5604
0.08068143 | 679.8225
0.08071764 | 679.9597
0.08077536 | 680.3254
0.08077718 | 680.3303
0.08083594 | 680.8046
0.08084415 | 681.0283
0.08084791 | 681.4954
0.08084785 | 681.8966
0.08086955 | 682.3772
0.0809295 | 682.6074
0.0809788 | 682.4944
0.08099796 | 682.5061
0.08107961 | 682.9167
0.08108513 | 683.2907
0.08112549 | 683.6998
0.08115806 | 683.6215
0.0811993 | 683.7318
0.08119824 | 683.9107
0.08125632 | 684.2313
0.08126138 | 684.5059
0.08126261 | 684.5914
0.08130249 | 685.0069
0.08133326 | 685.4265
0.08136517 | 685.5904
0.0813818 | 685.6714
0.08142052 | 686.0726
0.0814303 | 686.4594
0.08145708 | 686.9352
0.08148506 | 687.1243
0.08152383 | 687.7183
0.08152868 | 687.6049
0.08159942 | 687.6321
0.08164616 | 687.5642
0.0816895 | 687.7281
0.08168477 | 688.1764
0.08166306 | 688.4272
0.08175602 | 689.2545
0.08174248 | 689.3528
0.08182523 | 689.5961
0.08180388 | 689.6669
0.08186217 | 689.9521
0.08187454 | 689.9408
0.08194841 | 690.6215
0.08195987 | 691.1635
0.0819526 | 691.6155
0.0819558 | 691.7365
0.08200334 | 692.0077
0.08204153 | 692.1934
0.08202367 | 692.616
0.08204527 | 692.7893
0.08207258 | 693.1276
0.08206758 | 693.7887
0.08210954 | 694.3586
0.0821769 | 694.9669
0.08215697 | 695.1643
0.08216803 | 695.3041
0.08221728 | 695.5214
0.08222503 | 695.7678
0.08228327 | 696.1897
0.08232671 | 696.7671
0.08239237 | 696.7208
0.08239327 | 696.6948
0.08243729 | 696.7935
0.08243741 | 696.9592
0.08247451 | 697.0157
0.08255221 | 697.3412
0.08255785 | 697.733
0.08258523 | 697.9036
0.08262234 | 698.2208
0.08263456 | 698.1582
0.08266113 | 698.4136
0.08273587 | 699.0981
0.08270718 | 699.5524
0.08274551 | 699.7874
0.08275189 | 699.9927
0.08279442 | 700.1724
0.08285801 | 700.3257
0.08290042 | 701.003
0.08290514 | 701.2181
0.08291391 | 701.206
0.08295274 | 701.5771
0.08297612 | 702.0656
0.08300378 | 702.4785
0.08301014 | 702.7542
0.08302753 | 703.0925
0.08306661 | 703.5004
0.0830852 | 703.633
0.08315004 | 703.6993
0.08314442 | 704.0319
0.08323755 | 704.0817
0.08325277 | 703.9201
0.08326022 | 704.2757
0.08327568 | 704.5992
0.08333548 | 704.9616
0.08336444 | 704.9789
0.08337381 | 704.9933
0.08341448 | 705.4197
0.08345548 | 705.8529
0.08350413 | 706.2213
0.08349428 | 706.3267
0.08355521 | 706.9136
0.08358315 | 706.9765
0.08363522 | 707.1709
0.08362136 | 707.4161
0.08365965 | 707.6384
0.08367595 | 707.9043
0.08372129 | 708.2429
0.08373813 | 708.565
0.08375075 | 708.889
0.08376501 | 709.208
0.08381901 | 709.7256
0.08379855 | 709.8152
0.08387438 | 710.4658
0.08390908 | 710.4534
0.08396573 | 710.4647
0.08393127 | 710.5912
0.08396136 | 710.6696
0.08405379 | 711.6245
0.08409091 | 712.1643
0.08409729 | 712.3586
0.08410826 | 712.3515
0.08411213 | 712.6069
0.08419246 | 712.9489
0.08420794 | 712.9354
0.08424024 | 712.9866
0.08427552 | 713.535
0.08429352 | 713.6673
0.08436406 | 713.9746
0.08435821 | 714.102
0.08437983 | 714.2549
0.08440756 | 714.7058
0.08444231 | 715.0026
0.08443512 | 715.11
0.08451088 | 715.5948
0.08455249 | 716.0984
0.08454908 | 716.1956
0.08459606 | 716.4781
0.0846399 | 716.8424
0.08466339 | 716.9704
0.0846497 | 717.0145
0.08473311 | 717.659
0.08476728 | 717.9502
0.08477278 | 717.9566
0.08479867 | 718.2033
0.08480137 | 718.2256
0.08481989 | 718.2346
0.08486518 | 718.6591
0.08489137 | 718.82
0.08492368 | 719.5251
0.08496012 | 720.0781
0.0849178 | 720.1045
0.08498767 | 720.4642
0.08508378 | 720.9532
0.08511806 | 721.0172
0.08513805 | 721.421
0.08516865 | 721.0477
0.08516189 | 721.0225
0.08522884 | 721.4395
0.08524734 | 722.0184
0.08529138 | 722.3744
0.08533177 | 722.7579
0.08536575 | 723.3127
0.08538531 | 723.1474
0.08541434 | 723.434
0.08544003 | 723.5211
0.08548199 | 723.5372
0.08550414 | 723.8902
0.08552373 | 724.3889
0.08558911 | 724.9204
0.08557205 | 725.0915
0.08557486 | 725.3638
0.08561877 | 725.5491
0.08567646 | 725.8117
0.08567368 | 725.8136
0.08568964 | 725.9401
0.08572756 | 726.4264
0.08577459 | 726.5101
0.08580155 | 726.8902
0.08582694 | 727.2619
0.08587031 | 727.6846
0.085865 | 729.0783
0.08582402 | 729.5466
0.0858368 | 729.6584
0.08589438 | 730.2182
0.08589071 | 730.4167
0.08591189 | 730.5195
0.08598631 | 730.9358
0.08601265 | 731.0627
0.08605179 | 731.2187
0.08605191 | 731.3611
0.08611449 | 731.9453
0.08611872 | 732.1514
0.08614428 | 732.3789
0.08624903 | 732.9217
0.08620434 | 732.9454
0.08626787 | 733.2969
0.0863114 | 733.176
0.08630099 | 733.2471
0.08634496 | 733.8856
0.0864363 | 734.3011
0.08640893 | 734.297
0.08644611 | 734.4058
0.08644443 | 734.7272
0.08652662 | 734.8631
0.0865521 | 734.9426
0.08654843 | 735.3208
0.0865674 | 735.7209
0.08665831 | 735.9845
0.08668753 | 736.055
0.08669317 | 736.0181
0.08672817 | 736.2885
0.08677467 | 736.7089
0.08679377 | 736.9413
0.08678779 | 737.3327
0.0868499 | 737.5403
0.08683607 | 737.6423
0.08689149 | 737.6838
0.08694076 | 737.8906
0.08699713 | 738.2733
0.08701274 | 738.4247
0.08711092 | 739.1129
0.0870916 | 740.2596
0.08704951 | 740.2562
0.08706767 | 740.8871
0.08713218 | 741.3588
0.08714032 | 741.5614
0.08716031 | 741.4714
0.08717648 | 741.6718
0.08723616 | 742.1954
0.08723103 | 742.3009
0.08729202 | 742.6399
0.08728193 | 742.6037
0.08728486 | 743.1808
0.08736976 | 743.7733
0.08738926 | 744.0314
0.08741732 | 744.072
0.08744684 | 744.0223
0.08749021 | 744.5067
0.0875264 | 744.7019
0.0875311 | 744.7934
0.08758397 | 745.1588
0.08762323 | 745.1821
0.08766025 | 745.3694
0.08764133 | 746.2621
0.08765496 | 746.4147
0.08772906 | 746.4866
0.08773555 | 746.791
0.08776739 | 747.263
0.08777831 | 747.7184
0.08778274 | 748.3531
0.08779487 | 748.7004
0.08786105 | 748.7351
0.08791477 | 748.7968
0.08791702 | 749.4237
0.08794791 | 750.2505
0.08799303 | 750.6377
0.08799563 | 750.6034
0.088015 | 751.098
0.08807425 | 751.2408
0.08807605 | 751.5764
0.08809494 | 751.975
0.0881191 | 751.7109
0.08818594 | 752.0492
0.08821519 | 752.1023
0.0882449 | 752.6315
0.08825104 | 752.6605
0.08833011 | 753.3747
0.08828581 | 753.7017
0.08835288 | 754.1944
0.08836498 | 754.2272
0.08837033 | 754.9851
0.08839262 | 755.2183
0.08839291 | 755.3441
0.08845341 | 756.1754
0.08843804 | 756.5845
0.08845642 | 756.8666
0.08851032 | 757.4174
0.08852845 | 757.6332
0.08850903 | 757.6671
0.08854764 | 757.5556
0.08861518 | 757.8355
0.08860512 | 758.1274
0.088664 | 758.5568
0.08870028 | 758.6503
0.08874727 | 758.8141
0.08881257 | 759.2609
0.08878648 | 759.5562
0.08882541 | 759.8342
0.08890059 | 760.2139
0.08891547 | 760.2501
0.08890268 | 760.0787
0.08900305 | 760.3254
0.0889946 | 760.4181
0.0890286 | 760.7906
0.08907076 | 761.1153
0.08909252 | 761.0761
0.08914961 | 761.7003
0.08915943 | 761.9067
0.0891686 | 762.4733
0.0892726 | 762.6454
0.08925818 | 762.9035
0.08928063 | 762.772
0.0893727 | 763.1136
0.08935212 | 762.931
0.08940546 | 763.0651
0.0894307 | 763.4655
0.08947147 | 764.0237
0.08947528 | 764.0825
0.08950564 | 764.3484
0.08953118 | 764.7699
0.08959084 | 765.3922
0.08958163 | 765.4344
0.08961701 | 765.7188
0.08964052 | 765.8156
0.08968655 | 766.4342
0.08967776 | 766.8579
0.08971923 | 767.2433
0.08976105 | 767.4184
0.08979824 | 767.6332
0.08984564 | 767.5273
0.08989896 | 767.6234
0.08992273 | 767.788
0.08990507 | 768.0106
0.08993686 | 768.3662
0.09005052 | 768.863
0.09008173 | 769.6164
0.09006623 | 769.4254
0.09007507 | 769.6198
0.09011525 | 769.6157
0.09017605 | 769.6759
0.09017206 | 769.659
0.09024157 | 769.7867
0.0903085 | 770.1355
0.09031096 | 770.4286
0.0903222 | 770.7759
0.09036295 | 771.2934
0.09043579 | 771.6543
0.09057173 | 771.3349
0.09052101 | 770.6177
0.0905626 | 771.0576
0.09063901 | 771.3273
0.09063947 | 771.3262
0.09067174 | 771.4513
0.09071651 | 771.9184
0.09075764 | 771.9854
0.09080136 | 771.8784
0.09079124 | 772.6563
0.09081254 | 772.5828
0.09088412 | 773.0816
0.09091014 | 773.1645
0.09092776 | 773.372
0.090986 | 773.4737
0.09103585 | 773.4741
0.0910364 | 773.827
0.09112582 | 774.1427
0.09109695 | 774.3589
0.09117337 | 774.7846
0.09118889 | 774.8482
0.09118513 | 774.9383
0.09121639 | 775.026
0.09125135 | 775.6513
0.09130657 | 775.8363
0.09137593 | 776.1237
0.09136144 | 776.2785
0.09144868 | 776.5354
0.09144144 | 776.7038
0.09144216 | 776.7114
0.09147965 | 776.9863
0.09148316 | 777.3404
0.09156111 | 777.583
0.09159706 | 777.8851
0.09161253 | 778.2754
0.0916494 | 778.5413
0.09164724 | 778.7609
0.09171206 | 778.9398
0.09178678 | 779.0657
0.09175806 | 779.028
0.09187204 | 779.6378
0.09186728 | 779.9806
0.09188195 | 780.1528
0.09192194 | 780.3426
0.09194615 | 780.6459
0.09196524 | 780.8583
0.09199971 | 780.931
0.09199534 | 781.2041
0.09204765 | 781.7202
0.09204194 | 781.8991
0.09212299 | 781.9635
0.09219683 | 782.2344
0.09222625 | 782.3643
0.09223203 | 782.8374
0.09223596 | 783.0834
0.09228643 | 783.4695
0.09230894 | 783.6104
0.09238097 | 784.1935
0.09231172 | 784.5581
0.09235962 | 784.8365
0.09241505 | 784.826
0.0924721 | 784.977
0.09250749 | 785.4366
0.09252469 | 785.4543
0.0926021 | 785.8317
0.09263115 | 785.8758
0.09262551 | 785.7971
0.09264341 | 786.422
0.09272747 | 786.6804
0.09273624 | 786.8119
0.09275383 | 787.1053
0.09277366 | 787.3456
0.09281441 | 787.6715
0.09289411 | 788.2478
0.0928554 | 788.5522
0.09286069 | 788.881
0.09288387 | 789.2344
0.0928974 | 789.2136
0.09292775 | 789.7105
0.09298366 | 790.0461
0.09298176 | 790.41
0.09305827 | 790.8206
0.09310403 | 790.9671
0.09308921 | 790.9332
0.09311678 | 791.0447
0.09316988 | 791.2756
0.09320298 | 791.5951
0.09327694 | 792.1936
0.09326143 | 792.055
0.09326636 | 792.4042
0.0933133 | 793.0141
0.09331789 | 793.6616
0.09334029 | 793.6778
0.09336132 | 793.8635
0.09348236 | 794.2428
0.09343526 | 794.1132
0.09349005 | 794.3908
0.09350624 | 794.7973
0.09355467 | 795.1194
0.09358789 | 795.2056
0.09360862 | 795.3943
0.09362018 | 795.7737
0.09368232 | 795.8874
0.09374005 | 796.1707
0.09376947 | 796.3711
0.09376264 | 796.6623
0.09380328 | 796.8246
0.09382364 | 797.2145
0.09382238 | 797.5238
0.09384662 | 797.8677
0.09386982 | 798.0651
0.09394058 | 798.699
0.09392423 | 799.0121
0.09396564 | 799.2053
0.0939469 | 799.2701
0.09402402 | 799.7123
0.0940664 | 800.0559
0.09410835 | 800.4111
0.09408994 | 800.4781
0.09414693 | 800.8066
0.09417921 | 800.9946
0.09423239 | 801.3268
0.09423702 | 801.5882
0.09423278 | 801.7706
0.09429661 | 802.1838
0.09429343 | 802.3397
0.09432604 | 803.0961
0.09435279 | 803.3922
0.0943594 | 803.9113
0.0944233 | 804.0386
0.09447244 | 804.219
0.09448845 | 804.4126
0.09451768 | 804.3874
0.09451369 | 804.6251
0.09455382 | 805.0082
0.0946006 | 805.0379
0.09465397 | 805.4881
0.09468298 | 805.9416
0.09467337 | 806.2588
0.09471649 | 806.4799
0.09470963 | 806.6897
0.09479998 | 807.0427
0.09480707 | 807.0724
0.0947948 | 807.2348
0.09486222 | 807.7561
0.09485705 | 808.024
0.0949068 | 808.2368
0.09494192 | 808.6786
0.09494904 | 808.9047
0.09503842 | 809.3363
0.09501886 | 809.7831
0.09504253 | 809.7533
0.09509676 | 809.7944
0.09511688 | 810.2344
0.09512932 | 810.6016
0.09515404 | 810.7911
0.09523973 | 811.1964
0.09527435 | 811.6831
0.09523703 | 811.8828
0.09526196 | 812.0598
0.09529967 | 812.5653
0.09535714 | 812.6772
0.09538183 | 812.6003
0.0954013 | 812.7032
0.09541932 | 813.2336
0.09547916 | 813.8031
0.0954667 | 813.7319
0.09553045 | 813.9722
0.09554689 | 814.1715
0.09559773 | 814.4473
0.09561605 | 814.5459
0.09567245 | 814.9008
0.09575029 | 814.943
0.09571256 | 815.0518
0.09576374 | 815.3227
0.09582495 | 815.5253
0.09580491 | 815.6406
0.09584871 | 816.2346
0.09590359 | 816.3932
0.09588298 | 816.7635
0.09591406 | 817.3538
0.09591158 | 817.4687
0.09596837 | 818.0913
0.0959744 | 818.1057
0.09609574 | 817.376
0.09617987 | 817.8744
0.09619533 | 817.7041
0.09622845 | 817.7203
0.09623453 | 817.9203
0.09629869 | 818.109
0.09630202 | 818.1934
0.09635828 | 818.3234
0.09637892 | 818.3173
0.0964038 | 818.9897
0.09645343 | 819.1174
0.0964547 | 819.2515
0.0965293 | 819.7111
0.09652489 | 819.7529
0.09657967 | 819.9288
0.09659664 | 820.0799
0.096623 | 820.5748
0.09668559 | 821.3926
0.09672485 | 821.5889
0.09673277 | 821.7113
0.09673292 | 821.5945
0.09677191 | 821.5471
0.09684336 | 822.0281
0.09686167 | 822.0771
0.09691027 | 822.2504
0.09693758 | 822.5272
0.09692149 | 822.858
0.09694135 | 823.1506
0.09702203 | 823.6136
0.09706386 | 823.8611
0.09710175 | 824.104
0.09717261 | 823.9417
0.09717776 | 823.7341
0.09725689 | 823.5081
0.09732288 | 823.826
0.09732982 | 824.1538
0.09735592 | 823.9993
0.09740589 | 824.2306
0.09743582 | 824.4299
0.09751616 | 824.599
0.09748681 | 824.5613
0.09754952 | 824.6883
0.09756451 | 824.8465
0.09761328 | 825.0552
0.09764424 | 825.3335
0.09766585 | 825.4119
0.09773039 | 826.1785
0.09773466 | 826.6309
0.09781436 | 826.875
0.09777459 | 826.9273
0.09780926 | 827.3518
0.09783484 | 827.64
0.09784551 | 827.6758
0.09789459 | 827.8129
0.09788842 | 828.3158
0.09793529 | 828.7893
0.09797888 | 828.9354
0.09798029 | 829.2515
0.09803698 | 829.5238
0.09803072 | 829.6093
0.09808803 | 830.0806
0.09810475 | 830.2523
0.09814547 | 830.4765
0.09818641 | 830.5507
0.09816067 | 831.1101
0.0982228 | 831.2265
0.09826406 | 831.558
0.09827919 | 831.906
0.09831505 | 831.8936
0.09834829 | 832.1667
0.09842375 | 832.7053
0.09842178 | 832.8884
0.09839037 | 832.8846
0.09843468 | 833.3525
0.09848081 | 833.8399
0.09851485 | 834.5131
0.09853436 | 834.4423
0.09857196 | 834.7218
0.098567 | 835.0766
0.09864013 | 835.4348
0.09864217 | 835.3474
0.09864689 | 835.882
0.0987268 | 836.3426
0.09870606 | 836.5148
0.09875058 | 836.6387
0.0987433 | 836.9559
0.0988099 | 837.3488
0.09880791 | 837.6565
0.09887068 | 837.9458
0.09888287 | 838.0246
0.09891053 | 838.3459
0.09891685 | 838.6762
0.0989923 | 839.2217
0.09900848 | 839.5905
0.09910612 | 839.6138
0.09905784 | 839.746
0.09905643 | 840.0432
0.09910204 | 840.2131
0.09912792 | 840.6215
0.09916929 | 841.1371
0.0991842 | 841.5496
0.0992089 | 841.7963
0.09926739 | 841.6095
0.09925199 | 841.6265
0.09929327 | 841.898
0.09933154 | 842.668
0.09937002 | 842.6028
0.09938077 | 842.7196
0.09944374 | 842.8394
0.09945897 | 843.1174
0.09939724 | 844.4859
0.09943307 | 845.2619
0.0994129 | 845.7165
0.09950944 | 846.0175
0.09954967 | 846.3456
0.099503 | 846.3562
0.09951981 | 846.4518
0.09956338 | 846.6643
0.09962589 | 847.0715
0.09964943 | 847.4263
0.09966475 | 847.5469
0.09970511 | 847.5706
0.09969695 | 848.1006
0.09974355 | 848.7029
0.09979313 | 848.8698
0.09978123 | 848.8773
0.0998159 | 848.9964
0.09986591 | 849.3312
0.09985275 | 849.8673
0.0998919 | 850.2089
0.09993714 | 850.4745
0.0999506 | 850.7653
0.1000367 | 850.957
0.1000397 | 851.0456
0.1000997 | 851.5341
0.1001152 | 851.5835
0.1001418 | 851.9978
0.1001356 | 852.4062
0.1001751 | 852.7199
0.1001882 | 852.8845
0.100229 | 853.2239
0.100297 | 853.5189
0.1003108 | 853.4594
0.1003173 | 853.479
0.1003498 | 853.8078
0.100397 | 854.1483
0.1004164 | 854.2677
0.1004225 | 854.513
0.1004565 | 855.0068
0.1004764 | 855.3895
0.1005411 | 855.6638
0.1005687 | 856.0988
0.1005786 | 856.0581
0.1005915 | 856.5339
0.1006367 | 856.8515
0.1006608 | 856.8145
0.1007155 | 857.3449
0.1007106 | 857.7627
0.1007635 | 857.8764
0.1007534 | 858.3266
0.1008009 | 858.4399
0.1007993 | 858.7925
0.1008272 | 858.8765
0.100901 | 859.167
0.1009316 | 859.3998
0.1009514 | 859.5587
0.1009684 | 859.8646
0.1010096 | 860.0718
0.1010191 | 860.2914
0.101017 | 860.5765
0.1010643 | 860.7837
0.1011275 | 861.1728
0.1011544 | 861.5322
0.1011638 | 861.5077
0.1011682 | 861.8565
0.1012017 | 862.0396
0.1012186 | 862.4106
0.1012731 | 862.6641
0.1013004 | 863.0438
0.1013669 | 863.3689
0.1013921 | 863.4872
0.101425 | 863.9215
0.1014297 | 864.1788
0.1014669 | 864.3928
0.1014843 | 864.4252
0.1014937 | 864.5981
0.1015276 | 865.3281
0.1015557 | 865.6765
0.1015237 | 865.9391
0.1015796 | 866.3817
0.101628 | 866.5327
0.1017018 | 866.8149
0.1017011 | 866.9701
0.1017401 | 867.2345
0.1017667 | 867.5656
0.1018226 | 868.1314
0.1018157 | 868.2293
0.101863 | 868.2406
0.1018681 | 868.4373
0.10185 | 868.8723
0.1019222 | 869.2984
0.101926 | 869.3688
0.1019711 | 869.6344
0.1020259 | 869.7278
0.1020387 | 869.8924
0.1021007 | 870.2763
0.102113 | 870.555
0.1021048 | 870.7987
0.1021657 | 871.1065
0.1021907 | 871.1762
0.1022087 | 871.6945
0.102208 | 872.0279
0.1022583 | 872.3386
0.1023294 | 872.4659
0.1023328 | 872.6528
0.1023514 | 872.6675
0.1024271 | 873.3561
0.1024584 | 873.4043
0.1024647 | 873.5614
0.1024497 | 873.7162
0.1025149 | 874.2507
0.102515 | 874.3208
0.1025735 | 874.6236
0.102579 | 874.8116
0.1025648 | 875.0745
0.1026388 | 875.38
0.1026932 | 875.7262
0.1027275 | 875.959
0.1027546 | 876.1025
0.1027544 | 876.1447
0.1027469 | 876.605
0.1028071 | 877.274
0.1028373 | 877.4695
0.1028842 | 877.6993
0.1029018 | 877.9965
0.1029156 | 878.1295
0.1029441 | 878.4862
0.1030045 | 878.9412
0.1030013 | 878.9137
0.1030318 | 879.3582
0.1030414 | 879.478
0.1030423 | 879.8909
0.1031204 | 880.2713
0.1031459 | 880.5576
0.1031651 | 880.6277
0.1031688 | 880.8597
0.1031972 | 881.5046
0.1032876 | 882.1171
0.1033302 | 881.8967
0.1033199 | 881.9498
0.1033577 | 881.656
0.1033794 | 881.8655
0.1034366 | 882.1871
0.1034704 | 882.4214
0.1034998 | 882.5232
0.1035088 | 882.7729
0.1035503 | 883.1707
0.1035778 | 883.5285
0.103613 | 883.7033
0.1036321 | 883.8898
0.1036738 | 884.2273
0.1036936 | 884.5403
0.1037189 | 884.8726
0.1037296 | 885.0353
0.103745 | 885.3619
0.1037544 | 885.3792
0.103818 | 885.6994
0.1038614 | 886.3624
0.1039192 | 886.3959
0.1039653 | 886.3394
0.1039629 | 886.5936
0.1039637 | 886.6679
0.1039991 | 887.0461
0.104025 | 887.2423
0.1040775 | 887.8284
0.104106 | 888.0123
0.104139 | 888.3972
0.1041619 | 888.4812
0.1042079 | 888.8406
0.1041937 | 888.9461
0.1042299 | 889.2617
0.1042538 | 889.7089
0.1042808 | 889.7654
0.1043222 | 890.2426
0.1043577 | 890.5233
0.1043946 | 890.6344
0.104383 | 890.7986
0.104445 | 891.1595
0.1044648 | 891.0476
0.1044942 | 891.5576
0.1045335 | 892.1811
0.1045519 | 892.5235
0.1046004 | 892.5167
0.1046475 | 892.7687
0.1046397 | 893.1608
0.1046324 | 893.1759
0.1046828 | 893.5085
0.1047145 | 893.8603
0.1047195 | 894.0668
0.1047569 | 894.3316
0.1047622 | 894.4811
0.1048229 | 894.9083
0.1048831 | 895.0955
0.104887 | 895.1697
0.1049057 | 895.5969
0.1049616 | 895.873
0.1049698 | 896.0971
0.1050368 | 896.4
0.1050107 | 896.4339
0.1050507 | 896.843
0.1050344 | 896.8934
0.1050669 | 897.4182
0.1051219 | 898.0374
0.1051582 | 898.3079
0.1051935 | 898.3659
0.1051917 | 898.5934
0.1052508 | 898.8567
0.1052704 | 899.1607
0.1052717 | 899.5141
0.1053328 | 899.9736
0.1053325 | 900.0655
0.1053758 | 900.3778
0.1053945 | 900.5952
0.1053861 | 900.8072
0.1054418 | 901.5388
0.1054571 | 901.4582
0.1054733 | 901.8175
0.1055341 | 901.9908
0.1055389 | 902.1859
0.1055738 | 902.6308
0.10565 | 903.1209
0.1056614 | 903.1593
0.105638 | 903.1664
0.1056692 | 903.5838
0.1057362 | 903.8573
0.1057087 | 903.9831
0.1057804 | 904.425
0.1057834 | 904.7338
0.1058476 | 905.0834
0.1058676 | 905.0536
0.1058902 | 905.1041
0.1059451 | 905.5972
0.1059324 | 905.9517
0.1059859 | 906.1457
0.1060205 | 906.3453
0.1060647 | 906.3528
0.1061089 | 906.812
0.1061312 | 907.0674
0.1061717 | 907.1797
0.1061808 | 907.232
0.1062047 | 907.762
0.1062362 | 908.0295
0.1063087 | 908.4427
0.1063144 | 908.5471
0.1063475 | 908.5007
0.1063485 | 908.729
0.1063847 | 908.9625
0.1063944 | 909.8041
0.1063702 | 910.1178
0.1064174 | 910.394
0.1064007 | 910.62
0.106462 | 911.052
0.1065053 | 911.1161
0.1064615 | 911.2377
0.1065461 | 911.9915
0.1065773 | 912.2702
0.1065921 | 912.4853
0.1066446 | 912.8025
0.1066552 | 912.7057
0.1067441 | 912.9419
0.1067549 | 913.1408
0.1067694 | 913.4564
0.1067996 | 913.618
0.1068922 | 913.8527
0.106867 | 913.8233
0.1068931 | 914.3571
0.106961 | 914.7632
0.1069374 | 914.724
0.1069694 | 915.0958
0.1069896 | 915.9607
0.1069984 | 916.5656
0.1068846 | 917.1582
0.1069512 | 917.9289
0.1070051 | 918.2799
0.1069998 | 918.055
0.1070086 | 918.1432
0.1070255 | 918.6254
0.1070707 | 919.1019
0.107138 | 919.207
0.1071379 | 919.2646
0.1071801 | 919.5976
0.1072124 | 919.8534
0.1072314 | 919.7859
0.1072401 | 920.2105
0.1073074 | 920.6542
0.1073357 | 920.6037
0.1073481 | 921.1333
0.1074585 | 921.6942
0.1074713 | 921.6016
0.1075232 | 921.7048
0.1074955 | 921.8705
0.1075408 | 921.828
0.1075854 | 922.0984
0.1075936 | 922.3896
0.1075798 | 922.6375
0.1076031 | 923.0522
0.1076908 | 923.4485
0.1076882 | 923.9416
0.1077303 | 924.1348
0.1077344 | 924.2252
0.1077494 | 924.5145
0.1077919 | 924.6946
0.1078067 | 924.8207
0.1078755 | 925.1383
0.1078843 | 925.2886
0.1079117 | 925.6608
0.1079333 | 925.9689
0.1079496 | 926.2725
0.1080157 | 926.1354
0.1080686 | 926.5592
0.1080858 | 926.7727
0.1081297 | 926.7814
0.108152 | 927.2783
0.1081739 | 927.8753
0.1082093 | 927.6821
0.1082027 | 928.1134
0.1082572 | 928.1718
0.1082963 | 928.663
0.1082748 | 929.1338
0.1083229 | 929.2555
0.1083069 | 929.4578
0.1083831 | 929.6699
0.1084616 | 930.0763
0.1084452 | 930.2198
0.1084749 | 930.5762
0.1084855 | 930.818
0.1085587 | 931.2866
0.1085173 | 931.3955
0.10859 | 931.3996
0.1086315 | 931.7386
0.1085982 | 932.0893
0.1086534 | 932.5881
0.1086548 | 932.6389
0.1086896 | 932.8755
0.108698 | 932.6913
0.1088028 | 933.3038
0.1088036 | 933.2849
0.1088444 | 933.8507
0.1088876 | 933.9709
0.1089173 | 934.3611
0.1089686 | 934.4041
0.1089644 | 934.5807
0.1089478 | 934.9333
0.1090212 | 935.2354
0.1090038 | 935.4969
0.1090729 | 935.8566
0.1090607 | 935.927
0.1091372 | 936.3768
0.1091523 | 936.6036
0.1091286 | 937.0221
0.1091821 | 937.5027
0.1092068 | 937.6033
0.109223 | 937.7366
0.1092543 | 937.9318
0.109294 | 938.0312
0.1093551 | 938.1518
0.109391 | 938.3183
0.1094106 | 938.6799
0.1094801 | 939.0309
0.1094544 | 939.315
0.1095196 | 939.6385
0.1094946 | 939.5489
0.10954 | 939.7798
0.1095845 | 940.4126
0.1096121 | 940.7098
0.1096208 | 940.8677
0.1096392 | 941.3675
0.1096849 | 941.7228
0.1096833 | 941.962
0.1096891 | 941.8463
0.1097724 | 942.4987
0.1097598 | 942.4238
0.1097763 | 942.7466
0.1098362 | 943.4717
0.1098476 | 943.6507
0.1098388 | 943.9739
0.1098859 | 944.2176
0.1099217 | 944.6297
0.109937 | 945.0169
0.1099932 | 944.8971
0.109989 | 944.9996
0.1100232 | 945.6309
0.1100666 | 945.8087
0.1100971 | 945.7503
0.1101091 | 946.2713
0.1101414 | 946.512
0.1101415 | 946.8133
0.1101616 | 947.1158
0.1102133 | 947.4902
0.1102505 | 947.7664
0.1102613 | 948.1088
0.1103053 | 948.0549
0.1103225 | 948.4033
0.1103505 | 948.9533
0.1103873 | 949.1251
0.1103828 | 949.0817
0.1104659 | 949.3548
0.110473 | 949.3624
0.1105032 | 949.7029
0.1105351 | 949.9568
0.1105535 | 950.1538
0.1105546 | 950.3847
0.1105899 | 950.7927
0.1106568 | 951.2266
0.110703 | 951.8014
0.1107199 | 951.9645
0.1107425 | 952.0926
0.1107276 | 951.9103
0.1107909 | 952.3876
0.1107669 | 952.6343
0.1108479 | 952.8633
0.1108234 | 953.0871
0.1109232 | 953.5658
0.1109233 | 953.9015
0.1109258 | 954.2446
0.1109791 | 954.222
0.1110221 | 954.5268
0.1110202 | 954.6575
0.1110654 | 955.0492
0.1111003 | 955.253
0.1111039 | 955.3065
0.1111152 | 955.4843
0.1111858 | 955.7574
0.1111768 | 955.9921
0.1112347 | 956.6287
0.1112356 | 956.7688
0.111224 | 956.7816
0.1113107 | 957.1711
0.1113152 | 957.39
0.1113227 | 957.8221
0.1113989 | 958.5118
0.1114168 | 958.7208
0.1113967 | 958.8078
0.1114293 | 959.2486
0.1114372 | 959.3352
0.1114727 | 959.6219
0.1114954 | 960.0566
0.1115744 | 960.0276
0.1116051 | 960.1296
0.1116278 | 960.272
0.1117023 | 960.5836
0.1116721 | 960.6649
0.1117072 | 960.9218
0.1117658 | 961.1282
0.111746 | 961.2993
0.1117981 | 961.6428
0.1118091 | 961.998
0.1118294 | 962.3544
0.1118389 | 962.8606
0.1118738 | 963.7557
0.1118881 | 963.7929
0.1119261 | 963.7067
0.1119614 | 964.3207
0.1119931 | 964.4326
0.1120429 | 964.5188
0.1120089 | 964.6676
0.1120337 | 965.0846
0.1120894 | 965.4636
0.1120922 | 965.7303
0.1121059 | 966.012
0.1121609 | 966.2071
0.1122165 | 966.597
0.1122495 | 966.8995
0.1122722 | 966.8942
0.1122665 | 967.1846
0.1122853 | 967.4766
0.1123245 | 967.8732
0.1123603 | 967.9542
0.1123306 | 968.1591
0.1123527 | 968.4432
0.1123878 | 968.954
0.112438 | 969.3826
0.1124369 | 969.334
0.1125031 | 969.9887
0.1125416 | 970.2215
0.1125667 | 970.1209
0.1125423 | 970.3876
0.1126381 | 971.0431
0.1125998 | 971.1256
0.1126606 | 971.4073
0.1126724 | 971.5162
0.1127125 | 971.5934
0.1127832 | 971.8066
0.1127914 | 972.0274
0.1128219 | 972.3095
0.1128232 | 972.5754
0.1128917 | 972.9627
0.1128821 | 973.1299
0.112889 | 973.4915
0.1129181 | 973.8174
0.1129453 | 974.0396
0.1129995 | 974.3267
0.1130103 | 974.5952
0.1130435 | 974.9109
0.113084 | 975.1509
0.1131261 | 975.0895
0.1131568 | 975.8624
0.1131153 | 976.2478
0.1131551 | 976.5096
0.113214 | 976.9936
0.113226 | 977.1631
0.1132314 | 977.1951
0.1132383 | 977.4234
0.1133102 | 977.8822
0.1133759 | 977.4038
0.1134067 | 977.6754
0.113435 | 977.6242
0.1134702 | 978.1711
0.1135104 | 978.523
0.113595 | 978.4699
0.1135225 | 978.6477
0.1135552 | 979.0541
0.1136113 | 979.4474
0.1135976 | 979.479
0.1136146 | 980.1917
0.1136315 | 980.452
0.1136482 | 980.6742
0.1137387 | 981.0634
0.1137411 | 980.881
0.1137788 | 980.9639
0.113857 | 981.5998
0.1138434 | 981.5538
0.1139445 | 981.7414
0.113943 | 981.8819
0.1139628 | 981.8024
0.1139734 | 982.1196
0.114017 | 982.4643
0.1140661 | 982.7178
0.1140741 | 982.8903
0.1140452 | 983.3502
0.1140883 | 983.9571
0.1141184 | 984.1251
0.1141563 | 984.3213
0.1142102 | 984.4807
0.1141749 | 984.7557
0.1142289 | 984.9881
0.1142412 | 985.0442
0.1143327 | 984.9572
0.1143899 | 985.2744
0.1143859 | 985.2389
0.1144681 | 985.7818
0.1144807 | 985.9091
0.1144709 | 986.0059
0.1144569 | 986.5928
0.1145253 | 986.8478
0.1146066 | 987.1247
0.1146262 | 986.7785
0.1145868 | 987.0776
0.1146131 | 987.4369
0.1147161 | 988.2517
0.1147247 | 987.9978
0.1147248 | 988.408
0.1148186 | 987.8287
0.1149701 | 987.7952
0.1149616 | 987.8242
0.1149776 | 988.3655
0.1149831 | 988.5293
0.1149942 | 988.4457
0.115041 | 988.7757
0.1150866 | 988.8736
0.1151388 | 989.2612
0.1151692 | 989.2379
0.115176 | 989.7818
0.1151918 | 989.899
0.115239 | 990.1167
0.1153015 | 990.406
0.1153074 | 990.3529
0.1153203 | 990.4753
0.1153458 | 990.8776
0.1154151 | 991.1409
0.115373 | 991.2268
0.1154234 | 991.3624
0.1154377 | 991.7752
0.1154957 | 992.3904
0.1155056 | 992.5606
0.1154729 | 992.7494
0.1155327 | 993.1724
0.1155647 | 993.4086
0.1156302 | 993.6421
0.1156423 | 993.6986
0.1156601 | 994.1435
0.1156765 | 994.5594
0.1156814 | 994.5492
0.1157104 | 994.7522
0.115763 | 995.419
0.1157233 | 995.6683
0.1158078 | 995.9369
0.1158396 | 995.8955
0.1158752 | 996.2164
0.1158984 | 996.3317
0.115917 | 996.7596
0.1159586 | 996.8794
0.1159576 | 997.247
0.1159516 | 997.6501
0.1159594 | 998.1609
0.1159671 | 998.2287
0.1160208 | 999.1199
0.1160931 | 998.9553
0.1161171 | 998.692
0.1161542 | 999.1139
0.1162209 | 999.4367
0.1162022 | 999.5655
0.1161984 | 999.6834
0.1162256 | 1000.045
0.1162967 | 1000.277
0.116283 | 1000.539
0.1163213 | 1000.847
0.1163546 | 1001.211
0.1163912 | 1001.822
0.1164525 | 1001.751
0.1164367 | 1001.818
0.1164603 | 1002.084
0.1164961 | 1002.524
0.1165202 | 1002.992
0.1165353 | 1003.192
0.1165621 | 1003.159
0.1166025 | 1003.627
0.1166113 | 1004.074
0.116645 | 1004.378
0.116615 | 1004.537
0.1166695 | 1004.71
0.1167202 | 1005.319
0.1167283 | 1005.437
0.1167274 | 1005.823
0.1166779 | 1006.293
0.1167064 | 1007.096
0.1167373 | 1007.095
0.1168497 | 1006.981
0.1169298 | 1007.319
0.1169437 | 1007.255
0.1169841 | 1007.431
0.1170066 | 1007.554
0.1170209 | 1007.646
0.1170237 | 1007.91
0.1170551 | 1007.927
0.1171198 | 1008.206
0.117151 | 1008.446
0.1171707 | 1008.652
0.1171983 | 1008.782
0.1172347 | 1008.947
0.1172863 | 1009.357
0.1173346 | 1009.602
0.1173239 | 1009.639
0.1173449 | 1010.027
0.1173693 | 1010.217
0.1173505 | 1010.796
0.1174052 | 1010.893
0.1173817 | 1010.952
0.1174715 | 1011.535
0.1175155 | 1011.647
0.1174815 | 1011.689
0.1175289 | 1012.122
0.1175453 | 1012.483
0.1175878 | 1012.918
0.1176282 | 1013.168
0.1176315 | 1013.428
0.1176462 | 1013.591
0.1176944 | 1014.132
0.1177035 | 1014.304
0.1177115 | 1014.55
0.1177553 | 1014.902
0.117806 | 1015.056
0.1178213 | 1015.484
0.1178628 | 1015.467
0.1178799 | 1015.709
0.1178909 | 1015.898
0.1179352 | 1016.055
0.1179617 | 1016.469
0.1179726 | 1016.52
0.1180266 | 1016.96
0.1180172 | 1017.23
0.1180842 | 1017.75
0.1180839 | 1017.98
0.1181011 | 1017.974
0.1180995 | 1018.316
0.1181668 | 1018.517
0.1181039 | 1018.363
0.118173 | 1018.976
0.1181812 | 1019.202
0.1182202 | 1019.562
0.1182968 | 1020.147
0.1183163 | 1019.988
0.1183381 | 1020.087
0.118297 | 1020.653
0.1183457 | 1021.178
0.1184223 | 1021.401
0.1183881 | 1021.489
0.1185033 | 1021.981
0.1185285 | 1021.999
0.1185019 | 1022.188
0.1185155 | 1022.293
0.11853 | 1023.139
0.1185989 | 1022.941
0.1186103 | 1022.9
0.1186493 | 1023.217
0.1186752 | 1023.361
0.1187167 | 1023.628
0.1187346 | 1023.938
0.1187806 | 1024.231
0.1187901 | 1024.457
0.1188275 | 1024.751
0.118865 | 1024.927
0.1188399 | 1025.278
0.1188525 | 1025.752
0.1188977 | 1025.999
0.1189513 | 1026.414
0.1189269 | 1026.377
0.1189407 | 1026.519
0.1189773 | 1027.022
0.1190216 | 1027.094
0.1190227 | 1027.396
0.1190892 | 1027.542
0.119087 | 1027.985
0.1191671 | 1028.214
0.1191564 | 1028.392
0.1192073 | 1028.687
0.1192159 | 1028.664
0.1192724 | 1029.08
0.1192861 | 1029.495
0.1193377 | 1029.52
0.1193455 | 1029.492
0.1193287 | 1029.72
0.1194191 | 1030.438
0.1194434 | 1030.69
0.1669468 | 447.4792
0.1973673 | 77.55564
0.1974039 | 77.09589
0.1973674 | 77.17507
0.1973417 | 77.08493
0.1973707 | 76.75266
0.1973804 | 76.65426
0.197348 | 76.68658
0.1973979 | 76.85798
0.1974379 | 76.97987
0.1974682 | 77.11778
0.1975197 | 77.35935
0.197496 | 77.42026
0.1976022 | 77.70658
0.1975954 | 77.87406
0.197687 | 78.07754
0.1976424 | 78.1965
0.1977486 | 78.41694
0.1977605 | 78.56505
0.1978031 | 78.82828
0.1978228 | 78.88663
0.1978822 | 79.15284
0.1979126 | 79.27447
0.1980292 | 79.47577
0.1980024 | 79.59195
0.1980696 | 79.78123
0.1980808 | 79.87367
0.1980858 | 80.04928
0.1981956 | 80.54067
0.1982042 | 80.67997
0.1982202 | 80.81599
0.1982541 | 80.9099
0.1982894 | 81.14209
0.1983301 | 81.16372
0.1983966 | 81.46458
0.1984058 | 81.50933
0.1984574 | 81.70942
0.1984622 | 81.79162
0.198539 | 82.10272
0.1985395 | 82.24184
0.1985937 | 82.49241
0.1986439 | 82.65412
0.1986365 | 82.79602
0.1986953 | 83.07255
0.1987118 | 83.23339
0.1987751 | 83.48091
0.1987821 | 83.71303
0.1988714 | 83.95095
0.198888 | 83.9972
0.1988981 | 84.09145
0.1989585 | 84.30703
0.1989775 | 84.53075
0.1990609 | 84.74007
0.199124 | 85.02138
0.1991034 | 84.9552
0.1991057 | 85.05069
0.1991534 | 85.20257
0.1991982 | 85.44648
0.1992804 | 85.63731
0.1992807 | 85.7696
0.1993372 | 86.02948
0.1993639 | 86.10108
0.1993719 | 86.16113
0.1994835 | 86.63907
0.1994742 | 86.7378
0.1995053 | 87.01772
0.1995658 | 87.16395
0.1995419 | 87.21296
0.1996509 | 87.53578
0.1996504 | 87.72247
0.1996737 | 87.86519
0.199792 | 88.15084
0.1997318 | 88.28528
0.1997909 | 88.58832
0.1998311 | 88.68306
0.1998712 | 88.90071
0.1999858 | 89.25943
0.1999796 | 89.36814
0.1999928 | 89.40336
0.1999976 | 89.52356
0.2000658 | 89.8578
0.2000686 | 90.04385
0.2000915 | 90.27604
0.200083 | 90.33254
0.2001939 | 90.56409
0.2001926 | 90.78219
0.200288 | 91.05586
0.2003757 | 91.42501
0.200337 | 91.51881
0.200369 | 91.64044
0.2004598 | 91.76671
0.2004208 | 91.85203
0.2004359 | 91.90796
0.2005039 | 92.16716
0.2005432 | 92.3995
0.2005767 | 92.69969
0.2006406 | 92.88626
0.2006833 | 93.17168
0.2007429 | 93.4331
0.2007769 | 93.54746
0.2008124 | 93.57733
0.2008177 | 93.61602
0.2008382 | 93.96928
0.2009435 | 94.31203
0.2009567 | 94.43423
0.2009512 | 94.4195
0.2009892 | 94.58859
0.2010016 | 94.8267
0.2010791 | 95.13811
0.2010781 | 95.39068
0.201099 | 95.58004
0.201088 | 95.83449
0.2012154 | 95.97353
0.2012496 | 95.93748
0.2013181 | 96.15257
0.2013729 | 96.71658
0.2013953 | 96.78423
0.2013848 | 96.66885
0.2014632 | 96.88236
0.201452 | 96.98844
0.2015309 | 97.18013
0.2015093 | 97.25114
0.2015761 | 97.50966
0.2016202 | 97.70151
0.2016348 | 97.89027
0.2016894 | 98.18017
0.2017142 | 98.2219
0.2017277 | 98.54002
0.2017517 | 98.69849
0.2018351 | 98.99532
0.2018877 | 99.06851
0.2018946 | 99.23233
0.2019729 | 99.66323
0.2019701 | 99.70971
0.2020293 | 99.78004
0.2020087 | 99.94495
0.2020638 | 100.0644
0.202128 | 100.3668
0.2021823 | 100.5139
0.2021783 | 100.6722
0.2021981 | 100.9103
0.2022444 | 101.1559
0.2023318 | 101.3877
0.202309 | 101.5718
0.2023609 | 101.6675
0.2023976 | 102.0058
0.202422 | 102.1799
0.2024232 | 102.2582
0.2025184 | 102.4738
0.202546 | 102.5623
0.2025757 | 102.7527
0.2026469 | 102.9357
0.2026507 | 103.0204
0.2026915 | 103.337
0.2027868 | 103.6347
0.2027557 | 103.6334
0.2028179 | 104.0006
0.2028247 | 104.1915
0.2029047 | 104.4569
0.2029144 | 104.5593
0.2028902 | 104.7026
0.2029513 | 105.0021
0.2029996 | 105.2343
0.2030471 | 105.3261
0.2030651 | 105.5259
0.2031152 | 105.7756
0.2031798 | 106.1166
0.2031952 | 106.2096
0.2032004 | 106.3173
0.2032444 | 106.5407
0.2032529 | 106.7354
0.2033176 | 107.0329
0.2034042 | 107.486
0.2034004 | 107.4778
0.2034087 | 107.6683
0.2034617 | 107.7479
0.2035036 | 107.9689
0.2035055 | 108.1942
0.2036002 | 108.5265
0.2035912 | 108.7671
0.2036193 | 108.8851
0.2036574 | 109.0057
0.2036955 | 109.1817
0.2037128 | 109.2405
0.203756 | 109.4126
0.2037854 | 109.8905
0.2038174 | 110.0885
0.2039103 | 110.3216
0.203871 | 110.3436
0.2039568 | 110.5907
0.2038008 | 109.8478
0.203546 | 108.4249
0.2032103 | 106.8172
0.2029686 | 104.8511
0.2026478 | 102.7185
0.2024647 | 101.654
0.2019285 | 98.98726
0.2016349 | 97.10065
0.2012693 | 95.19201
0.2009246 | 93.26785
0.2005523 | 91.43345
0.2002861 | 89.99691
0.1997791 | 87.25473
0.1994364 | 85.5211
0.1991037 | 83.78848
0.1986857 | 81.92191
0.1983638 | 80.15509
0.1980577 | 78.71776
0.1975608 | 76.41876
0.1972482 | 74.97898
0.1968525 | 73.08491
0.1964633 | 71.41464
0.1960512 | 69.78441
0.1957797 | 68.50589
0.1953272 | 66.45053
0.1949516 | 64.87333
0.194559 | 63.38703
0.1941562 | 61.71676
0.1937934 | 60.44449
0.1933848 | 59.14887
0.192964 | 57.54584
0.1925796 | 55.81702
0.192116 | 55.37558
0.1916817 | 53.71296
0.1913833 | 52.18703
0.1907656 | 53.20834
0.1903798 | 51.98622
0.1899954 | 50.46161
0.1896101 | 48.93267
0.189207 | 47.13823
0.1887904 | 46.18084
0.1883298 | 44.9311
0.1879549 | 43.58527
0.1875279 | 42.47197
0.1871489 | 41.20268
0.1867313 | 39.74828
0.1863826 | 38.96605
0.1858913 | 37.19533
0.1854726 | 35.94889
0.185066 | 34.62025
0.184681 | 33.31744
0.1842594 | 32.20261
0.1839486 | 31.29759
0.183375 | 29.7268
0.1830718 | 28.84288
0.182596 | 27.68964
0.1821949 | 26.64492
0.1817639 | 25.55063
0.1814453 | 24.66128
0.1808412 | 23.46171
0.1804609 | 22.66381
0.1800641 | 21.64872
0.1795749 | 21.17511
0.1791382 | 20.32164
0.1788583 | 20.22052
0.1782101 | 18.7655
0.1778278 | 18.08094
0.1773103 | 17.4067
0.1769182 | 16.75344
0.1764843 | 15.90182
0.1760308 | 15.36199
0.1756227 | 14.63172
0.1751847 | 13.78367
0.1747917 | 13.1199
0.1742906 | 12.47423
0.1738489 | 12.09989
0.1733341 | 11.52351
0.1728342 | 10.96384
0.17241 | 10.49488
0.1719712 | 10.01329
0.1715186 | 9.568106
0.171167 | 9.348572
0.1705451 | 8.751962
0.1701216 | 8.514844
0.169654 | 8.1863
0.1691851 | 7.857281
0.1686958 | 7.560138
0.1683723 | 7.350161
0.1676879 | 6.985112
0.1672692 | 6.829762
0.1667756 | 6.536913
0.1662962 | 6.332375
0.1658619 | 6.079214
0.1654508 | 5.91074
0.1648163 | 5.585281
0.1644267 | 5.434794
0.1639051 | 5.256349
0.1634487 | 5.078552
0.1629656 | 4.882403
0.1625838 | 4.760103
0.1619671 | 4.56059
0.1615441 | 4.555045
0.1610454 | 4.294863
0.160579 | 4.184953
0.1600829 | 4.140752
0.1596018 | 3.964639
0.1591493 | 3.946663
0.1586606 | 3.873891
0.1581807 | 3.677655
0.1576564 | 3.628582
0.157128 | 3.49897
0.1566283 | 3.361042
0.1561844 | 3.278292
0.155685 | 3.270431
0.1552264 | 3.112169
0.1547753 | 2.979551
0.1543793 | 2.93359
0.1537805 | 2.806145
0.1532768 | 2.747578
0.1527835 | 2.682375
0.1523338 | 2.607689
0.1518243 | 2.652778
0.1514862 | 2.583652
0.1508126 | 2.489413
0.1503743 | 2.471429
0.1498551 | 2.43112
0.149418 | 2.41306
0.1488864 | 2.353905
0.1484958 | 2.313535
0.1478852 | 2.234392
0.1474288 | 2.194742
0.1469887 | 2.173717
0.1464352 | 2.270933
0.1459695 | 2.207175
0.1456202 | 2.099649
0.1449462 | 2.015661
0.1444815 | 1.985227
0.1440484 | 1.964424
0.1435005 | 1.929289
0.143041 | 1.913011
0.1426711 | 1.912583
0.1419904 | 1.874555
0.1415311 | 1.840602
0.141065 | 1.820864
0.1405661 | 1.785913
0.1401079 | 1.772238
0.139641 | 1.737304
0.1390854 | 1.708535
0.1385738 | 1.684035
0.138133 | 1.678223
0.1376212 | 1.653811
0.1371889 | 1.638156
0.136686 | 1.614091
0.1362146 | 1.583068
0.1356784 | 1.577887
0.1351823 | 1.58644
0.1347256 | 1.569979
0.1343087 | 1.557406
0.1336625 | 1.540686
0.1332319 | 1.532747
0.1327879 | 1.520963
0.1322565 | 1.511787
0.1317322 | 1.491254
0.1313376 | 1.474651
0.1307611 | 1.477119
0.130278 | 1.476271
0.1298333 | 1.479053
0.129326 | 1.472662
0.1288429 | 1.464717
0.1283765 | 1.48143
0.1277633 | 1.47473
0.12734 | 1.474706
0.1268342 | 1.47967
0.1263515 | 1.466457
0.1258476 | 1.446243
0.1254624 | 1.45375
0.1248814 | 1.452308
0.1244091 | 1.449773
0.1239127 | 1.4274
0.1234384 | 1.44266
0.1229078 | 1.43224
0.1225479 | 1.418442
0.1218501 | 1.425886
0.1214197 | 1.419106
0.1209585 | 1.426702
0.1204685 | 1.434832
0.1199436 | 1.429193
0.119726 | 1.460795
0.1190112 | 1.457295
0.118561 | 1.426412
0.118017 | 1.444526
0.1175218 | 1.441924
0.1170452 | 1.436314
0.1167205 | 1.421741
0.1159824 | 1.438931
0.1155585 | 1.43808
0.115064 | 1.452272
0.1145433 | 1.457154
0.1141172 | 1.437295
0.1136564 | 1.436698
0.1130676 | 1.429817
0.1125691 | 1.428511
0.1120804 | 1.448968
0.1116161 | 1.449315
0.1111969 | 1.448774
0.1106701 | 1.44876
0.1100727 | 1.428955
0.1096779 | 1.431908
0.1091664 | 1.443253
0.1086509 | 1.43411
0.1082301 | 1.457918
0.1077429 | 1.453737
0.1072448 | 1.444549
0.1067136 | 1.436731
0.1062054 | 1.454612
0.1057198 | 1.448067
0.1053238 | 1.424294
0.104769 | 1.402223
0.104212 | 1.407003
0.1038 | 1.431503
0.103271 | 1.43761
0.1028206 | 1.444241
0.1023672 | 1.439765
0.1017404 | 1.447258
0.1012824 | 1.43294
0.1008272 | 1.444602
0.1003696 | 1.418777
0.09985833 | 1.444421
0.09947425 | 1.434909
0.09878777 | 1.446944
0.09835173 | 1.439417
0.09784218 | 1.447006
0.09738104 | 1.434028
0.09688096 | 1.43198
0.09645946 | 1.440514
0.09589758 | 1.455242
0.09539491 | 1.440734
0.09491773 | 1.437679
0.09446301 | 1.435494
0.093958 | 1.443827
0.09356427 | 1.432932
0.09293968 | 1.415064
0.09246015 | 1.423349
0.09193585 | 1.419523
0.09146147 | 1.432376
0.09098868 | 1.436819
0.09057549 | 1.426194
0.09003353 | 1.430477
0.08949648 | 1.410969
0.08901065 | 1.423897
0.08856489 | 1.424932
0.0880663 | 1.414031
0.08768848 | 1.409568
0.08700349 | 1.402869
0.08650144 | 1.413901
0.08608131 | 1.418922
0.08563072 | 1.406156
0.08511438 | 1.399228
0.08475903 | 1.398073
0.08409443 | 1.403869
0.08360696 | 1.405032
0.08316175 | 1.394531
0.08266505 | 1.415359
0.08217279 | 1.381493
0.08179279 | 1.397399
0.08111371 | 1.390734
0.08072793 | 1.403966
0.08017869 | 1.413359
0.07970637 | 1.406384
0.07922519 | 1.410318
0.07881536 | 1.411986
0.07812372 | 1.419579
0.07772701 | 1.411695
0.07722528 | 1.41175
0.07675426 | 1.426947
0.07630628 | 1.438985
0.07594284 | 1.431141
0.07530645 | 1.418506
0.07480812 | 1.410253
0.07428317 | 1.407686
0.07381991 | 1.412548
0.07340412 | 1.408643
0.07293058 | 1.421143
0.07230662 | 1.410648
0.07186628 | 1.409702
0.07136109 | 1.412337
0.07088318 | 1.420845
0.07045478 | 1.401895
0.06986714 | 1.383645
0.0693407 | 1.402623
0.06890407 | 1.390833
0.06843321 | 1.38828
0.06795148 | 1.369235
0.06754621 | 1.362399
0.06688413 | 1.380026
0.06642392 | 1.380706
0.06594464 | 1.381704
0.06544333 | 1.383786
0.06500222 | 1.391276
0.0646936 | 1.411848
0.0638897 | 1.395728
0.0634887 | 1.411654
0.06299188 | 1.417949
0.06252919 | 1.405453
0.06203811 | 1.409765
0.06159102 | 1.417297
0.0610321 | 1.396595
0.0605206 | 1.406043
0.06012372 | 1.410546
0.05958669 | 1.409825
0.05906974 | 1.41704
0.05871788 | 1.401855
0.05808759 | 1.394685
0.05759198 | 1.399801
0.05715245 | 1.412502
0.05662789 | 1.41249
0.05621931 | 1.40898
0.05573833 | 1.40181
0.05515237 | 1.403756
0.05468451 | 1.397882
0.05416154 | 1.392105
0.0537039 | 1.398496
0.05332784 | 1.384951
0.05271216 | 1.392925
0.05222168 | 1.390059
0.05169919 | 1.397315
0.05125246 | 1.385639
0.0508017 | 1.377125
0.05030933 | 1.380631
0.04970401 | 1.399897
0.04924407 | 1.401375
0.04876672 | 1.396693
0.04820387 | 1.394903
0.04773806 | 1.412343
0.04744475 | 1.403757
0.04672243 | 1.417234
0.04630691 | 1.435194
0.04579766 | 1.415162
0.04536443 | 1.418233
0.0447877 | 1.414987
0.04435994 | 1.403353
0.04383811 | 1.3834
0.04336134 | 1.391762
0.04290687 | 1.392114
0.04242651 | 1.377771
0.04192655 | 1.363549
0.04156003 | 1.376421
0.04089944 | 1.391588
0.04041878 | 1.390449
0.03994227 | 1.381935
0.03945792 | 1.385071
0.03900578 | 1.366206
0.03843238 | 1.378577
0.03795844 | 1.377876
0.03741955 | 1.390665
0.03695792 | 1.374867
0.03645612 | 1.376844
0.03604318 | 1.387129
0.03554727 | 1.404302
0.03502671 | 1.40759
0.03449041 | 1.403763
0.03404243 | 1.403901
0.03355453 | 1.40568
0.03312937 | 1.406651
0.0325124 | 1.412641
0.03210574 | 1.402069
0.03162459 | 1.392704
0.03110008 | 1.407621
0.03062093 | 1.396062
0.03031263 | 1.372131
0.02951574 | 1.383561
0.02911438 | 1.390131
0.02862388 | 1.395183
0.02811568 | 1.393455
0.02763977 | 1.385584
0.02733925 | 1.376343
0.02663262 | 1.385044
0.02616033 | 1.388179
0.02570198 | 1.389693
0.02520135 | 1.384856
0.02468907 | 1.392516
0.02428361 | 1.393829
0.0236639 | 1.391073
0.02319648 | 1.383536
0.02272655 | 1.402639
0.02222877 | 1.378174
0.02179721 | 1.373167
0.02129284 | 1.368102
0.02075621 | 1.379922
0.02025444 | 1.375014
0.01980521 | 1.369477
0.01931118 | 1.368903
0.01883645 | 1.381184
0.01836421 | 1.36934
0.01778963 | 1.378641
0.01736059 | 1.377459
0.01686581 | 1.375574
0.01636914 | 1.382147
0.01595573 | 1.37641
0.01537786 | 1.375505
0.01490303 | 1.367275
0.01442974 | 1.383394
0.01393624 | 1.386659
0.01343087 | 1.392829
0.01294585 | 1.377776
0.01243149 | 1.376859
0.01190519 | 1.364311
0.01146624 | 1.356797
0.01092979 | 1.369368
0.01045193 | 1.364423
0.01004627 | 1.366309
0.009460621 | 1.368639
0.00906933 | 1.364407
0.008495629 | 1.371274
0.00800348 | 1.375055
0.007576536 | 1.346701
0.007137855 | 1.34062
0.006451758 | 1.35226
0.006054988 | 1.367324
0.005538008 | 1.344396
0.005062739 | 1.361602
0.004612972 | 1.362904
0.004162692 | 1.349236
0.003510391 | 1.346638
0.003135235 | 1.362132
0.002644853 | 1.358309
0.002129477 | 1.346331
0.001666583 | 1.347546
0.001316526 | 1.349774
0.0005586318 | 1.353449
0.0001383226 | 1.358697
-0.0003064442 | 1.348146
-0.000809851 | 1.355538
-0.001269007 | 1.362888
-0.001657632 | 1.358402
-0.002383263 | 1.356601
-0.002790822 | 1.372607
-0.003249298 | 1.364111
-0.003775397 | 1.348891
-0.004220344 | 1.334099
-0.004566387 | 1.345395
-0.005260277 | 1.346567
-0.005734348 | 1.353334
-0.006240885 | 1.364677
-0.006698709 | 1.371027
-0.007149589 | 1.361811
-0.007632205 | 1.345816
-0.008254549 | 1.355323
-0.008664048 | 1.360429
-0.009142915 | 1.363024
-0.009613974 | 1.369104
-0.009697358 | 1.352624
-0.00987141 | 1.329249
-0.01001785 | 1.354091
-0.0100246 | 1.364552
-0.0100437 | 1.34855
-0.01004312 | 1.353306
-0.01000584 | 1.346161
-0.010034 | 1.355998
-0.01002629 | 1.358874
-0.01001196 | 1.346136
-0.01002326 | 1.357422
-0.009991035 | 1.341883
-0.01002693 | 1.34028
-0.009966481 | 1.341401
-0.009946734 | 1.346863
-0.009948873 | 1.356974
-0.009963085 | 1.346357
-0.009969166 | 1.334415
-0.009935332 | 1.332798
-0.01000626 | 1.331888
-0.009964091 | 1.351137
-0.009961796 | 1.340428
-0.009969536 | 1.314109
-0.009948737 | 1.301745
-0.009990982 | 1.314003
-0.009947163 | 1.330701
-0.009891267 | 1.322765
-0.009973236 | 1.326817
-0.009945976 | 1.33325
-0.009956425 | 1.336739
-0.009952188 | 1.359521
-0.009949786 | 1.368135
-0.009934944 | 1.36644
-0.009980348 | 1.366134
-0.009939834 | 1.364088
-0.009966995 | 1.357291
-0.009912683 | 1.357091
-0.009929543 | 1.352908
-0.009944476 | 1.359746
-0.009886344 | 1.365471
-0.009908228 | 1.355793
-0.00994468 | 1.366117
-0.009996098 | 1.340829
-0.009899338 | 1.332009
-0.00991465 | 1.340476
-0.009937845 | 1.34371
-0.009939193 | 1.347313
-0.009914253 | 1.345397
-0.009863074 | 1.336139
-0.009940994 | 1.33003
-0.009930767 | 1.330817
-0.009978179 | 1.34259
-0.009914655 | 1.340168
-0.009841286 | 1.340493
-0.00990609 | 1.32731
-0.009907037 | 1.329609
-0.009938317 | 1.347308
-0.009946217 | 1.33496
-0.009953776 | 1.33804
-0.009904805 | 1.321561
-0.00992782 | 1.331845

## Figure 3d
Engineering Strain (-) | Engineering Stress (MPa)
-0.005393649 | -0.01941269
-0.005373303 | -0.01413156
-0.005310421 | -0.02002142
-0.005337907 | -0.01426598
-0.005279562 | -0.02111206
-0.005186193 | -0.02736048
-0.005174403 | -0.0241514
-0.005136946 | -0.02047048
-0.00507529 | -0.02915609
-0.005067946 | -0.02625733
-0.005010917 | -0.02412513
-0.004964122 | -0.01765978
-0.004914684 | -0.0227248
-0.004840597 | -0.02372883
-0.004773833 | -0.01910239
-0.004714212 | -0.02138358
-0.00471689 | -0.02094766
-0.004614916 | -0.01552265
-0.004655038 | -0.02355212
-0.004566763 | -0.02605558
-0.004500268 | -0.01847353
-0.004479294 | -0.01861023
-0.004395945 | -0.02069892
-0.004347777 | -0.02362498
-0.004296725 | -0.01991327
-0.004214643 | -0.02274081
-0.004194107 | -0.01879453
-0.004145653 | -0.0260876
-0.004072524 | -0.02780974
-0.004013951 | -0.02855126
-0.003984517 | -0.02139077
-0.003944228 | -0.0248449
-0.003847887 | -0.02895229
-0.003861696 | -0.02601494
-0.003814992 | -0.02772273
-0.003756931 | -0.02516855
-0.003688299 | -0.02785592
-0.003680065 | -0.02583024
-0.003594896 | -0.03230175
-0.003562296 | -0.02958072
-0.003499851 | -0.01997751
-0.003441705 | -0.01711159
-0.003401767 | -0.0217409
-0.00334681 | -0.0201774
-0.003270034 | -0.02809667
-0.003241574 | -0.02189668
-0.003202473 | -0.02450769
-0.003131744 | -0.009821795
-0.003081668 | 0.003103791
-0.003058832 | 0.004214736
-0.003014055 | 0.01151746
-0.00296911 | 0.01754936
-0.002865378 | 0.02219795
-0.002867797 | 0.0258838
-0.002821589 | 0.03304102
-0.002768549 | 0.03624968
-0.002712926 | 0.0439947
-0.002664023 | 0.0526686
-0.002630571 | 0.07002278
-0.002573113 | 0.08431483
-0.002532804 | 0.08264748
-0.002462881 | 0.1033429
-0.00243814 | 0.1094887
-0.002390116 | 0.123123
-0.002348916 | 0.1449809
-0.002264083 | 0.1538951
-0.002276221 | 0.1527423
-0.002233836 | 0.165499
-0.002152173 | 0.1834073
-0.002139857 | 0.1817828
-0.00208843 | 0.2000393
-0.002015213 | 0.2142547
-0.001977971 | 0.2256645
-0.001945549 | 0.2296779
-0.001886608 | 0.2499412
-0.001850616 | 0.2597282
-0.001829489 | 0.2784202
-0.001763891 | 0.2940625
-0.001700579 | 0.3139098
-0.001704292 | 0.3200538
-0.001597957 | 0.3493347
-0.001611428 | 0.3527975
-0.001482674 | 0.3965586
-0.001478325 | 0.3962504
-0.001454985 | 0.414255
-0.001397386 | 0.4379017
-0.001372636 | 0.4484556
-0.001292491 | 0.4610239
-0.001301578 | 0.4661196
-0.001237287 | 0.4884999
-0.001148765 | 0.5158011
-0.001103675 | 0.5297598
-0.00108939 | 0.5308788
-0.001032501 | 0.5541899
-0.0009804508 | 0.5828504
-0.0009630904 | 0.6024756
-0.0009036087 | 0.6166973
-0.0008788279 | 0.6329683
-0.0008422627 | 0.6446321
-0.0008155137 | 0.6654152
-0.0007654748 | 0.685297
-0.0007111233 | 0.6965723
-0.0006543004 | 0.7241929
-0.0005990417 | 0.7501538
-0.0005618772 | 0.7688288
-0.0005372984 | 0.7713688
-0.000474322 | 0.8037868
-0.000446312 | 0.8310347
-0.0003929671 | 0.843667
-0.0003544718 | 0.8661505
-0.0003187221 | 0.8686644
-0.0002840132 | 0.8972366
-0.0002184909 | 0.9182096
-0.0002244407 | 0.9365324
-0.0001396284 | 0.9529344
-8.981241e-05 | 0.9610522
-4.02614e-05 | 0.9922106
0 | 1.014284
6.537519e-05 | 1.040053
7.33796e-05 | 1.064535
0.0001392415 | 1.095904
0.0001928896 | 1.121187
0.000240783 | 1.139928
0.0002691048 | 1.157081
0.0003219966 | 1.174264
0.0003524262 | 1.189241
0.0003611858 | 1.200074
0.0004429242 | 1.226403
0.0004633494 | 1.240183
0.0005175605 | 1.250682
0.0005516285 | 1.264527
0.0005913117 | 1.281136
0.0006568273 | 1.31933
0.0007316164 | 1.355594
0.00074593 | 1.360798
0.0007704204 | 1.362769
0.0008591812 | 1.406872
0.000855799 | 1.408432
0.0008861616 | 1.419418
0.000923054 | 1.43772
0.0009715864 | 1.47392
0.001046483 | 1.496863
0.001076314 | 1.508534
0.001073379 | 1.520022
0.00116167 | 1.552827
0.001176129 | 1.580851
0.0012498 | 1.5967
0.001293325 | 1.621935
0.001341157 | 1.658686
0.001364571 | 1.668837
0.001421599 | 1.693245
0.001459062 | 1.73102
0.001512691 | 1.750384
0.001539902 | 1.753323
0.001591572 | 1.776265
0.001638076 | 1.79827
0.001667695 | 1.819739
0.001727719 | 1.845772
0.001778696 | 1.874226
0.001823914 | 1.881343
0.001830004 | 1.898348
0.001889201 | 1.932717
0.001912144 | 1.948079
0.001964065 | 1.968191
0.002014826 | 1.984659
0.002052987 | 2.022392
0.002162702 | 2.066686
0.002146225 | 2.067741
0.00217733 | 2.085039
0.002223833 | 2.104571
0.002242559 | 2.125436
0.002331996 | 2.167567
0.002369793 | 2.176621
0.002381012 | 2.180237
0.002436127 | 2.194134
0.002481371 | 2.213265
0.002552005 | 2.253961
0.002574287 | 2.273133
0.002629796 | 2.311633
0.002695079 | 2.337838
0.002700813 | 2.351002
0.002742593 | 2.380957
0.002805256 | 2.401101
0.002791576 | 2.410061
0.0029158 | 2.457761
0.002895266 | 2.469459
0.002956214 | 2.484591
0.002968328 | 2.506942
0.003045019 | 2.550117
0.0030738 | 2.576039
0.003156347 | 2.622818
0.003175253 | 2.623441
0.003215957 | 2.661658
0.003254288 | 2.688645
0.003256928 | 2.680136
0.003331421 | 2.724963
0.003377224 | 2.754054
0.003391452 | 2.783235
0.003449888 | 2.822511
0.00351192 | 2.851788
0.003531159 | 2.892104
0.00358183 | 2.913655
0.003596592 | 2.929569
0.003655417 | 2.988428
0.003707563 | 3.022285
0.003746221 | 3.057525
0.003766197 | 3.073314
0.00381659 | 3.098063
0.003866622 | 3.139028
0.003880619 | 3.163157
0.00391664 | 3.202782
0.003965558 | 3.233149
0.004019385 | 3.25524
0.004051593 | 3.292796
0.004093461 | 3.334505
0.004151329 | 3.374895
0.004176391 | 3.391664
0.004234245 | 3.44306
0.004252622 | 3.453658
0.004303397 | 3.498604
0.004318086 | 3.523225
0.004382983 | 3.573921
0.004420048 | 3.608179
0.004427037 | 3.622003
0.004512899 | 3.715906
0.004562908 | 3.737544
0.004549286 | 3.748453
0.004614817 | 3.819026
0.004662309 | 3.876563
0.004673065 | 3.879816
0.004709771 | 3.932076
0.004770508 | 3.993973
0.004789901 | 4.007814
0.004812562 | 4.040383
0.004866553 | 4.086777
0.004949092 | 4.17079
0.004937109 | 4.146869
0.004988272 | 4.199008
0.005041582 | 4.262774
0.005094083 | 4.276488
0.005118568 | 4.30859
0.005153326 | 4.356135
0.005193427 | 4.398284
0.005218432 | 4.401559
0.005254094 | 4.460633
0.005292282 | 4.484912
0.0053131 | 4.529853
0.005369281 | 4.590098
0.00542432 | 4.640492
0.005467224 | 4.702242
0.005475465 | 4.711853
0.0055304 | 4.766758
0.00557092 | 4.834831
0.005609456 | 4.849565
0.005636262 | 4.888931
0.005676146 | 4.932158
0.005707938 | 4.984077
0.005741641 | 5.040426
0.005793147 | 5.071071
0.005832134 | 5.104512
0.005866064 | 5.141673
0.005886787 | 5.176695
0.005905248 | 5.230244
0.005959641 | 5.286531
0.006014242 | 5.379835
0.006064576 | 5.465823
0.006079802 | 5.479749
0.006100329 | 5.530459
0.006123866 | 5.552494
0.00616213 | 5.619582
0.006216223 | 5.693303
0.006235854 | 5.712467
0.006273545 | 5.784166
0.006279364 | 5.837911
0.006335017 | 5.864352
0.006373812 | 5.949921
0.006411684 | 6.0071
0.006444761 | 6.058209
0.006477113 | 6.13766
0.006519528 | 6.206543
0.006541542 | 6.263209
0.006597732 | 6.332651
0.006644683 | 6.379809
0.006662151 | 6.441998
0.006695527 | 6.487102
0.006751818 | 6.554855
0.006775058 | 6.59117
0.00678927 | 6.633231
0.00680645 | 6.678431
0.006845925 | 6.75601
0.006881602 | 6.84779
0.006947588 | 6.90385
0.006959832 | 6.960344
0.00698067 | 7.015689
0.007055715 | 7.08491
0.007054805 | 7.128778
0.007101281 | 7.195483
0.007154197 | 7.274882
0.007167232 | 7.294706
0.00720755 | 7.376467
0.007253628 | 7.438799
0.00729076 | 7.520562
0.007324132 | 7.588313
0.007363769 | 7.630819
0.007379883 | 7.690639
0.007426347 | 7.76933
0.007445136 | 7.822702
0.007469067 | 7.882726
0.007525835 | 7.937188
0.007534278 | 7.947424
0.007567284 | 8.032339
0.007621822 | 8.156977
0.007663928 | 8.199368
0.00764442 | 8.276306
0.00770417 | 8.372577
0.007768874 | 8.433619
0.007786407 | 8.469612
0.007848844 | 8.604152
0.00785961 | 8.629818
0.007926682 | 8.705951
0.007923207 | 8.752509
0.007955115 | 8.812442
0.007984017 | 8.879616
0.008014114 | 8.938449
0.008040664 | 9.00197
0.008079989 | 9.058504
0.008122489 | 9.158572
0.008164756 | 9.279462
0.00821441 | 9.362201
0.008256677 | 9.387467
0.008291052 | 9.449092
0.008302991 | 9.484101
0.008275608 | 9.501567
0.008353757 | 9.610222
0.008381215 | 9.674237
0.008421638 | 9.750609
0.008454133 | 9.829712
0.008488782 | 9.89136
0.008559081 | 10.0243
0.008545593 | 10.04987
0.008594794 | 10.1439
0.008632805 | 10.22121
0.008648912 | 10.29019
0.008694913 | 10.38981
0.008726104 | 10.40717
0.0087401 | 10.49409
0.00878102 | 10.59067
0.008828872 | 10.70678
0.008856007 | 10.73337
0.008894261 | 10.79437
0.008920023 | 10.91401
0.009001269 | 11.02283
0.008989922 | 11.02375
0.009017537 | 11.12031
0.009100755 | 11.25119
0.009074405 | 11.24304
0.009107096 | 11.32803
0.009145831 | 11.41306
0.009206644 | 11.48128
0.009192677 | 11.55506
0.009264199 | 11.673
0.009318345 | 11.76984
0.009367024 | 11.87082
0.009381875 | 11.88503
0.009387251 | 11.96207
0.009418927 | 12.07418
0.009445917 | 12.11674
0.009506257 | 12.2373
0.009534267 | 12.26541
0.009560639 | 12.34078
0.009593386 | 12.45422
0.009656783 | 12.54565
0.009687265 | 12.62984
0.009750172 | 12.73447
0.009759715 | 12.78886
0.00976413 | 12.83735
0.009805613 | 12.95832
0.009830717 | 12.99502
0.009860851 | 13.0501
0.009913309 | 13.14452
0.009952157942 | 13.23169
0.009961404 | 13.30841
0.01003158 | 13.42644
0.01006757 | 13.48205
0.01007445 | 13.54187
0.01012937 | 13.63015
0.01017028 | 13.78561
0.01018182 | 13.7943
0.01021183 | 13.88323
0.0102587 | 13.96436
0.01035163 | 14.1127
0.01034052 | 14.14204
0.01036962 | 14.1831
0.01039648 | 14.28298
0.0104337 | 14.3817
0.01046603 | 14.47739
0.0105292 | 14.55481
0.01054668 | 14.62812
0.01058847 | 14.72099
0.01059814 | 14.76786
0.01065183 | 14.88114
0.01071224 | 15.01988
0.01075543 | 15.06336
0.01076296 | 15.12235
0.01081232 | 15.16828
0.01084425 | 15.25708
0.01083781 | 15.30431
0.01090297 | 15.40249
0.01092095 | 15.48413
0.01097639 | 15.55983
0.01099525 | 15.67521
0.01105251 | 15.72719
0.0111087 | 15.89346
0.01115124 | 15.97523
0.01117793 | 15.98611
0.01121786 | 16.08023
0.01122587 | 16.10835
0.01125153 | 16.20373
0.01130293 | 16.28126
0.01132364 | 16.3782
0.01134226 | 16.44556
0.01142401 | 16.59718
0.01143233 | 16.62359
0.01149699 | 16.76773
0.01156314 | 16.86487
0.01155428 | 16.85377
0.01157805 | 16.99364
0.01162125 | 17.1383
0.0116769 | 17.19388
0.01169571 | 17.25778
0.01174235 | 17.32721
0.01180656 | 17.46288
0.01182768 | 17.50607
0.01185849 | 17.55305
0.01188826 | 17.63642
0.01192915 | 17.70282
0.01193979 | 17.74794
0.01201211 | 17.848
0.01203056 | 17.97504
0.0120696 | 18.06235
0.01212229 | 18.21654
0.01216846 | 18.34308
0.01218787 | 18.38999
0.01223034 | 18.45679
0.01225939 | 18.52075
0.01230978 | 18.59517
0.01235052 | 18.68531
0.01239103 | 18.77133
0.01238966 | 18.84416
0.0124216 | 18.94886
0.01247988 | 19.06223
0.01251689 | 19.12281
0.01256795 | 19.18994
0.01260332 | 19.31312
0.01264453 | 19.40703
0.01271778 | 19.53614
0.01272134 | 19.55069
0.0127495 | 19.57071
0.0127455 | 19.70985
0.01281118 | 19.80159
0.01286639 | 19.92277
0.01288489 | 20.0356
0.01293915 | 20.19122
0.01298927 | 20.20927
0.01301906 | 20.19977
0.01303473 | 20.35369
0.01307168 | 20.46072
0.01310227 | 20.56233
0.01314834 | 20.64826
0.01320552 | 20.76682
0.01324167 | 20.88296
0.01327259 | 20.92274
0.01330721 | 21.03006
0.01333853 | 21.14845
0.01337452 | 21.19865
0.01346027 | 21.38542
0.01346866 | 21.45815
0.01349628 | 21.44999
0.0135613 | 21.6392
0.0135911 | 21.69544
0.01359076 | 21.73952
0.01364394 | 21.79455
0.01366308 | 21.88947
0.01376305 | 22.08973
0.01375665 | 22.0917
0.01376368 | 22.08407
0.01383721 | 22.2882
0.01387651 | 22.33934
0.01391067 | 22.41521
0.01396836 | 22.56816
0.01400875 | 22.64764
0.01409657 | 22.81463
0.01412797 | 22.94568
0.01413599 | 22.93513
0.01417263 | 22.9963
0.01417978 | 23.08833
0.0142413 | 23.25247
0.01429086 | 23.33335
0.01436085 | 23.41049
0.0143649 | 23.43606
0.01440876 | 23.52673
0.01441185 | 23.63431
0.01447509 | 23.71668
0.01455191 | 23.91931
0.01455239 | 23.94201
0.01459272 | 24.06301
0.01464557 | 24.12872
0.0146679 | 24.21318
0.01471482 | 24.31502
0.01472756 | 24.38575
0.01483132 | 24.57123
0.01486739 | 24.64659
0.01487059 | 24.67089
0.01486479 | 24.68214
0.01492416 | 24.82713
0.0150215 | 25.00739
0.01502104 | 25.01198
0.01506308 | 25.11469
0.01510148 | 25.22411
0.01516436 | 25.35798
0.01517372 | 25.40026
0.01520535 | 25.49992
0.01526878 | 25.64262
0.01530517 | 25.69477
0.01534552 | 25.81241
0.01541045 | 25.94159
0.01541212 | 26.01134
0.01548107 | 26.11729
0.01552325 | 26.18697
0.01555435 | 26.28154
0.01558121 | 26.38226
0.01562361 | 26.4717
0.01567019 | 26.52383
0.01571184 | 26.68681
0.01575647 | 26.76513
0.01578826 | 26.8295
0.01584554 | 26.95467
0.01586546 | 27.00552
0.01589323 | 27.0697
0.01598016 | 27.20368
0.01598696 | 27.25529
0.01602713 | 27.35107
0.01608679 | 27.43033
0.01613066 | 27.53209
0.01616127 | 27.61447
0.01619353 | 27.74223
0.0162353 | 27.88698
0.01628624 | 27.98339
0.01632129 | 28.07088
0.01636275 | 28.14244
0.01641802 | 28.22855
0.01648637 | 28.33903
0.0164692 | 28.39539
0.01655023 | 28.54446
0.01657365 | 28.57199
0.01661783 | 28.67343
0.01664796 | 28.74981
0.01669022 | 28.88689
0.01672604 | 28.94812
0.01676623 | 29.02645
0.01681282 | 29.13635
0.01685661 | 29.2618
0.01687478 | 29.34942
0.01694351 | 29.51643
0.01699327 | 29.58559
0.01703666 | 29.67101
0.01705241 | 29.74336
0.01708434 | 29.82769
0.01712666 | 29.93075
0.01717823 | 30.02524
0.01724479 | 30.18958
0.01728507 | 30.26066
0.01734245 | 30.41076
0.01736097 | 30.48858
0.01741057 | 30.57696
0.01743027 | 30.63989
0.01747745 | 30.72454
0.01750849 | 30.79036
0.01758114 | 30.96306
0.01760662 | 30.9999
0.01762668 | 31.06792
0.01767397 | 31.1669
0.01770675 | 31.23385
0.0177703 | 31.3459
0.01781323 | 31.475
0.01781025 | 31.51597
0.01788442 | 31.62607
0.01791815 | 31.73799
0.01792831 | 31.75646
0.01798596 | 31.94544
0.01805623 | 32.09504
0.01809917 | 32.19823
0.0181228 | 32.27313
0.01818237 | 32.38218
0.01821833 | 32.45559
0.01826684 | 32.58036
0.01831003 | 32.65631
0.01833296 | 32.75584
0.01840781 | 32.91627
0.01843577 | 32.9279
0.01847636 | 33.0401
0.01846798 | 33.13674
0.01854414 | 33.29868
0.01857585 | 33.36625
0.0186087 | 33.49361
0.01866665 | 33.58705
0.01872659 | 33.70436
0.01875404 | 33.78409
0.0187955 | 33.90899
0.01885891 | 34.04832
0.01886829 | 34.09651
0.01889104 | 34.18319
0.01899257 | 34.32182
0.01898412 | 34.36213
0.01902496 | 34.52884
0.01905664 | 34.58477
0.01912168 | 34.7018
0.01916953 | 34.81792
0.01921507 | 34.94283
0.01923359 | 35.02078
0.01928973 | 35.13348
0.0193172 | 35.2426
0.01939421 | 35.33899
0.01941769 | 35.41979
0.01946354 | 35.48161
0.01949883 | 35.64727
0.01951245 | 35.69319
0.01956979 | 35.80818
0.01960289 | 35.86913
0.01969054 | 36.11295
0.019694 | 36.15397
0.01971974 | 36.25194
0.01977029 | 36.38845
0.01984048 | 36.50451
0.01987627 | 36.58888
0.01989253 | 36.68703
0.01994006 | 36.78755
0.02002144 | 36.94544
0.01999647 | 36.97461
0.02006493 | 37.08738
0.02009477 | 37.15826
0.02012694 | 37.33272
0.02017571 | 37.4742
0.0202579 | 37.58914
0.02028854 | 37.67444
0.02027882 | 37.74223
0.02033102 | 37.80083
0.02038192 | 37.9332
0.02041628 | 38.03974
0.02048905 | 38.1766
0.02051654 | 38.25374
0.0205666 | 38.33001
0.02060752 | 38.53975
0.02062635 | 38.55975
0.02067145 | 38.7223
0.02074105 | 38.8726
0.020758 | 38.94482
0.02079771 | 39.0474
0.0208349 | 39.16614
0.02085899 | 39.26487
0.0209223 | 39.41171
0.02095651 | 39.47867
0.02099852 | 39.53962
0.02103732 | 39.73078
0.02109867 | 39.88226
0.02111688 | 39.96762
0.02116746 | 40.08067
0.02117019 | 40.12442
0.02125538 | 40.28601
0.02127637 | 40.44454
0.02135787 | 40.568
0.02136455 | 40.62502
0.02139952 | 40.74646
0.021462 | 40.87123
0.02146642 | 40.93672
0.02153247 | 41.10674
0.02159089 | 41.24335
0.02157943 | 41.30047
0.02162042 | 41.42349
0.02167973 | 41.54198
0.02171414 | 41.59817
0.02177666 | 41.76085
0.02180046 | 41.81736
0.02186289 | 41.95727
0.02187422 | 41.98388
0.02193328 | 42.17477
0.02197151 | 42.28527
0.02203356 | 42.37589
0.0220395 | 42.44691
0.02205844 | 42.59982
0.02213894 | 42.74132
0.02212955 | 42.81107
0.02221087 | 42.95019
0.02218658 | 43.02162
0.02227131 | 43.19602
0.02233907 | 43.32597
0.02232945 | 43.36582
0.02238234 | 43.44346
0.02242979 | 43.62695
0.02245507 | 43.7601
0.02248834 | 43.88636
0.02252893 | 44.07638
0.02258329 | 44.16657
0.02267436 | 44.3324
0.02266106 | 44.3631
0.02269411 | 44.46296
0.02271811 | 44.59812
0.02277964 | 44.70807
0.02280375 | 44.75341
0.02280419 | 44.90132
0.02286191 | 45.00791
0.02293428 | 45.17613
0.02297196 | 45.28226
0.02302795 | 45.40146
0.02302465 | 45.3988
0.02308663 | 45.60944
0.02311418 | 45.7048
0.02316704 | 45.84508
0.02318778 | 45.9432
0.02324489 | 46.0732
0.0232461 | 46.10965
0.02334462 | 46.32083
0.02334308 | 46.41413
0.02339284 | 46.61352
0.02346881 | 46.78211
0.02345623 | 46.83738
0.02348619 | 46.92456
0.02352293 | 47.03141
0.02355149 | 47.15658
0.02360984 | 47.23093
0.02364589 | 47.32564
0.02369753 | 47.55303
0.02371684 | 47.60437
0.02376044 | 47.7902
0.0238001 | 47.89205
0.02386042 | 47.99244
0.02387787 | 48.04935
0.02394949 | 48.18878
0.02396715 | 48.23446
0.02399043 | 48.4031
0.02404692 | 48.53489
0.0240716 | 48.6667
0.0241022 | 48.79195
0.0241392 | 48.89945
0.02418908 | 49.04534
0.02420759 | 49.11436
0.02425151 | 49.28225
0.0243178 | 49.43154
0.02433193 | 49.44668
0.0243286 | 49.56967
0.02440767 | 49.82873
0.02443009 | 49.84786
0.02445578 | 49.93903
0.02452 | 50.09958
0.02454646 | 50.18902
0.02456625 | 50.28367
0.02465983 | 50.45917
0.0246252 | 50.4897
0.02469728 | 50.7616
0.0247134 | 50.85244
0.02476929 | 50.88852
0.02479523 | 50.99719
0.02483304 | 51.19469
0.02490259 | 51.27762
0.02493904 | 51.44156
0.02495744 | 51.52026
0.02497729 | 51.62684
0.02503734 | 51.74912
0.02506339 | 51.82913
0.02509466 | 51.94899
0.02511889 | 52.10108
0.02517701 | 52.2729
0.02520703 | 52.37491
0.02525704 | 52.50858
0.02530817 | 52.56445
0.02535521 | 52.75774
0.02536936 | 52.81423
0.02536876 | 52.8935
0.02545427 | 53.12446
0.02546668 | 53.2053
0.02551489 | 53.3153
0.02555414 | 53.38416
0.02560077 | 53.44073
0.02561829 | 53.54981
0.02563645 | 53.64634
0.02568643 | 53.84178
0.02572383 | 53.96808
0.02575968 | 54.08485
0.02581254 | 54.22829
0.0258352 | 54.32023
0.0258689 | 54.46439
0.0258796 | 54.6371
0.02595293 | 54.75095
0.02595185 | 54.82138
0.02599729 | 54.9824
0.02606329 | 55.20824
0.02611169 | 55.31369
0.02612367 | 55.4446
0.02616604 | 55.53016
0.02619032 | 55.608
0.02621325 | 55.75666
0.02624652 | 55.85076
0.0262726 | 56.00668
0.02635882 | 56.24122
0.02634593 | 56.25772
0.02639345 | 56.35523
0.02642753 | 56.48838
0.0264514 | 56.60335
0.02651729 | 56.71599
0.02654514 | 56.8698
0.0265616 | 56.95123
0.02662884 | 57.11717
0.02665015 | 57.19273
0.02666882 | 57.29884
0.02671125 | 57.48024
0.02673092 | 57.62528
0.02678544 | 57.76404
0.02680617 | 57.8201
0.02683312 | 57.95294
0.02690034 | 58.16371
0.0269577 | 58.29851
0.02696396 | 58.35812
0.02699422 | 58.50171
0.0270118 | 58.52125
0.02709721 | 58.74549
0.02709672 | 58.86914
0.02715101 | 59.00786
0.02718738 | 59.1154
0.02720359 | 59.18498
0.02722742 | 59.32708
0.02727674 | 59.42905
0.02728799 | 59.52338
0.0273447 | 59.73055
0.02737336 | 59.85898
0.02742559 | 60.07541
0.02747152 | 60.25104
0.02749443 | 60.35244
0.02751831 | 60.42624
0.02755908 | 60.59773
0.02761399 | 60.67771
0.02762548 | 60.77393
0.02763191 | 60.88512
0.02771027 | 61.10535
0.02772646 | 61.16958
0.02776179 | 61.29001
0.0277993 | 61.42409
0.02783395 | 61.50749
0.02787829 | 61.69589
0.02789082 | 61.80468
0.02794466 | 61.94803
0.02796729 | 62.08447
0.0279901 | 62.23446
0.02803859 | 62.3167
0.02807206 | 62.43341
0.02808992 | 62.54767
0.02814052 | 62.73278
0.02817801 | 62.89155
0.02822382 | 63.04134
0.02822819 | 63.0987
0.02824888 | 63.24696
0.02828935 | 63.39285
0.02833443 | 63.52137
0.02837132 | 63.62601
0.02841022 | 63.79322
0.02843659 | 63.92523
0.02850143 | 64.05286
0.0285022 | 64.15805
0.02855887 | 64.30618
0.0285957 | 64.46073
0.02858913 | 64.48043
0.02867523 | 64.77669
0.02870071 | 64.90951
0.02872213 | 64.99871
0.02875931 | 65.10688
0.02878917 | 65.22044
0.02880885 | 65.31631
0.02888733 | 65.54449
0.02890325 | 65.62408
0.0289616 | 65.72356
0.02893701 | 65.77657
0.02899589 | 65.9921
0.02902891 | 66.06134
0.02909174 | 66.21136
0.02904956 | 66.27292
0.02912856 | 66.46364
0.02914833 | 66.6189
0.02918362 | 66.74633
0.02920034 | 66.83189
0.02926173 | 67.02903
0.02930598 | 67.1571
0.0293258 | 67.2463
0.02936527 | 67.48294
0.02937907 | 67.54321
0.02943266 | 67.73007
0.02949122 | 67.8723
0.02950243 | 67.90224
0.02954665 | 68.11001
0.02954723 | 68.20837
0.02956519 | 68.28196
0.02963697 | 68.50805
0.02966577 | 68.63493
0.02971889 | 68.84236
0.02975842 | 68.89048
0.02977121 | 69.04511
0.02979023 | 69.15714
0.02983391 | 69.29147
0.02987051 | 69.46153
0.02991803 | 69.58122
0.02991836 | 69.6035
0.02996386 | 69.77933
0.02999976 | 69.96674
0.03004213 | 70.12761
0.03008444 | 70.23434
0.03008656 | 70.39806
0.03012553 | 70.53836
0.03015371 | 70.6137
0.03019132 | 70.74257
0.0302525 | 70.95051
0.03027691 | 71.08928
0.03032529 | 71.17461
0.03036811 | 71.18999
0.03036794 | 71.3527
0.03037569 | 71.58036
0.03044717 | 71.72577
0.03045262 | 71.82278
0.03049352 | 71.94092
0.03056161 | 72.09366
0.0305722 | 72.20457
0.03060802 | 72.34095
0.03064704 | 72.47668
0.03066178 | 72.60036
0.03069852 | 72.76577
0.03074239 | 72.84826
0.03074429 | 72.88931
0.030818 | 73.15829
0.03087331 | 73.27934
0.03088169 | 73.40577
0.03092412 | 73.54125
0.03099833 | 73.65363
0.0309915 | 73.67587
0.03102879 | 73.83227
0.03106056 | 73.95415
0.03108601 | 74.11333
0.03111196 | 74.24683
0.03115212 | 74.49076
0.03119363 | 74.62137
0.03124887 | 74.72789
0.03125001 | 74.73493
0.03129438 | 74.85567
0.03130166 | 75.0669
0.03137015 | 75.27253
0.0313885 | 75.38689
0.03140568 | 75.51409
0.03144316 | 75.65992
0.03149759 | 75.83246
0.03152507 | 75.89707
0.03156624 | 76.02384
0.03159205 | 76.09732
0.03163999 | 76.2479
0.03167445 | 76.40777
0.03171381 | 76.52973
0.03170976 | 76.62233
0.03177613 | 76.83937
0.03183498 | 77.13953
0.03184522 | 77.13684
0.03186734 | 77.2611
0.03189652 | 77.36063
0.03193903 | 77.44799
0.03196166 | 77.58081
0.03201142 | 77.8043
0.03204425 | 77.92525
0.03205564 | 78.01649
0.03209543 | 78.14598
0.03215162 | 78.35912
0.03214651 | 78.34688
0.03219456 | 78.55774
0.03222525 | 78.70407
0.03224187 | 78.85421
0.03229652 | 78.93196
0.03232217 | 79.01235
0.03239115 | 79.19561
0.03240041 | 79.31711
0.03244278 | 79.49626
0.03244618 | 79.5944
0.03251443 | 79.76446
0.03253157 | 79.81193
0.03259825 | 80.208
0.03263229 | 80.25691
0.03264987 | 80.35435
0.0327106 | 80.54247
0.03272661 | 80.59907
0.03274676 | 80.64768
0.03279553 | 80.80329
0.03282504 | 80.99587
0.03285627 | 81.13639
0.03288856 | 81.23862
0.03288883 | 81.27391
0.03296362 | 81.502
0.03298054 | 81.62782
0.03299583 | 81.74553
0.0330671 | 81.93404
0.03307487 | 82.10277
0.03312279 | 82.1808
0.03316446 | 82.37256
0.03317341 | 82.41545
0.03323587 | 82.64728
0.03324975 | 82.76089
0.03330741 | 82.86099
0.03330168 | 82.93409
0.03338156 | 83.14867
0.0333862 | 83.20968
0.03342776 | 83.39826
0.03346069 | 83.56282
0.03348263 | 83.70204
0.03354461 | 83.84501
0.03358814 | 84.07241
0.03362468 | 84.21043
0.03361305 | 84.20736
0.03364341 | 84.4203
0.0337028 | 84.4773
0.03375879 | 84.63613
0.03378975 | 84.78191
0.0338228 | 84.84429
0.0338484 | 85.07184
0.03390218 | 85.24506
0.03391635 | 85.34307
0.03393508 | 85.51381
0.03399445 | 85.68477
0.03401081 | 85.8142
0.03405847 | 85.9162
0.03408396 | 86.00411
0.03412988 | 86.12127
0.03413523 | 86.28988
0.03416819 | 86.48877
0.03422239 | 86.6138
0.03426247 | 86.74476
0.03429512 | 86.84812
0.03432681 | 87.02428
0.03435041 | 87.17097
0.03437269 | 87.24323
0.0344339 | 87.4083
0.03447001 | 87.60014
0.03450742 | 87.70796
0.03449887 | 87.73565
0.03457802 | 87.91921
0.03457794 | 88.03042
0.03463729 | 88.19553
0.0346452 | 88.33304
0.03470603 | 88.47468
0.03475628 | 88.6824
0.03478584 | 88.8199
0.03483823 | 88.90269
0.03482998 | 89.05621
0.0348665 | 89.23779
0.03492979 | 89.30764
0.03494553 | 89.39798
0.03500941 | 89.6461
0.03503082 | 89.75864
0.03506207 | 89.86918
0.03509815 | 90.01952
0.03513509 | 90.18541
0.03514432 | 90.25441
0.03518994 | 90.44623
0.03522645 | 90.61605
0.03529028 | 90.72365
0.03526604 | 90.83917
0.03531478 | 90.97241
0.03535207 | 91.16642
0.03540966 | 91.34324
0.0354203 | 91.46191
0.03549051 | 91.66573
0.03550464 | 91.69839
0.03552453 | 91.796
0.03557476 | 91.90915
0.03557552 | 92.0395
0.03565401 | 92.31286
0.03567158 | 92.39673
0.03572076 | 92.52826
0.03572425 | 92.63871
0.03578467 | 92.90558
0.0358212 | 92.98528
0.03585824 | 93.08035
0.03585761 | 93.27448
0.03592409 | 93.42355
0.03593907 | 93.48141
0.03598606 | 93.64189
0.03602385 | 93.77909
0.03603462 | 93.95538
0.03610272 | 94.0811
0.03611588 | 94.1324
0.03615316 | 94.31194
0.0361941 | 94.48748
0.03624713 | 94.71716
0.03627529 | 94.84682
0.03631112 | 94.95962
0.03632034 | 94.98777
0.03635376 | 95.17453
0.03642249 | 95.38618
0.03644237 | 95.58652
0.03647687 | 95.65265
0.03653179 | 95.80295
0.03655295 | 95.9064
0.03659545 | 96.00304
0.03659787 | 96.13821
0.03666218 | 96.37053
0.0366929 | 96.4796
0.03669265 | 96.59819
0.03671961 | 96.80905
0.03682322 | 97.03433
0.03682649 | 97.11978
0.03684748 | 97.25304
0.03689545 | 97.44388
0.03693468 | 97.55558
0.03692953 | 97.63569
0.03699319 | 97.88451
0.03702415 | 98.03751
0.0370877 | 98.16862
0.03710191 | 98.34215
0.0371426 | 98.53068
0.03717092 | 98.60599
0.03720209 | 98.74478
0.03724493 | 98.90173
0.03728662 | 99.00505
0.03728681 | 99.1443
0.03733462 | 99.3584
0.03736308 | 99.45028
0.03740509 | 99.61505
0.03745581 | 99.74046
0.03747366 | 99.90217
0.03752126 | 99.98301
0.037551 | 100.0731
0.03758801 | 100.2171
0.03762435 | 100.4886
0.03767972 | 100.5726
0.03767215 | 100.6181
0.03773 | 100.7753
0.03776667 | 100.9506
0.0377925 | 101.1246
0.03782483 | 101.2033
0.03785947 | 101.3812
0.03792788 | 101.5498
0.03792198 | 101.615
0.03795719 | 101.7494
0.03801672 | 101.9433
0.0380493 | 102.1375
0.0380841 | 102.2534
0.03812897 | 102.4333
0.03815087 | 102.5043
0.03817908 | 102.7021
0.03822786 | 102.8374
0.03824091 | 102.9847
0.03827931 | 103.163
0.03835897 | 103.3442
0.03835997 | 103.3491
0.03837305 | 103.4793
0.03843374 | 103.6305
0.03844297 | 103.7747
0.03849723 | 103.9499
0.03852307 | 104.0251
0.0385315 | 104.1995
0.03862795 | 104.4183
0.03864207 | 104.5117
0.03868604 | 104.5996
0.03869972 | 104.7599
0.03878656 | 104.9954
0.0388097 | 105.0987
0.03884126 | 105.1352
0.03887262 | 105.309
0.03889498 | 105.4107
0.03889181 | 105.4928
0.03892207 | 105.63
0.03897001 | 105.8691
0.03904161 | 106.164
0.03907131 | 106.2754
0.039091 | 106.4008
0.03914128 | 106.5782
0.03917279 | 106.6333
0.03920529 | 106.7293
0.03923963 | 106.8449
0.03927845 | 106.9678
0.03929077 | 107.1589
0.03934701 | 107.239
0.03940392 | 107.457
0.03943101 | 107.5908
0.03946294 | 107.6947
0.03952118 | 107.8901
0.03951731 | 108.054
0.0395787 | 108.222
0.0396228 | 108.274
0.03961336 | 108.4352
0.03967124 | 108.6163
0.03971212 | 108.7494
0.03972096 | 108.8478
0.03979673 | 109.049
0.03980681 | 109.1305
0.03983672 | 109.2509
0.03987536 | 109.3728
0.03990889 | 109.5486
0.03994642 | 109.6449
0.03998513 | 109.8218
0.04005433 | 110.054
0.04005876 | 110.2055
0.04012672 | 110.3134
0.04010375 | 110.3311
0.04017752 | 110.5
0.04017834 | 110.6437
0.04024481 | 110.8631
0.04025528 | 110.9009
0.04032702 | 111.085
0.04035023 | 111.1916
0.04039327 | 111.4185
0.0404152 | 111.51
0.04046106 | 111.5857
0.04046515 | 111.7075
0.04051056 | 111.9124
0.04053919 | 112.0164
0.04058672 | 112.1967
0.04064952 | 112.4514
0.040653 | 112.5694
0.04066718 | 112.592
0.04070898 | 112.7724
0.04076518 | 113.0233
0.04079026 | 113.1035
0.04086875 | 113.3478
0.04085126 | 113.4377
0.04088407 | 113.4997
0.04093441 | 113.6989
0.04097397 | 113.8388
0.0409506 | 113.8308
0.04102746 | 114.1409
0.0410791 | 114.2447
0.04107222 | 114.4287
0.04114377 | 114.5469
0.04118841 | 114.6427
0.04119745 | 114.7303
0.04125385 | 115.0741
0.04125695 | 115.1117
0.04130291 | 115.2749
0.04135004 | 115.4368
0.04139705 | 115.6715
0.04142171 | 115.8027
0.04149676 | 116.0332
0.04149345 | 116.0243
0.04152028 | 116.117
0.04156223 | 116.2616
0.04158931 | 116.3569
0.04163688 | 116.5759
0.04165228 | 116.7336
0.04168542 | 116.8564
0.04172284 | 116.9754
0.04179212 | 117.1306
0.04179817 | 117.1019
0.04186473 | 117.2495
0.04190783 | 117.4209
0.04195035 | 117.5357
0.04195786 | 117.6118
0.04204677 | 117.3687
0.0420788 | 117.409
0.04211709 | 117.5241
0.04216605 | 117.7239
0.04221046 | 117.925
0.04223521 | 118.0501
0.0422529 | 118.1654
0.04228464 | 118.2645
0.04232121 | 118.5098
0.04234376 | 118.6265
0.04239224 | 118.8789
0.04244936 | 118.9175
0.04245899 | 119.0441
0.04249407 | 119.2118
0.04255763 | 119.3909
0.04256649 | 119.5396
0.04261996 | 119.71
0.04263382 | 119.8673
0.04268906 | 119.9927
0.04268637 | 120.0188
0.0427492 | 120.3204
0.04276185 | 120.4346
0.04282394 | 120.5841
0.04281858 | 120.6832
0.04289812 | 120.9506
0.04294023 | 121.0079
0.04297585 | 121.0903
0.04298645 | 121.1878
0.04301655 | 121.4009
0.04303037 | 121.5256
0.04307561 | 121.6122
0.04311444 | 121.774
0.04316676 | 122.0141
0.04319712 | 122.1788
0.04323222 | 122.3234
0.04327957 | 122.4502
0.04331598 | 122.5385
0.0433225 | 122.6335
0.04335183 | 122.8679
0.04341739 | 122.9671
0.0434063 | 123.0768
0.04346068 | 123.2924
0.04347372 | 123.3514
0.04352954 | 123.5394
0.04358088 | 123.77
0.04361395 | 123.8535
0.04372284 | 123.1081
0.04391319 | 121.9014
0.04389704 | 122.0143
0.04397292 | 122.3028
0.04401571 | 122.4277
0.04405782 | 122.4677
0.04407885 | 122.4129
0.04410827 | 122.5922
0.04415936 | 122.7811
0.04422146 | 123.054
0.0442656 | 123.0904
0.04425957 | 123.1996
0.04430927 | 123.4196
0.04436017 | 123.5563
0.04438954 | 123.6288
0.04443101 | 123.855
0.04445007 | 123.9785
0.04446525 | 124.127
0.04449487 | 124.2593
0.04453318 | 124.42
0.04457755 | 124.5533
0.04461974 | 124.7552
0.04463561 | 124.9042
0.04467663 | 125.0899
0.04471196 | 125.2645
0.04475608 | 125.397
0.04478481 | 125.532
0.0447958 | 125.6015
0.04485839 | 125.8042
0.0448683 | 125.9872
0.04491479 | 126.0538
0.04491824 | 126.1511
0.04498245 | 126.4664
0.04500415 | 126.6425
0.04504321 | 126.7764
0.04508896 | 126.9466
0.04511322 | 127.0323
0.04515031 | 127.1614
0.04515136 | 127.3619
0.04519326 | 127.4944
0.04527397 | 127.71
0.04528061 | 127.7848
0.04529357 | 127.8933
0.04534323 | 128.0854
0.04536291 | 128.2852
0.04539765 | 128.4057
0.04543816 | 128.5818
0.04545738 | 128.7523
0.0455179 | 128.9594
0.04555554 | 128.9493
0.04556021 | 129.1465
0.04562637 | 129.381
0.04566498 | 129.4173
0.04567307 | 129.4718
0.04572849 | 129.6639
0.04575545 | 129.8478
0.04580921 | 129.9874
0.04582843 | 130.0946
0.04587139 | 130.2738
0.0459021 | 130.3976
0.04591656 | 130.4953
0.04595852 | 130.6496
0.04599601 | 130.8353
0.04599733 | 130.9666
0.04607494 | 131.2179
0.04608689 | 131.2831
0.04614015 | 131.4807
0.04610902 | 131.5594
0.04620667 | 131.8253
0.04619131 | 131.997
0.04626292 | 132.1904
0.04628405 | 132.299
0.04629226 | 132.4322
0.04634792 | 132.6393
0.04638098 | 132.7896
0.04641501 | 132.8635
0.04644113 | 133.0366
0.04647464 | 133.1902
0.04647518 | 133.2581
0.04659699 | 133.5855
0.04656235 | 133.5496
0.04658773 | 133.7974
0.04663532 | 133.9741
0.04666612 | 134.1515
0.04670633 | 134.3447
0.04676017 | 134.5685
0.04678903 | 134.6013
0.0468135 | 134.7185
0.04686048 | 134.9482
0.04684709 | 135.0301
0.04692792 | 135.1044
0.04696077 | 135.3936
0.0469516 | 135.4291
0.04702181 | 135.6852
0.04707213 | 135.7654
0.04706631 | 135.9807
0.04711626 | 136.1477
0.04715161 | 136.2395
0.04716468 | 136.3871
0.04720355 | 136.5291
0.04725059 | 136.7366
0.04729277 | 136.8402
0.04730541 | 137.0152
0.04733383 | 137.1133
0.04740682 | 137.4293
0.04741728 | 137.5074
0.04741022 | 137.5826
0.04744091 | 137.6995
0.04752036 | 138.0297
0.04752919 | 138.1123
0.04757071 | 138.2684
0.04762505 | 138.4174
0.04762642 | 138.4877
0.04765437 | 138.5548
0.04773016 | 138.9224
0.04775226 | 138.8801
0.04777302 | 139.0212
0.04781676 | 139.1701
0.047852 | 139.392
0.04788102 | 139.4657
0.0479292 | 139.6833
0.04793247 | 139.7706
0.04794895 | 139.9782
0.04803485 | 140.2045
0.04804689 | 140.2577
0.04806556 | 140.3961
0.04812051 | 140.6279
0.04812961 | 140.7138
0.04815884 | 140.8428
0.04823138 | 141.0981
0.04822884 | 141.1918
0.0482845 | 141.3007
0.04828991 | 141.4774
0.04835801 | 141.6644
0.04838027 | 141.7351
0.04841495 | 141.9023
0.04841295 | 142.0153
0.04845676 | 142.1487
0.04850338 | 142.3584
0.04853216 | 142.5346
0.04859538 | 142.6208
0.04859608 | 142.7893
0.04864942 | 142.9553
0.04869126 | 143.1504
0.04872932 | 143.3931
0.04874822 | 143.4983
0.04878205 | 143.7017
0.04881909 | 143.8805
0.04884867 | 143.9352
0.04888796 | 144.13
0.04891909 | 144.2545
0.04893187 | 144.4285
0.04897585 | 144.5309
0.04900051 | 144.5859
0.04905907 | 144.7381
0.04910001 | 144.88
0.04911269 | 145.0178
0.04915083 | 145.155
0.0491857 | 145.2961
0.04925421 | 145.4193
0.04926337 | 145.6501
0.04930344 | 145.7827
0.0493448 | 145.8967
0.04935076 | 146.0917
0.04939051 | 146.202
0.04944132 | 146.3525
0.04945902 | 146.4527
0.04949389 | 146.5648
0.04951879 | 146.7489
0.04954523 | 146.8237
0.04957976 | 147.0194
0.04962772 | 147.1626
0.04964911 | 147.372
0.0496909 | 147.5635
0.04974395 | 147.7191
0.04976051 | 147.7923
0.04981807 | 147.9263
0.04979377 | 148.0355
0.04984016 | 148.4075
0.049896 | 148.5439
0.04990321 | 148.638
0.04997284 | 148.8766
0.05002836 | 148.9753
0.05002963 | 149.0455
0.05007919 | 149.2627
0.05008959 | 149.3284
0.05012579 | 149.455
0.05015696 | 149.6331
0.05015056 | 149.8077
0.05023147 | 150.0877
0.05027265 | 150.2097
0.0502941 | 150.3284
0.05032871 | 150.5202
0.05035129 | 150.6466
0.05038255 | 150.6563
0.05043201 | 150.7945
0.05044404 | 150.9617
0.05046118 | 151.0845
0.05051148 | 151.3641
0.05054029 | 151.4451
0.05057785 | 151.5615
0.05065109 | 151.8342
0.05064538 | 151.8943
0.05067504 | 152.1054
0.05071247 | 152.2829
0.05079024 | 152.4868
0.05078941 | 152.5487
0.05081559 | 152.7193
0.05085755 | 152.8704
0.05087509 | 152.9609
0.05089703 | 153.1174
0.05094609 | 153.1913
0.05096713 | 153.4646
0.05102532 | 153.7541
0.05105012 | 153.8659
0.05109144 | 153.9876
0.05110237 | 154.1178
0.05112703 | 154.2282
0.05122216 | 154.5999
0.05120153 | 154.5618
0.05124641 | 154.7244
0.0512663 | 154.8569
0.05131403 | 155.0394
0.05133271 | 155.1248
0.05138818 | 155.2506
0.05140419 | 155.4714
0.05144306 | 155.6626
0.05146664 | 155.7055
0.05151365 | 156.0151
0.05159706 | 156.3322
0.05158317 | 156.2304
0.05162839 | 156.3898
0.05167169 | 156.5691
0.05170291 | 156.7277
0.05170885 | 156.7742
0.05176382 | 156.9684
0.05178601 | 157.0929
0.05181218 | 157.235
0.05184052 | 157.4232
0.05187081 | 157.6061
0.0519108 | 157.7326
0.05199615 | 158.0226
0.05196614 | 158.1159
0.05201178 | 158.3484
0.05204129 | 158.4305
0.05206849 | 158.4696
0.05210359 | 158.5857
0.05216717 | 158.8492
0.05219838 | 159.0156
0.05224467 | 159.1148
0.05224285 | 159.1502
0.05231349 | 159.4058
0.05234308 | 159.532
0.05237476 | 159.6208
0.05237522 | 159.7677
0.05241066 | 159.8491
0.05246281 | 160.0438
0.05250913 | 160.1605
0.05254145 | 160.3547
0.05258941 | 160.495
0.05262692 | 160.6136
0.05262306 | 160.7235
0.05268665 | 161.071
0.05269179 | 161.0933
0.05274853 | 161.2082
0.05279099 | 161.3518
0.0528172 | 161.5337
0.05282574 | 161.7052
0.05288722 | 161.8951
0.05289299 | 161.9533
0.05293589 | 162.1934
0.05296961 | 162.3352
0.0530135 | 162.4745
0.05305225 | 162.7053
0.05304993 | 162.7645
0.05311504 | 162.8906
0.05316749 | 163.0833
0.05318926 | 163.1876
0.05321612 | 163.4301
0.05325484 | 163.4824
0.05324575 | 163.6184
0.05336497 | 163.9349
0.05335874 | 164.004
0.05337247 | 164.1053
0.05340645 | 164.2678
0.05348334 | 164.5158
0.05349067 | 164.5619
0.05349573 | 164.6866
0.05356727 | 164.8729
0.05357561 | 164.9112
0.05362746 | 165.1938
0.05366353 | 165.3313
0.053698 | 165.4846
0.05372364 | 165.6795
0.05373036 | 165.7897
0.05379719 | 166.0447
0.05384139 | 166.0966
0.05384671 | 166.2472
0.05391456 | 166.4578
0.05395373 | 166.6082
0.05395384 | 166.6877
0.05399668 | 166.8755
0.05401721 | 166.9444
0.05408118 | 167.1497
0.05413534 | 167.3441
0.05413501 | 167.38
0.05420223 | 167.5354
0.054241 | 167.6072
0.0542739 | 167.7685
0.05429049 | 167.7033
0.05436019 | 168.028
0.0543928 | 168.1616
0.05443537 | 168.1884
0.054433 | 168.2822
0.05446857 | 168.4315
0.05448878 | 168.5385
0.05457747 | 168.8984
0.05459671 | 168.9315
0.0546602 | 168.7567
0.05470121 | 168.7624
0.05473231 | 168.9412
0.05478023 | 169.1136
0.05481516 | 169.2775
0.05484939 | 169.3851
0.05489191 | 169.4246
0.05490022 | 169.4509
0.05492259 | 169.6271
0.05498356 | 169.8314
0.05505667 | 170.0625
0.05505306 | 170.1793
0.05508523 | 170.2872
0.05512702 | 170.4694
0.05514112 | 170.6416
0.05520845 | 170.9016
0.05523116 | 171.0158
0.05525373 | 171.0654
0.05527856 | 171.2553
0.05531587 | 171.3833
0.0553627 | 171.5933
0.05540527 | 171.7801
0.05540887 | 171.8615
0.05544919 | 172.0455
0.05549969 | 172.1268
0.05554159 | 172.3069
0.05556148 | 172.3732
0.05562393 | 172.5581
0.05563642 | 172.7138
0.0556533 | 172.839
0.05568474 | 173.008
0.05575669 | 173.2673
0.05578845 | 173.4768
0.05580289 | 173.556
0.05583744 | 173.7372
0.0558919 | 173.8568
0.05590474 | 174.0645
0.0559561 | 174.1688
0.0559895 | 174.3602
0.05605679 | 174.4417
0.05601384 | 174.535
0.05609631 | 174.7818
0.05608234 | 174.845
0.05612539 | 175.0249
0.05620885 | 175.3128
0.05623045 | 175.4058
0.05625936 | 175.5561
0.05628606 | 175.6653
0.05629766 | 175.7596
0.05629329 | 175.8479
0.05640591 | 176.2064
0.05641323 | 176.2965
0.0564746 | 176.5707
0.05646997 | 176.6387
0.05654776 | 176.8898
0.0565197 | 176.8018
0.05660481 | 177.1681
0.0566233 | 177.2047
0.05667828 | 177.416
0.05668071 | 177.5504
0.05672335 | 177.6821
0.05674697 | 177.7745
0.05679213 | 177.9305
0.05682884 | 178.0906
0.05686951 | 178.289
0.05689178 | 178.4653
0.05692428 | 178.6675
0.05696651 | 178.8101
0.05701114 | 178.9927
0.05702343 | 179.0275
0.05707624 | 179.2444
0.05712914 | 179.4036
0.05717395 | 179.5323
0.05720298 | 179.6746
0.05724271 | 179.8234
0.05723292 | 179.9774
0.05729851 | 180.0745
0.05731202 | 180.2498
0.05735918 | 180.5215
0.05740309 | 180.6295
0.05744703 | 180.7839
0.0574601 | 180.8891
0.05753783 | 181.1803
0.05755229 | 181.2224
0.05756243 | 181.279
0.05759455 | 181.4164
0.05761773 | 181.6092
0.05768586 | 181.7325
0.05770349 | 181.9031
0.05772345 | 181.989
0.05779186 | 182.197
0.05781376 | 182.3265
0.05785287 | 182.4894
0.05786592 | 182.5851
0.05792887 | 182.9199
0.05795308 | 182.9258
0.05801489 | 183.09
0.058007 | 183.1973
0.05806641 | 183.3983
0.05807981 | 183.4777
0.05814394 | 183.671
0.05817844 | 183.8291
0.05820732 | 183.9942
0.05821464 | 184.0977
0.05825444 | 184.3067
0.05830395 | 184.4905
0.05833625 | 184.5638
0.05835548 | 184.6802
0.05842187 | 184.9772
0.05845875 | 185.0787
0.05849363 | 185.3296
0.05851481 | 185.4119
0.05850294 | 185.4323
0.05856903 | 185.6613
0.05861938 | 185.8431
0.05865188 | 186.0078
0.05872257 | 186.274
0.05874428 | 186.2901
0.0587473 | 186.4407
0.05879803 | 186.5725
0.05884462 | 186.7699
0.05884493 | 186.7642
0.05889731 | 186.9371
0.05895103 | 187.0305
0.05900236 | 187.1031
0.05903802 | 187.2715
0.05907983 | 187.4112
0.05910764 | 187.5066
0.05912866 | 187.5773
0.05917043 | 187.6988
0.05919015 | 187.8176
0.05924493 | 188.0593
0.05927827 | 188.1971
0.05931022 | 188.3374
0.05931823 | 188.3975
0.0593886 | 188.7066
0.05939221 | 188.8125
0.05941513 | 188.9851
0.05948101 | 189.1959
0.05951912 | 189.3299
0.05954442 | 189.4402
0.05956306 | 189.5915
0.05961293 | 189.7365
0.05966519 | 189.8143
0.05968089 | 189.9122
0.05976905 | 190.1363
0.05978857 | 190.2831
0.05981155 | 190.414
0.05985034 | 190.5335
0.05986988 | 190.6441
0.05988531 | 190.9004
0.05995141 | 191.0498
0.05996886 | 191.1472
0.06000678 | 191.2823
0.06007298 | 191.5784
0.06007424 | 191.6183
0.06011975 | 191.7689
0.06016509 | 192.0187
0.06020403 | 192.1019
0.06021538 | 192.1061
0.06027941 | 191.9501
0.06033813 | 192.1304
0.06037208 | 192.2212
0.06042354 | 192.3504
0.06042804 | 192.4903
0.06048929 | 192.7017
0.06053243 | 192.8283
0.06054009 | 193.0298
0.06057462 | 193.1958
0.06061325 | 193.3814
0.06065774 | 193.5972
0.06071624 | 193.7918
0.06071273 | 193.8222
0.06074678 | 193.9718
0.0607921 | 194.1679
0.06081261 | 194.248
0.06084086 | 194.3616
0.06089208 | 194.6607
0.06091669 | 194.7925
0.0609765 | 194.8995
0.06097851 | 195.0063
0.06102196 | 195.1902
0.061027 | 195.2728
0.06108967 | 195.6069
0.06113546 | 195.8038
0.06118268 | 195.9198
0.06119784 | 196.0694
0.06122357 | 196.2197
0.0612771 | 196.4175
0.06133294 | 196.6247
0.06134972 | 196.6888
0.06136682 | 196.7713
0.06137672 | 196.8822
0.06145581 | 197.0991
0.06147573 | 197.2779
0.06151098 | 197.4623
0.06153844 | 197.6294
0.06157905 | 197.8102
0.06161409 | 197.9361
0.06163255 | 198.0483
0.06165121 | 198.1571
0.06170651 | 198.3813
0.06174394 | 198.5675
0.0617903 | 198.7129
0.06180095 | 198.8083
0.06183956 | 199.0353
0.06186195 | 199.134
0.06188932 | 199.2866
0.06195609 | 199.5187
0.06195537 | 199.6354
0.06200423 | 199.9196
0.0620499 | 199.9665
0.06207445 | 200.0642
0.06217448 | 200.4938
0.06218128 | 200.548
0.06218258 | 200.5773
0.06221433 | 200.6605
0.06222984 | 200.7732
0.0622876 | 201.0123
0.06231635 | 201.159
0.06235475 | 201.3388
0.06241134 | 201.5318
0.0624573 | 201.6621
0.06248423 | 201.8378
0.06246684 | 201.87
0.06251823 | 202.0981
0.06256842 | 202.2624
0.06262383 | 202.4273
0.062628 | 202.5765
0.06269341 | 202.8353
0.06271939 | 202.9309
0.06270954 | 203.0491
0.06275386 | 203.213
0.06279726 | 203.4353
0.06285657 | 203.6053
0.06284716 | 203.7161
0.06290779 | 203.9128
0.06292933 | 204.0775
0.06299439 | 204.226
0.06300674 | 204.2271
0.0630329 | 204.3515
0.06308937 | 204.5837
0.06312849 | 204.7164
0.06316075 | 204.8484
0.06321733 | 205.2143
0.06320627 | 205.2312
0.06325472 | 205.3371
0.06328674 | 205.5252
0.06333434 | 205.7329
0.06334662 | 205.8031
0.06339681 | 206.0402
0.06343603 | 206.1981
0.06347623 | 206.3688
0.06351197 | 206.4756
0.06353172 | 206.6444
0.06359432 | 206.8046
0.06359487 | 206.8614
0.06360593 | 206.9243
0.06363063 | 207.2539
0.06370129 | 207.395
0.06371287 | 207.5196
0.06378238 | 207.658
0.06376728 | 207.7917
0.06382431 | 207.9395
0.06388826 | 208.1946
0.06388625 | 208.3488
0.06395497 | 208.5925
0.06395398 | 208.669
0.06402239 | 208.8405
0.06401877 | 208.8658
0.06406619 | 209.1265
0.06411411 | 209.3061
0.06413736 | 209.3735
0.06414558 | 209.52
0.06419246 | 209.711
0.06419955 | 209.7904
0.06424285 | 210.0224
0.06431617 | 210.2705
0.06436279 | 210.4481
0.06440219 | 210.5205
0.06445142 | 210.7835
0.06443414 | 210.8403
0.06448695 | 210.9026
0.06453815 | 211.1068
0.06452807 | 211.1715
0.06458031 | 211.3641
0.06460032 | 211.5097
0.06465438 | 211.6972
0.06466581 | 211.8981
0.06471401 | 212.0091
0.06474846 | 212.1918
0.06474365 | 212.3398
0.06482749 | 212.6302
0.06485099 | 212.7502
0.06491069 | 213.0201
0.06492983 | 213.0934
0.06500218 | 213.1274
0.06502462 | 213.1458
0.06503991 | 213.2972
0.06508177 | 213.3634
0.06509436 | 213.572
0.06515878 | 213.6406
0.0652104 | 213.8121
0.06521615 | 213.9189
0.06528666 | 214.0909
0.06535914 | 214.0827
0.06545374 | 213.4314
0.06546153 | 213.4799
0.06556926 | 213.1667
0.06562406 | 212.9399
0.06568397 | 213.0838
0.06571367 | 213.2063
0.06578968 | 213.3561
0.06578418 | 213.1572
0.06585434 | 213.2936
0.06587345 | 213.3415
0.06591566 | 213.4879
0.06597251 | 213.8198
0.06596253 | 213.8242
0.06600154 | 213.9869
0.0660434 | 214.1791
0.06612475 | 214.4492
0.06614967 | 214.6831
0.0661485 | 214.7464
0.06615204 | 214.9103
0.06624787 | 215.1285
0.06625778 | 215.1807
0.06628561 | 215.2998
0.06632064 | 215.4395
0.06637969 | 215.5816
0.06640273 | 215.6724
0.0664427 | 215.8413
0.06648094 | 216.0123
0.06649769 | 216.1856
0.06653008 | 216.3608
0.06654448 | 216.4979
0.06659247 | 216.6471
0.06663526 | 216.7767
0.06666716 | 216.959
0.06669048 | 217.0688
0.0667271 | 217.2829
0.06677016 | 217.3892
0.06679494 | 217.6349
0.06684763 | 217.8626
0.06684665 | 217.9527
0.06690454 | 218.0632
0.06691828 | 218.2652
0.06694456 | 218.4341
0.06700779 | 218.5981
0.06702264 | 218.7808
0.06708128 | 219.0951
0.06712234 | 219.1781
0.06716129 | 219.3213
0.0672005 | 219.4189
0.06720998 | 219.4952
0.06726043 | 219.6875
0.06723242 | 219.8248
0.06729211 | 220.0637
0.06733089 | 220.1562
0.06734093 | 220.3565
0.06738764 | 220.5589
0.06742593 | 220.6832
0.06745031 | 220.8289
0.06750436 | 220.9899
0.06753697 | 221.1774
0.06758203 | 221.3934
0.06759328 | 221.4886
0.06764358 | 221.6807
0.06765916 | 221.7933
0.06770025 | 221.9248
0.06774236 | 222.1356
0.06780512 | 222.338
0.06778874 | 222.3924
0.0678315 | 222.5685
0.06785741 | 222.7583
0.06788949 | 222.9455
0.06796374 | 223.1862
0.06796665 | 223.1929
0.06800155 | 223.3269
0.06800953 | 223.5055
0.06807071 | 223.7711
0.06811976 | 224.043
0.06813499 | 224.1071
0.06818298 | 224.2591
0.06823225 | 224.4139
0.06823641 | 224.4887
0.06826057 | 224.6389
0.06829782 | 224.8887
0.06831906 | 224.9857
0.06837038 | 225.2191
0.06840932 | 225.3462
0.06842299 | 225.4851
0.06845344 | 225.6682
0.06849821 | 225.8014
0.06851614 | 225.9285
0.06855507 | 226.1452
0.06860346 | 226.3387
0.06862324 | 226.4999
0.06868924 | 226.4804
0.06870558 | 226.6148
0.06872124 | 226.7975
0.06879829 | 226.9967
0.0688241 | 227.085
0.06884495 | 227.1432
0.06891682 | 227.487
0.06890177 | 227.5507
0.06897217 | 227.8342
0.06900967 | 228.0459
0.06903782 | 228.19
0.06904203 | 228.1531
0.06909205 | 228.3099
0.06909813 | 228.4659
0.06916432 | 228.6896
0.06916973 | 228.8789
0.06926111 | 229.0386
0.06923864 | 229.1133
0.06927994 | 229.3033
0.0693091 | 229.4897
0.06936999 | 229.6285
0.0693788 | 229.7404
0.06942934 | 229.9579
0.06941105 | 230.0652
0.06948984 | 230.4457
0.06951517 | 230.5073
0.06952962 | 230.6743
0.06959884 | 230.9107
0.06962893 | 230.9988
0.06963695 | 231.0813
0.06970164 | 231.3658
0.069717 | 231.4555
0.0697694 | 231.5994
0.06979464 | 231.7114
0.06983179 | 231.8934
0.06985238 | 232.0608
0.06988327 | 232.2091
0.06991789 | 232.3306
0.06994882 | 232.5273
0.06999087 | 232.6001
0.06998268 | 232.6782
0.07004068 | 233.0335
0.07005794 | 233.1203
0.07013789 | 233.3348
0.07016085 | 233.4682
0.0701854 | 233.5774
0.07022258 | 233.7402
0.07029426 | 233.9658
0.0702684 | 234.0748
0.07031726 | 234.3032
0.07033031 | 234.4189
0.07037547 | 234.5212
0.07038365 | 234.703
0.07045648 | 234.914
0.07045832 | 235.0453
0.0704861 | 235.2208
0.07055418 | 235.4621
0.07057002 | 235.6252
0.07063201 | 235.7844
0.07063383 | 235.9305
0.07068633 | 236.1095
0.07073596 | 236.2303
0.07074674 | 236.3463
0.07077873 | 236.4997
0.07085017 | 236.6505
0.07085769 | 236.7986
0.07088106 | 236.987
0.07089454 | 237.1304
0.07095587 | 237.264
0.07094874 | 237.3901
0.07104213 | 237.8658
0.07105156 | 237.9193
0.07108686 | 237.9717
0.07110788 | 238.077
0.071144 | 238.2924
0.07115533 | 238.3891
0.07118802 | 238.5672
0.07125057 | 238.8843
0.07128068 | 238.9324
0.07131759 | 239.0971
0.07132467 | 238.9971
0.07137389 | 239.3682
0.07140491 | 239.6121
0.07145796 | 239.7678
0.07147746 | 239.8472
0.07148729 | 239.9412
0.07150948 | 240.0413
0.07160102 | 240.4319
0.0715885 | 240.4218
0.07168526 | 240.2288
0.07173015 | 240.3538
0.071757 | 240.4858
0.07176119 | 240.5417
0.07182073 | 240.892
0.0718731 | 241.0286
0.07192186 | 241.1923
0.0719495 | 241.0732
0.07200065 | 241.2524
0.07200913 | 241.4484
0.07206732 | 241.6371
0.0720999 | 241.782
0.07210327 | 241.855
0.07215159 | 242.0474
0.07213007 | 242.113
0.07220268 | 242.3766
0.0722147 | 242.6192
0.07225921 | 242.8001
0.07230743 | 242.9659
0.07234822 | 243.0971
0.07235943 | 243.1234
0.07237296 | 243.4048
0.07244613 | 243.6212
0.07248956 | 243.6844
0.07249117 | 243.9487
0.07253224 | 244.0334
0.07257387 | 244.2066
0.07261625 | 244.4532
0.07264078 | 244.6084
0.07266365 | 244.7657
0.0726979 | 244.9104
0.07274584 | 245.0775
0.07280231 | 245.2874
0.0728195 | 245.405
0.07283116 | 245.5607
0.07288984 | 245.5596
0.07292276 | 245.5728
0.07295807 | 245.6559
0.07300197 | 245.8851
0.07302527 | 246.0726
0.0731689 | 245.1157
0.07347173 | 242.6277
0.07355492 | 242.2999
0.07357545 | 242.4051
0.07383577 | 240.645
0.07425401 | 237.4077
0.07429911 | 237.4127
0.07433587 | 237.5166
0.07436438 | 237.7309
0.07439373 | 237.8303
0.07442878 | 238.0527
0.07446804 | 238.1426
0.07451573 | 238.243
0.07453286 | 238.3806
0.07456393 | 238.4621
0.07458153 | 238.6233
0.07460906 | 238.7949
0.07465208 | 239.0183
0.07467234 | 239.1574
0.07475116 | 239.4829
0.07475903 | 239.6053
0.07476001 | 239.7257
0.07480211 | 239.982
0.07486042 | 240.1955
0.07488903 | 240.372
0.07493064 | 240.5084
0.07497929 | 240.6413
0.07498 | 240.719
0.07502893 | 241.065
0.07502198 | 241.1427
0.07509044 | 241.2809
0.07510502 | 241.3601
0.07511166 | 241.4743
0.07516376 | 241.7072
0.07517907 | 241.9597
0.07521934 | 242.2505
0.07528757 | 242.474
0.07526635 | 242.495
0.07530573 | 242.656
0.07535597 | 242.8039
0.07535486 | 243.0302
0.07541828 | 243.2885
0.0754484 | 243.4498
0.07545804 | 243.5065
0.07552569 | 243.8785
0.07556147 | 243.6892
0.0756328 | 243.5581
0.07568567 | 243.6607
0.07573293 | 243.8755
0.0757395 | 243.9469
0.07574863 | 244.1454
0.07581928 | 244.3874
0.07582704 | 244.4863
0.0758803 | 244.7983
0.07592531 | 244.8907
0.07592893 | 245.0525
0.07596988 | 245.2605
0.07600914 | 245.2912
0.07603488 | 245.5346
0.0760745 | 245.671
0.07608763 | 245.7629
0.07612812 | 246.0312
0.07616041 | 246.1698
0.07618862 | 246.2716
0.07621728 | 246.5373
0.07624709 | 246.62
0.07627999 | 246.8128
0.07635594 | 247.1982
0.07635205 | 247.2844
0.07639439 | 247.4649
0.07643558 | 247.4548
0.07645645 | 247.6055
0.0764903 | 247.6096
0.07654253 | 247.9651
0.07656512 | 248.1134
0.07659999 | 248.2349
0.0766323 | 248.4389
0.07664926 | 248.5338
0.07667975 | 248.5516
0.07670827 | 248.8644
0.07675978 | 249.0837
0.07677438 | 249.2188
0.07679595 | 249.4486
0.07683961 | 249.6554
0.07687113 | 249.8153
0.07691581 | 250.0369
0.07695265 | 250.1884
0.07698598 | 250.3974
0.07702728 | 250.5301
0.07702871 | 250.5488
0.07706216 | 250.8654
0.07708723 | 251.0098
0.07709291 | 251.1547
0.07715366 | 251.3999
0.07719816 | 251.4978
0.07722519 | 251.6879
0.07727037 | 251.9526
0.07729663 | 252.0641
0.07733286 | 252.1454
0.07735554 | 252.2968
0.07740348 | 252.4404
0.07741934 | 252.6648
0.07743148 | 252.8288
0.07751779 | 253.1019
0.07754221 | 253.0709
0.07755673 | 253.3806
0.0775783 | 253.523
0.0776429 | 253.6776
0.07764757 | 253.9129
0.07767951 | 254.0415
0.07771809 | 254.3343
0.07772985 | 254.526
0.07776169 | 254.5343
0.07778852 | 254.8514
0.07786315 | 254.8962
0.07784135 | 255.1175
0.07792228 | 255.2892
0.07793377 | 255.4353
0.07793048 | 255.5028
0.07796852 | 255.7881
0.07798818 | 255.9735
0.07805686 | 256.3202
0.07808715 | 256.3138
0.07812372 | 256.5104
0.07816351 | 256.6281
0.07818664 | 256.7845
0.07821849 | 256.9304
0.07824222 | 257.2407
0.07827277 | 257.4523
0.07831711 | 257.5646
0.07832639 | 257.6208
0.07837301 | 257.6686
0.07842165 | 257.8598
0.07844687 | 258.1053
0.07847298 | 258.2766
0.07849955 | 258.4625
0.07852183 | 258.7994
0.07854799 | 258.8872
0.07861007 | 259.1212
0.07862426 | 259.2126
0.07866983 | 259.4219
0.07868688 | 259.5337
0.07870573 | 259.7199
0.07875136 | 260.0781
0.07883626 | 260.1119
0.07884814 | 260.2985
0.07882483 | 260.409
0.07888143 | 260.6898
0.07893049 | 261.0196
0.07890487 | 261.1475
0.07894175 | 261.3525
0.07900121 | 261.6089
0.07902302 | 261.7201
0.07908136 | 262.0294
0.07908131 | 262.1399
0.07911558 | 262.2856
0.07915444 | 262.236
0.07917746 | 262.5209
0.07917606 | 262.6409
0.0792394 | 262.9299
0.07925454 | 263.0782
0.07930034 | 263.1857
0.07933636 | 263.4699
0.07938617 | 263.7173
0.07944038 | 264.0041
0.07944407 | 264.0208
0.07947397 | 264.1796
0.0794995 | 264.3597
0.0795233 | 264.4889
0.07958211 | 264.649
0.07958123 | 264.7961
0.07961416 | 264.9608
0.07967891 | 265.0093
0.07968362 | 265.1723
0.0797445 | 265.4504
0.07972955 | 265.6598
0.07979544 | 265.8879
0.0798113 | 266.0348
0.07983948 | 266.1934
0.07988915 | 266.438
0.07989968 | 266.5075
0.0799223 | 266.6768
0.07999734 | 266.8687
0.07999086 | 267.1194
0.08004325 | 267.3957
0.08004728 | 267.5153
0.08009481 | 267.6515
0.08010422 | 267.7265
0.08016338 | 268.1103
0.08021343 | 268.2627
0.08023054 | 268.3518
0.08024449 | 268.5327
0.08028815 | 268.6362
0.08034455 | 268.9988
0.08034613 | 269.1766
0.08037745 | 269.2495
0.08042452 | 269.2936
0.08043143 | 269.5074
0.08046993 | 269.6703
0.08048329 | 269.803
0.08056352 | 270.3489
0.08056687 | 270.4151
0.08058839 | 270.5878
0.08063237 | 270.6915
0.08062655 | 270.8078
0.08072203 | 270.9692
0.08074375 | 271.1407
0.08075671 | 271.3141
0.08078387 | 271.5651
0.08085904 | 271.7892
0.08084347 | 271.8015
0.08086084 | 272.003
0.08091663 | 272.2553
0.08091937 | 272.4487
0.08099816 | 272.6536
0.08100279 | 272.8926
0.08100979 | 272.9297
0.08107449 | 273.2155
0.08108946 | 273.2951
0.08113051 | 273.4867
0.0811494 | 273.6591
0.08118677 | 273.8511
0.08120704 | 274.1026
0.08126783 | 274.2381
0.0812769 | 274.3663
0.08133842 | 274.4413
0.08135768 | 274.5792
0.08137463 | 274.6483
0.08142664 | 275.0078
0.08148419 | 275.1301
0.081504 | 275.2677
0.08153151 | 275.4164
0.08156104 | 275.4503
0.08161818 | 275.6385
0.08164011 | 275.8215
0.08167628 | 275.9905
0.08170024 | 276.1076
0.08176714 | 276.3415
0.08175827 | 276.3972
0.08180528 | 276.5511
0.08184267 | 276.817
0.08190162 | 277.0463
0.08191711 | 277.1551
0.0819482 | 277.2503
0.08198622 | 277.4324
0.08198443 | 277.4788
0.08204499 | 277.775
0.08205646 | 277.9252
0.08211162 | 278.0504
0.08213634 | 278.241
0.08216823 | 278.4331
0.08222588 | 278.5691
0.08222693 | 278.6706
0.08223355 | 278.8273
0.08223725 | 278.7946
0.08223141 | 278.6248
0.08221931 | 278.4149
0.08214881 | 278.1862
0.0821798 | 277.9901
0.08213701 | 277.7388
0.08208814 | 277.5526
0.08205087 | 277.3245
0.08205434 | 277.2674
0.08201972 | 277.054
0.08200194 | 276.6972
0.08198762 | 276.2895
0.08191914 | 276.1316
0.0819614 | 276.0715
0.08193213 | 275.8903
0.08187764 | 275.5361
0.08182217 | 275.3815
0.08181122 | 275.1047
0.08175856 | 274.8588
0.08175243 | 274.6902
0.08172487 | 274.5147
0.08169124 | 274.2028
0.08162809 | 274.0484
0.08164801 | 273.9177
0.08160639 | 273.5585
0.08154672 | 273.5754
0.08154353 | 273.419
0.08154799 | 273.0194
0.08150776 | 272.7319
0.08144903 | 272.5667
0.08141766 | 272.4318
0.08141824 | 272.2461
0.08137947 | 272.0552
0.08133998 | 271.8092
0.08128901 | 271.5885
0.08127212 | 271.3618
0.08123699 | 271.1416
0.08124668 | 270.9882
0.08119587 | 270.7433
0.08119154 | 270.6077
0.08113086 | 270.5509
0.08109013 | 270.254
0.08109183 | 270.0712
0.08106993 | 269.8644
0.08102774 | 269.4378
0.08098103 | 269.2528
0.08093517 | 269.2229
0.08093214 | 269.128
0.08087599 | 268.9143
0.08087449 | 268.7115
0.08081247 | 268.5465
0.08083156 | 268.3787
0.0807749 | 268.0985
0.08073783 | 268.0421
0.08069638 | 267.7862
0.08068582 | 267.5782
0.08064548 | 267.3177
0.08062323 | 267.0685
0.08061262 | 266.906
0.08056383 | 266.6636
0.08054058 | 266.4505
0.08050982 | 266.1478
0.08048704 | 266.1092
0.08047096 | 265.7625
0.08043442 | 265.5217
0.08041187 | 265.385
0.08039625 | 265.2894
0.08036791 | 265.0049
0.08035214 | 264.6805
0.08027764 | 264.5588
0.08025343 | 264.4195
0.08023493 | 264.281
0.08021906 | 263.959
0.08017682 | 263.7941
0.08013973 | 263.4949
0.08010197 | 263.4508
0.08009266 | 263.2043
0.08006236 | 262.9288
0.08003272 | 262.8367
0.08000911 | 262.6755
0.07997287 | 262.5196
0.07994003 | 262.3332
0.07989373 | 262.1403
0.07988023 | 261.9289
0.07985857 | 261.7203
0.07982051 | 261.533
0.0798136 | 261.2629
0.07976338 | 261.0433
0.07972562 | 260.8132
0.07968563 | 260.6332
0.07969398 | 260.6426
0.07964266 | 260.3843
0.07959305 | 260.1443
0.07957631 | 260.0303
0.0795541 | 259.8449
0.07952288 | 259.682
0.07949973 | 259.4166
0.07942425 | 259.0828
0.07943537 | 259.0464
0.07939574 | 258.6942
0.07939129 | 258.7433
0.07932422 | 258.3323
0.07931481 | 258.179
0.0792972 | 258.0239
0.07927162 | 257.8357
0.07923261 | 257.5328
0.0792192 | 257.4284
0.079138 | 256.9365
0.07914929 | 256.8543
0.0791118 | 256.8679
0.07906012 | 256.6312
0.07905804 | 256.509
0.07902815 | 256.1491
0.07898365 | 255.991
0.07896652 | 255.8491
0.07891747 | 255.4646
0.0789419 | 255.3872
0.07888944 | 255.2001
0.07885802 | 254.7948
0.07883261 | 254.7837
0.07879314 | 254.7587
0.07876949 | 254.4632
0.07872814 | 254.3007
0.07868555 | 254.1844
0.07868861 | 254.0566
0.0786366 | 253.7158
0.07860105 | 253.4407
0.07860543 | 253.2004
0.07856803 | 253.0547
0.07850528 | 252.888
0.07849559 | 252.6764
0.07844249 | 252.3496
0.07842222 | 252.2693
0.07840516 | 252.1248
0.07836867 | 251.8688
0.07835169 | 251.7436
0.07830771 | 251.5701
0.07827912 | 251.4061
0.07825289 | 251.2065
0.07823375 | 251.0196
0.07819858 | 250.9218
0.0781695 | 250.6297
0.07811958 | 250.4102
0.07809754 | 250.2184
0.07803936 | 249.9379
0.07805905 | 249.7954
0.07804618 | 249.5256
0.07800154 | 249.3232
0.07796449 | 249.1631
0.07792035 | 249.0054
0.07792983 | 248.8036
0.07788259 | 248.5588
0.07782326 | 248.4222
0.07783562 | 248.1724
0.07779545 | 247.8506
0.07776803 | 247.7842
0.07771716 | 247.5339
0.07772214 | 247.4697
0.07764801 | 247.1995
0.07764672 | 247.1275
0.07761339 | 246.9346
0.07756986 | 246.7146
0.07756751 | 246.5341
0.0775165 | 246.3386
0.07747753 | 246.1413
0.07742148 | 245.8445
0.07741264 | 245.6995
0.07738206 | 245.6228
0.07737565 | 245.4188
0.07732936 | 245.1806
0.07728685 | 245.058
0.07729448 | 244.9278
0.07725379 | 244.606
0.07722681 | 244.4724
0.07718271 | 244.2137
0.07716 | 244.0647
0.07715624 | 243.8845
0.0771151 | 243.6101
0.07707503 | 243.366
0.07701152 | 243.1271
0.07703607 | 243.0828
0.07696539 | 242.7913
0.0769728 | 242.8444
0.07693056 | 242.615
0.07691996 | 242.3369
0.0768881 | 242.1382
0.07683955 | 241.7476
0.07678817 | 241.48
0.07680621 | 241.5846
0.0767627 | 241.3056
0.07674548 | 240.9587
0.07669213 | 240.801
0.07665936 | 240.6957
0.07663897 | 240.5554
0.07661553 | 240.424
0.07656059 | 240.0525
0.07653612 | 239.8939
0.07649594 | 239.8136
0.07649373 | 239.6109
0.0764694 | 239.4357
0.0764145 | 239.2302
0.0763596 | 238.8674
0.07634222 | 238.7148
0.07631984 | 238.6393
0.0763041 | 238.4211
0.07628155 | 238.2152
0.07626792 | 238.0952
0.07619621 | 237.6892
0.07619482 | 237.6213
0.07616284 | 237.4272
0.07613344 | 237.1412
0.07609633 | 236.949
0.07607642 | 236.9736
0.07604568 | 236.8339
0.07601855 | 236.6396
0.07600416 | 236.2593
0.07594615 | 236.0759
0.07593005 | 235.8956
0.07589953 | 235.7059
0.07586178 | 235.6215
0.07582647 | 235.3815
0.07582223 | 235.2567
0.07577681 | 234.8675
0.07575533 | 234.8541
0.07569211 | 234.547
0.07565586 | 234.365
0.07566097 | 234.2784
0.07561937 | 233.9533
0.07560241 | 233.7268
0.07553652 | 233.414
0.07552087 | 233.2348
0.07546133 | 233.0069
0.07545831 | 232.9585
0.07542275 | 232.7277
0.07539874 | 232.5591
0.07534354 | 232.4341
0.07533281 | 232.3437
0.07530396 | 232.1705
0.07528453 | 231.947
0.07524478 | 231.7989
0.07523592 | 231.6241
0.07519865 | 231.4737
0.07517349 | 231.3531
0.07512482 | 231.0909
0.07508572 | 230.7925
0.07506105 | 230.7049
0.07502899 | 230.5435
0.07499845 | 230.2981
0.07498424 | 230.1343
0.07493958 | 229.9498
0.07492603 | 229.7362
0.07488108 | 229.577
0.07488943 | 229.5154
0.07482869 | 229.1276
0.07478943 | 228.8659
0.07474715 | 228.751
0.07476409 | 228.5486
0.07471145 | 228.2146
0.07466213 | 228.0735
0.07464008 | 227.9174
0.0746168 | 227.8228
0.07461 | 227.6075
0.07455277 | 227.4513
0.0745427 | 227.3656
0.07451123 | 227.1976
0.07444986 | 226.8888
0.07442951 | 226.808
0.0744075 | 226.5291
0.0743768 | 226.2988
0.07432849 | 226.0766
0.07433632 | 226.033
0.07426527 | 225.6766
0.07424651 | 225.521
0.07421933 | 225.3925
0.07416511 | 225.1462
0.07415041 | 224.9859
0.07412883 | 224.9155
0.07411776 | 224.6716
0.07408295 | 224.4665
0.07404973 | 224.2411
0.07402712 | 224.0231
0.07396804 | 223.7511
0.07393001 | 223.566
0.07392006 | 223.3605
0.07385861 | 223.1945
0.0738395 | 223.0197
0.07382464 | 222.8372
0.07377947 | 222.7315
0.07377025 | 222.5113
0.07371355 | 222.3687
0.0737066 | 222.2203
0.07368713 | 222.0262
0.07364636 | 221.8479
0.07363342 | 221.6864
0.07359722 | 221.4351
0.07354915 | 221.2583
0.07353601 | 221.1094
0.07349001 | 220.9329
0.07342578 | 220.5629
0.07341433 | 220.4732
0.073394 | 220.2578
0.0733836 | 220.0266
0.07331038 | 219.8976
0.07329635 | 219.7792
0.0732483 | 219.5206
0.07323059 | 219.3862
0.07321497 | 219.2463
0.07319359 | 219.0557
0.07311272 | 218.8192
0.07311804 | 218.7517
0.07309689 | 218.6208
0.07306575 | 218.2266
0.07301629 | 218.0562
0.07299744 | 217.881
0.07296973 | 217.7259
0.07293848 | 217.5219
0.07290261 | 217.348
0.07287001 | 217.1478
0.07281871 | 216.8749
0.07280226 | 216.7434
0.0727586 | 216.5979
0.07276837 | 216.4505
0.07271938 | 216.2633
0.072663 | 215.8435
0.07263565 | 215.8035
0.07261432 | 215.6713
0.07260205 | 215.538
0.07255712 | 215.3853
0.07252719 | 215.1603
0.07248357 | 214.9282
0.07245519 | 214.8442
0.07243096 | 214.6642
0.07240978 | 214.4604
0.07237157 | 214.1762
0.07235145 | 214.0378
0.07232327 | 213.8801
0.07229849 | 213.5584
0.07224692 | 213.3665
0.07223565 | 213.1337
0.07219706 | 213.1318
0.07216726 | 212.8046
0.07211236 | 212.5758
0.07211883 | 212.5135
0.07204639 | 212.2957
0.07205076 | 212.1861
0.07201887 | 212.0922
0.07197685 | 211.6831
0.07194367 | 211.586
0.07190882 | 211.418
0.07189147 | 211.2245
0.07187098 | 211.0713
0.07181278 | 210.9026
0.07178605 | 210.7109
0.07175568 | 210.5412
0.07172331 | 210.4186
0.0716776 | 210.1782
0.07167119 | 210.0235
0.07162515 | 209.8702
0.07159138 | 209.6347
0.07154419 | 209.4239
0.07151255 | 209.2732
0.07148802 | 209.1239
0.07145419 | 208.8807
0.07147128 | 208.8302
0.07141383 | 208.4486
0.07134837 | 208.2025
0.07131851 | 208.0446
0.07129125 | 207.9097
0.07127867 | 207.7643
0.07125705 | 207.5525
0.07121471 | 207.3882
0.07117392 | 207.2048
0.07114588 | 207.1131
0.07110977 | 206.8967
0.07110052 | 206.8254
0.07106321 | 206.6002
0.07104616 | 206.3267
0.07099304 | 206.1865
0.07096984 | 206.0345
0.07091509 | 205.8825
0.07091571 | 205.697
0.07085898 | 205.3735
0.07083115 | 205.0756
0.07080191 | 205.0903
0.07078899 | 204.6508
0.07074656 | 204.4712
0.07071818 | 204.3401
0.07066425 | 204.2207
0.07063051 | 204.0496
0.07059807 | 203.8262
0.07057673 | 203.8082
0.07056617 | 203.5746
0.07050475 | 203.2059
0.07051782 | 203.2209
0.07047406 | 202.9936
0.07044637 | 202.8634
0.07040991 | 202.5605
0.07036013 | 202.2767
0.07030264 | 202.2214
0.07027201 | 202.2659
0.07029178 | 202.1745
0.07028173 | 201.8896
0.07023369 | 201.6944
0.07021507 | 201.4593
0.07013523 | 201.0995
0.07011482 | 201.1711
0.07005082 | 200.8813
0.07006034 | 200.7888
0.07000578 | 200.4173
0.06995563 | 200.1363
0.06998344 | 199.9775
0.0699399 | 199.8667
0.06990024 | 199.7711
0.06986538 | 199.538
0.06983654 | 199.3777
0.06979462 | 199.1934
0.0697767 | 198.9824
0.06973956 | 198.7217
0.06969415 | 198.7252
0.06966815 | 198.546
0.06963687 | 198.4306
0.06956805 | 198.1131
0.06954499 | 197.9852
0.06950701 | 197.9042
0.06949773 | 197.7536
0.06947031 | 197.6022
0.0694268 | 197.4367
0.06940866 | 197.2583
0.06936794 | 197.1259
0.06932526 | 196.9612
0.06925828 | 196.6679
0.06925755 | 196.5455
0.06924442 | 196.492
0.0692148 | 196.2486
0.06916175 | 196.0282
0.06915529 | 195.9189
0.0691272 | 195.6709
0.06906387 | 195.4637
0.06904308 | 195.3305
0.06898057 | 195.0562
0.06897958 | 195.0059
0.06893613 | 194.8267
0.06892121 | 194.591
0.06886021 | 194.3789
0.06883863 | 194.2082
0.0688408 | 194.1405
0.0687781 | 193.9139
0.0687657 | 193.7681
0.06874079 | 193.525
0.06867676 | 193.3479
0.06862743 | 193.1252
0.06860982 | 192.9349
0.06857922 | 192.8322
0.0685815 | 192.5846
0.06853418 | 192.4322
0.06847802 | 192.1617
0.06845349 | 191.9782
0.06839477 | 191.7593
0.06840227 | 191.6349
0.06834629 | 191.4898
0.06833665 | 191.2831
0.06831178 | 191.2417
0.06824337 | 190.9478
0.0682219 | 190.8031
0.06818651 | 190.5807
0.06815399 | 190.3773
0.06816005 | 190.2135
0.06812402 | 190.053
0.0680569 | 189.7722
0.06803018 | 189.6762
0.06801274 | 189.4591
0.06801238 | 189.2731
0.06795659 | 189.0627
0.06788728 | 188.8307
0.06788008 | 188.6737
0.06785022 | 188.4416
0.06781764 | 188.3778
0.06778515 | 188.1712
0.06775084 | 187.985
0.06772064 | 187.7736
0.06768452 | 187.7233
0.0676806 | 187.5924
0.06761686 | 187.1921
0.06757151 | 187.1397
0.06758943 | 187.0739
0.06758188 | 186.78
0.06751383 | 186.4576
0.06746442 | 186.4149
0.06742981 | 186.1883
0.06741827 | 186.0352
0.06735926 | 185.7674
0.06731953 | 185.633
0.06729296 | 185.5902
0.06730435 | 185.3957
0.06723004 | 185.0338
0.06721664 | 185.0401
0.06715921 | 184.9351
0.06715311 | 184.6351
0.06712685 | 184.5085
0.0670677 | 184.3103
0.06706335 | 184.1337
0.06703135 | 183.9936
0.06699854 | 183.9699
0.06694564 | 183.7247
0.06688041 | 183.4458
0.06688686 | 183.4277
0.06687449 | 183.2031
0.06681194 | 183.024
0.06679513 | 182.8204
0.06670827 | 182.4983
0.06671645 | 182.383
0.0666739 | 182.1799
0.06661853 | 182.0583
0.06664944 | 181.9576
0.06664249 | 181.7708
0.06654654 | 181.466
0.06653821 | 181.3867
0.06650311 | 181.2221
0.06648062 | 180.9497
0.06645497 | 180.764
0.06640788 | 180.6107
0.06637732 | 180.2843
0.06636838 | 180.17
0.06628324 | 179.9656
0.06627746 | 179.9182
0.06621371 | 179.7262
0.06623167 | 179.5034
0.0661742 | 179.3774
0.0661574 | 179.2011
0.06610346 | 179.0279
0.06607096 | 179.0423
0.06604162 | 178.8895
0.06601101 | 178.7113
0.06598348 | 178.435
0.06595602 | 178.2276
0.06592272 | 177.9707
0.06586429 | 177.784
0.0658428 | 177.6827
0.06579957 | 177.407
0.06576944 | 177.3056
0.06576618 | 177.1671
0.06572361 | 176.9147
0.06567791 | 176.8004
0.06566435 | 176.6528
0.06564391 | 176.3452
0.06561556 | 176.2431
0.06555646 | 176.0438
0.06549167 | 175.878
0.06553111 | 175.7147
0.06548571 | 175.5257
0.06543948 | 175.0559
0.06540336 | 174.9946
0.06534996 | 174.9013
0.06532124 | 174.7629
0.06531669 | 174.6278
0.06528204 | 174.558
0.06525332 | 174.4072
0.06523949 | 174.048
0.0651837 | 173.8437
0.06514657 | 173.6801
0.06512969 | 173.6095
0.0650834 | 173.3706
0.0650464 | 173.1553
0.06502774 | 173.0744
0.06498753 | 172.8352
0.06497046 | 172.7658
0.06494229 | 172.5196
0.06488707 | 172.3335
0.06484754 | 171.9847
0.06485334 | 171.9948
0.06479617 | 171.8824
0.06478394 | 171.7818
0.06474334 | 171.5742
0.06470919 | 171.3966
0.06463981 | 171.1066
0.0646308 | 171.0018
0.06462389 | 170.7829
0.0645585 | 170.5222
0.06453314 | 170.3497
0.06448591 | 170.2323
0.06445177 | 170.0744
0.06446502 | 169.883
0.06443936 | 169.6728
0.06438668 | 169.5367
0.06436074 | 169.3696
0.06432677 | 169.0964
0.0642945 | 168.9916
0.06426743 | 168.8706
0.06422721 | 168.5357
0.0642295 | 168.5598
0.06417412 | 168.3238
0.06412111 | 168.3262
0.06407251 | 168.1965
0.06404969 | 168.0102
0.06403801 | 167.7507
0.06399754 | 167.4907
0.06395765 | 167.3451
0.06392685 | 167.1678
0.06389045 | 167.0047
0.06384824 | 166.8823
0.06382598 | 166.6778
0.0638388 | 166.648
0.0637728 | 166.33
0.0637097 | 166.2462
0.06371611 | 166.0152
0.06371512 | 165.7926
0.06366728 | 165.5412
0.06360356 | 165.2954
0.06358587 | 165.1798
0.06354405 | 164.9002
0.06353675 | 164.8952
0.06350087 | 164.6962
0.06349878 | 164.5749
0.06344123 | 164.4887
0.06339762 | 164.0607
0.06335502 | 164.1271
0.06334314 | 163.9297
0.06331764 | 163.5906
0.0632956 | 163.3463
0.0632312 | 163.2704
0.0632025 | 163.111
0.06315804 | 163.0374
0.06314749 | 162.9114
0.06312818 | 162.7194
0.06307268 | 162.2875
0.06304437 | 162.1872
0.06302066 | 162.1218
0.06295997 | 161.9491
0.06295134 | 161.777
0.06293503 | 161.5436
0.06289376 | 161.3807
0.06286036 | 161.2912
0.06280541 | 161.082
0.06277236 | 161.056
0.06273891 | 160.8613
0.06270248 | 160.6186
0.06269833 | 160.5323
0.06266271 | 160.392
0.06264869 | 160.1962
0.06258514 | 160.0268
0.06255633 | 159.8939
0.06251695 | 159.7437
0.062511 | 159.6342
0.06245985 | 159.3562
0.06247061 | 159.1132
0.0623985 | 158.9528
0.06237547 | 158.8767
0.06234941 | 158.6415
0.06235192 | 158.5479
0.06230914 | 158.2979
0.06224042 | 157.9712
0.06222293 | 157.8941
0.06219935 | 157.6716
0.06214773 | 157.598
0.06212892 | 157.4782
0.06207896 | 157.2953
0.06206658 | 157.135
0.06200668 | 156.9167
0.06199987 | 156.7747
0.06195202 | 156.5716
0.06196622 | 156.4387
0.06188255 | 156.1184
0.06187671 | 155.961
0.06186032 | 155.8113
0.06181874 | 155.5572
0.06179895 | 155.4451
0.06175275 | 155.2827
0.06173739 | 155.0516
0.06170825 | 154.8502
0.06161804 | 154.779
0.0616473 | 154.7506
0.06160169 | 154.4869
0.06156889 | 154.2571
0.06149867 | 153.9159
0.06151632 | 154.0096
0.06147418 | 153.7207
0.06144381 | 153.6073
0.06140315 | 153.3708
0.06141523 | 153.3262
0.06134016 | 153.2715
0.06131307 | 153.0637
0.06128888 | 152.8296
0.06126703 | 152.5901
0.06123585 | 152.3722
0.06119329 | 152.3349
0.06112662 | 151.996
0.06112019 | 152.0265
0.06112031 | 151.7906
0.06108208 | 151.5561
0.06102545 | 151.4325
0.06098309 | 151.2734
0.06095607 | 151.0245
0.06090678 | 150.8611
0.06088693 | 150.7747
0.06087679 | 150.5571
0.06085854 | 150.4389
0.06082957 | 150.1185
0.06075413 | 149.9303
0.06073164 | 149.8589
0.06070604 | 149.7545
0.06070437 | 149.6306
0.06066076 | 149.3783
0.06064975 | 149.2364
0.0605905 | 149.0321
0.06056727 | 148.8079
0.06051169 | 148.6214
0.06048794 | 148.4446
0.06042048 | 148.3471
0.06043266 | 148.2895
0.06039096 | 148.092
0.0603703 | 147.9787
0.06034094 | 147.7656
0.06029288 | 147.5577
0.06029772 | 147.487
0.0602392 | 147.0995
0.06021944 | 147.0072
0.06020273 | 146.9171
0.06015906 | 146.5519
0.06011528 | 146.4487
0.06009681 | 146.3191
0.06008346 | 146.1346
0.06004242 | 145.9085
0.05999534 | 145.7497
0.05998491 | 145.5513
0.05991245 | 145.4076
0.05989852 | 145.3444
0.05991274 | 145.0695
0.0598576 | 144.9538
0.05985913 | 144.6432
0.05980589 | 144.4882
0.05980018 | 144.4969
0.05974629 | 144.3142
0.05970355 | 144.0127
0.05964948 | 143.7912
0.05967936 | 143.6642
0.05957595 | 143.5545
0.05958444 | 143.5602
0.05953344 | 143.2825
0.05949248 | 142.9938
0.0594598 | 142.8771
0.05944381 | 142.7593
0.05941701 | 142.5625
0.05937239 | 142.4959
0.05933201 | 142.2056
0.0593159 | 142.0566
0.05928161 | 142.0057
0.05927675 | 141.8401
0.05921054 | 141.617
0.0592057 | 141.5048
0.05915118 | 141.1942
0.05913525 | 141.0643
0.05909168 | 140.9073
0.05906441 | 140.8451
0.0590328 | 140.6643
0.05900845 | 140.5146
0.05895565 | 140.2484
0.0589294 | 140.0933
0.05890947 | 139.9363
0.05888155 | 139.8525
0.05882208 | 139.5945
0.05882375 | 139.5137
0.0587517 | 139.2979
0.05873869 | 139.1159
0.05871779 | 138.9928
0.05867377 | 138.7226
0.05865859 | 138.7186
0.05861596 | 138.4681
0.05857996 | 138.2459
0.05855551 | 138.0913
0.05851275 | 137.9338
0.05848058 | 137.7313
0.05844912 | 137.6194
0.05843399 | 137.4587
0.05838667 | 137.2514
0.05834736 | 137.0437
0.05829997 | 136.9571
0.05831112 | 136.8621
0.05826544 | 136.6449
0.0582337 | 136.4945
0.05823488 | 136.3512
0.05817857 | 136.0936
0.05816693 | 135.9457
0.05811725 | 135.7808
0.05806479 | 135.6474
0.05805207 | 135.3743
0.05802402 | 135.2478
0.05798217 | 135.1145
0.0579796 | 134.9942
0.05793487 | 134.8487
0.05787294 | 134.5363
0.05783095 | 134.3494
0.05782914 | 134.2409
0.05779739 | 134.0803
0.0577556 | 133.9843
0.05776808 | 133.9047
0.05769936 | 133.5835
0.05766079 | 133.3191
0.05764513 | 133.2972
0.05760652 | 133.0765
0.05756599 | 132.9223
0.05755153 | 132.7537
0.05753702 | 132.5902
0.05748328 | 132.4179
0.05746455 | 132.2325
0.05742313 | 132.0186
0.05738796 | 131.8809
0.05735221 | 131.7478
0.05734337 | 131.549
0.057303 | 131.3107
0.05726332 | 131.1902
0.05722095 | 131.0694
0.05718876 | 130.9965
0.05718611 | 130.8085
0.05710356 | 130.4593
0.05713197 | 130.3516
0.05708554 | 130.2518
0.05703345 | 130.1779
0.05700097 | 130.0322
0.05699947 | 129.853
0.05690347 | 129.5041
0.05688876 | 129.42
0.05685661 | 129.3994
0.05684551 | 129.2447
0.05679603 | 129.1021
0.05677957 | 128.9987
0.05675023 | 128.8868
0.05672103 | 128.6991
0.05669351 | 128.4949
0.05664151 | 128.2678
0.05657113 | 128.0428
0.05658838 | 127.9483
0.05654342 | 127.8042
0.05653225 | 127.5774
0.05647839 | 127.4156
0.05645854 | 127.2074
0.05642312 | 127.0633
0.05637088 | 126.853
0.05635663 | 126.7155
0.05634723 | 126.6264
0.05629022 | 126.3761
0.05626258 | 126.2811
0.05627529 | 126.1458
0.05620703 | 125.7946
0.05615516 | 125.7446
0.0561506 | 125.5423
0.05608827 | 125.3495
0.0560648 | 125.318
0.05606874 | 125.1813
0.05601433 | 124.917
0.05596359 | 124.8159
0.05593163 | 124.6488
0.05592352 | 124.5267
0.05587636 | 124.2765
0.0558646 | 124.1829
0.05580652 | 123.9667
0.05577059 | 123.77
0.05575322 | 123.6279
0.05568598 | 123.5316
0.05570342 | 123.4206
0.05563343 | 123.143
0.0556246 | 122.9887
0.05557393 | 122.7827
0.0555244 | 122.7042
0.05547162 | 122.4567
0.05546727 | 122.3886
0.05543766 | 122.3337
0.05541473 | 122.1935
0.055369 | 121.9459
0.05534949 | 121.8608
0.05531614 | 121.6226
0.05529586 | 121.4766
0.0552388 | 121.2307
0.05520539 | 121.065
0.05517515 | 120.8558
0.05515167 | 120.7475
0.05511549 | 120.7231
0.05507167 | 120.496
0.0550316 | 120.3095
0.05499818 | 120.0795
0.05495548 | 120.0333
0.05493899 | 119.845
0.05488997 | 119.6373
0.05487731 | 119.4726
0.05485675 | 119.3881
0.05483543 | 119.2201
0.05479249 | 119.0649
0.0547511 | 118.8687
0.05472227 | 118.773
0.0546993 | 118.6693
0.05464983 | 118.4441
0.05462012 | 118.1702
0.05457083 | 118.0821
0.05452224 | 117.9794
0.05452855 | 117.8293
0.05446256 | 117.6482
0.05445154 | 117.3823
0.05439721 | 117.1614
0.05436221 | 117.0239
0.0543493 | 116.9821
0.05429509 | 116.8655
0.05430131 | 116.859
0.05425252 | 116.576
0.05421816 | 116.4001
0.05418388 | 116.2519
0.05416972 | 116.0752
0.05413203 | 115.8752
0.05412191 | 115.7473
0.05404593 | 115.4616
0.05403256 | 115.3303
0.05396051 | 115.0812
0.053966 | 115.1498
0.05392346 | 115.0089
0.05391945 | 114.9443
0.0538554 | 114.6703
0.05378889 | 114.3874
0.05376213 | 114.2709
0.0537624 | 114.1914
0.0537507 | 113.9188
0.05368603 | 113.6854
0.05362236 | 113.3252
0.05361068 | 113.4581
0.05357105 | 113.2711
0.05353855 | 113.0821
0.05354607 | 112.9725
0.05350325 | 112.7517
0.05346003 | 112.4866
0.05343644 | 112.3622
0.05337725 | 112.2061
0.05336473 | 112.0909
0.05334093 | 112.0443
0.05331595 | 111.8249
0.05325383 | 111.4889
0.05324634 | 111.3616
0.05319784 | 111.1775
0.05316826 | 111.0269
0.05317652 | 110.9627
0.0531053 | 110.6867
0.0530746 | 110.5565
0.05303038 | 110.3661
0.05300006 | 110.2866
0.05296582 | 110.1828
0.05293993 | 109.9548
0.05290043 | 109.8454
0.05285756 | 109.6657
0.05278795 | 109.4635
0.0527745 | 109.4713
0.05277383 | 109.26
0.05273102 | 109.0303
0.05271979 | 108.8386
0.05265356 | 108.6708
0.05262028 | 108.5312
0.05262519 | 108.4264
0.05256261 | 108.1663
0.05253936 | 108.1244
0.05251021 | 107.8998
0.05246874 | 107.7375
0.0524442 | 107.5697
0.05236923 | 107.4473
0.05235506 | 107.3843
0.05232431 | 107.2404
0.0522886 | 107.0228
0.05226365 | 106.8803
0.05220967 | 106.6877
0.05218636 | 106.5389
0.05215869 | 106.4017
0.05208927 | 106.2444
0.05208936 | 106.0863
0.05204918 | 105.9486
0.05203908 | 105.8638
0.05199382 | 105.6443
0.05197363 | 105.5044
0.05192847 | 105.2682
0.05184567 | 105.0275
0.05185683 | 104.9728
0.05179078 | 104.7487
0.05176468 | 104.7127
0.05173412 | 104.5972
0.05171861 | 104.5335
0.05167625 | 104.3214
0.05160256 | 104.1652
0.05163749 | 104.0869
0.05159066 | 103.8573
0.05153244 | 103.6903
0.05151543 | 103.4278
0.05146831 | 103.2814
0.05140244 | 102.9995
0.05141168 | 103.0118
0.05135942 | 102.8554
0.05134773 | 102.8348
0.05131018 | 102.6196
0.05127794 | 102.4309
0.05122995 | 102.3042
0.05119871 | 102.093
0.05117926 | 101.9934
0.05114035 | 101.7701
0.05109288 | 101.6053
0.05105169 | 101.4726
0.0510276 | 101.3815
0.05100366 | 101.2185
0.0509637 | 101.0813
0.05095362 | 100.8979
0.05088958 | 100.6747
0.05086362 | 100.6006
0.05082209 | 100.4415
0.05077447 | 100.1495
0.05077201 | 100.1736
0.05073229 | 99.98395
0.05067536 | 99.75665
0.0506548 | 99.68418
0.05062171 | 99.50662
0.05059431 | 99.41203
0.05057088 | 99.22071
0.05049601 | 99.00225
0.05048976 | 98.89828
0.05045187 | 98.64604
0.05042833 | 98.55002
0.05039813 | 98.40543
0.05035889 | 98.3168
0.05032255 | 98.13562
0.05028481 | 98.00437
0.05026385 | 97.89697
0.05023302 | 97.72162
0.05020747 | 97.57452
0.05013606 | 97.22683
0.05010463 | 97.10513
0.0501141 | 97.011
0.05007755 | 96.83508
0.05001997 | 96.69774
0.05001814 | 96.66506
0.049939 | 96.30426
0.0499037 | 96.31259
0.0498701 | 96.23258
0.04987964 | 96.11349
0.04982592 | 95.89035
0.04977211 | 95.63725
0.04974869 | 95.49524
0.04970591 | 95.36518
0.0496806 | 95.22642
0.04964305 | 95.05864
0.04961898 | 94.97742
0.04956267 | 94.83208
0.04954887 | 94.72191
0.04952796 | 94.52777
0.0494785 | 94.37032
0.04942583 | 94.12911
0.04942852 | 94.09415
0.04936883 | 93.90505
0.04935266 | 93.80278
0.04931419 | 93.64423
0.04928156 | 93.43114
0.04923695 | 93.20934
0.0492001 | 93.16955
0.04917169 | 93.03524
0.04912161 | 92.73957
0.0490867 | 92.61877
0.04906354 | 92.52448
0.04905154 | 92.42756
0.04901859 | 92.26711
0.04898073 | 92.09626
0.0489448 | 92.00259
0.04892033 | 91.89724
0.04885574 | 91.71427
0.04888338 | 91.59134
0.04878014 | 91.27812
0.04876732 | 91.12378
0.04871856 | 90.99531
0.04869417 | 90.93008
0.04865654 | 90.79967
0.04865367 | 90.65757
0.04861336 | 90.45698
0.04855002 | 90.22722
0.04854168 | 90.14302
0.04850283 | 90.02553
0.04847274 | 89.87029
0.04843863 | 89.6963
0.04840625 | 89.53942
0.0483866 | 89.34346
0.04835146 | 89.19386
0.04831586 | 89.05975
0.04822666 | 88.88157
0.048249 | 88.8908
0.04821079 | 88.76147
0.04816805 | 88.53127
0.04811268 | 88.31333
0.0481145 | 88.24536
0.04807114 | 88.07113
0.04804636 | 87.98526
0.04798919 | 87.81323
0.04797501 | 87.68082
0.04791655 | 87.49361
0.04792576 | 87.34272
0.04787859 | 87.18217
0.04785261 | 86.94226
0.04779804 | 86.77676
0.04776363 | 86.64957
0.04771802 | 86.54814
0.04772013 | 86.45455
0.04765182 | 86.25574
0.04763175 | 86.01599
0.04756565 | 85.91776
0.0475561 | 85.82402
0.04752361 | 85.66464
0.04750315 | 85.60696
0.04747866 | 85.46166
0.04739437 | 85.21365
0.04737023 | 85.1572
0.0473653 | 84.97295
0.04735322 | 84.86063
0.04726138 | 84.60402
0.0472472 | 84.48006
0.04722814 | 84.44541
0.04722358 | 84.30831
0.0471596 | 84.1811
0.0471583 | 83.99589
0.04711137 | 83.83319
0.04708915 | 83.69408
0.04701704 | 83.47612
0.04697478 | 83.319
0.04697888 | 83.19536
0.04692835 | 83.06066
0.0469075 | 82.91919
0.04689602 | 82.85048
0.04682703 | 82.6376
0.04680982 | 82.47634
0.04674956 | 82.3308
0.04676126 | 82.28974
0.04672675 | 82.1184
0.04664389 | 81.92946
0.04661547 | 81.79995
0.04662324 | 81.71007
0.04657739 | 81.45996
0.04653552 | 81.22186
0.04648536 | 81.07285
0.04647049 | 81.03291
0.04644701 | 80.89204
0.04641757 | 80.80857
0.04638703 | 80.62758
0.04634253 | 80.49807
0.04630765 | 80.38537
0.04626135 | 80.2427
0.04622587 | 79.98142
0.04619797 | 79.87163
0.04615593 | 79.73815
0.04615736 | 79.55464
0.04611895 | 79.4171
0.04606653 | 79.32657
0.04605745 | 79.1573
0.0459936 | 78.97287
0.04599195 | 78.91376
0.04596357 | 78.80519
0.04589554 | 78.48235
0.04588327 | 78.38008
0.04581446 | 78.32725
0.04581139 | 78.22781
0.04578681 | 78.07501
0.04573199 | 77.9056
0.04570129 | 77.6347
0.04569913 | 77.48527
0.04563491 | 77.39846
0.04560737 | 77.3435
0.04558473 | 77.17425
0.04559688 | 77.10834
0.0455119 | 76.75789
0.04546456 | 76.71374
0.04546476 | 76.6304
0.04542395 | 76.39292
0.04535256 | 76.29438
0.04534816 | 76.23556
0.0453242 | 76.0799
0.0453076 | 75.8976
0.04526158 | 75.67927
0.0452319 | 75.59573
0.0451522 | 75.42516
0.0451704 | 75.28495
0.04511089 | 75.16423
0.04510071 | 74.97926
0.04509325 | 74.8688
0.04501943 | 74.73035
0.04502192 | 74.62112
0.04495583 | 74.3566
0.04491902 | 74.18889
0.04487642 | 74.09818
0.04489173 | 74.00113
0.04482948 | 73.84211
0.04481146 | 73.78163
0.04478111 | 73.59652
0.04475263 | 73.48076
0.0447171 | 73.28111
0.04465672 | 72.9979
0.04462566 | 72.89522
0.04460019 | 72.79464
0.04455877 | 72.64912
0.04456424 | 72.55116
0.04448373 | 72.35031
0.04447465 | 72.33897
0.04446195 | 72.18169
0.04440173 | 72.04528
0.04433516 | 71.80584
0.04432954 | 71.73279
0.04430476 | 71.54044
0.04425002 | 71.50336
0.0442312 | 71.31794
0.04422706 | 71.21313
0.04417711 | 71.05076
0.04415753 | 70.9738
0.0441321 | 70.80562
0.04405791 | 70.72081
0.04406473 | 70.59109
0.04400229 | 70.29702
0.04397917 | 70.25092
0.04395188 | 70.09204
0.04391222 | 69.93171
0.04387863 | 69.80753
0.04386561 | 69.65831
0.04381395 | 69.48539
0.0437694 | 69.23848
0.04378128 | 69.18699
0.0437128 | 69.06776
0.04369893 | 68.88781
0.04366323 | 68.8276
0.04361132 | 68.58425
0.04360266 | 68.45336
0.04352191 | 68.22386
0.04352689 | 68.21958
0.04348782 | 68.07169
0.04346684 | 67.97591
0.04344948 | 67.87242
0.04337436 | 67.69871
0.04338038 | 67.59662
0.04331172 | 67.39673
0.0432943 | 67.34058
0.04326556 | 67.18493
0.04321211 | 67.03763
0.04320181 | 66.91043
0.04315249 | 66.72032
0.04313031 | 66.60978
0.04310444 | 66.45173
0.04306398 | 66.41961
0.04299181 | 66.17074
0.04297057 | 66.11453
0.04298487 | 65.95673
0.04295598 | 65.77298
0.04292243 | 65.63252
0.04284463 | 65.44013
0.04280982 | 65.28757
0.04278566 | 65.21022
0.0427596 | 64.97052
0.04272019 | 64.9251
0.04269768 | 64.87347
0.04266032 | 64.67777
0.04263683 | 64.51585
0.04260756 | 64.41886
0.04257315 | 64.2243
0.04254055 | 64.08786
0.04250504 | 63.92519
0.04245184 | 63.77123
0.04242251 | 63.70152
0.0423942 | 63.61663
0.04236757 | 63.42307
0.04233381 | 63.29332
0.04228867 | 63.12855
0.04226905 | 62.99985
0.04223402 | 62.91455
0.04218613 | 62.7351
0.04213491 | 62.58945
0.04214455 | 62.51892
0.04209473 | 62.34013
0.04204762 | 62.1564
0.04202591 | 62.00468
0.04200655 | 61.8717
0.04197449 | 61.73813
0.04192662 | 61.60347
0.04186057 | 61.44115
0.04185371 | 61.44779
0.0418349 | 61.30026
0.04180045 | 61.09962
0.04175493 | 60.96154
0.0416996 | 60.797
0.04167697 | 60.69796
0.04166464 | 60.64756
0.04164876 | 60.50272
0.04161641 | 60.34822
0.04154088 | 60.11294
0.04153652 | 60.03126
0.04148961 | 59.95351
0.04149025 | 59.79123
0.04142551 | 59.49131
0.0413787 | 59.40268
0.04137418 | 59.37308
0.04135172 | 59.22747
0.04131979 | 59.01889
0.04126509 | 58.88785
0.04123464 | 58.79632
0.04120127 | 58.64986
0.04116136 | 58.51132
0.04110425 | 58.44032
0.04106005 | 58.23951
0.04104626 | 58.19258
0.04105342 | 58.01788
0.04096377 | 57.86041
0.04093367 | 57.79021
0.04091389 | 57.62944
0.04089093 | 57.48934
0.04084726 | 57.33593
0.0408377 | 57.22581
0.04082342 | 57.06546
0.04073469 | 56.88603
0.04069973 | 56.63862
0.040666 | 56.53174
0.04063485 | 56.50937
0.0406191 | 56.42784
0.04058129 | 56.25063
0.04052998 | 56.12119
0.04049674 | 56.03782
0.04045957 | 55.90003
0.04042037 | 55.80859
0.04038144 | 55.64541
0.04036356 | 55.47884
0.04031922 | 55.33906
0.04026126 | 55.16865
0.04028293 | 55.07156
0.04022811 | 54.93056
0.04018745 | 54.8307
0.04016755 | 54.77945
0.04014853 | 54.60182
0.04008595 | 54.44596
0.04005786 | 54.30839
0.04002275 | 54.151
0.03998548 | 54.06314
0.03994708 | 53.87308
0.03989393 | 53.73773
0.03986526 | 53.62941
0.03982932 | 53.56175
0.03979372 | 53.44833
0.03975967 | 53.23279
0.03970048 | 53.12348
0.03965027 | 52.89009
0.03964231 | 52.94411
0.03962553 | 52.79888
0.03960493 | 52.71501
0.03957252 | 52.60757
0.03949297 | 52.3723
0.03947269 | 52.25154
0.03944338 | 52.1498
0.03938871 | 52.03549
0.03937939 | 51.89361
0.03931479 | 51.77294
0.03928562 | 51.6456
0.03928519 | 51.54936
0.03921561 | 51.42231
0.03922419 | 51.26854
0.03916202 | 51.06679
0.03911642 | 50.99011
0.03908646 | 50.86913
0.03905128 | 50.72256
0.03900805 | 50.63452
0.03896971 | 50.44317
0.03893458 | 50.30723
0.03891025 | 50.20889
0.03886576 | 50.06863
0.03883663 | 49.9632
0.03880387 | 49.73778
0.03878788 | 49.69122
0.03873363 | 49.52769
0.0386783 | 49.37346
0.03864812 | 49.28791
0.03864201 | 49.158
0.03857259 | 49.02459
0.03855018 | 48.91618
0.03851948 | 48.80836
0.03847564 | 48.67214
0.0384354 | 48.49938
0.03838391 | 48.29546
0.03834824 | 48.2049
0.03832728 | 48.08684
0.03830631 | 48.02641
0.03824855 | 47.91223
0.03821608 | 47.70964
0.03817994 | 47.59047
0.03814483 | 47.57733
0.03809399 | 47.34035
0.03806953 | 47.28278
0.03801661 | 47.13276
0.03801417 | 47.02565
0.03794635 | 46.86047
0.03791069 | 46.73169
0.03789569 | 46.65361
0.03788364 | 46.56569
0.03783161 | 46.38251
0.03777447 | 46.28322
0.03773769 | 46.04139
0.03765835 | 45.91384
0.03768837 | 45.89151
0.03761212 | 45.70252
0.03758653 | 45.64256
0.03755633 | 45.57113
0.03753333 | 45.35906
0.0374794 | 45.2578
0.03744469 | 45.10776
0.03740822 | 45.0321
0.03734478 | 44.77865
0.0373017 | 44.66076
0.03727342 | 44.60701
0.03723909 | 44.47305
0.03718718 | 44.30248
0.03715947 | 44.25793
0.03713068 | 44.11943
0.03710492 | 44.08618
0.03705044 | 43.9043
0.03704547 | 43.79697
0.03696766 | 43.59714
0.03694439 | 43.47491
0.0369123 | 43.41142
0.03687146 | 43.26717
0.03684533 | 43.17808
0.03683843 | 43.10524
0.03676666 | 42.94775
0.03672666 | 42.76674
0.03668227 | 42.65763
0.03664878 | 42.53475
0.03662225 | 42.44482
0.03654658 | 42.23721
0.03648486 | 42.13157
0.0364919 | 42.00517
0.03646191 | 41.88796
0.03644147 | 41.78067
0.03636995 | 41.65195
0.03635918 | 41.62732
0.03628106 | 41.39986
0.03626567 | 41.30922
0.03621618 | 41.22403
0.03620398 | 41.02489
0.03612496 | 40.89305
0.03611493 | 40.73949
0.03605302 | 40.62706
0.03604825 | 40.56015
0.0359963 | 40.44241
0.03597317 | 40.27988
0.03590525 | 40.14251
0.03584074 | 40.01353
0.03581599 | 39.88244
0.03579468 | 39.72027
0.03574027 | 39.70626
0.03571046 | 39.551
0.03567526 | 39.50734
0.0356697 | 39.457
0.03560036 | 39.25512
0.03553121 | 39.02687
0.03550758 | 38.96158
0.03546931 | 38.88203
0.03541469 | 38.7816
0.03538694 | 38.63075
0.0353526 | 38.54399
0.03532177 | 38.39862
0.03526702 | 38.29639
0.03521311 | 38.1416
0.03518787 | 38.04707
0.03511828 | 37.91587
0.03512843 | 37.87529
0.03505581 | 37.73324
0.03504374 | 37.61961
0.03502148 | 37.53012
0.0349801 | 37.41086
0.03491391 | 37.26382
0.03489721 | 37.1164
0.03482171 | 36.92274
0.03480569 | 36.91175
0.03475761 | 36.78658
0.03474552 | 36.74947
0.03467429 | 36.51761
0.0346404 | 36.42865
0.03460948 | 36.34739
0.03455985 | 36.20663
0.03453171 | 36.05889
0.03446097 | 35.91684
0.03441326 | 35.81213
0.03439808 | 35.68881
0.03435546 | 35.57616
0.03430937 | 35.50322
0.03428175 | 35.42974
0.03424335 | 35.29916
0.03419095 | 35.14485
0.03416745 | 35.05824
0.03411226 | 34.91491
0.03407511 | 34.79604
0.03406399 | 34.76616
0.0340125 | 34.53022
0.03396222 | 34.35764
0.03394917 | 34.29782
0.03387403 | 34.13323
0.0338496 | 34.06736
0.03377884 | 33.8274
0.03375637 | 33.76347
0.0337391 | 33.68304
0.03369245 | 33.57534
0.03366577 | 33.4169
0.03364357 | 33.35367
0.03354149 | 33.0891
0.03351597 | 33.07737
0.03346886 | 32.92379
0.03346314 | 32.91739
0.03336698 | 32.68116
0.03336751 | 32.66261
0.03333052 | 32.52737
0.03326147 | 32.42049
0.0332148 | 32.3711
0.03318868 | 32.265
0.03318768 | 32.11737
0.03311118 | 32.00385
0.03306114 | 31.83585
0.03307161 | 31.83587
0.03300556 | 31.68403
0.03298245 | 31.54959
0.03292289 | 31.4555
0.03290192 | 31.30588
0.03283101 | 31.18365
0.03277447 | 31.0503
0.03276674 | 30.98968
0.03273462 | 30.91457
0.03266446 | 30.78369
0.03262537 | 30.70503
0.03261008 | 30.63989
0.03256332 | 30.45614
0.03254497 | 30.37701
0.03250842 | 30.28265
0.03244021 | 30.17023
0.03240011 | 30.01309
0.03233925 | 29.7799
0.0323315 | 29.77286
0.03227285 | 29.67417
0.03222364 | 29.49268
0.0322025 | 29.53621
0.03215406 | 29.44605
0.03212319 | 29.28487
0.03207328 | 29.22184
0.03206442 | 29.12668
0.03200987 | 28.96427
0.03196647 | 28.80342
0.03189543 | 28.73948
0.03185942 | 28.60256
0.03183803 | 28.56653
0.03179169 | 28.43287
0.03176376 | 28.32295
0.03170548 | 28.19855
0.03166761 | 28.12262
0.03163997 | 28.0334
0.03157755 | 27.92716
0.03157806 | 27.87637
0.03156416 | 27.7526
0.03143086 | 27.57982
0.03141609 | 27.54095
0.03141743 | 27.47489
0.03135282 | 27.35859
0.03131696 | 27.22173
0.03127228 | 27.15852
0.03125488 | 27.03033
0.03120991 | 26.94655
0.03119386 | 26.79991
0.03113059 | 26.70422
0.0310713 | 26.58226
0.0310416 | 26.49016
0.03100654 | 26.45011
0.03094909 | 26.30475
0.03091759 | 26.27347
0.03092113 | 26.18636
0.03081875 | 25.93585
0.03079974 | 25.90736
0.03074276 | 25.69365
0.03070386 | 25.64963
0.03066716 | 25.59581
0.03065805 | 25.55022
0.03052739 | 25.2938
0.0305709 | 25.37862
0.0305259 | 25.23889
0.03050293 | 25.19476
0.03046561 | 25.09119
0.0304028 | 24.89867
0.03035353 | 24.8274
0.0302978 | 24.68595
0.0302676 | 24.61746
0.03025291 | 24.48883
0.03019672 | 24.36675
0.03016819 | 24.32625
0.03016547 | 24.27966
0.03005181 | 24.09692
0.03007205 | 24.0869
0.0300205 | 23.99239
0.02998939 | 23.86505
0.02995081 | 23.72738
0.02988738 | 23.69622
0.02985489 | 23.52726
0.02978952 | 23.4488
0.02977489 | 23.30679
0.0297285 | 23.26492
0.02969376 | 23.20775
0.02967167 | 23.13467
0.02961373 | 23.01896
0.02960111 | 22.90855
0.0295607 | 22.85959
0.02949638 | 22.70208
0.02944727 | 22.63415
0.02940814 | 22.48918
0.02940394 | 22.46256
0.02935418 | 22.3332
0.02932252 | 22.20941
0.02927718 | 22.15757
0.0292303 | 22.10609
0.02923562 | 21.95583
0.02916509 | 21.9001
0.02913249 | 21.75796
0.02908619 | 21.69039
0.02908472 | 21.64047
0.02900915 | 21.47464
0.02892929 | 21.2751
0.02887073 | 21.20461
0.02883515 | 21.16919
0.02883698 | 21.14546
0.02880941 | 21.07651
0.02879788 | 21.04311
0.02873385 | 20.88627
0.0287244 | 20.79012
0.02867777 | 20.65188
0.02862754 | 20.5264
0.02861568 | 20.45534
0.02851522 | 20.32904
0.02847896 | 20.2042
0.02847691 | 20.1965
0.02842314 | 20.12724
0.02842985 | 20.06545
0.0283712 | 19.87741
0.02833599 | 19.75764
0.02828615 | 19.64346
0.02824221 | 19.59729
0.02820332 | 19.50307
0.02815492 | 19.46748
0.02816261 | 19.49513
0.02811545 | 19.31708
0.02809877 | 19.22673
0.02803327 | 19.04671
0.02801777 | 19.0199
0.0280105 | 18.90616
0.02793572 | 18.76433
0.02788603 | 18.69404
0.02785061 | 18.62284
0.02780965 | 18.53696
0.02778481 | 18.46941
0.02777038 | 18.41276
0.02768816 | 18.26301
0.02764921 | 18.12458
0.02762571 | 18.1095
0.0275667 | 18.08317
0.02755518 | 18.01746
0.02752422 | 17.91543
0.02750779 | 17.82174
0.02744791 | 17.69519
0.02740217 | 17.56525
0.02737034 | 17.51593
0.02730243 | 17.40871
0.02730327 | 17.3242
0.02726132 | 17.22828
0.02721138 | 17.1104
0.02718916 | 17.07608
0.02717128 | 16.98755
0.02708014 | 16.8479
0.02708992 | 16.83697
0.02704671 | 16.72444
0.02699564 | 16.71335
0.02696993 | 16.57238
0.02693781 | 16.51299
0.02688876 | 16.44669
0.02685491 | 16.38974
0.02682691 | 16.33401
0.02675674 | 16.21821
0.02674427 | 16.18069
0.02670775 | 16.09685
0.02668435 | 16.01385
0.02664598 | 15.92633
0.0265821 | 15.76176
0.02656988 | 15.72654
0.02655998 | 15.5923
0.02650619 | 15.46778
0.02646712 | 15.42753
0.02642272 | 15.35066
0.02638516 | 15.24927
0.02634271 | 15.17137
0.02632053 | 15.14188
0.02624422 | 14.98446
0.02623496 | 14.98408
0.0261985 | 14.91872
0.02616067 | 14.85757
0.0261028 | 14.73699
0.0260752 | 14.65883
0.02604089 | 14.60073
0.02604094 | 14.49002
0.02599008 | 14.42758
0.02593798 | 14.38659
0.02589225 | 14.24267
0.02587527 | 14.23701
0.02580427 | 14.08294
0.02578355 | 14.05566
0.02578349 | 14.00609
0.0257633 | 14.01266
0.0257084 | 13.86548
0.02565747 | 13.83534
0.02561972 | 13.73689
0.02560242 | 13.66245
0.02555574 | 13.52487
0.02553323 | 13.41088
0.02546381 | 13.32222
0.02547225 | 13.269
0.02542249 | 13.20843
0.02533758 | 13.07886
0.02531881 | 13.05052
0.02527328 | 12.96652
0.02526836 | 12.98497
0.02525495 | 12.9191
0.02523276 | 12.88426
0.02516632 | 12.72358
0.02511474 | 12.68091
0.02510639 | 12.63061
0.02506803 | 12.53336
0.02503572 | 12.49007
0.0249798 | 12.35165
0.02493706 | 12.32552
0.02491048 | 12.21008
0.02488678 | 12.15009
0.02485792 | 12.07108
0.02479394 | 12.02454
0.02474581 | 11.86619
0.02470904 | 11.83987
0.02469067 | 11.79017
0.02464604 | 11.66492
0.02460114 | 11.663
0.02462089 | 11.57765
0.02457049 | 11.44361
0.02455678 | 11.45555
0.02451155 | 11.35282
0.02448704 | 11.28493
0.02441402 | 11.25054
0.02439084 | 11.18239
0.02432291 | 11.02342
0.02431081 | 10.99231
0.02427746 | 10.95798
0.02422725 | 10.86992
0.02420598 | 10.84074
0.02416235 | 10.73078
0.02415928 | 10.65722
0.02409469 | 10.58399
0.02406524 | 10.4747
0.02401529 | 10.47053
0.02402246 | 10.38144
0.02400203 | 10.31028
0.02389884 | 10.1713
0.02387615 | 10.17086
0.02386031 | 10.12275
0.02384839 | 10.0317
0.02379391 | 9.985319
0.02377556 | 9.920301
0.02375426 | 9.80918
0.02367235 | 9.752125
0.02366549 | 9.65686
0.02360132 | 9.569579
0.02358801 | 9.558821
0.0235355 | 9.505099
0.02352281 | 9.455562
0.02347836 | 9.34865
0.02345228 | 9.311678
0.02339533 | 9.211211
0.02340101 | 9.175883
0.02338129 | 9.113686
0.02332225 | 9.032846
0.02329785 | 8.979031
0.02324482 | 8.906742
0.02319303 | 8.807856
0.02320254 | 8.826699
0.02312738 | 8.770177
0.02311143 | 8.688989
0.02307162 | 8.604946
0.02305153 | 8.501666
0.02298852 | 8.394634
0.02296708 | 8.397613
0.02294494 | 8.32871
0.02290762 | 8.258133
0.02283694 | 8.133602
0.02282153 | 8.154904
0.02280544 | 8.0601
0.02277561 | 7.96286
0.02276161 | 7.939408
0.02268586 | 7.847806
0.02265071 | 7.82704
0.02259542 | 7.744329
0.02258558 | 7.703746
0.02253313 | 7.572146
0.0225116 | 7.627747
0.02251031 | 7.526201
0.02246516 | 7.432502
0.02243476 | 7.38814
0.02241054 | 7.332574
0.02236932 | 7.245835
0.0222948 | 7.161668
0.02227908 | 7.125149
0.02225462 | 7.071042
0.02223073 | 6.996593
0.02219786 | 6.91442
0.0221447 | 6.831501
0.02212003 | 6.788665
0.02207068 | 6.731553
0.02205902 | 6.66959
0.02202218 | 6.640583
0.0219665 | 6.511931
0.02193824 | 6.489176
0.02190776 | 6.401502
0.02189764 | 6.379274
0.02184912 | 6.315818
0.02182208 | 6.289896
0.02176784 | 6.225363
0.02172771 | 6.152543
0.02171627 | 6.106878
0.02168269 | 6.001214
0.02163228 | 5.932777
0.02160771 | 5.932967
0.02155701 | 5.88249
0.02151213 | 5.841997
0.02150067 | 5.768745
0.02142487 | 5.716429
0.02140645 | 5.688031
0.02141072 | 5.661944
0.02134005 | 5.570384
0.0213059 | 5.526331
0.02125333 | 5.502592
0.02124941 | 5.462088
0.02119704 | 5.364235
0.02114097 | 5.316263
0.02115514 | 5.309314
0.02110565 | 5.231729
0.02104598 | 5.178033
0.02102842 | 5.137006
0.02098741 | 5.101417
0.02095588 | 5.046567
0.02091434 | 4.965363
0.02084635 | 4.942766
0.02085199 | 4.945946
0.02083853 | 4.82828
0.02073718 | 4.766558
0.02073009 | 4.727464
0.02068645 | 4.694088
0.0206408 | 4.663703
0.02063643 | 4.654298
0.02057693 | 4.596012
0.02051319 | 4.555417
0.02050682 | 4.522306
0.02048306 | 4.446399
0.02044737 | 4.370893
0.02040637 | 4.336177
0.02036223 | 4.348831
0.02035571 | 4.318462
0.02028637 | 4.24902
0.02023961 | 4.181015
0.02020611 | 4.139458
0.02014126 | 4.069588
0.02013802 | 4.072995
0.02009521 | 4.025634
0.02003727 | 3.940768
0.01999554 | 3.956282
0.01997475 | 3.924277
0.01995834 | 3.890005
0.01986497 | 3.819761
0.01989761 | 3.855129
0.01984542 | 3.786431
0.01977776 | 3.733907
0.01977254 | 3.708087
0.01971873 | 3.675893
0.01967274 | 3.627372
0.01964543 | 3.589197
0.01960196 | 3.539365
0.01955912 | 3.440872
0.01951325 | 3.413029
0.01945254 | 3.38894
0.01945186 | 3.381378
0.01940122 | 3.337713
0.01938866 | 3.303512
0.01934418 | 3.281119
0.01929857 | 3.241552
0.01929204 | 3.24151
0.01919901 | 3.149305
0.01916848 | 3.110016
0.01914298 | 3.091483
0.01908656 | 3.040317
0.01906339 | 3.037687
0.01905462 | 3.014751
0.0189749 | 2.904627
0.01892557 | 2.878921
0.01890729 | 2.875887
0.01885851 | 2.856697
0.0187978 | 2.813413
0.01875573 | 2.810396
0.01873433 | 2.775749
0.01869576 | 2.746781
0.01866686 | 2.699963
0.01862544 | 2.689933
0.01860289 | 2.668049
0.01854994 | 2.603274
0.0184627 | 2.54456
0.01845679 | 2.531219
0.01843561 | 2.520314
0.01839401 | 2.469905
0.01833476 | 2.445788
0.01829586 | 2.380842
0.0182686 | 2.367159
0.01822093 | 2.353473
0.0181917 | 2.347528
0.01813722 | 2.284609
0.01811143 | 2.25852
0.018048 | 2.222529
0.0180241 | 2.16176
0.01794943 | 2.15414
0.01791566 | 2.134682
0.01789585 | 2.127449
0.01783769 | 2.094379
0.01779793 | 2.07557
0.01776178 | 2.038551
0.01773124 | 2.026096
0.01769052 | 1.992575
0.01763889 | 1.992375
0.01764064 | 1.983078
0.01756359 | 1.915895
0.01749794 | 1.898192
0.0175003 | 1.896781
0.01746728 | 1.850757
0.01739132 | 1.821735
0.01733101 | 1.774913
0.01729549 | 1.77348
0.01725469 | 1.742851
0.01722564 | 1.749575
0.01719297 | 1.70766
0.01715048 | 1.674887
0.01709299 | 1.65035
0.01705168 | 1.625846
0.01701919 | 1.598257
0.01697313 | 1.596667
0.01695825 | 1.592204
0.01693233 | 1.574269
0.0168312 | 1.507274
0.01681668 | 1.514448
0.01675954 | 1.460313
0.01670346 | 1.418693
0.01669669 | 1.407923
0.01664206 | 1.388239
0.01660869 | 1.385565
0.01654595 | 1.354148
0.01651432 | 1.341282
0.0164625 | 1.305533
0.01642473 | 1.297328
0.01638009 | 1.260103
0.01631246 | 1.239133
0.0162786 | 1.225603
0.01625918 | 1.210313
0.0161878 | 1.191305
0.01618719 | 1.193457
0.01613928 | 1.160258
0.01607909 | 1.127455
0.01603397 | 1.090063
0.01597458 | 1.078264
0.01597544 | 1.073015
0.01593521 | 1.046313
0.01586682 | 1.017144
0.01580797 | 0.976608
0.01578607 | 0.9612961
0.01571421 | 0.9432047
0.0157134 | 0.9354791
0.01569575 | 0.9194394
0.01561329 | 0.8713726
0.01561063 | 0.8653559
0.01555744 | 0.8248322
0.01546441 | 0.7972565
0.01547108 | 0.7877817
0.01541593 | 0.7596449
0.01534224 | 0.7287633
0.01531389 | 0.7243163
0.01528393 | 0.7012121
0.01521985 | 0.6826781
0.01519236 | 0.6865212
0.01513984 | 0.6713775
0.01505783 | 0.6438695
0.0150188 | 0.6308313
0.01500915 | 0.6223975
0.01497231 | 0.6188907
0.01494133 | 0.5920711
0.01485672 | 0.5713759
0.01481767 | 0.5591264
0.01478193 | 0.5448492
0.01477861 | 0.5308974
0.01468115 | 0.5056061
0.01466744 | 0.4920196
0.01460215 | 0.4693531
0.01460229 | 0.467338
0.01451108 | 0.4377775
0.01446319 | 0.4354271
0.01439822 | 0.4068836
0.01433605 | 0.3861588
0.01431959 | 0.3869718
0.01428219 | 0.3798322
0.01423394 | 0.3599597
0.01418276 | 0.3574346
0.01416458 | 0.3486725
0.0141159 | 0.3356865
0.01405889 | 0.3244677
0.01399849 | 0.3158192
0.01397125 | 0.320771
0.01393144 | 0.3033135
0.01388965 | 0.3075779
0.01376348 | 0.2847059
0.01375163 | 0.2889834
0.01375381 | 0.2820454
0.01367199 | 0.2580465
0.01360262 | 0.2271412
0.01355834 | 0.2320985
0.01352591 | 0.2277943
0.0134602 | 0.2273956
0.013433 | 0.2204036
0.01339544 | 0.2157288
0.01334864 | 0.1986796
0.01332679 | 0.1908235
0.0132618 | 0.17653
0.01318991 | 0.1671511
0.0131667 | 0.1512685
0.01310727 | 0.1511967
0.013108 | 0.1474944
0.01306693 | 0.127386
0.01300168 | 0.1187865
0.01295799 | 0.1009917
0.01290803 | 0.09761661
0.01287753 | 0.09648042
0.01281034 | 0.08634891
0.01272707 | 0.07771751
0.01270857 | 0.07685448
0.01266025 | 0.0628161
0.01256509 | 0.06032452
0.01254675 | 0.05271293
0.01252146 | 0.04068977
0.0124216 | 0.0281923
0.01241386 | 0.0298309
0.01236762 | 0.007227811
0.01231323 | 0.0120993
0.01228087 | 0.006444218
0.01221737 | -0.004862051
0.01221201 | -0.007355263
0.01214019 | -0.01925693
0.0120891 | -0.01713724
0.01199562 | -0.004677544
0.01199441 | -0.02032415
0.01192898 | -0.02572332
0.01184519 | -0.02199108
0.01184726 | -0.01537262
0.01180236 | -0.02353055
0.0117119 | -0.02169124
0.01168582 | -0.03789424
0.01164869 | -0.02356463
0.0115881 | -0.02010537
0.01154393 | -0.02314164
0.0114758 | -0.02589201
0.01143434 | -0.03302214
0.0114289 | -0.03460369
0.01132367 | -0.02831975
0.01127775 | -0.02794622
0.01119815 | -0.02118922
0.01118296 | -0.02511416
0.01110003 | -0.02690321
0.01107913 | -0.02138748
0.01105354 | -0.01520207
0.01096919 | -0.0212001
0.01092394 | -0.004850353
0.0109146 | -0.02195456
0.01086968 | -0.02906004
0.01077192 | -0.01783689
0.01068593 | -0.02090662
0.01068148 | -0.01662764
0.01064569 | -0.02395131
0.01058827 | -0.02068866
0.01056226 | -0.02209412
0.010489 | -0.02794479
0.01041781 | -0.02039885
0.01037797 | -0.02480919
0.01030365 | -0.01993687
0.010297 | -0.02696642
0.01022619 | -0.02187122
0.01016469 | -0.01985682
0.01011745 | -0.02942002
0.01010683 | -0.01793931
0.01004229 | -0.01911018
0.009978844 | -0.02441492
0.009931477 | -0.02840226
0.00991298 | -0.03412917
0.009810782 | -0.02573131
0.009729846 | -0.02323974
0.009754243 | -0.03181576
0.009682031 | -0.0283058
0.009619534 | -0.02675749
0.009603192 | -0.02601351
0.009517711 | -0.02405247
0.009480357 | -0.03262931
0.009434781 | -0.02744114
0.00939907 | -0.02411365
0.009346156 | -0.02619802
0.009289341 | -0.0194675
0.009233594 | -0.02165532
0.009186093 | -0.0279374
0.0091436 | -0.0254095
0.009083366 | -0.02173414
0.009027196 | -0.01321292
0.008983434 | -0.02331013
0.008931693 | -0.0245627
0.008940918 | -0.0340787
0.008794054 | -0.02631275
0.008755793 | -0.02426304
0.008732253 | -0.01549987
0.008662805 | -0.01869621
0.008632055 | -0.02082843
0.008577515 | -0.01490242
0.008513667 | -0.02097023
0.008545338 | -0.02069605
0.00845167 | -0.02216573
0.008372072 | -0.02533828
0.008339502 | -0.02220064
0.008244361 | -0.01729261
0.008210707 | -0.02282988
0.008194764 | -0.03472519
0.00812291 | -0.03324912
0.008080573 | -0.0317
0.008027043 | -0.03529964
0.007977696 | -0.03385047
0.00795545 | -0.02495901
0.007880407 | -0.0262752
0.007781068 | -0.02879467
0.007785924 | -0.0258481
0.007729873 | -0.01814803
0.007678703 | -0.0236849
0.007671046 | -0.01877093
0.007548968 | -0.02408223
0.007528706 | -0.02553839
0.007496783 | -0.01955678
0.007416297 | -0.02632486
0.007381122 | -0.03132174
0.007348802 | -0.0232572
0.007299357 | -0.03162427
0.007221988 | -0.02481432
0.007185971 | -0.02695699
0.007146028 | -0.02566031
0.007094232 | -0.03988975
0.007027049 | -0.02543228
0.006992404 | -0.02107059
0.006928396 | -0.02002677
0.006858818 | -0.01959043
0.006837365 | -0.02571449
0.006776661 | -0.02122391
0.006765045 | -0.009187819
0.006668714 | -0.01522321
0.006621733 | -0.02132529
0.006583948 | -0.01786193
0.006522814 | -0.01587853
0.006499577 | -0.02578283
0.006433495 | -0.03026355
0.006396212 | -0.03059091
0.006335256 | -0.03022537
0.006252263 | -0.02809255
0.006248747 | -0.02072518
0.006151318 | -0.03009342
0.00607502 | -0.02212901
0.00605252 | -0.0218589
0.006040646 | -0.02716407
0.00592461 | -0.03273972
0.005928461 | -0.02724719
0.005914067 | -0.03185045
0.005847276 | -0.01976222
0.005780028 | -0.02473736
0.005756392 | -0.02771861
0.005710827 | -0.02948796
0.005668767 | -0.0311588
0.005597478 | -0.02684309
0.005491741 | -0.02904772
0.005456692 | -0.02405474
0.005441154 | -0.02826763
0.005381092 | -0.03257944
0.005350144 | -0.03765637
0.005284585 | -0.02770303
0.005241755 | -0.02619042
0.005180536 | -0.03083616
0.005134974 | -0.02946333
0.005040578 | -0.02483977
0.005025078 | -0.02247155
0.004937738 | -0.02374934
0.004921166 | -0.03078854
0.004929109 | -0.02236748
0.004843097 | -0.02521165
0.00479232 | -0.02235619
0.004767907 | -0.02421114
0.004659503 | -0.03117994
0.004641224 | -0.02101396
0.004600559 | -0.02208734
0.004531233 | -0.01450139
0.004483753 | -0.02469405
0.004442111 | -0.02100102
0.004363548 | -0.0290625
0.004356734 | -0.03341475
0.004277095 | -0.03006243
0.004202307 | -0.02521165
0.004155936 | -0.0225368
0.004143785 | -0.02697361
0.00406625 | -0.02801621
0.0040408 | -0.02062852
0.00398031 | -0.02190201
0.003925512 | -0.02640961
0.003902781 | -0.03004642
0.003872734 | -0.03105884
0.003793983 | -0.02717535
0.003739749 | -0.02466203
0.003689977 | -0.0204085
0.003672851 | -0.02037505
0.003614303 | -0.01980819
0.003514393 | -0.02487712
0.003465903 | -0.0177901
0.003395215 | -0.02329598
0.003339164 | -0.01349306
0.003327144 | -0.01777737
0.003293111 | -0.01200674
0.003228767 | -0.02031471
0.003175149 | -0.02194491
0.003126831 | -0.01695274
0.003086821 | -0.01585657
0.003022076 | -0.01773181
0.002975134 | -0.02162576
0.002960219 | -0.02518805
0.002891487 | -0.02365433
0.002840877 | -0.02063817
0.002767451 | -0.01984986
0.002755249 | -0.01841074
0.002714736 | -0.02086105
0.002668556 | -0.02983625
0.002596459 | -0.02373682
0.002471904 | -0.01040446
0.002472377 | -0.01905497
0.002399088 | -0.01310353
0.002420014 | -0.01485214
0.002312567 | -0.01666807
0.002266082 | -0.01454613
0.0022535 | -0.02145275
0.002158235 | -0.01605483
0.002147501 | -0.01778087
0.002080319 | -0.009041075
0.002027323 | -0.0201969
0.001979691 | -0.01872454
0.001922628 | -0.01404248
0.001883275 | -0.01538186
0.001844318 | -0.01278931
0.001760816 | -0.01116897
0.001717643 | -0.01259639
0.001684986 | -0.007898114
0.001646559 | -0.004958719
0.001605732 | -0.008912392
0.001489826 | -0.0112328
0.001518123 | -0.006290907
0.001423048 | -0.006287418
0.001359354 | -0.01695622
0.001305697 | -0.01956374
0.001251175 | -0.02120749
0.001222952 | -0.009512299
0.001184128 | -0.005633946
0.001144172 | -0.01031621
0.00105738 | -0.009514966
0.00104035 | -0.01418061
0.0009455961 | -0.01140437
0.0009052643 | -0.000190049
0.000850023 | 0.0002200135
0.0008181332 | -0.004047262
0.0007736547 | -0.01002334
0.0007509646 | -0.0120365
0.0007187611 | -0.002090949
0.0006395907 | -0.003425602
0.0005936694 | -0.002197467
0.0005602869 | -0.008579703
0.000527835 | -0.01473126
0.0004611293 | -0.007645262
0.0003568975 | -0.003843053
0.0003398629 | -0.008377341
0.0002827728 | -0.01277268
0.0002373213 | -0.02095812
0.0001993341 | -0.01034884
0.0001536479 | -0.0189191
3.912181e-05 | -0.01236057
-9.888457e-06 | -0.01736813
-1.320867e-07 | -0.03131169
-7.846333e-05 | -0.03364482
-0.0001351956 | -0.03279514
-0.0001760005 | -0.01614205
-0.0002385829 | -0.01918468
-0.0002664336 | -0.02617873
-0.0003092472 | -0.02078696
-0.0003991401 | -0.01787897
-0.0004156345 | -0.01448723
-0.000453349 | -0.008755592
-0.0005178936 | -0.01468118
-0.0005587196 | -0.0235864
-0.0006358531 | -0.01915678
-0.0006766551 | -0.01808338
-0.0007284021 | -0.0271179
-0.0008025047 | -0.01902151
-0.0008355669 | -0.01190063
-0.0008785141 | -0.006954027
-0.0009301339 | -0.00994699
-0.00100636 | -0.01472592
-0.00100544 | -0.0210355
-0.001044604 | -0.01005371
-0.001098179 | -0.006308558
-0.001160913 | -0.01006233
-0.001195521 | -0.01061319
-0.001275153 | -0.02198246
-0.001299503 | -0.01524455
-0.001399253 | -0.01658208
-0.001411367 | -0.01758302
-0.001483168 | -0.02026833
-0.001527054 | -0.01271707
-0.001563247 | -0.01188873
-0.00162398 | -0.01420872
-0.001680381 | -0.01125866
-0.001722973 | -0.008870934
-0.001741551 | -0.009849502
-0.001816319 | -0.02056244
-0.001925798 | -0.01705248
-0.001988381 | -0.004010731
-0.001995186 | 0.001490838
-0.002041305 | -0.007324067
-0.002093341 | -0.00983924
-0.002139682 | 0.00205257
-0.00215788 | 0.0001713724
-0.002265434 | -0.00386645
-0.002283316 | -0.009845808
-0.002308846 | -0.01518196
-0.00237075 | -0.01877872
-0.00241578 | -0.01597294
-0.002459137 | -0.01246278
-0.002545844 | -0.01135635
-0.002589991 | -0.01800539
-0.002599066 | -0.0208514
-0.002653735 | -0.01736013
-0.002716699 | -0.02514947
-0.002759138 | -0.01478297
-0.002835285 | -0.02048568
-0.002878469 | -0.0195381
-0.002914003 | -0.01138364
-0.002984276 | -0.0222819
-0.003003524 | -0.02537688
-0.00302102 | -0.0214156
-0.003095096 | -0.02927103
-0.003175552 | -0.02450975
-0.003225025 | -0.02749143
-0.003252288 | -0.02259674
-0.003321439 | -0.003223238
-0.003382093 | -0.01212865
-0.003423207 | -0.009992552
-0.003460938 | -0.0152973
-0.003516191 | -0.02696705
-0.00359807 | -0.01958736
-0.003600649 | -0.02496188
-0.003673569 | -0.01712165
-0.003724479 | -0.0233754
-0.003774059 | -0.02355518
-0.003819698 | -0.02729316
-0.003868928 | -0.01963969
-0.003909652 | -0.01145466
-0.00399565 | -0.01424444
-0.004053759 | -0.01655211
-0.00409331 | -0.01567534
-0.004158699 | -0.01742006
-0.004147173 | -0.02643055
-0.00422619 | -0.02280505
-0.004237003 | -0.01963907
-0.004287949 | -0.02360856
-0.004366233 | -0.01811663
-0.004424947 | -0.02607939
-0.004484035 | -0.02237979
-0.004516109 | -0.02093452
-0.004558212 | -0.01850844
-0.004613556 | -0.0256722
-0.004701512 | -0.02201407
-0.004718751 | -0.01404864
-0.00474652 | -0.01204923
-0.004875158 | -0.02618283
-0.004857407 | -0.02792426
-0.004922703 | -0.02918195
-0.004989688 | -0.03335687
-0.004995898 | -0.02644739
-0.005074071 | -0.02639833
-0.005137848 | -0.02640675
-0.005181936 | -0.01945129
-0.0052174 | -0.02487547
-0.00523997 | -0.02650321
-0.005318673 | -0.02326868
-0.005364497 | -0.02528165
-0.005403489 | -0.02601864
-0.005440194 | -0.03413676
-0.005429788 | -0.03115757
-0.005389701 | -0.03281012
-0.005362005 | -0.02775433
-0.005326014 | -0.03001234
-0.005260667 | -0.03721656
-0.005194259 | -0.03343692
-0.005144113 | -0.03595989
-0.005126852 | -0.03714574
-0.00508131 | -0.04098366
-0.004982654 | -0.04391525
-0.004956184 | -0.03643398
-0.004883707 | -0.04502354
-0.004873456 | -0.04224956
-0.004813435 | -0.04401993
-0.004787431 | -0.0408632
-0.004734518 | -0.04359776
-0.004681733 | -0.04093523
-0.004634417 | -0.04769263
-0.004540904 | -0.04492934
-0.004503454 | -0.03747433
-0.004479627 | -0.03320622
-0.004403702 | -0.04731377
-0.004335751 | -0.04728195
-0.004308556 | -0.03812697
-0.004287753 | -0.04197515
-0.004202299 | -0.03657068
-0.004156963 | -0.03453965
-0.004112586 | -0.03794842
-0.0040379 | -0.03476562
-0.004013565 | -0.03510693
-0.00396066 | -0.04010464
-0.003912787 | -0.04328827
-0.003882389 | -0.03890442
-0.003769476 | -0.0348748
-0.00374526 | -0.03520523
-0.003735235 | -0.03864459
-0.003690963 | -0.04340668
-0.003618694 | -0.04879189
-0.003551854 | -0.03975019
-0.003527875 | -0.04311648
-0.003454861 | -0.03754965
-0.003387561 | -0.04157105
-0.00329714 | -0.03967446
-0.003313178 | -0.04101281
-0.003287843 | -0.03813313
-0.003219919 | -0.03661932
-0.003188341 | -0.03296816
-0.003058162 | -0.04393352
-0.003061637 | -0.04978031
-0.00306337 | -0.04992971
-0.002965016 | -0.03546197
-0.00289256 | -0.04579584
-0.002861845 | -0.0475656
-0.002806313 | -0.05193425
-0.002729371 | -0.044352
-0.002708538 | -0.04718488
-0.002653068 | -0.04816878
-0.002607691 | -0.04370674
-0.002544309 | -0.04632844
-0.002526972 | -0.03365385
-0.002449933 | -0.02888847
-0.002407415 | -0.03661419
-0.002372968 | -0.02990172
-0.002317346 | -0.02833146
-0.002243903 | -0.03169118
-0.00216632 | -0.030979
-0.002173786 | -0.02922362
-0.002111586 | -0.03565696
-0.002059344 | -0.04024871
-0.002027928 | -0.03383036
-0.001900229 | -0.03736842
-0.001896132 | -0.05015362
-0.001907486 | -0.04659832
-0.001798292 | -0.04016333
-0.001726268 | -0.03219113
-0.001705571 | -0.04336236
-0.001697519 | -0.03512416
-0.001632079 | -0.0370579
-0.001589824 | -0.0455436
-0.001510784 | -0.04501574
-0.001439488 | -0.03854607
-0.001393782 | -0.03301269
-0.001342691 | -0.04322896
-0.001299402 | -0.04336729
-0.001245115 | -0.04274111
-0.00119405 | -0.04361603
-0.001187232 | -0.0350353
-0.001055794 | -0.03877778
-0.001015423 | -0.04306476
-0.0009801314 | -0.04389412
-0.0009352804 | -0.03876013
-0.0008889057 | -0.03925988
-0.0008649976 | -0.03377904
-0.0008481783 | -0.03354897
-0.0007568977 | -0.04958533
-0.0006931814 | -0.04766822
-0.0006717451 | -0.04049972
-0.0006118423 | -0.03253614
-0.0005471644 | -0.02482623
-0.0005031176 | -0.02501423
-0.0004335037 | -0.03612408
-0.0004107938 | -0.03694318
-0.000338603 | -0.03975368
-0.0003007176 | -0.04141877
-0.0002338795 | -0.03990207
-0.0001908122 | -0.03974855
-0.000139997 | -0.03912545
-8.020548e-05 | -0.03069434
-3.241271e-05 | -0.03083965
-4.333894e-06 | -0.03265374
4.802365e-05 | -0.03836895
0.0001117892 | -0.03723974
0.0001501546 | -0.0401342
0.0002519137 | -0.03110255
0.0002690096 | -0.03811076
0.0002697142 | -0.04781784
0.0003431897 | -0.04732075
0.0004163292 | -0.04526017
0.0004156911 | -0.04266187
0.0005103457 | -0.04719657
0.0005700451 | -0.04272161
0.0005927576 | -0.04172641
0.0006621782 | -0.04310068
0.0007168249 | -0.04554402
0.0007521878 | -0.04093953
0.0007908429 | -0.05054973
0.0008471843 | -0.05438519
0.0008814317 | -0.04522734
0.0009483693 | -0.04186557
0.0009745741 | -0.04172497
0.001060663 | -0.04534228
0.00112915 | -0.04540631
0.001151193 | -0.041279
0.001196878 | -0.04150845
0.00125631 | -0.04165623
0.001319924 | -0.04829357
0.001364511 | -0.04030207
0.001389844 | -0.03291829
0.001485944 | -0.04637893
0.001487663 | -0.03932556
0.001556848 | -0.05256085
0.001565407 | -0.04928609
0.001646711 | -0.04028402
0.001717946 | -0.04835494
0.001757641 | -0.04265039
0.001784549 | -0.03566558
0.001846947 | -0.03136115
0.001891822 | -0.03239944
0.001983155 | -0.03107915
0.002017352 | -0.02814407
0.002094364 | -0.0311118
0.0021311 | -0.03220385
0.002140701 | -0.03376283
0.002162813 | -0.03144203
0.002272459 | -0.0435249
0.002314291 | -0.03866244
0.002339539 | -0.04089828
0.00238101 | -0.03633157
0.002467356 | -0.04010115
0.00248819 | -0.04183212
0.002587815 | -0.03942325
0.002612935 | -0.03489574
0.002644338 | -0.03123267
0.002694581 | -0.03798989
0.002746049 | -0.03469872
0.002803275 | -0.03750346
0.002813852 | -0.03015067
0.002932989 | -0.04137649
0.002953354 | -0.04256234
0.002998246 | -0.04678077
0.003081119 | -0.03793817
0.00313634 | -0.04464754
0.00316473 | -0.04654413
0.003183085 | -0.04143888
0.003232383 | -0.03614153
0.003273798 | -0.03831969
0.003349444 | -0.03404072
0.003416582 | -0.03391265
0.00345516 | -0.04342168
0.003485289 | -0.0401389
0.003577357 | -0.04247224
0.003595088 | -0.03816065
0.003631137 | -0.02684042
0.003694084 | -0.02568348
0.003737301 | -0.04033225
0.003813829 | -0.02900175
0.003835745 | -0.02916308
0.003907968 | -0.02806957
0.003955899 | -0.02891556
0.003967089 | -0.02765314
0.004057792 | -0.02813628
0.004114803 | -0.03689392
0.004162833 | -0.03448999
0.004199817 | -0.02311907
0.004281537 | -0.01998839
0.004288106 | -0.02673245
0.004356694 | -0.01942234
0.00441731 | -0.024128
0.004446198 | -0.02390328
0.0044996 | -0.01896406
0.004558386 | -0.01578781
0.004592187 | -0.02799692
0.004672447 | -0.02994503
0.00471016 | -0.02998299
0.004731893 | -0.03461804
0.004788427 | -0.03047618
0.004896378 | -0.03641264
0.004866241 | -0.0304889
0.004945497 | -0.02722318
0.004961028 | -0.01488806
0.005055808 | -0.0231209
0.005141132 | -0.01830832
0.005131646 | -0.02527672
0.005232174 | -0.03843093
0.005274168 | -0.03553813
0.005307065 | -0.03775324
0.005376226 | -0.0298738
0.00538344 | -0.02908549
0.005450568 | -0.02765314
0.00549869 | -0.02248734
0.005542778 | -0.02490113
0.005613244 | -0.03631105
0.005629511 | -0.03293737
0.005757978 | -0.03356498
0.005773716 | -0.03980335
0.005813227 | -0.03154812
0.005846495 | -0.02533541
0.00589079 | -0.01915329
0.005866002 | -0.02598519
0.005997735 | -0.04047139
0.006069619 | -0.03539303
0.006115372 | -0.03561941
0.006215398 | -0.02964579
0.006192381 | -0.03094001
0.00624393 | -0.03095027
0.006298913 | -0.01750708
0.006367334 | -0.01959495
0.006458614 | -0.02535675
0.006517371 | -0.02090539
0.006494288 | -0.02532453
0.00657475 | -0.03372118
0.006610531 | -0.02804781
0.006669228 | -0.02837824
0.00670607 | -0.02686976
0.006735901 | -0.0217177
0.006832095 | -0.01754731
0.006847236 | -0.01798343
0.006929134 | -0.02017926
0.006929243 | -0.0243082
0.007038514 | -0.02604615
0.007057599 | -0.03054145
0.00710532 | -0.02629859
0.007135199 | -0.03157665
0.007164835 | -0.02648413
0.007232069 | -0.02719423
0.007301681 | -0.03393994
0.007368201 | -0.04075525
0.007379249 | -0.03574173
0.007443143 | -0.02752591
0.007505949 | -0.02171587
0.007528774 | -0.03446618
0.007619754 | -0.03382789
0.007631984 | -0.02760759
0.007672751 | -0.02316217
0.007803258 | -0.02521945
0.007818266 | -0.02244876
0.007814536 | -0.01820037
0.007871951 | -0.0241666
0.007922799 | -0.02420209
0.007974625 | -0.0239353
0.008067204 | -0.02178031
0.008098106 | -0.02851062
0.008211618 | -0.01968484
0.008225588 | -0.02814346
0.008223294 | -0.02595708
0.008303952 | -0.02287135
0.008367974 | -0.03021512
0.008438582 | -0.02980977
0.008478048 | -0.02984857
0.008529736 | -0.02515193
0.008562732 | -0.03498071
0.008621187 | -0.03834083
0.008687905 | -0.04033675
0.008615377 | -0.02546143
0.008724693 | -0.02991751
0.008802414 | -0.02344663
0.008849219 | -0.01941126
0.008897903 | -0.0200514
0.00893495 | -0.0219014
0.0090485 | -0.02469775
0.009082973 | -0.02324446
0.009097654 | -0.02420968
0.009133542 | -0.01696054
0.009214178 | -0.01346064
0.00923128 | -0.012738
0.009291958 | -0.02068291
0.009351689 | -0.03267138
0.009411276 | -0.03187508
0.009472266 | -0.02137599
0.009502675 | -0.02593675
0.009535941 | -0.03079758
0.009605937 | -0.03268945
0.009681021 | -0.02408839
0.009671647 | -0.03126285
0.009742976 | -0.03041399
0.009783922 | -0.03297615
0.009870005 | -0.03095622
0.009935521 | -0.02975867
0.009944042 | -0.02151145
0.009978989 | -0.02346734
0.01006751 | -0.0219718
0.01014759 | -0.02056591
0.0101595 | -0.01575457
0.01021409 | -0.01804459
0.0102871 | -0.02801232
0.0103077 | -0.03146829
0.0103312 | -0.0265578
0.01040926 | -0.02694591
0.01043356 | -0.02552238
0.0104898 | -0.02274493
0.01052789 | -0.02453171
0.01056745 | -0.02870847
0.01065719 | -0.02583579
0.01072034 | -0.02560796
0.01072951 | -0.03279453
0.01079501 | -0.03645944
0.0108327 | -0.02866209
0.01090463 | -0.03211191
0.01096968 | -0.03711967
0.01100516 | -0.03577682
0.01111101 | -0.03860252
0.01113483 | -0.03883709
0.01114803 | -0.02943276
0.01120404 | -0.02306797
0.01128773 | -0.025061
0.01134211 | -0.0104765
0.01137204 | -0.01537714
0.01143348 | -0.01867651
0.01144194 | -0.01988311
0.0114799 | -0.01887333
0.01160771 | -0.01568273
0.01160219 | -0.003653414
0.01163288 | -0.006418359
0.01167939 | 0.006769518
0.01171461 | 0.01125414
0.0117762 | 0.01750298
0.01185114 | 0.03589195
0.01187259 | 0.03335358
0.01191576 | 0.05036072
0.01195305 | 0.06168012
0.0120416 | 0.0726968
0.01209202 | 0.08691476
0.01211024 | 0.09376267
0.01216278 | 0.117206
0.01220578 | 0.1359357
0.01227068 | 0.1370834
0.01233796 | 0.1655365
0.01235933 | 0.1656773
0.01240346 | 0.1636588
0.01243519 | 0.1851494
0.01247221 | 0.1887958
0.01247024 | 0.1959887
0.01255177 | 0.2247526
0.01262282 | 0.2429389
0.01264768 | 0.2622149
0.01272275 | 0.2801519
0.01275611 | 0.2911871
0.01278109 | 0.2897887
0.01283354 | 0.3090367
0.01289511 | 0.3234224
0.01294079 | 0.3411506
0.01296815 | 0.3560946
0.01300839 | 0.3716974
0.01303246 | 0.3743889
0.01310905 | 0.408409
0.01315 | 0.4263715
0.01323736 | 0.4337925
0.01326043 | 0.4352564
0.01329552 | 0.4511805
0.01331364 | 0.4660016
0.0133711 | 0.4833862
0.01344087 | 0.5138974
0.0134474 | 0.5255611
0.01352796 | 0.5443765
0.01354672 | 0.5414306
0.01360052 | 0.5797461
0.01367152 | 0.6053421
0.01367748 | 0.6145914
0.01372533 | 0.631914
0.01376066 | 0.6464001
0.01376378 | 0.64877
0.01386222 | 0.6843055
0.01391964 | 0.6990095
0.01392092 | 0.7154744
0.01394892 | 0.737879
0.01404839 | 0.7838774
0.01407795 | 0.7884027
0.01409211 | 0.8032111
0.01418414 | 0.8497542
0.01418597 | 0.8465137
0.01424425 | 0.8803115
0.01425433 | 0.9075421
0.01430045 | 0.9384294
0.01436968 | 0.976067
0.01440631 | 1.003485
0.01447539 | 1.036152
0.01449309 | 1.033176
0.01450367 | 1.073049
0.01456423 | 1.087723
0.01461871 | 1.137962
0.01465598 | 1.139686
0.0146939 | 1.18826
0.01473617 | 1.215465
0.01476548 | 1.241409
0.01480424 | 1.270165
0.0148728 | 1.286497
0.01488304 | 1.315924
0.01490492 | 1.364355
0.01496187 | 1.386656
0.01501573 | 1.438194
0.01506627 | 1.474432
0.01512992 | 1.498894
0.01512148 | 1.50695
0.01516617 | 1.535851
0.01520937 | 1.575373
0.01526537 | 1.610471
0.01528581 | 1.612614
0.01532768 | 1.655508
0.01537134 | 1.682695
0.01537477 | 1.699195
0.01543283 | 1.727129
0.01547177 | 1.767664
0.01552526 | 1.801315
0.01556701 | 1.843508
0.01561053 | 1.887873
0.01567091 | 1.915632
0.0156566 | 1.933908
0.0157091 | 1.965855
0.01577479 | 2.012516
0.01578442 | 2.026622
0.01584843 | 2.070313
0.01586854 | 2.090326
0.01591504 | 2.132711
0.01591674 | 2.148065
0.01597381 | 2.193767
0.01602952 | 2.219693
0.01608407 | 2.253528
0.0161087 | 2.301656
0.01617994 | 2.330822
0.0161598 | 2.348457
0.01624271 | 2.399445
0.01627646 | 2.417592
0.01629678 | 2.429651
0.01634324 | 2.486966
0.01639882 | 2.527545
0.01644615 | 2.582299
0.01648331 | 2.600428
0.01651095 | 2.631639
0.0165565 | 2.674833
0.0165674 | 2.700228
0.01661055 | 2.721202
0.01666373 | 2.762136
0.01669654 | 2.786559
0.01675096 | 2.82287
0.01679576 | 2.856732
0.01681649 | 2.890229
0.01687971 | 2.925864
0.01688504 | 2.983006
0.0169666 | 3.026662
0.01697153 | 3.054214
0.01701875 | 3.098392
0.01704469 | 3.139745
0.01706313 | 3.141923
0.01711722 | 3.192706
0.01715211 | 3.206272
0.01719522 | 3.284479
0.01725301 | 3.33002
0.01727643 | 3.295253
0.01728335 | 3.30978
0.01734987 | 3.387861
0.01739846 | 3.428931
0.01742969 | 3.473555
0.01746322 | 3.519954
0.01754182 | 3.550829
0.01760049 | 3.545823
0.01766781 | 3.568127
0.01765769 | 3.629541
0.01769462 | 3.672399
0.01772584 | 3.745275
0.01777372 | 3.80404
0.01782489 | 3.805343
0.01780934 | 3.835736
0.01783057 | 3.865847
0.0179019 | 3.932984
0.01794664 | 3.977737
0.01796723 | 4.000217
0.01795574 | 4.051308
0.01802057 | 4.128691
0.01806506 | 4.182998
0.01809919 | 4.23086
0.01818324 | 4.26319
0.0182041 | 4.304111
0.01822214 | 4.353143
0.01825842 | 4.376192
0.01830234 | 4.422971
0.01833339 | 4.470206
0.01838041 | 4.520168
0.01842437 | 4.567837
0.01845252 | 4.600777
0.01846066 | 4.664549
0.01854584 | 4.763852
0.01855908 | 4.76585
0.01857818 | 4.800003
0.01859528 | 4.807422
0.01864368 | 4.892098
0.0187207 | 4.976022
0.01873079 | 4.994021
0.01873958 | 5.047064
0.01880202 | 5.091249
0.01882687 | 5.118436
0.01891657 | 5.203417
0.01892704 | 5.207069
0.01896669 | 5.258616
0.01899579 | 5.325079
0.01901437 | 5.396933
0.01906134 | 5.45051
0.01912785 | 5.500633
0.01913785 | 5.490413
0.01918661 | 5.567046
0.0192206 | 5.608505
0.01923404 | 5.639436
0.01927454 | 5.6762
0.0193267 | 5.752696
0.01936368 | 5.832728
0.01936244 | 5.890713
0.01941248 | 5.927249
0.01948653 | 6.019376
0.01949785 | 6.067877
0.01951949 | 6.109811
0.01958176 | 6.200604
0.01961247 | 6.237154
0.01963029 | 6.257789
0.01963481 | 6.294316
0.01969733 | 6.385158
0.01976051 | 6.434818
0.01978064 | 6.46524
0.01983307 | 6.497853
0.01985162 | 6.544877
0.01988639 | 6.601559
0.01994351 | 6.730167
0.01995519 | 6.733282
0.02008243 | 6.813428
0.02007544 | 6.846033
0.02003777 | 6.854703
0.0200681 | 6.912663
0.02010831 | 7.010031
0.02015251 | 7.047905
0.02020562 | 7.113968
0.02022958 | 7.165743
0.02026729 | 7.228006
0.02033335 | 7.332088
0.0203281 | 7.342575
0.020403 | 7.383407
0.02044659 | 7.42649
0.0204714 | 7.490629
0.02048401 | 7.449422
0.02052993 | 7.609988
0.02058419 | 7.657281
0.02060003 | 7.735431
0.02064608 | 7.784082
0.02068439 | 7.83165
0.02072955 | 7.898568
0.02075769 | 7.986283
0.02079409 | 8.048899
0.02082062 | 8.054304
0.02084963 | 8.149033
0.02089718 | 8.17377
0.02088691 | 8.231503
0.02095379 | 8.34473
0.0209867 | 8.406859
0.02102756 | 8.466012
0.02105916 | 8.518946
0.02107853 | 8.598115
0.02112705 | 8.697858
0.02116463 | 8.775211
0.02116734 | 8.824933
0.02124629 | 8.945906
0.02124707 | 8.999882
0.02131417 | 9.041283
0.02130918 | 9.126336
0.02134391 | 9.161722
0.02136902 | 9.254843
0.02141998 | 9.344132
0.02142583 | 9.343061
0.02151273 | 9.478271
0.02154275 | 9.585032
0.02153841 | 9.588998
0.02159153 | 9.7095
0.02162604 | 9.77961
0.02165528 | 9.845756
0.02168357 | 9.858637
0.02171748 | 9.952427
0.02175747 | 10.0085
0.02177644 | 10.14303
0.0218333 | 10.15359
0.0218467 | 10.22372
0.02188009 | 10.35667
0.02191095 | 10.42965
0.02196221 | 10.52267
0.02199279 | 10.62024
0.02203016 | 10.6824
0.02205249 | 10.68892
0.02206934 | 10.75673
0.02210681 | 10.85879
0.02212424 | 10.90332
0.02218925 | 11.01979
0.02221087 | 11.08452
0.02228602 | 11.21417
0.02229771 | 11.25992
0.02232159 | 11.32446
0.0223752 | 11.40758
0.02239081 | 11.40358
0.02244187 | 11.50656
0.02242584 | 11.56457
0.02247455 | 11.70353
0.02253054 | 11.83048
0.022584 | 11.87221
0.02262582 | 11.94544
0.0226515 | 12.00138
0.02262255 | 11.96975
0.02270317 | 12.13845
0.02278082 | 12.28905
0.02277701 | 12.27932
0.02280907 | 12.36465
0.02282739 | 12.44393
0.02285756 | 12.44036
0.0229053 | 12.56256
0.02291457 | 12.68813
0.02297374 | 12.76017
0.02300577 | 12.81032
0.02305125 | 12.91062
0.02307416 | 12.97245
0.02313016 | 13.08427
0.02313178 | 13.17868
0.02318143 | 13.26715
0.02324435 | 13.39627
0.02326245 | 13.39035
0.02325753 | 13.50595
0.02327611 | 13.63332
0.02332309 | 13.68212
0.02338027 | 13.73541
0.02339208 | 13.86075
0.02346044 | 13.98359
0.02347979 | 14.10155
0.02352943 | 14.12035
0.0235564 | 14.22373
0.02359479 | 14.27796
0.02365478 | 14.40134
0.02366803 | 14.38007
0.02370209 | 14.47618
0.02376738 | 14.60576
0.02376805 | 14.64751
0.02380552 | 14.73413
0.02385403 | 14.86508
0.0238509 | 14.87006
0.02391505 | 14.98747
0.02394847 | 15.08526
0.02398899 | 15.13065
0.02400196 | 15.25827
0.02403723 | 15.30703
0.02411266 | 15.41428
0.0241295 | 15.52566
0.02417444 | 15.62208
0.02422436 | 15.65181
0.02424323 | 15.7794
0.02426822 | 15.83672
0.02427899 | 15.88677
0.02432973 | 16.022
0.02437452 | 16.11619
0.02440276 | 16.26081
0.02446749 | 16.33058
0.02449594 | 16.35925
0.02451518 | 16.41215
0.02454508 | 16.56364
0.0245882 | 16.67301
0.02462047 | 16.69227
0.02465981 | 16.80122
0.02468239 | 16.8327
0.02469998 | 16.9244
0.02478425 | 17.07665
0.02479354 | 17.08834
0.0248627 | 17.22947
0.02488776 | 17.27767
0.02492074 | 17.3531
0.02498335 | 17.4608
0.0249951 | 17.51727
0.02501511 | 17.60923
0.02505863 | 17.69462
0.02510294 | 17.78877
0.02513549 | 17.87004
0.02519234 | 17.9969
0.02519009 | 18.09404
0.02527318 | 18.22046
0.02528918 | 18.23061
0.02530579 | 18.30531
0.02536199 | 18.44068
0.02544412 | 18.58148
0.02545935 | 18.60517
0.02548656 | 18.68846
0.02548786 | 18.75343
0.02554216 | 18.86862
0.02559267 | 19.01458
0.02562283 | 19.07951
0.02563713 | 19.12207
0.02568997 | 19.23252
0.02574863 | 19.33617
0.02579124 | 19.36115
0.02575628 | 19.35832
0.02585596 | 19.51858
0.02588735 | 19.65291
0.02591839 | 19.77027
0.02597926 | 19.89248
0.02597336 | 19.9254
0.02601462 | 20.05955
0.0260522 | 20.11079
0.0260984 | 20.21448
0.0261193 | 20.26997
0.0261891 | 20.379
0.02622896 | 20.55356
0.02627547 | 20.69482
0.02631031 | 20.67778
0.02632073 | 20.74566
0.0263874 | 20.8446
0.02642852 | 20.91629
0.02645382 | 20.93732
0.02647797 | 21.12281
0.02655469 | 21.20286
0.02657128 | 21.27932
0.02660547 | 21.35912
0.02662924 | 21.40599
0.02668914 | 21.44889
0.0267173 | 21.57665
0.02676887 | 21.71373
0.02681026 | 21.7681
0.02683891 | 21.84628
0.02688951 | 22.04516
0.02692592 | 22.07672
0.02695497 | 22.10502
0.02699586 | 22.18636
0.02702914 | 22.36121
0.02708069 | 22.48214
0.02711271 | 22.56888
0.02714468 | 22.66754
0.02717014 | 22.74221
0.02724677 | 22.83442
0.02725077 | 22.8939
0.0272882 | 22.99998
0.02735839 | 23.1394
0.02739369 | 23.25977
0.02741925 | 23.35862
0.02744029 | 23.40744
0.02748852 | 23.58285
0.02752263 | 23.65834
0.02756565 | 23.68521
0.02761188 | 23.84672
0.02764215 | 23.93087
0.02768492 | 23.97744
0.02775105 | 24.12265
0.02776518 | 24.19099
0.02773976 | 24.23726
0.02784553 | 24.47367
0.02787855 | 24.54826
0.02793418 | 24.61913
0.02796217 | 24.69913
0.02797266 | 24.79954
0.02803599 | 24.899
0.02810398 | 25.08393
0.02811763 | 25.10003
0.02811755 | 25.19656
0.02816327 | 25.36252
0.02824777 | 25.47227
0.02824914 | 25.52719
0.02831756 | 25.73043
0.02834792 | 25.75087
0.02835429 | 25.85474
0.02841808 | 25.96188
0.02845905 | 26.08547
0.02849708 | 26.16221
0.02855606 | 26.26764
0.0285619 | 26.34399
0.02863443 | 26.49718
0.02866787 | 26.57772
0.02869609 | 26.64053
0.02873238 | 26.79581
0.02878311 | 26.94468
0.02879522 | 27.03375
0.02886575 | 27.18144
0.02889764 | 27.20465
0.02894321 | 27.31341
0.02895534 | 27.41719
0.02901247 | 27.50264
0.0290906 | 27.68893
0.02912602 | 27.75958
0.02914264 | 27.82252
0.02913788 | 27.90104
0.0292045 | 28.047
0.02925277 | 28.17254
0.02928586 | 28.2287
0.02932404 | 28.33271
0.02935893 | 28.4003
0.02939043 | 28.56537
0.02945354 | 28.66261
0.0294928 | 28.7574
0.02952176 | 28.90709
0.02958045 | 29.07605
0.02959548 | 29.12832
0.02967298 | 29.25048
0.02967628 | 29.30211
0.02972002 | 29.44083
0.02975625 | 29.57523
0.02979575 | 29.61057
0.02983054 | 29.64864
0.02991827 | 29.87353
0.02994179 | 29.95817
0.02995979 | 30.06812
0.03000874 | 30.21684
0.03005742 | 30.31371
0.03005843 | 30.29741
0.0301286 | 30.44261
0.03016969 | 30.58049
0.03019899 | 30.66406
0.03026363 | 30.78435
0.03028383 | 30.90985
0.03033061 | 31.03164
0.03036402 | 31.14891
0.03038596 | 31.2385
0.03045009 | 31.39536
0.03051853 | 31.53961
0.03055659 | 31.62798
0.03059833 | 31.71608
0.03063359 | 31.83251
0.03066184 | 31.92165
0.03070388 | 32.05212
0.03074456 | 32.11665
0.03074502 | 32.11476
0.03078067 | 32.27719
0.03085471 | 32.5055
0.03087306 | 32.59872
0.03092032 | 32.66726
0.0309816 | 32.856
0.03100917 | 32.91246
0.03106913 | 33.0989
0.03110528 | 33.14638
0.03112892 | 33.21222
0.03116717 | 33.33961
0.03124115 | 33.50158
0.03125115 | 33.56143
0.03131435 | 33.71627
0.03134336 | 33.81505
0.03138929 | 33.93739
0.03142917 | 34.02578
0.03143234 | 34.10226
0.03151632 | 34.29892
0.03155642 | 34.40485
0.03157429 | 34.4855
0.03164 | 34.65731
0.03165196 | 34.73654
0.03166005 | 34.7523
0.0317636 | 34.94051
0.03179164 | 35.04538
0.03183071 | 35.08513
0.0318664 | 35.30122
0.03189671 | 35.36134
0.03193388 | 35.48052
0.03200419 | 35.74079
0.03205812 | 35.81275
0.03207596 | 35.90221
0.03212903 | 36.06124
0.03216386 | 36.05828
0.03216406 | 36.1253
0.03226064 | 36.36237
0.0322785 | 36.38178
0.03230862 | 36.49457
0.03235619 | 36.58195
0.03237275 | 36.67753
0.03242023 | 36.81632
0.03248431 | 36.97781
0.03251018 | 37.06961
0.03252437 | 37.10089
0.03255921 | 37.25926
0.03258507 | 37.34443
0.03264387 | 37.51778
0.03271079 | 37.6554
0.03275639 | 37.75568
0.03278392 | 37.88104
0.03282945 | 37.99822
0.03284456 | 37.99369
0.03289768 | 38.23391
0.03297232 | 38.48008
0.0329842 | 38.55017
0.03307398 | 38.65722
0.03305585 | 38.64674
0.03312295 | 38.80548
0.03319406 | 38.98939
0.03316517 | 38.95614
0.03323583 | 39.13927
0.03327211 | 39.26441
0.03330826 | 39.38963
0.03335885 | 39.53618
0.03339418 | 39.66077
0.03340598 | 39.73315
0.0334471 | 39.88339
0.03349555 | 40.0098
0.03352399 | 40.1069
0.03358681 | 40.30589
0.03362561 | 40.40541
0.03366693 | 40.50134
0.03371417 | 40.60419
0.03372716 | 40.73863
0.03372188 | 40.74754
0.03383114 | 41.02724
0.03386757 | 41.14606
0.03388785 | 41.16537
0.03396905 | 41.3219
0.03393387 | 41.3558
0.03399645 | 41.40756
0.03407621 | 41.76403
0.03408035 | 41.82184
0.03415698 | 42.00379
0.03417792 | 42.03421
0.03420871 | 42.1376
0.03422789 | 42.18738
0.03426929 | 42.30863
0.03432016 | 42.48503
0.03434837 | 42.61482
0.03440028 | 42.77468
0.03442596 | 42.87959
0.03445224 | 42.95067
0.0345079 | 43.18115
0.03454084 | 43.25138
0.03459159 | 43.44734
0.03462824 | 43.50878
0.03469241 | 43.68419
0.0346986 | 43.72976
0.03472285 | 43.85644
0.03475711 | 43.97041
0.03481854 | 44.1535
0.03483269 | 44.25002
0.03489713 | 44.3708
0.03490743 | 44.47553
0.03494007 | 44.66906
0.03498998 | 44.79701
0.03504333 | 44.90879
0.03509706 | 45.07831
0.03511961 | 45.22971
0.03513589 | 45.27136
0.03518201 | 45.42333
0.03522261 | 45.53496
0.03525282 | 45.71377
0.0352895 | 45.84668
0.03531837 | 45.91888
0.03536376 | 46.04874
0.03540127 | 46.12077
0.0354616 | 46.30495
0.03550237 | 46.39883
0.03552076 | 46.55899
0.03555713 | 46.63058
0.03561731 | 46.78529
0.03564106 | 46.88609
0.03565108 | 46.9743
0.03569749 | 47.16229
0.03574669 | 47.31837
0.03577953 | 47.42451
0.0358113 | 47.61856
0.03586223 | 47.77393
0.03588957 | 47.85218
0.03590643 | 47.88526
0.03594613 | 48.02996
0.0359828 | 48.23727
0.03603388 | 48.42554
0.03612377 | 48.62165
0.03613999 | 48.61806
0.03616127 | 48.70546
0.03616309 | 48.75248
0.03616621 | 48.85567
0.03623145 | 49.07929
0.03626365 | 49.17399
0.03632605 | 49.34384
0.03632425 | 49.36298
0.03638635 | 49.60478
0.03644213 | 49.82185
0.03646671 | 49.87023
0.03649439 | 50.06029
0.03652281 | 50.19077
0.03658215 | 50.35454
0.03661293 | 50.43174
0.03662379 | 50.51642
0.03667473 | 50.63801
0.0367087 | 50.80724
0.03674973 | 50.9807
0.036789 | 51.08144
0.03681413 | 51.18752
0.03685139 | 51.34962
0.03688818 | 51.48277
0.03693682 | 51.61904
0.03696274 | 51.80397
0.03698036 | 51.84433
0.03701088 | 51.86801
0.03706898 | 52.06424
0.03706282 | 52.20421
0.03712953 | 52.38923
0.03719249 | 52.50437
0.03723505 | 52.70185
0.03725773 | 52.75604
0.03729394 | 52.89262
0.03732239 | 53.06086
0.03735399 | 53.14052
0.03741289 | 53.31957
0.03738724 | 53.33925
0.03742949 | 53.51288
0.03744605 | 53.6643
0.037523 | 53.88676
0.03760477 | 54.08777
0.03756604 | 54.05208
0.03761088 | 54.21346
0.03762469 | 54.34389
0.0376908 | 54.568
0.03774151 | 54.70163
0.03778106 | 54.83155
0.03781136 | 54.95935
0.03780724 | 54.94742
0.03787055 | 55.17083
0.03789194 | 55.33266
0.03795887 | 55.43164
0.03795928 | 55.54067
0.03802983 | 55.73481
0.03808736 | 55.86857
0.03807538 | 55.93707
0.03813205 | 56.053
0.03813492 | 56.18856
0.03819124 | 56.29803
0.0382208 | 56.43013
0.03822634 | 56.54018
0.03831925 | 56.79198
0.03830451 | 56.74887
0.03834951 | 56.95148
0.03838806 | 57.1552
0.03842897 | 57.24578
0.03844201 | 57.3624
0.03851275 | 57.57367
0.03852272 | 57.63045
0.03857889 | 57.8671
0.03861024 | 57.96229
0.0386263 | 58.16464
0.03866669 | 58.24611
0.03869382 | 58.37446
0.03872027 | 58.50322
0.03875428 | 58.63495
0.03880416 | 58.81444
0.03883795 | 58.91897
0.03889056 | 59.16928
0.03890824 | 59.32193
0.03896447 | 59.37481
0.0389401 | 59.48
0.03899926 | 59.64387
0.03901331 | 59.67585
0.03903233 | 59.8794
0.03909406 | 60.05892
0.03913812 | 60.19112
0.03915248 | 60.35132
0.03923235 | 60.39665
0.03921765 | 60.51149
0.03927503 | 60.71147
0.03928543 | 60.80635
0.0393527 | 61.11135
0.03937608 | 61.18924
0.03941535 | 61.32118
0.03940221 | 61.35757
0.03946309 | 61.46887
0.03947658 | 61.65823
0.03955428 | 61.81704
0.03954861 | 61.91795
0.03959275 | 62.08749
0.03961401 | 62.18895
0.03964569 | 62.36033
0.03970342 | 62.49707
0.03973541 | 62.6401
0.03976178 | 62.72765
0.03981096 | 62.87051
0.0398239 | 63.02606
0.03986991 | 63.18197
0.03991535 | 63.37053
0.03993597 | 63.47738
0.03995488 | 63.59042
0.0400314 | 63.81665
0.04004428 | 63.88418
0.04008687 | 63.99599
0.04011222 | 64.13686
0.04016166 | 64.29139
0.04015593 | 64.36587
0.04018518 | 64.53534
0.04024686 | 64.68999
0.04026255 | 64.78364
0.04029643 | 64.9256
0.0403246 | 65.17217
0.0403649 | 65.29269
0.04038247 | 65.31778
0.04044658 | 65.50567
0.04045981 | 65.60859
0.04050209 | 65.78416
0.04054604 | 65.87222
0.04055996 | 65.9998
0.04058594 | 66.11933
0.04062824 | 66.35662
0.04068587 | 66.47562
0.04071904 | 66.64327
0.04071336 | 66.72902
0.04079088 | 66.95311
0.04079833 | 67.10599
0.04084349 | 67.23583
0.0408571 | 67.36633
0.0408608 | 67.47843
0.04092976 | 67.55938
0.04093552 | 67.62406
0.04100359 | 67.95615
0.04103668 | 68.11852
0.04103885 | 68.09103
0.04110347 | 68.25156
0.04112037 | 68.38229
0.04112263 | 68.48211
0.04121145 | 68.69777
0.04123449 | 68.84962
0.04127369 | 68.99536
0.04129957 | 69.15233
0.04132591 | 69.27908
0.04132688 | 69.2923
0.04140375 | 69.49777
0.04142776 | 69.65096
0.04144575 | 69.76008
0.04148324 | 69.90641
0.04150689 | 69.98615
0.04156148 | 70.21979
0.04158637 | 70.2989
0.0416137 | 70.42162
0.04168737 | 70.63381
0.04169041 | 70.71474
0.04171235 | 70.89404
0.04176074 | 71.16099
0.0418022 | 71.30261
0.04180208 | 71.33818
0.04184998 | 71.493
0.04188001 | 71.6478
0.0419013 | 71.62911
0.04194553 | 71.98461
0.04200397 | 72.048
0.04202929 | 72.18771
0.04205386 | 72.31248
0.04206064 | 72.446
0.04209766 | 72.62209
0.04216184 | 72.92917
0.0421737 | 72.94329
0.04223944 | 73.08657
0.04220979 | 73.14276
0.0422661 | 73.28782
0.04228496 | 73.38481
0.04234691 | 73.60244
0.0423729 | 73.72903
0.0424025 | 73.8488
0.04241668 | 73.97162
0.04247044 | 74.08574
0.04252455 | 74.35243
0.04254597 | 74.45962
0.04257572 | 74.46879
0.04260371 | 74.56548
0.04266294 | 74.73618
0.04268856 | 74.81547
0.04271974 | 74.94835
0.04276152 | 75.09798
0.04278373 | 75.35855
0.04281303 | 75.51927
0.04286915 | 75.67453
0.04287199 | 75.62408
0.04292155 | 75.74747
0.04295286 | 75.95186
0.04299273 | 76.05931
0.04303268 | 76.22084
0.04303888 | 76.32877
0.04307468 | 76.45181
0.04310664 | 76.64187
0.04312628 | 76.68744
0.04317846 | 76.91738
0.0432057 | 77.09894
0.04324139 | 77.23919
0.04332889 | 77.4953
0.04332603 | 77.51122
0.04336052 | 77.63726
0.04337701 | 77.78601
0.04337485 | 77.89126
0.0434452 | 78.08095
0.04348533 | 78.31317
0.04354381 | 78.41228
0.04355228 | 78.53392
0.04354933 | 78.61443
0.04360792 | 78.75802
0.04362069 | 78.84719
0.04371754 | 79.19125
0.04370763 | 79.17703
0.04377701 | 79.37021
0.04381243 | 79.48805
0.04381286 | 79.55006
0.04384598 | 79.72389
0.04386389 | 79.87989
0.0439345 | 80.13089
0.04393298 | 80.12806
0.04396507 | 80.30547
0.04401394 | 80.50567
0.04403613 | 80.59791
0.04406368 | 80.77297
0.04412463 | 80.94768
0.04413794 | 81.07426
0.04415487 | 81.1612
0.04421452 | 81.30873
0.04423293 | 81.46533
0.04428924 | 81.56668
0.04431739 | 81.74312
0.04431353 | 81.87151
0.04439031 | 82.03998
0.04440257 | 82.13613
0.0444589 | 82.33795
0.04446861 | 82.57301
0.04451177 | 82.62519
0.04451892 | 82.76957
0.04457814 | 83.06524
0.04459523 | 83.17279
0.0446327 | 83.30524
0.04467095 | 83.36803
0.04472692 | 83.40587
0.04473352 | 83.54994
0.04479268 | 83.52218
0.04478676 | 83.82372
0.04488279 | 84.03028
0.04483735 | 84.25745
0.04492111 | 84.46306
0.04496413 | 84.35827
0.04498527 | 84.69647
0.04503507 | 84.81304
0.04504305 | 84.86563
0.04508033 | 85.13283
0.04512886 | 85.28677
0.04516272 | 85.24175
0.0451613 | 85.33226
0.0452468 | 85.63852
0.04526082 | 85.72824
0.04531862 | 85.93548
0.04536454 | 86.00974
0.04538771 | 86.11291
0.04540136 | 86.23181
0.04545535 | 86.2144
0.04547326 | 86.3245
0.04549514 | 86.66964
0.04554013 | 86.90131
0.04556306 | 86.896
0.04557206 | 86.96533
0.04566739 | 87.18393
0.0456793 | 87.33077
0.04570249 | 87.45556
0.04574774 | 87.656
0.0457626 | 87.51708
0.0458198 | 87.84139
0.04582329 | 88.17676
0.04584243 | 88.23838
0.04589571 | 88.39522
0.04591918 | 88.54407
0.04598655 | 88.68464
0.04600678 | 88.82704
0.04604112 | 89.03779
0.04607175 | 89.09723
0.04608926 | 89.24181
0.04617469 | 89.40875
0.04618648 | 89.57794
0.04622045 | 89.8079
0.04627041 | 89.97601
0.04626177 | 90.10264
0.04633427 | 90.25533
0.04634119 | 90.31361
0.04642473 | 90.37331
0.04645913 | 90.50001
0.04644355 | 90.598
0.04649735 | 90.71966
0.04651993 | 91.16318
0.04658343 | 91.2994
0.04653641 | 91.33275
0.04662087 | 91.60081
0.04664658 | 91.62814
0.04666051 | 91.78105
0.04671832 | 91.91444
0.04673989 | 92.02816
0.04678282 | 92.28312
0.04680005 | 92.43608
0.04683642 | 92.58866
0.04688252 | 92.73795
0.0469136 | 92.89922
0.04692858 | 92.9108
0.04699571 | 93.20315
0.04702703 | 93.32549
0.04705277 | 93.3324
0.04711521 | 93.61517
0.04713364 | 93.79208
0.04717095 | 93.84175
0.0471809 | 93.97157
0.04723065 | 94.16139
0.04724944 | 94.32305
0.04727181 | 94.43789
0.04727401 | 94.54714
0.04734962 | 94.74975
0.04740752 | 95.03361
0.04741431 | 95.08232
0.04749662 | 95.26982
0.04750619 | 95.29713
0.04754549 | 95.58153
0.04753955 | 95.5336
0.04755795 | 95.74062
0.04760104 | 95.94156
0.04763825 | 96.10947
0.0476701 | 96.20335
0.04770417 | 96.37088
0.04777488 | 96.57962
0.04784223 | 96.71375
0.04784712 | 96.65738
0.04790375 | 96.76871
0.04794124 | 96.93138
0.04792855 | 96.87829
0.04799 | 97.17391
0.04803667 | 97.30943
0.04806276 | 97.42578
0.04807755 | 97.79486
0.04809715 | 97.98713
0.04815087 | 98.23775
0.04817512 | 98.37998
0.04822371 | 98.61918
0.04828149 | 98.68745
0.04830656 | 98.77387
0.04831854 | 98.86144
0.04833568 | 98.94476
0.04838606 | 99.12792
0.04844269 | 99.28032
0.04848274 | 99.33256
0.04851273 | 99.48605
0.04852687 | 99.57305
0.04854762 | 99.83747
0.04863658 | 99.79878
0.04864283 | 99.76871
0.04870476 | 100.0533
0.04874002 | 100.2175
0.04876848 | 100.3018
0.04879248 | 100.3697
0.04881154 | 100.6377
0.04888865 | 100.7701
0.04890955 | 100.8614
0.04894096 | 100.8554
0.04900587 | 100.8678
0.04904342 | 101.1434
0.04909539 | 101.4316
0.04911213 | 101.5029
0.04911695 | 101.5855
0.04917432 | 101.7406
0.04919584 | 101.8843
0.04923773 | 102.1349
0.04927292 | 102.3068
0.04932529 | 102.4751
0.04933751 | 102.5699
0.0493725 | 102.6427
0.0494406 | 102.6537
0.04943246 | 102.8185
0.0494975 | 103.1333
0.04949672 | 103.2816
0.04957031 | 103.4489
0.04956446 | 103.5126
0.04959992 | 103.6845
0.04964317 | 103.8085
0.04966375 | 103.9452
0.04973966 | 104.2337
0.04972778 | 104.2773
0.04979676 | 104.3701
0.04984801 | 104.59
0.04983869 | 104.7235
0.04988961 | 104.8633
0.04993209 | 105.0259
0.04999044 | 105.1986
0.04994757 | 105.181
0.05000529 | 105.3553
0.05006581 | 105.4775
0.05010926 | 105.565
0.05012916 | 105.7941
0.05018584 | 105.9775
0.05019377 | 106.0621
0.0502441 | 106.2563
0.05028982 | 106.4018
0.05033311 | 106.6163
0.05032937 | 106.6438
0.0503655 | 106.8308
0.05041713 | 107.1418
0.05046502 | 107.3085
0.05050089 | 107.4544
0.05049893 | 107.5891
0.05055019 | 107.6994
0.05055241 | 107.8534
0.0506343 | 108.0212
0.05064866 | 108.1031
0.05069337 | 108.1542
0.05074619 | 108.3455
0.0507562 | 108.3342
0.05078698 | 108.3923
0.05083356 | 108.8513
0.05087027 | 108.99
0.05086945 | 109.0385
0.05093175 | 109.1464
0.05098851 | 109.3781
0.05100842 | 109.42
0.05103473 | 109.6058
0.05106893 | 109.7694
0.05109063 | 109.979
0.05116421 | 110.175
0.0511835 | 110.3338
0.0512137 | 110.3273
0.05123829 | 110.4946
0.05129511 | 110.7256
0.05128085 | 110.9176
0.05133751 | 111.0571
0.05135013 | 111.2312
0.05142194 | 111.3789
0.05146165 | 111.5593
0.0514921 | 111.7964
0.05152701 | 111.8916
0.05153981 | 112.032
0.05156565 | 112.0444
0.05161684 | 112.1843
0.05164672 | 112.4272
0.05171369 | 112.5735
0.05171873 | 112.6819
0.05172726 | 112.7983
0.05179558 | 113.0281
0.05183522 | 113.1119
0.05185103 | 113.3032
0.05193308 | 113.4263
0.05194775 | 113.5066
0.05198878 | 113.782
0.05197473 | 113.8004
0.05201902 | 114.0085
0.05205328 | 114.2057
0.05208409 | 114.3248
0.05212312 | 114.5284
0.05216859 | 114.6025
0.05218591 | 114.717
0.05221854 | 114.9727
0.05228634 | 115.25
0.05230791 | 115.3345
0.05235149 | 115.3602
0.05239533 | 115.5913
0.05238346 | 115.631
0.05246563 | 115.8927
0.05246251 | 115.9938
0.05253194 | 116.2393
0.05252663 | 116.3677
0.05257673 | 116.4865
0.05258396 | 116.6165
0.05261955 | 116.7892
0.05266727 | 116.9437
0.05271877 | 117.1509
0.05274183 | 117.4276
0.05276122 | 117.5972
0.05281463 | 117.6263
0.05282465 | 117.746
0.05286629 | 117.8658
0.0529152 | 117.9613
0.05295928 | 118.0858
0.05297413 | 118.1821
0.05302082 | 118.3698
0.05308427 | 118.6033
0.05309804 | 118.6724
0.0531497 | 118.8383
0.05315603 | 118.9695
0.05317562 | 119.0244
0.05321218 | 119.2636
0.05326895 | 119.4642
0.05328104 | 119.6445
0.05332617 | 119.7658
0.05335969 | 119.9119
0.05337666 | 120.061
0.05342351 | 120.3447
0.05348018 | 120.5593
0.05347741 | 120.5073
0.05354098 | 120.6144
0.05359354 | 120.6988
0.05359146 | 120.8431
0.05363034 | 121.0265
0.05366729 | 121.1861
0.05368998 | 121.2951
0.05374445 | 121.647
0.05372988 | 121.6975
0.05378291 | 121.825
0.05385273 | 122.0255
0.05384687 | 122.126
0.05391416 | 122.37
0.05398599 | 122.7334
0.05395216 | 122.6611
0.05398613 | 122.7692
0.05403938 | 123.0684
0.05406145 | 123.1575
0.0540935 | 123.3384
0.05413486 | 123.5184
0.05416506 | 123.59
0.05422988 | 123.7449
0.054248 | 123.8426
0.05428685 | 124.09
0.05432507 | 124.2833
0.05431177 | 124.4041
0.05437196 | 124.6414
0.0544213 | 124.8824
0.0544325 | 125.0392
0.0544709 | 125.054
0.05447527 | 125.1244
0.05455274 | 125.3282
0.05453813 | 125.364
0.05461771 | 125.7222
0.05462778 | 125.7755
0.0546478 | 125.9017
0.05470585 | 126.1667
0.05470413 | 126.2108
0.05478842 | 126.4783
0.05479788 | 126.7069
0.05480972 | 126.8753
0.05485746 | 127.0442
0.05487756 | 127.1017
0.05492368 | 127.3235
0.05496286 | 127.4596
0.05500054 | 127.6764
0.05503691 | 127.7786
0.0550563 | 127.8282
0.05509067 | 128.1068
0.05513581 | 128.3469
0.05516213 | 128.5155
0.05521775 | 128.593
0.05523741 | 128.7452
0.05523036 | 128.778
0.05531165 | 129.0062
0.05533453 | 129.1458
0.05537126 | 129.2925
0.05539753 | 129.4489
0.05540577 | 129.5582
0.05544531 | 129.7391
0.05547377 | 129.8924
0.05551752 | 130.0154
0.05555119 | 130.1637
0.05557947 | 130.2846
0.05562259 | 130.5949
0.05567514 | 130.7327
0.05568945 | 130.7778
0.05568882 | 130.822
0.05573752 | 131.0872
0.05578433 | 131.2322
0.05581387 | 131.3755
0.05586743 | 131.5239
0.0558647 | 131.7012
0.05591655 | 131.878
0.05596871 | 131.9632
0.05598996 | 132.1579
0.05601749 | 132.3801
0.05607608 | 132.6443
0.0560705 | 132.645
0.05610751 | 132.7885
0.05614262 | 132.9766
0.05617324 | 133.1097
0.05623742 | 133.2888
0.05626491 | 133.3593
0.05624952 | 133.5154
0.05631027 | 133.7874
0.05633784 | 133.9079
0.05635014 | 134.0448
0.05639911 | 134.2837
0.05642274 | 134.5031
0.05646371 | 134.8079
0.0564958 | 134.8418
0.05650855 | 134.9881
0.05657027 | 135.1912
0.0566095 | 135.3036
0.05662018 | 135.3182
0.05666824 | 135.5435
0.05668494 | 135.7524
0.05672401 | 135.8774
0.05674826 | 135.9726
0.05678573 | 136.2756
0.05678552 | 136.2794
0.05683974 | 136.6564
0.0568737 | 136.8012
0.05693839 | 137.0089
0.05697844 | 137.1351
0.05696303 | 137.2595
0.05701445 | 137.3776
0.05706491 | 137.647
0.05705273 | 137.6807
0.05712508 | 137.8102
0.05717223 | 137.8876
0.05717124 | 137.9604
0.05721095 | 138.2501
0.05728164 | 138.5141
0.05731111 | 138.5687
0.0572915 | 138.7019
0.05736035 | 138.864
0.0573727 | 138.9519
0.05737184 | 139.3435
0.05745133 | 139.4663
0.05743849 | 139.6223
0.05751451 | 139.7802
0.05752479 | 139.9252
0.05758978 | 140.1246
0.05756064 | 140.3933
0.05762909 | 140.3546
0.05765222 | 140.4525
0.05766908 | 140.6472
0.05776159 | 140.9051
0.0577266 | 140.8532
0.05777756 | 141.0257
0.05778215 | 141.2728
0.05786842 | 141.6125
0.05786929 | 141.6891
0.05789665 | 141.8723
0.05793193 | 141.9395
0.05800597 | 142.1616
0.05799818 | 142.2821
0.0580459 | 142.3489
0.05804972 | 142.4534
0.05810316 | 142.8828
0.05816775 | 143.233
0.05815294 | 143.2513
0.05820055 | 143.4521
0.05822128 | 143.4974
0.05828573 | 143.4931
0.05831957 | 143.7641
0.05835018 | 143.8593
0.05841332 | 144.086
0.05841085 | 144.1877
0.05840374 | 144.2356
0.05847553 | 144.4009
0.05848785 | 144.5455
0.05852723 | 144.6632
0.05857585 | 144.8208
0.05863726 | 144.9198
0.05867128 | 145.288
0.0586496 | 145.5318
0.05869361 | 145.6251
0.05869754 | 145.8742
0.0587702 | 145.9557
0.05878307 | 145.9689
0.05885125 | 146.17
0.05889045 | 146.2598
0.05888261 | 146.5297
0.05891498 | 146.7755
0.05896244 | 146.8451
0.05898459 | 147.1546
0.05900814 | 147.2772
0.05902624 | 147.4434
0.05906787 | 147.6301
0.05911405 | 147.8305
0.0591584 | 147.9751
0.05917835 | 148.1701
0.05920178 | 148.2974
0.0592467 | 148.4081
0.05925579 | 148.6622
0.05930442 | 148.859
0.05933223 | 148.9437
0.05935005 | 149.1352
0.0593873 | 149.2707
0.05940236 | 149.3615
0.05944163 | 149.5751
0.05948178 | 149.746
0.05950818 | 150.0077
0.05956839 | 150.213
0.05959262 | 150.3232
0.05961909 | 150.4347
0.05967675 | 150.6209
0.05970734 | 150.8086
0.05973561 | 150.8496
0.05974943 | 150.9359
0.05975674 | 151.1071
0.05982105 | 151.2838
0.05986459 | 151.3796
0.05988895 | 151.5534
0.05991229 | 151.758
0.05994014 | 151.9206
0.05996465 | 151.9413
0.05995636 | 152.2766
0.06001082 | 152.6726
0.06006061 | 152.8201
0.06009232 | 152.8656
0.06013283 | 153.065
0.06009129 | 153.0736
0.06017549 | 153.4516
0.06019378 | 153.6108
0.0602112 | 153.7831
0.06028368 | 154.0048
0.06033008 | 154.1103
0.06030285 | 154.1483
0.0603421 | 154.3741
0.06039512 | 154.6181
0.06044826 | 154.8168
0.06045387 | 154.8878
0.06046716 | 155.0482
0.06054402 | 155.2746
0.06054941 | 155.5114
0.06062311 | 155.6916
0.06065077 | 155.7706
0.06064165 | 155.9439
0.06069431 | 156.0406
0.06070957 | 156.1782
0.06077673 | 156.3027
0.06077029 | 156.4362
0.06082341 | 156.705
0.06085849 | 156.9194
0.06088959 | 157.0885
0.06094883 | 157.3401
0.06094622 | 157.3709
0.06100606 | 157.6328
0.06103578 | 157.783
0.06104178 | 157.8775
0.06104982 | 157.9943
0.06112471 | 158.362
0.06115114 | 158.3697
0.0611615 | 158.5192
0.06120871 | 158.7956
0.06123726 | 158.9016
0.06124868 | 158.9867
0.06130088 | 159.365
0.06130265 | 159.312
0.06136375 | 159.5334
0.06137309 | 159.6629
0.06143345 | 159.819
0.06144175 | 159.9805
0.06146572 | 160.1342
0.0614905 | 160.2928
0.06152419 | 160.4796
0.06156266 | 160.689
0.06165446 | 160.9251
0.06165545 | 160.9809
0.06169521 | 161.2065
0.06171831 | 161.3433
0.06173587 | 161.5798
0.06181777 | 161.6838
0.0618403 | 161.7957
0.06182535 | 161.9986
0.06188808 | 162.2927
0.06191295 | 162.3546
0.06193742 | 162.5869
0.06197623 | 162.7303
0.06198215 | 162.7669
0.06203659 | 162.9706
0.06208069 | 163.2522
0.06209541 | 163.3097
0.06213729 | 163.4885
0.06217468 | 163.7356
0.06219953 | 163.7984
0.06224686 | 163.9936
0.06225369 | 164.0956
0.06231017 | 164.3498
0.06231919 | 164.4681
0.06235424 | 164.6661
0.06240461 | 164.9431
0.06241766 | 165.1019
0.0624747 | 165.3616
0.06246473 | 165.3639
0.06250677 | 165.522
0.06253727 | 165.6749
0.06261049 | 166.0751
0.06263576 | 166.1798
0.06266358 | 166.31
0.06269316 | 166.443
0.06272365 | 166.6312
0.06277207 | 166.6959
0.06275305 | 166.8527
0.0628042 | 167.1039
0.06282141 | 167.2439
0.06288426 | 167.4448
0.0629149 | 167.5559
0.06293778 | 167.668
0.06302531 | 168.0352
0.06301692 | 168.0671
0.06304104 | 168.2074
0.06307372 | 168.3877
0.06314825 | 168.5108
0.06318661 | 168.6605
0.06315453 | 168.77
0.06321301 | 168.9852
0.06326929 | 169.1489
0.06327452 | 169.3433
0.06327947 | 169.4178
0.0633559 | 169.7447
0.06337121 | 169.8501
0.06340076 | 170.0688
0.0634694 | 170.2977
0.06346906 | 170.3223
0.06349816 | 170.4716
0.06351414 | 170.5879
0.06357009 | 170.9492
0.0635772 | 171.0552
0.06361227 | 171.2078
0.06364982 | 171.4263
0.06371223 | 171.654
0.06376494 | 171.8175
0.0637758 | 171.8432
0.06378279 | 172.0112
0.06385303 | 172.2035
0.06389248 | 172.3465
0.06391498 | 172.4286
0.06393356 | 172.6476
0.06396794 | 172.7389
0.06397268 | 172.9171
0.06404935 | 173.2143
0.064057 | 173.2617
0.0641177 | 173.5989
0.06412885 | 173.6676
0.0641547 | 173.8193
0.06420343 | 173.994
0.06422526 | 174.171
0.06421613 | 174.2286
0.064295 | 174.5308
0.06429527 | 174.6366
0.06434894 | 174.9223
0.06438843 | 175.0418
0.06443215 | 175.2793
0.06442783 | 175.3539
0.06450614 | 175.6315
0.06454298 | 175.7775
0.06460348 | 175.9948
0.06459848 | 176.0312
0.06462371 | 176.1472
0.06464887 | 176.2857
0.06468738 | 176.4884
0.06468413 | 176.6341
0.06474798 | 176.8282
0.06475899 | 177.0636
0.0648074 | 177.2518
0.06481911 | 177.4289
0.06486405 | 177.6648
0.0649108 | 177.8615
0.06496431 | 178.0014
0.06501144 | 178.1437
0.06501103 | 178.161
0.06503322 | 178.2666
0.06507933 | 178.5952
0.0651388 | 178.8197
0.06515487 | 178.8388
0.06519933 | 179.071
0.06522854 | 179.1635
0.0652317 | 179.2149
0.06527581 | 179.3424
0.06529203 | 179.6115
0.0653506 | 179.7709
0.06537372 | 179.9109
0.06540104 | 180.0175
0.06545945 | 180.4106
0.06548535 | 180.5297
0.06552768 | 180.6778
0.06555282 | 180.8362
0.06556643 | 181.0318
0.06561455 | 181.1359
0.06563809 | 181.2613
0.06569357 | 181.4698
0.06573315 | 181.6832
0.06574763 | 181.6968
0.06578236 | 182.0174
0.06580426 | 182.0742
0.06583453 | 182.2961
0.06588495 | 182.5384
0.06590496 | 182.7466
0.06593974 | 182.8674
0.06597978 | 183.0487
0.06599448 | 183.1767
0.06605543 | 183.2913
0.06607114 | 183.4913
0.06611159 | 183.7384
0.06613082 | 183.7319
0.06615771 | 183.9861
0.06622855 | 184.2592
0.06627689 | 184.434
0.06629184 | 184.5302
0.06633141 | 184.6414
0.06633757 | 184.8678
0.06636033 | 184.9564
0.06642003 | 185.2724
0.06645331 | 185.4404
0.06648171 | 185.5816
0.06651918 | 185.6854
0.06653843 | 185.8497
0.06660569 | 185.9905
0.06660215 | 186.2074
0.0666895 | 186.4594
0.06667128 | 186.5519
0.06672212 | 186.6978
0.06673224 | 186.8298
0.06676964 | 187.1329
0.06682264 | 187.368
0.06682647 | 187.4349
0.0668939 | 187.6893
0.0669309 | 187.7586
0.06693767 | 187.8593
0.06695907 | 187.9422
0.06698461 | 188.1905
0.06702022 | 188.3971
0.06706396 | 188.5212
0.06707539 | 188.6822
0.06716097 | 188.9921
0.06713944 | 189.1044
0.06720159 | 189.3132
0.06724237 | 189.4988
0.06727381 | 189.7113
0.06730146 | 189.8249
0.06732482 | 190.01
0.06738648 | 190.2471
0.06739432 | 190.3519
0.06742545 | 190.5164
0.06747628 | 190.7259
0.06748145 | 190.8219
0.06752478 | 191.077
0.06755776 | 191.2178
0.06760514 | 191.3843
0.0676234 | 191.5378
0.06762051 | 191.5737
0.06769627 | 191.9543
0.06775586 | 192.165
0.06776232 | 192.3218
0.06783999 | 192.441
0.06784169 | 192.535
0.06788166 | 192.6842
0.06789324 | 192.898
0.06792115 | 193.1
0.06793541 | 193.2349
0.06798865 | 193.4411
0.06802345 | 193.5702
0.06807329 | 193.8424
0.06808255 | 193.949
0.06811072 | 194.1054
0.06817291 | 194.4043
0.06820508 | 194.4306
0.06821597 | 194.4978
0.06824686 | 194.6612
0.06828036 | 194.982
0.06833233 | 195.1483
0.06836625 | 195.2239
0.06839266 | 195.2891
0.06841172 | 195.5599
0.06844289 | 195.713
0.06850556 | 195.8823
0.06851152 | 196.0563
0.06855367 | 196.2947
0.06859974 | 196.3776
0.0685933 | 196.541
0.06863472 | 196.7702
0.06864214 | 196.8781
0.06872956 | 197.1108
0.06877567 | 197.2871
0.06879049 | 197.4062
0.06879863 | 197.5972
0.06889205 | 197.9297
0.06887763 | 197.9773
0.06889473 | 198.1258
0.06895951 | 198.3907
0.06899623 | 198.5611
0.06902146 | 198.707
0.0690585 | 198.8232
0.06909566 | 199.1445
0.0691323 | 199.1796
0.06916134 | 199.3746
0.06916602 | 199.5152
0.06921907 | 199.6577
0.06927447 | 199.9426
0.06927571 | 199.9738
0.06931987 | 200.2339
0.06934232 | 200.3229
0.06936405 | 200.521
0.06941242 | 200.7274
0.06940399 | 200.7971
0.06944698 | 201.0204
0.06951513 | 201.1704
0.06953803 | 201.2779
0.06958601 | 201.5349
0.06961396 | 201.6141
0.06960486 | 201.7132
0.06968377 | 202.0999
0.06969039 | 202.1326
0.06973035 | 202.4389
0.06979594 | 202.637
0.06980967 | 202.7116
0.06983005 | 202.871
0.06989152 | 203.0489
0.06990765 | 203.1533
0.06991576 | 203.3101
0.06995614 | 203.4899
0.06999335 | 203.6194
0.07003478 | 203.7238
0.07006181 | 204.1097
0.07009884 | 204.2747
0.07014185 | 204.4379
0.07017398 | 204.6749
0.07019994 | 204.8166
0.07023139 | 204.9728
0.07027106 | 205.1877
0.07032347 | 205.4066
0.07032921 | 205.6191
0.07037182 | 205.6902
0.07036606 | 205.7009
0.07041207 | 205.9426
0.07046835 | 206.1551
0.07047204 | 206.3039
0.0705537 | 206.5583
0.07056354 | 206.5991
0.07058732 | 206.6526
0.07063509 | 207.0923
0.07067923 | 207.2761
0.07072779 | 207.4559
0.0707143 | 207.4647
0.07074366 | 207.577
0.07078208 | 207.793
0.07081925 | 208.0608
0.07085599 | 208.1902
0.07090428 | 208.4429
0.07092455 | 208.5699
0.07097254 | 208.6291
0.07100929 | 208.8782
0.07104075 | 209.0265
0.07104141 | 209.1921
0.07108328 | 209.3669
0.07110882 | 209.597
0.07112082 | 209.7667
0.07115459 | 209.8442
0.07119817 | 210.0654
0.07124444 | 210.0861
0.071281 | 210.3835
0.07132085 | 210.5558
0.0713288 | 210.6115
0.071378 | 210.9162
0.07145861 | 211.0147
0.07143561 | 211.0916
0.07149444 | 211.2884
0.07152778 | 211.411
0.07151443 | 211.5763
0.0715825 | 211.8874
0.0715937 | 212.0191
0.07164873 | 212.1622
0.07168643 | 212.2578
0.07171403 | 212.5264
0.07174069 | 212.6984
0.07179175 | 212.9111
0.07180532 | 213.0587
0.0718273 | 213.3024
0.07184958 | 213.3248
0.07189577 | 213.5092
0.07192808 | 213.7389
0.07194526 | 213.8959
0.07199133 | 214.2462
0.07204341 | 214.5015
0.07208073 | 214.6839
0.07211014 | 214.658
0.07211786 | 214.7585
0.07217883 | 215.0805
0.07220395 | 215.0993
0.07221405 | 215.1871
0.07224974 | 215.4719
0.07230182 | 215.6726
0.07233825 | 215.7812
0.07233623 | 216.0317
0.07237729 | 216.2683
0.0724044 | 216.3312
0.07246005 | 216.4435
0.07246231 | 216.6048
0.07251644 | 216.7642
0.07253567 | 216.9888
0.07258286 | 217.203
0.07263003 | 217.3638
0.07262176 | 217.4873
0.07271153 | 217.6538
0.07272406 | 217.7884
0.07272408 | 218.0915
0.07276505 | 218.3538
0.07285274 | 218.3793
0.07283944 | 218.5111
0.0729165 | 218.7754
0.07291395 | 218.9195
0.07290965 | 219.1032
0.07298058 | 219.3537
0.07299057 | 219.4358
0.07303742 | 219.5763
0.07306847 | 219.7976
0.07307857 | 220.0259
0.07309144 | 220.2856
0.07315948 | 220.5716
0.07318311 | 220.6205
0.07321438 | 220.7157
0.07324258 | 220.8225
0.07325003 | 220.9899
0.07330892 | 221.3248
0.07333517 | 221.4662
0.07337703 | 221.6215
0.07342864 | 221.7103
0.07346508 | 221.7821
0.07349822 | 221.8536
0.07352436 | 222.0799
0.07355226 | 222.2095
0.07360854 | 222.3516
0.07363916 | 222.5163
0.07369074 | 222.7499
0.07368963 | 222.8436
0.07369714 | 223.0881
0.07374501 | 223.2449
0.07379959 | 223.4619
0.07383329 | 223.6388
0.07383726 | 223.7801
0.0738688 | 223.9564
0.07392095 | 224.1317
0.07396858 | 224.2194
0.07399429 | 224.3514
0.07400392 | 224.5692
0.07407527 | 224.8433
0.07406627 | 224.8815
0.07410748 | 225.143
0.07417188 | 225.3805
0.07416331 | 225.4945
0.07423471 | 225.6684
0.07425308 | 225.829
0.07429092 | 226.0545
0.07430583 | 226.1088
0.0743382 | 226.3016
0.07434406 | 226.4659
0.074404 | 226.7861
0.07442559 | 226.8754
0.07446413 | 227.1019
0.07449866 | 227.2157
0.07449422 | 227.3844
0.07454622 | 227.7928
0.07461944 | 228.0156
0.0746014 | 228.0582
0.07462122 | 228.2365
0.07470414 | 228.6001
0.07473208 | 228.6326
0.07471139 | 228.6251
0.0747631 | 228.8539
0.07478958 | 229.0069
0.07481181 | 229.275
0.07484312 | 229.4401
0.07488696 | 229.5088
0.07490683 | 229.7684
0.07494586 | 229.9009
0.07503313 | 229.7459
0.07507372 | 229.8441
0.07507379 | 230.1194
0.07512292 | 230.2709
0.07516285 | 230.5573
0.07520259 | 230.6668
0.07521074 | 230.7887
0.07523606 | 230.8648
0.07526418 | 231.0861
0.07529654 | 231.3664
0.0753355 | 231.5866
0.07536799 | 231.7255
0.07539819 | 231.895
0.07544085 | 232.0591
0.07547551 | 232.186
0.07550262 | 232.3358
0.07554447 | 232.5926
0.07554696 | 232.764
0.07559923 | 232.985
0.07564742 | 233.2043
0.07567166 | 233.3392
0.07566949 | 233.4081
0.07568054 | 233.5627
0.07575714 | 233.7158
0.0757953 | 233.7893
0.07584005 | 234.0944
0.07585817 | 234.2327
0.0758735 | 234.3814
0.07593002 | 234.5376
0.07594655 | 234.9019
0.07598272 | 235.0326
0.07601886 | 235.164
0.07604466 | 235.3337
0.07604871 | 235.5138
0.07607626 | 235.528
0.07610724 | 235.85
0.07617484 | 236.2126
0.07623549 | 236.2788
0.07622996 | 236.3251
0.07627811 | 236.5179
0.07629249 | 236.6848
0.07632171 | 237.08
0.07636393 | 237.2587
0.07640502 | 237.3498
0.07646014 | 237.4816
0.07647539 | 237.5177
0.07647617 | 237.8345
0.07648267 | 237.9257
0.07652851 | 238.2437
0.07657697 | 238.363
0.07658949 | 238.5161
0.07666268 | 238.7756
0.07666854 | 238.8572
0.07668665 | 238.9995
0.07675979 | 239.4204
0.07675976 | 239.4728
0.07679699 | 239.6263
0.07681964 | 239.7779
0.07683907 | 240.0176
0.07687106 | 240.1365
0.07692365 | 240.2863
0.07695253 | 240.5393
0.07697104 | 240.8023
0.07699878 | 240.9951
0.07703041 | 241.1034
0.07706671 | 241.2872
0.07711233 | 241.4311
0.07711324 | 241.5905
0.07714934 | 241.8458
0.0771885 | 242.004
0.07721616 | 242.2007
0.07724079 | 242.3408
0.07730525 | 242.5836
0.07733524 | 242.8576
0.07737644 | 242.9186
0.0773594 | 243.0151
0.07742488 | 243.2523
0.0774742 | 243.53
0.07747189 | 243.5142
0.07748543 | 243.6506
0.07753747 | 243.8072
0.0775538 | 243.9831
0.07759565 | 244.1943
0.07761502 | 244.334
0.07765985 | 244.4941
0.07768519 | 244.8464
0.07772155 | 245.0026
0.07775374 | 245.1745
0.07778946 | 245.3776
0.07779753 | 245.5447
0.07785557 | 245.7009
0.07789974 | 245.9456
0.07791462 | 246.1014
0.07793345 | 246.2444
0.0779865 | 246.4187
0.07799223 | 246.4896
0.07805891 | 246.6959
0.07806803 | 246.915
0.07811145 | 247.1609
0.07813061 | 247.2534
0.07817843 | 247.4704
0.07818596 | 247.6004
0.07825029 | 247.8985
0.07825145 | 247.9884
0.07830085 | 248.1345
0.07832844 | 248.3268
0.07835162 | 248.4373
0.07839238 | 248.644
0.07841704 | 248.803
0.07842967 | 249.0416
0.07847626 | 249.2453
0.07851081 | 249.6041
0.07851887 | 249.6596
0.07856251 | 249.7513
0.07859421 | 249.9884
0.0785883 | 250.1059
0.07865595 | 250.3954
0.07867001 | 250.4571
0.07870777 | 250.7742
0.07872427 | 250.9628
0.07877642 | 251.2168
0.07881599 | 251.4091
0.07884082 | 251.5513
0.078862 | 251.6484
0.07891276 | 252.013
0.07893408 | 252.157
0.07895839 | 252.1722
0.07899976 | 252.3296
0.07903209 | 252.4823
0.07906087 | 252.6428
0.0790901 | 253.0821
0.07916237 | 253.2888
0.07916686 | 253.3817
0.07917287 | 253.4883
0.07921572 | 253.7894
0.07924547 | 253.8623
0.0792817 | 253.9623
0.07929803 | 254.193
0.07933911 | 254.3989
0.07937695 | 254.5306
0.0794231 | 254.5959
0.07942617 | 254.81
0.07946765 | 254.9802
0.07949111 | 255.2021
0.07952607 | 255.2958
0.07956538 | 255.6721
0.07958436 | 255.8263
0.07961082 | 255.9586
0.07963919 | 256.0904
0.07967287 | 256.3115
0.07972105 | 256.3858
0.07970408 | 256.4566
0.07975697 | 256.726
0.07978364 | 256.9619
0.07983044 | 257.2541
0.07985549 | 257.4043
0.07990285 | 257.5919
0.07991742 | 257.8044
0.07994582 | 258.0064
0.07997585 | 258.1816
0.08002664 | 258.4597
0.08005172 | 258.5847
0.08008177 | 258.6742
0.08009936 | 258.8779
0.08011463 | 259.0876
0.08012824 | 259.2282
0.08021099 | 259.435
0.08023642 | 259.4618
0.08027621 | 259.4559
0.08033117 | 259.8066
0.08032935 | 259.8943
0.08036462 | 260.1364
0.0803918 | 260.4744
0.08044238 | 260.6635
0.08047213 | 260.713
0.08048263 | 260.8935
0.08054012 | 261.0668
0.08055554 | 261.0962
0.08058633 | 261.3822
0.08061738 | 261.4506
0.08066526 | 261.6399
0.08067002 | 261.7835
0.0807556 | 262.3037
0.08071879 | 262.0921
0.08078593 | 262.3994
0.0808113 | 262.5389
0.0808504 | 262.7703
0.08089602 | 262.9933
0.08090038 | 262.9297
0.08090324 | 263.0878
0.08094805 | 263.4455
0.08098934 | 263.6144
0.08102651 | 263.8245
0.08104559 | 264.0116
0.08108275 | 264.1564
0.0811513 | 264.5069
0.0811472 | 264.5977
0.08118055 | 264.8159
0.08119719 | 264.9573
0.08124354 | 265.1084
0.08122218 | 265.1543
0.08130911 | 265.5263
0.08130226 | 265.5841
0.08136852 | 265.905
0.08143345 | 265.982
0.08142273 | 266.0923
0.08149017 | 266.3037
0.08148862 | 266.4593
0.08152807 | 266.7948
0.08158222 | 266.9334
0.08161693 | 267.131
0.08164933 | 267.0891
0.08166119 | 267.1494
0.08170306 | 267.3795
0.08172169 | 267.5217
0.0817885 | 267.8225
0.08180949 | 267.9022
0.0818054 | 267.9594
0.08184656 | 268.2428
0.08191935 | 268.4777
0.08193534 | 268.6136
0.0819494 | 268.8527
0.08195989 | 269.0358
0.08202697 | 269.1968
0.08204285 | 269.3085
0.08209294 | 269.5846
0.08214014 | 269.7223
0.08212742 | 269.9662
0.08217102 | 270.0941
0.08218544 | 270.2726
0.08221582 | 270.5297
0.08225627 | 270.6726
0.08229043 | 270.7799
0.08235336 | 271.1563
0.08235766 | 271.3069
0.08241089 | 271.4984
0.0824371 | 271.4109
0.0824395 | 271.8192
0.08246083 | 272.091
0.08253202 | 272.3044
0.08254046 | 272.3719
0.08258516 | 272.4709
0.08258735 | 272.747
0.08261758 | 272.94
0.08267603 | 273.1093
0.08269399 | 273.2622
0.08270242 | 273.4128
0.08272405 | 273.5616
0.08277559 | 273.8374
0.08283439 | 273.8467
0.08283826 | 274.1291
0.08288236 | 274.3399
0.0829142 | 274.4265
0.08296399 | 274.7959
0.08298383 | 274.9797
0.08296023 | 275.0689
0.08303524 | 275.2699
0.08305376 | 275.4256
0.08309344 | 275.7366
0.08312642 | 275.8208
0.08318694 | 275.9916
0.08330379 | 275.1924
0.08336801 | 275.0854
0.08342749 | 275.1137
0.08346062 | 275.1679
0.08345887 | 275.3124
0.08351351 | 275.4293
0.08355822 | 275.4352
0.08360376 | 275.739
0.0836643 | 275.8028
0.08368999 | 275.8833
0.08369382 | 275.9476
0.08375522 | 276.1388
0.08379999 | 276.2879
0.08381453 | 276.4627
0.08381572 | 276.4981
0.08386979 | 276.6448
0.08395088 | 276.75
0.08395621 | 276.8455
0.08402301 | 277.0997
0.08401059 | 277.2358
0.08403676 | 277.48
0.08408109 | 277.8793
0.08413012 | 277.8883
0.08414999 | 277.9748
0.08416445 | 278.2745
0.08418429 | 278.5391
0.08419564 | 278.8955
0.08422882 | 279.0492
0.08427777 | 279.3804
0.08429555 | 279.5532
0.08436616 | 279.5999
0.08435626 | 279.6944
0.08440864 | 279.9862
0.08444769 | 280.2813
0.08447874 | 280.296
0.0845006 | 280.5299
0.08452207 | 280.6856
0.08456467 | 280.9283
0.08460676 | 281.0959
0.08463573 | 281.3387
0.0846727 | 281.3602
0.08468678 | 281.5481
0.08472186 | 281.814
0.08473527 | 281.9776
0.0848017 | 282.3015
0.08482131 | 282.2607
0.08483584 | 282.3862
0.08487808 | 282.6538
0.08489463 | 282.8968
0.08493452 | 282.9808
0.08495051 | 283.2405
0.08500068 | 283.3608
0.08501919 | 283.4346
0.08508001 | 283.6355
0.08508004 | 283.7411
0.08516295 | 284.2188
0.08517301 | 284.3289
0.0852086 | 284.3737
0.08523514 | 284.6265
0.08527932 | 284.8512
0.08527577 | 284.9189
0.08534257 | 285.1801
0.08535747 | 285.3201
0.0853704 | 285.4639
0.08541459 | 285.7179
0.08544504 | 285.8216
0.08546393 | 285.9738
0.08550912 | 286.2895
0.08552241 | 286.516
0.08553641 | 286.7042
0.08557637 | 286.8904
0.08562159 | 287.1398
0.0856714 | 287.2863
0.08570203 | 287.4808
0.08573327 | 287.7684
0.08578714 | 287.8782
0.08578448 | 287.9085
0.08578611 | 288.0269
0.08584654 | 288.4002
0.08589611 | 288.6454
0.08589704 | 288.7117
0.08594951 | 288.9239
0.08596178 | 289.043
0.08601621 | 289.2334
0.08605309 | 289.483
0.08606733 | 289.5938
0.08611708 | 289.7451
0.08613894 | 289.8659
0.08616587 | 290.0195
0.08621983 | 290.2879
0.08624318 | 290.5373
0.08628351 | 290.7277
0.08630725 | 290.8559
0.08633007 | 291.0102
0.08633476 | 291.1459
0.08640449 | 291.4418
0.08643378 | 291.5501
0.08647799 | 291.6541
0.08648441 | 291.9598
0.08652765 | 292.1905
0.08655803 | 292.3726
0.08656114 | 292.4914
0.08660067 | 292.7061
0.08666451 | 292.8939
0.08668729 | 293.0913
0.08669399 | 293.2689
0.08672686 | 293.2795
0.0867477 | 293.7381
0.08681565 | 293.9706
0.08685503 | 294.2864
0.08688048 | 294.3579
0.08686523 | 294.4478
0.08691321 | 294.5866
0.08695145 | 294.8513
0.0869914 | 295.0121
0.08703436 | 295.2224
0.08703552 | 295.3781
0.08710615 | 295.6986
0.08709961 | 295.8085
0.08714404 | 296.0041
0.08715814 | 296.2267
0.08720555 | 296.4053
0.0872558 | 296.4825
0.08728149 | 296.5586
0.08728957 | 296.7799
0.08735345 | 297.0104
0.08738972 | 297.1435
0.08739293 | 297.2725
0.08743259 | 297.4622
0.08745879 | 297.6424
0.08755051 | 297.8736
0.08752655 | 297.9315
0.08759203 | 298.3649
0.0876268 | 298.4778
0.08762606 | 298.5355
0.08765744 | 298.6542
0.08772935 | 299.0215
0.08776101 | 299.133
0.08777889 | 299.3045
0.08777811 | 299.4468
0.08783713 | 299.5953
0.08784408 | 299.6196
0.08788 | 299.933
0.08792716 | 300.1478
0.08799212 | 300.4485
0.08798355 | 300.466
0.08800633 | 300.6818
0.08806158 | 300.9779
0.0880943 | 301.0211
0.08811675 | 301.3466
0.08818329 | 301.5383
0.08815928 | 301.581
0.08817163 | 301.7221
0.08825838 | 302.0813
0.08826631 | 302.1754
0.08831507 | 302.4432
0.08834539 | 302.6182
0.08836901 | 302.7029
0.08838506 | 302.873
0.08843584 | 303.2027
0.08845791 | 303.2841
0.08850594 | 303.4398
0.08856761 | 303.311
0.08860245 | 303.2426
0.08866306 | 303.4628
0.08871053 | 303.6767
0.08874534 | 303.7834
0.08875041 | 303.8655
0.08882063 | 304.053
0.08884745 | 304.1423
0.08887255 | 304.464
0.0888851 | 304.6658
0.08892859 | 304.7268
0.0889734 | 304.9233
0.08898875 | 305.1086
0.08899911 | 305.2702
0.08905037 | 305.4817
0.0890581 | 305.7247
0.08910826 | 305.9146
0.08914362 | 305.9598
0.08918383 | 306.2385
0.08920858 | 306.2377
0.08923281 | 306.4201
0.08928431 | 306.7173
0.08930655 | 306.7903
0.08934635 | 306.9643
0.08938179 | 307.215
0.08940195 | 307.404
0.089432 | 307.5902
0.08943979 | 307.8284
0.08948413 | 308.049
0.08952129 | 308.2387
0.0895588 | 308.4486
0.08960138 | 308.6882
0.08962922 | 308.8204
0.08968047 | 308.7965
0.08974383 | 308.9755
0.08972683 | 309.0579
0.08976487 | 309.2281
0.08979181 | 309.4123
0.08982433 | 309.5817
0.08986617 | 309.8273
0.08987817 | 310.035
0.08989577 | 310.3682
0.08992802 | 310.6248
0.08999245 | 310.754
0.09001858 | 310.8248
0.09001529 | 311.0094
0.09007538 | 311.2448
0.09011675 | 311.4121
0.09014955 | 311.5942
0.09017703 | 311.7597
0.09021263 | 311.838
0.09025848 | 311.8709
0.09026671 | 312.0661
0.09029522 | 312.239
0.09036077 | 312.6544
0.09037749 | 312.7031
0.09044529 | 312.7748
0.09045254 | 312.871
0.09049224 | 313.1314
0.09049843 | 313.2362
0.09054448 | 313.3683
0.09057174 | 313.5363
0.09058399 | 313.6615
0.09066364 | 313.9295
0.09066378 | 313.9648
0.09070389 | 314.2434
0.09075447 | 314.5339
0.09080759 | 314.7364
0.09082914 | 314.8279
0.09086231 | 314.9708
0.09089405 | 315.0744
0.09091094 | 315.3323
0.09094853 | 315.5865
0.09097855 | 315.7518
0.0910106 | 315.9582
0.09100028 | 315.9707
0.09106476 | 316.3728
0.09107093 | 316.4535
0.09112618 | 316.5603
0.09113161 | 316.6498
0.09117728 | 317.0472
0.0912176 | 317.2011
0.09121633 | 317.3093
0.0912737 | 317.6757
0.09132252 | 317.8223
0.09134671 | 317.9567
0.09138676 | 318.1624
0.09138198 | 318.2716
0.09141002 | 318.3179
0.09148648 | 318.6925
0.09149114 | 318.7607
0.0915403 | 319.0289
0.09156823 | 319.0597
0.09162861 | 319.3753
0.09158666 | 319.3867
0.09167604 | 319.5935
0.09171814 | 319.5702
0.09174739 | 319.7284
0.09179395 | 319.7189
0.09183608 | 320.0323
0.09184254 | 320.326
0.09192321 | 320.5684
0.09193621 | 320.5524
0.09196499 | 320.7395
0.09200615 | 320.864
0.09200461 | 321.0544
0.09204041 | 321.2116
0.09206089 | 321.4005
0.09208048 | 321.7227
0.09213185 | 321.9393
0.09215275 | 322.1778
0.09216328 | 322.1528
0.09218291 | 322.4096
0.0922875 | 322.721
0.09230122 | 322.5554
0.09235889 | 322.9292
0.09236884 | 323.0101
0.09241351 | 323.1202
0.09246994 | 323.3876
0.09246158 | 323.3893
0.09251569 | 323.6867
0.09255316 | 323.9321
0.09255883 | 323.9461
0.09257542 | 324.1409
0.09263667 | 324.3111
0.09264498 | 324.4458
0.09268267 | 324.7202
0.09271297 | 324.8592
0.09277725 | 325.0864
0.09279399 | 325.1448
0.0927936 | 325.3411
0.09286158 | 325.4799
0.09287768 | 325.7214
0.09290589 | 325.8929
0.09292675 | 326.0133
0.09295743 | 326.2214
0.09298624 | 326.4578
0.09302731 | 326.648
0.09305154 | 326.8118
0.09308497 | 327.018
0.09308288 | 327.1645
0.09313231 | 327.3827
0.0931981 | 327.5079
0.09322409 | 327.8053
0.09325865 | 327.8156
0.09326955 | 328.0404
0.09335025 | 328.2872
0.09338312 | 328.5129
0.09339325 | 328.3835
0.0934189 | 328.619
0.09347362 | 328.755
0.09349139 | 328.9215
0.09352987 | 329.0798
0.09351826 | 329.188
0.09361622 | 329.466
0.09362389 | 329.6852
0.09366004 | 329.8588
0.09367346 | 329.8444
0.0937111 | 330.1157
0.09372463 | 330.2924
0.09375632 | 330.5199
0.09376917 | 330.6385
0.09381537 | 330.8504
0.09388407 | 331.1103
0.09390374 | 331.2441
0.09391462 | 331.381
0.0939583 | 331.5437
0.09400911 | 331.7645
0.09403437 | 331.7812
0.09406548 | 331.7924
0.09411672 | 331.9951
0.09411716 | 332.117
0.09415114 | 332.4096
0.09417932 | 332.566
0.09421914 | 332.6719
0.09425754 | 332.9193
0.09430255 | 333.0702
0.09432561 | 333.0664
0.09437547 | 333.2305
0.0943986 | 333.3834
0.09442789 | 333.681
0.09444508 | 333.8203
0.09447048 | 334.0685
0.09452935 | 334.3396
0.09454515 | 334.423
0.09455793 | 334.6609
0.09457326 | 334.7594
0.09465274 | 335.17
0.09467578 | 335.2395
0.0946735 | 335.3858
0.09473105 | 335.5685
0.09475968 | 335.545
0.09476329 | 335.468
0.09481228 | 335.9301
0.09487392 | 336.124
0.09488522 | 336.1023
0.09492577 | 336.3523
0.0949201 | 336.8015
0.09494761 | 336.9917
0.09498513 | 337.0338
0.09501567 | 337.2362
0.09502742 | 337.4827
0.09508612 | 337.4599
0.09512927 | 337.6218
0.09517338 | 337.9946
0.0951944 | 337.9091
0.09523452 | 338.0746
0.09522205 | 338.4041
0.09526083 | 338.6681
0.09528319 | 338.6831
0.09532916 | 338.8478
0.09535771 | 339.0816
0.09540263 | 339.1958
0.09541838 | 339.2721
0.0954404 | 339.5294
0.09547177 | 339.7312
0.09554156 | 340.0453
0.09557695 | 340.0986
0.09559364 | 340.1508
0.0956461 | 340.2453
0.09566202 | 340.4328
0.09566255 | 340.6756
0.0957441 | 340.8629
0.09572633 | 340.9232
0.09575686 | 341.0607
0.09581064 | 341.0609
0.09583372 | 341.2871
0.09585287 | 341.6114
0.09590894 | 342.01
0.0959176 | 342.0424
0.09595269 | 342.2008
0.09599539 | 342.2209
0.09601046 | 342.29
0.09604632 | 342.4532
0.09605475 | 342.8936
0.0960655 | 343.2274
0.09613148 | 343.5375
0.09614572 | 343.5027
0.09617991 | 343.8413
0.09622794 | 344.1071
0.09624915 | 344.2043
0.09626776 | 344.2222
0.096289 | 344.4117
0.09636748 | 344.6637
0.09635597 | 344.7078
0.09638424 | 344.6361
0.09642638 | 344.9046
0.09645042 | 345.1063
0.09650619 | 345.4879
0.09649189 | 345.5106
0.09654314 | 345.6737
0.09658614 | 345.8494
0.09660664 | 345.9477
0.09663457 | 346.3589
0.0966489 | 346.3677
0.09670326 | 346.6015
0.09673916 | 346.8761
0.09674846 | 346.9423
0.09680274 | 347.2298
0.09679033 | 347.3522
0.09680202 | 347.4963
0.09685749 | 347.6818
0.09692628 | 347.9356
0.09691847 | 348.0012
0.0969452 | 348.126
0.09697095 | 348.4626
0.09702006 | 348.5736
0.09707554 | 348.7048
0.09730371 | 347.0366
0.09738936 | 346.6455
0.09743324 | 346.7427
0.0974436 | 346.7683
0.09748067 | 346.9526
0.09752418 | 347.0793
0.09756817 | 347.346
0.09759513 | 347.4706
0.09762107 | 347.6027
0.09765988 | 347.7428
0.09766887 | 348.0099
0.09771242 | 348.152
0.09776083 | 348.3461
0.09775786 | 348.567
0.0977919 | 348.7778
0.09781638 | 348.9399
0.09783463 | 348.975
0.0979107 | 349.128
0.09791452 | 349.3136
0.09798112 | 349.4877
0.09796846 | 349.6145
0.09804193 | 349.5991
0.09806606 | 349.8483
0.09810903 | 349.8792
0.09816272 | 350.0637
0.09815771 | 350.1736
0.09818235 | 350.4104
0.0982112 | 350.6146
0.09828441 | 350.8692
0.09827889 | 350.8727
0.09831713 | 351.173
0.09831387 | 351.3664
0.09835891 | 351.5599
0.09839383 | 351.6821
0.09839936 | 351.7562
0.09849098 | 352.0014
0.09845776 | 352.1955
0.09850928 | 352.4475
0.09854296 | 352.5462
0.09852949 | 352.4819
0.0986228 | 352.792
0.09864283 | 352.7541
0.09865213 | 352.9339
0.09870592 | 353.1441
0.09873237 | 353.4759
0.09874925 | 353.5652
0.09885789 | 353.1116
0.09890329 | 353.0835
0.098967 | 353.2041
0.09897348 | 353.2309
0.09904511 | 353.0519
0.09911654 | 353.2151
0.09913284 | 353.4184
0.09918716 | 353.4693
0.09920553 | 353.5891
0.09924458 | 353.693
0.09924382 | 353.8457
0.0993294 | 354.1555
0.09932647 | 354.2246
0.09936152 | 354.571
0.09939155 | 354.7403
0.09938842 | 354.8523
0.0994408 | 355.0238
0.0994663 | 355.2533
0.09949638 | 355.1498
0.09958737 | 355.3712
0.09960271 | 355.3939
0.09961507 | 355.563
0.09980916 | 354.5177
0.1000144 | 353.4044
0.1000304 | 353.3493
0.1000709 | 353.5007
0.1000975 | 353.679
0.10012 | 353.7388
0.1001356 | 353.9727
0.1002227 | 354.3696
0.1002427 | 354.3111
0.1002562 | 354.4525
0.1002739 | 354.7194
0.10032 | 354.8675
0.1003566 | 355.0524
0.1003822 | 355.2043
0.1004007 | 355.3871
0.1004392 | 355.4719
0.1004376 | 355.6783
0.1004834 | 355.8446
0.1005299 | 356.0897
0.1005381 | 356.2566
0.1005748 | 356.3836
0.100589 | 356.5396
0.1006247 | 356.6734
0.1006053 | 356.8521
0.1006709 | 357.0124
0.10071 | 357.2691
0.1007234 | 357.4256
0.1007522 | 357.5213
0.1007891 | 357.7119
0.1008266 | 357.959
0.1008668 | 358.1839
0.1008912 | 358.4007
0.1009251 | 358.5641
0.1009405 | 358.6218
0.1009631 | 358.8225
0.1009953 | 359.0023
0.1010324 | 359.0975
0.101069 | 359.2899
0.1010726 | 359.4121
0.1011085 | 359.7272
0.1011071 | 359.8031
0.1011274 | 359.9373
0.101166 | 360.1808
0.1011948 | 360.3929
0.1012414 | 360.6885
0.1012636 | 360.7558
0.1012946 | 360.8425
0.1013274 | 361.0912
0.1013561 | 361.2543
0.1013696 | 361.5149
0.1013892 | 361.6765
0.1014221 | 361.8228
0.1014631 | 362.0441
0.1014987 | 362.2825
0.1015254 | 362.4295
0.1015188 | 362.5562
0.1015707 | 362.7093
0.1015962 | 362.8231
0.1016409 | 362.9798
0.1016542 | 363.1271
0.1016902 | 363.4031
0.1016939 | 363.7057
0.1017282 | 363.9274
0.1017206 | 363.9548
0.1017794 | 364.3213
0.1017915 | 364.4365
0.101801 | 364.5466
0.1018388 | 364.8196
0.1018313 | 365.0032
0.1018955 | 365.1684
0.101938 | 365.4763
0.1021149 | 364.476
0.1021559 | 364.5402
0.1022449 | 364.0643
0.1025882 | 361.5094
0.1031303 | 357.6
0.1032768 | 357.2388
0.1033041 | 357.1315
0.1033744 | 357.1572
0.1034142 | 357.3947
0.1034544 | 357.4868
0.103452 | 357.4454
0.1034807 | 357.6855
0.1035039 | 357.8509
0.1035544 | 358.0509
0.103558 | 358.1771
0.1035963 | 358.392
0.1036521 | 358.6975
0.103692 | 358.7824
0.1037458 | 358.7458
0.1037234 | 359.0385
0.1037623 | 359.1921
0.1038185 | 359.4283
0.1038432 | 359.6379
0.1038366 | 359.6531
0.1038821 | 359.8643
0.1038874 | 360.0428
0.1039694 | 359.9965
0.1040451 | 359.546
0.1040838 | 359.6669
0.1040982 | 359.8494
0.1041364 | 360.165
0.1041747 | 360.336
0.1042117 | 360.4288
0.1042444 | 360.5137
0.1042506 | 360.7839
0.1042692 | 360.9377
0.1043078 | 361.166
0.1043487 | 361.4011
0.1043421 | 361.5533
0.1043974 | 361.8884
0.1044356 | 361.7945
0.1044558 | 361.988
0.1044764 | 362.1865
0.1045112 | 362.4036
0.1045494 | 362.6115
0.1045853 | 362.8332
0.1046029 | 363.0135
0.1046293 | 363.2094
0.1046318 | 363.3508
0.1046676 | 363.5155
0.1047648 | 362.9843
0.1049477 | 362.2373
0.1049774 | 362.2718
0.1050005 | 362.4156
0.1050576 | 362.5771
0.1050383 | 362.7565
0.1051163 | 362.935
0.1051251 | 363.0679
0.1051267 | 363.2285
0.1051579 | 363.5136
0.1051828 | 363.6794
0.1052237 | 363.9187
0.105229 | 364.0465
0.1052611 | 364.2367
0.1052652 | 364.4711
0.1053149 | 364.5687
0.1053574 | 364.756
0.1053893 | 364.9721
0.1053969 | 365.1091
0.1054285 | 365.294
0.1054862 | 365.5364
0.1054997 | 365.6662
0.105582 | 365.7632
0.1055501 | 365.8408
0.1056725 | 366.1808
0.105739 | 366.397
0.1057683 | 366.5229
0.1058052 | 366.7488
0.1058713 | 367.0576
0.1059175 | 367.1045
0.1059705 | 367.2956
0.1060219 | 367.5083
0.1060896 | 367.7428
0.106127 | 367.9005
0.1061506 | 368.0336
0.1062318 | 368.2005
0.1062856 | 368.4595
0.1063204 | 368.6073
0.1063664 | 368.7247
0.1063565 | 368.824
0.1064492 | 368.999
0.1065253 | 369.3324
0.1066078 | 369.584
0.1066481 | 369.6706
0.1066515 | 369.7123
0.1067037 | 369.9134
0.1067382 | 370.0215
0.1068431 | 370.4606
0.1068342 | 370.4742
0.1069464 | 370.7073
0.1069441 | 370.7688
0.1069944 | 371.0401
0.1070499 | 371.1835
0.1071361 | 371.4612
0.1071543 | 371.5807
0.1071919 | 371.7333
0.1072303 | 371.9823
0.10731 | 372.0998
0.1073313 | 372.304
0.1073913 | 372.5187
0.1074659 | 372.7863
0.1074913 | 372.9072
0.1075686 | 373.2444
0.1076511 | 373.5103
0.1076468 | 373.5769
0.1077228 | 373.7656
0.1077381 | 373.9272
0.1078548 | 374.3547
0.1078553 | 374.2336
0.1078821 | 374.2163
0.1079657 | 374.6523
0.1080203 | 374.8282
0.1080694 | 375.0337
0.1080849 | 375.23
0.1081438 | 375.4294
0.1082582 | 375.7417
0.1083059 | 375.9879
0.1083459 | 376.0038
0.1083614 | 376.0941
0.1084246 | 376.4145
0.1084487 | 376.4424
0.1084868 | 376.5678
0.1085514 | 376.9457
0.1086479 | 377.2354
0.1086802 | 377.3491
0.1086843 | 377.4605
0.1087782 | 377.7677
0.1088059 | 377.7792
0.1088211 | 378.0307
0.1089383 | 378.3479
0.1089556 | 378.447
0.1090206 | 378.6075
0.1090565 | 378.6812
0.1090886 | 378.8935
0.1091748 | 379.0622
0.1091923 | 379.3122
0.1093041 | 379.6996
0.1092929 | 379.6384
0.1093282 | 379.7881
0.1094435 | 378.4408
0.1094715 | 375.8362
0.1095431 | 375.9044
0.1095733 | 376
0.1096106 | 376.1077
0.1096576 | 376.152
0.109721 | 376.1882
0.1097759 | 376.5021
0.1098133 | 376.5966
0.109879 | 376.6968
0.1099231 | 376.8041
0.1099537 | 376.6597
0.110039 | 376.8613
0.1100865 | 376.9411
0.1101556 | 377.0633
0.1101668 | 377.0339
0.1101964 | 377.1819
0.1102882 | 377.4326
0.110293 | 377.5451
0.1103619 | 377.7112
0.1104238 | 377.9357
0.1104469 | 378.0195
0.1104352 | 378.002
0.1105778 | 378.4091
0.1105744 | 378.506
0.1106438 | 378.7424
0.1106989 | 378.9979
0.1107664 | 379.1635
0.1107931 | 379.2155
0.1108539 | 379.6359
0.1109318 | 379.825
0.110967 | 379.8939
0.1110114 | 380.0406
0.111024 | 380.0105
0.1111271 | 380.3417
0.1111831 | 380.5652
0.1112309 | 380.7935
0.1113019 | 381.0126
0.1113184 | 381.1447
0.1113412 | 381.2949
0.111432 | 381.639
0.1115015 | 381.5186
0.1115172 | 381.5221
0.1115669 | 381.8039
0.1116203 | 381.8917
0.1116648 | 381.8237
0.1117292 | 382
0.1117643 | 381.9222
0.1118398 | 382.0301
0.1118566 | 382.0329
0.1119226 | 382.1566
0.1119319 | 382.152
0.1120127 | 382.3965
0.1120489 | 382.5073
0.1121301 | 382.7512
0.1121392 | 382.8038
0.1122315 | 383.1319
0.112253 | 383.2282
0.112321 | 383.4254
0.112351 | 383.5456
0.1123952 | 383.7605
0.1124661 | 383.9884
0.1125187 | 384.0746
0.1125382 | 384.2415
0.1126124 | 384.4246
0.1126776 | 384.6268
0.1127466 | 384.6534
0.1127604 | 384.6529
0.112792 | 384.7733
0.1128675 | 385.1602
0.1128997 | 385.2841
0.1130109 | 385.5776
0.1130111 | 385.648
0.1130556 | 385.7473
0.1131151 | 385.891
0.1131917 | 386.2706
0.1132415 | 386.4406
0.1132889 | 386.5444
0.1133315 | 386.6053
0.1133292 | 386.7047
0.1133882 | 386.9132
0.1134474 | 387.1571
0.1135578 | 387.4988
0.1135829 | 385.3552
0.1135985 | 385.0164
0.113648 | 384.845
0.1137364 | 384.9622
0.1137856 | 385.0596
0.1138109 | 385.1267
0.1138727 | 385.3021
0.1139025 | 385.4133
0.1139728 | 385.5318
0.1140076 | 385.6563
0.1140726 | 385.9018
0.1141005 | 386.0807
0.1141532 | 386.2662
0.1142262 | 386.4046
0.114261 | 386.4634
0.1143443 | 386.7084
0.1144017 | 386.7312
0.1144305 | 386.2777
0.1144617 | 384.3968
0.1144953 | 384.5132
0.1145625 | 384.5606
0.1146078 | 384.7034
0.1146714 | 384.9639
0.1146859 | 384.9914
0.1147707 | 385.2962
0.1148223 | 385.4453
0.1149115 | 385.718
0.1149535 | 385.9404
0.1150051 | 386.0899
0.1150408 | 386.1013
0.1150673 | 386.2145
0.1151159 | 386.4079
0.1151685 | 386.581
0.115204 | 386.629
0.1152531 | 386.9538
0.1153155 | 387.1464
0.115363 | 387.3113
0.1154221 | 387.4535
0.1154752 | 387.7147
0.1155076 | 387.8063
0.115591 | 388.045
0.1156239 | 388.2307
0.1156631 | 388.4239
0.1157028 | 388.5759
0.1157504 | 388.7213
0.1157748 | 388.9076
0.1158736 | 389.1982
0.1158997 | 389.1137
0.1159655 | 389.3499
0.1160088 | 389.5477
0.116044 | 389.7508
0.1161002 | 389.9474
0.1161627 | 390.2162
0.1162299 | 390.4898
0.1162738 | 390.5814
0.116312 | 390.7722
0.1163477 | 390.9387
0.1164123 | 391.1326
0.1164621 | 391.2799
0.1165093 | 391.4916
0.1165815 | 391.7326
0.1166179 | 391.8219
0.1166309 | 391.9395
0.1166973 | 392.2141
0.1167336 | 392.4235
0.1168384 | 392.7176
0.1168353 | 392.7999
0.1169583 | 393.1729
0.1169678 | 393.2389
0.1170171 | 393.5181
0.1170887 | 393.7703
0.1171032 | 393.8734
0.1171794 | 394.0621
0.1172295 | 394.2801
0.1172912 | 394.4571
0.1173078 | 394.5439
0.1173399 | 394.7351
0.1174058 | 394.9828
0.1174727 | 395.1692
0.1174973 | 395.3582
0.1175938 | 395.6995
0.1176484 | 395.8804
0.1176657 | 395.8732
0.1177337 | 396.1926
0.1177958 | 396.4441
0.1178093 | 396.5663
0.1178745 | 396.7689
0.1178995 | 396.9043
0.1179548 | 397.1459
0.1180153 | 397.326
0.118089 | 397.5936
0.1181184 | 397.7133
0.1181637 | 397.8693
0.1182055 | 397.9899
0.118263 | 398.3206
0.118335 | 398.5059
0.1183887 | 398.7165
0.1184289 | 398.8543
0.1184602 | 398.9861
0.1185268 | 399.3128
0.118575 | 399.4394
0.1185862 | 399.5205
0.1186886 | 399.8351
0.1186969 | 399.9368
0.1187945 | 400.2193
0.1188041 | 400.1796
0.1188941 | 400.5842
0.1189576 | 400.8623
0.1189742 | 400.981
0.11902 | 401.0027
0.1190305 | 401.2297
0.119072 | 401.1602
0.1191208 | 401.2738
0.1192502 | 401.6451
0.1192672 | 401.6896
0.1193273 | 401.8296
0.1193918 | 402.0568
0.1194024 | 402.1348
0.1194415 | 402.2215
0.1195408 | 402.5691
0.1195387 | 402.711
0.1196522 | 403.044
0.1196784 | 403.0905
0.119752 | 403.2988
0.119737 | 403.3468
0.1198273 | 403.678
0.1198596 | 403.8087
0.1199147 | 403.9484
0.1199859 | 404.078
0.1200546 | 404.1557
0.1200905 | 404.4244
0.1201154 | 404.5123
0.1201786 | 404.6952
0.1202192 | 404.7691
0.1202421 | 404.9248
0.1202951 | 405.0736
0.1203561 | 405.3903
0.1204266 | 405.5313
0.120446 | 405.7875
0.120527 | 405.8079
0.1205562 | 405.7135
0.1206356 | 405.8017
0.1207007 | 406.1215
0.1207283 | 406.1949
0.1207537 | 406.2441
0.1208434 | 406.4107
0.1208868 | 406.5402
0.1209349 | 406.7753
0.1209621 | 406.9044
0.1210344 | 407.1701
0.1210646 | 407.4148
0.1211429 | 407.4854
0.1212028 | 407.7508
0.1212319 | 407.8328
0.1212732 | 408.0399
0.1212933 | 408.1344
0.1213959 | 408.5072
0.1214238 | 408.6292
0.1214576 | 408.8196
0.1215124 | 409.0428
0.1215923 | 409.3036
0.1216275 | 409.4192
0.1216651 | 409.6115
0.1217403 | 409.785
0.1217568 | 409.8787
0.1218318 | 410.1449
0.1218226 | 410.1127
0.1219433 | 410.404
0.1219789 | 410.4961
0.12198 | 410.6261
0.1220484 | 410.756
0.1221009 | 411.0303
0.122168 | 411.2865
0.1222268 | 411.5791
0.122291 | 411.6447
0.1222906 | 411.6776
0.1223539 | 411.8164
0.1224038 | 412.0568
0.1224715 | 412.3504
0.1225112 | 412.4761
0.122568 | 412.7803
0.1226235 | 412.8981
0.122699 | 413.1043
0.1227122 | 413.2174
0.1227571 | 413.417
0.1228233 | 413.6569
0.1228878 | 413.9962
0.1229356 | 414.2213
0.1230066 | 414.3855
0.1230313 | 414.3322
0.1230715 | 414.4689
0.1231317 | 414.6597
0.1231896 | 414.8503
0.1231912 | 414.8573
0.1232858 | 415.2871
0.1232901 | 415.353
0.1233712 | 415.3859
0.1234254 | 415.5681
0.1234845 | 415.6975
0.1234615 | 415.5947
0.1235474 | 415.9199
0.1236097 | 416.1054
0.1236284 | 416.2925
0.1236896 | 416.543
0.1237849 | 416.7704
0.1237709 | 416.8786
0.1238733 | 417.3168
0.1239355 | 417.2988
0.1239729 | 417.4244
0.1240055 | 417.6295
0.1240374 | 417.8206
0.124127 | 418.1237
0.1241764 | 418.3546
0.1242433 | 418.6779
0.1242665 | 418.659
0.1243295 | 418.9149
0.1243625 | 419.0955
0.1244543 | 419.3367
0.1244842 | 419.5251
0.1245153 | 419.5747
0.1245861 | 419.7306
0.1246074 | 419.8488
0.1246587 | 420.1245
0.124695 | 420.3474
0.1247542 | 420.5577
0.1248365 | 420.7029
0.1248732 | 420.7564
0.124929 | 421.1838
0.1249702 | 421.3451
0.1250144 | 421.5093
0.1250874 | 421.7642
0.1251324 | 421.9116
0.1251648 | 421.9694
0.1252135 | 422.1427
0.125263 | 422.3213
0.1253227 | 422.4761
0.1253572 | 422.6498
0.1254453 | 422.9373
0.1254688 | 423.1393
0.1254911 | 423.3293
0.1255575 | 423.61
0.1256204 | 423.7867
0.1256542 | 424.0144
0.1257012 | 424.1353
0.1257682 | 424.294
0.1257946 | 424.425
0.125865 | 424.8233
0.1259644 | 425.0974
0.1259869 | 425.0884
0.1259968 | 425.1352
0.1260462 | 425.2496
0.1261336 | 425.5992
0.1262192 | 425.9706
0.1262491 | 426.0438
0.1262796 | 426.0278
0.1262854 | 426.2019
0.1263413 | 426.4383
0.1264483 | 426.8189
0.12649 | 426.8349
0.1265287 | 427.0229
0.1265633 | 427.2946
0.1266566 | 427.4277
0.1266581 | 427.4825
0.1267093 | 427.7385
0.1267506 | 427.8646
0.1268112 | 428.091
0.1268532 | 428.2622
0.1269304 | 428.4315
0.1269807 | 428.5502
0.1270335 | 428.779
0.1271367 | 429.1095
0.1271147 | 429.0658
0.1271795 | 429.3968
0.1271975 | 429.4542
0.1272582 | 429.7284
0.1273252 | 430.0072
0.1273692 | 430.1208
0.1274286 | 430.3541
0.1274904 | 430.5603
0.1274967 | 430.6044
0.1274881 | 430.7224
0.1276386 | 431.2097
0.1276593 | 431.1926
0.1277041 | 431.2123
0.1277975 | 431.4146
0.1278156 | 431.5275
0.1278624 | 431.708
0.1279221 | 431.96
0.127963 | 432.1335
0.1280125 | 432.2894
0.128061 | 432.5364
0.1280891 | 432.6754
0.1281678 | 432.9117
0.1282658 | 433.099
0.1282847 | 432.9752
0.1283235 | 433.1143
0.1283613 | 433.2773
0.1284377 | 433.4634
0.1284106 | 433.5959
0.1285423 | 433.3373
0.1285517 | 433.0728
0.1286429 | 433.2084
0.128667 | 433.233
0.1286932 | 433.3042
0.1287547 | 433.5247
0.1287977 | 433.7005
0.1288627 | 433.9072
0.1289117 | 434.0559
0.128964 | 434.1879
0.1290071 | 434.5206
0.1290746 | 434.7285
0.1291209 | 434.8605
0.1291724 | 435.1371
0.1292098 | 435.3139
0.1292682 | 435.6139
0.1292659 | 435.583
0.1293833 | 436.0153
0.1294112 | 436.0499
0.1294632 | 436.3195
0.1295007 | 436.4265
0.1295431 | 436.3984
0.1296306 | 436.5781
0.1296574 | 436.7564
0.1297403 | 436.9038
0.1297492 | 436.9281
0.1298435 | 437.1827
0.129896 | 437.2625
0.1299007 | 437.334
0.1299494 | 437.6275
0.1300111 | 437.7758
0.1300511 | 437.8023
0.1301367 | 438.0398
0.1301335 | 438.1469
0.1301842 | 438.444
0.1302555 | 438.696
0.1303062 | 438.8651
0.1303703 | 438.9382
0.1304084 | 439.2606
0.1304653 | 439.3784
0.1305591 | 439.2478
0.130576 | 439.073
0.1306209 | 439.3838
0.1306757 | 439.674
0.1307133 | 439.8705
0.130753 | 439.974
0.1308352 | 440.1666
0.1308826 | 440.4965
0.130925 | 440.6311
0.1309299 | 440.6447
0.1310095 | 440.9112
0.131071 | 441.0184
0.1311085 | 441.2777
0.131191 | 441.4768
0.1311891 | 441.4308
0.1312575 | 441.6687
0.1312946 | 441.7725
0.1313551 | 441.9924
0.1314144 | 442.2107
0.1314656 | 442.394
0.1315091 | 442.4471
0.1315401 | 442.6735
0.1315931 | 442.8342
0.1316438 | 443.0399
0.1317153 | 443.3454
0.1317968 | 443.6396
0.1318258 | 443.8845
0.1318883 | 444.1258
0.1319193 | 444.2642
0.1320304 | 444.6574
0.1320285 | 444.6864
0.1320677 | 444.7704
0.1321161 | 444.982
0.1321653 | 445.127
0.1322097 | 445.2264
0.1322549 | 445.2362
0.1323117 | 445.4117
0.1323484 | 445.497
0.1323936 | 445.563
0.1324568 | 445.7746
0.1324684 | 445.8959
0.1325625 | 446.1207
0.1325841 | 446.2466
0.1326382 | 446.4524
0.1327424 | 446.9763
0.1327628 | 447.1323
0.1328209 | 447.1555
0.1329057 | 447.4847
0.1329295 | 447.704
0.1329533 | 447.8953
0.1330326 | 448.0633
0.1330603 | 448.2216
0.1330923 | 448.3767
0.1331496 | 448.6142
0.133233 | 448.8996
0.1332535 | 448.9871
0.1333161 | 449.3303
0.1333576 | 449.5709
0.1334168 | 449.6746
0.1334644 | 449.7205
0.1334837 | 449.6906
0.1335214 | 449.9413
0.1335873 | 450.1587
0.133644 | 450.3638
0.1337331 | 450.6984
0.1337413 | 450.7221
0.1338285 | 451.0123
0.1338751 | 451.1625
0.1339144 | 451.2788
0.1339433 | 451.3505
0.1340225 | 451.6264
0.1340649 | 451.77
0.1340799 | 451.9036
0.1341406 | 452.1824
0.1342499 | 452.4149
0.1342862 | 452.5688
0.1343312 | 452.5912
0.1343449 | 452.6918
0.1344147 | 452.9686
0.1344574 | 453.0961
0.1345537 | 453.4307
0.1345892 | 453.5411
0.134624 | 453.6987
0.1346705 | 453.9418
0.1347683 | 454.3554
0.134783 | 454.414
0.1348231 | 454.3723
0.1348648 | 454.6749
0.1349278 | 454.8221
0.1350134 | 455.093
0.1350256 | 455.1349
0.1350801 | 455.1474
0.1350901 | 455.3724
0.1352014 | 455.54
0.135205 | 455.5487
0.1352765 | 455.7464
0.1353091 | 455.7349
0.1353394 | 455.8799
0.1353759 | 456.1521
0.1354791 | 456.433
0.1355461 | 456.6175
0.1355514 | 456.4166
0.1355707 | 455.1395
0.1356905 | 455.4044
0.1357067 | 455.2287
0.135772 | 455.2478
0.1358024 | 455.3582
0.1358797 | 455.6022
0.1358973 | 455.6562
0.1359576 | 456.1139
0.1359889 | 456.3275
0.136031 | 456.5087
0.1361064 | 456.678
0.1361316 | 456.7392
0.1361971 | 457.0059
0.1362441 | 457.054
0.1363203 | 457.3139
0.1363735 | 457.4755
0.1364212 | 457.6555
0.1364736 | 457.7555
0.1365224 | 458.0065
0.1365317 | 458.1348
0.1366066 | 458.3471
0.1366635 | 458.541
0.1367021 | 458.7421
0.1367379 | 458.8921
0.1368125 | 459.1684
0.1368437 | 459.304
0.1369556 | 459.6459
0.1369334 | 459.5966
0.1369901 | 459.8135
0.1370494 | 459.9012
0.1371113 | 460.0966
0.1371454 | 460.1931
0.1371912 | 460.4343
0.1372407 | 460.6782
0.137304 | 460.8296
0.1373449 | 461.0162
0.1374236 | 461.2934
0.137478 | 461.4099
0.1375063 | 461.6091
0.1375865 | 461.8325
0.1376106 | 462.0747
0.137662 | 462.3442
0.1377321 | 462.6291
0.137782 | 462.6666
0.1378092 | 462.7054
0.1378636 | 462.8859
0.1379109 | 462.9712
0.1379632 | 463.077
0.1379259 | 460.6877
0.1380248 | 460.8162
0.1380854 | 461.0337
0.138141 | 461.2244
0.138214 | 461.4948
0.1382527 | 461.5038
0.1382667 | 461.5165
0.1383289 | 461.8378
0.1384027 | 462.0999
0.1384679 | 462.1971
0.1385074 | 462.305
0.1385546 | 462.4232
0.1385744 | 462.5427
0.1386275 | 462.8282
0.1387216 | 463.0245
0.1387428 | 463.1314
0.1387924 | 463.2853
0.1388195 | 463.4242
0.1389101 | 463.7147
0.1389261 | 463.885
0.1390075 | 464.0992
0.1390749 | 464.3975
0.1391393 | 464.6532
0.1391712 | 464.6943
0.1392109 | 464.8583
0.1392604 | 465.0283
0.1393465 | 465.3627
0.1393617 | 465.4818
0.1394615 | 465.5983
0.1394929 | 465.684
0.1394961 | 465.8323
0.139566 | 466.1128
0.1396241 | 466.2955
0.1396677 | 466.1657
0.139687 | 466.2367
0.13977 | 466.4889
0.1398168 | 466.7559
0.1398898 | 466.9234
0.139909 | 467.0985
0.1399763 | 467.2971
0.1400442 | 467.3419
0.1400276 | 467.3415
0.1401227 | 467.6437
0.1401562 | 467.523
0.1401786 | 467.6987
0.1402852 | 467.9725
0.1403029 | 467.9902
0.1403653 | 468.2778
0.1404251 | 468.4072
0.1404704 | 468.4683
0.1405045 | 468.6322
0.1405616 | 468.8835
0.1406278 | 469.1077
0.1406711 | 469.1759
0.1406942 | 469.2873
0.1407779 | 469.5735
0.1408219 | 469.6711
0.1408499 | 469.8159
0.1409056 | 470.0308
0.1409665 | 470.2587
0.1410033 | 470.4242
0.1410788 | 470.6282
0.1411286 | 470.7583
0.1411483 | 470.8059
0.1411704 | 470.9269
0.1412828 | 471.3634
0.1413262 | 471.4283
0.1413545 | 471.5336
0.1414283 | 471.7939
0.1414463 | 471.9132
0.1415049 | 472.1137
0.1415919 | 472.4091
0.1416245 | 472.499
0.1416893 | 472.6751
0.1416949 | 472.7616
0.1417688 | 472.8278
0.1418383 | 472.9673
0.1418752 | 473.0487
0.1419098 | 473.153
0.1419784 | 473.2151
0.1419795 | 473.2563
0.142038 | 473.4388
0.1421193 | 473.6358
0.1421527 | 473.7066
0.1422461 | 473.9998
0.142277 | 474.0176
0.1423178 | 474.1411
0.1423488 | 474.2725
0.142422 | 474.606
0.1424522 | 474.657
0.1425096 | 474.7925
0.1425644 | 474.9649
0.1426302 | 475.2237
0.1426572 | 475.1622
0.1427547 | 475.3825
0.1427656 | 475.38
0.1428181 | 475.4943
0.142874 | 475.6899
0.142927 | 475.9836
0.142947 | 476.0865
0.1430339 | 476.2439
0.143045 | 476.4122
0.1431177 | 476.6352
0.1431751 | 476.8682
0.1432156 | 476.955
0.1432772 | 477.2258
0.143332 | 477.3568
0.1433559 | 477.484
0.1434382 | 477.7388
0.1434468 | 477.9176
0.1434832 | 478.0441
0.1435896 | 478.3874
0.1436204 | 478.4532
0.1436362 | 478.6808
0.1437026 | 478.8955
0.1437927 | 479.119
0.1437979 | 479.2164
0.143845 | 479.4355
0.1439055 | 479.6211
0.1439405 | 479.7752
0.1439885 | 479.9516
0.1440169 | 480.0904
0.1441448 | 480.4027
0.1441825 | 480.5446
0.1442035 | 480.706
0.1442842 | 480.7756
0.1443192 | 480.3102
0.1443406 | 480.385
0.1444121 | 480.6931
0.1444669 | 480.8289
0.144506 | 481.0017
0.1445802 | 481.328
0.1446383 | 481.4699
0.1446754 | 481.5908
0.1446925 | 481.7026
0.1447679 | 481.9801
0.1448167 | 482.1165
0.1448403 | 482.3663
0.1449413 | 482.6273
0.1449624 | 481.0085
0.1449993 | 479.8639
0.1450597 | 479.8737
0.1450864 | 479.9073
0.1451925 | 479.2474
0.145186 | 478.5413
0.1452502 | 478.6091
0.1452995 | 478.7059
0.1453152 | 478.7857
0.1453968 | 478.9228
0.1454445 | 478.9795
0.1455019 | 478.6747
0.145563 | 478.5102
0.1456339 | 477.2557
0.1456939 | 467.9323
0.1457327 | 464.7635
0.1457942 | 462.5751
0.1458116 | 462.1416
0.1458439 | 461.9464
0.1459495 | 462.1597
0.1459672 | 462.1102
0.1459969 | 462.2196
0.1460767 | 462.3797
0.1461338 | 462.4355
0.1461877 | 462.5089
0.1461986 | 462.1615
0.1462711 | 461.7656
0.1463157 | 461.7277
0.1463368 | 461.854
0.146404 | 461.9871
0.1464965 | 455.5119
0.146535 | 441.0669
0.1465846 | 440.8721
0.1466225 | 440.7112
0.1466493 | 440.7502
0.1466618 | 440.7439
0.1467797 | 441.1185
0.1467857 | 441.0873
0.1468195 | 441.3448
0.1469169 | 441.5312
0.1469851 | 440.3579
0.1469861 | 440.0927
0.1470533 | 440.2638
0.1471208 | 440.4609
0.1471838 | 440.3976
0.1472056 | 440.4219
0.1472716 | 440.498
0.1472687 | 440.5149
0.147322 | 440.6531
0.1474326 | 440.9233
0.1474767 | 441.0248
0.1475097 | 441.2055
0.1475715 | 441.3268
0.1476122 | 441.4591
0.1476676 | 441.5571
0.1477163 | 441.726
0.1477479 | 441.86
0.1478251 | 442.1431
0.1478262 | 441.9769
0.147897 | 442.1745
0.1479571 | 442.5261
0.1480157 | 442.7245
0.148085 | 442.7884
0.1481134 | 443.0288
0.1481744 | 443.1641
0.1482162 | 443.3865
0.1482748 | 443.4584
0.1483016 | 443.5556
0.1483371 | 443.7736
0.148403 | 443.9427
0.1485108 | 444.2749
0.1485172 | 444.4061
0.1485654 | 444.5522
0.1486398 | 444.7419
0.1486676 | 444.9265
0.1487111 | 445.0765
0.148768 | 445.2799
0.1488229 | 445.4437
0.1488722 | 445.6259
0.1489042 | 445.8148
0.1489518 | 446.0788
0.1490149 | 446.2313
0.1490795 | 446.4839
0.1491326 | 446.6875
0.1491592 | 446.8886
0.149225 | 447.1051
0.1492606 | 447.2288
0.1493073 | 447.3937
0.1493451 | 447.3253
0.1493955 | 447.6123
0.1495112 | 447.9106
0.1495107 | 447.9584
0.1495903 | 448.1159
0.1496291 | 448.2015
0.1496647 | 448.3899
0.1497298 | 448.5793
0.1497574 | 448.6629
0.1498147 | 448.898
0.1499003 | 449.1276
0.1498763 | 449.1873
0.1499398 | 449.4176
0.1500058 | 449.5095
0.1500491 | 449.7314
0.1501047 | 449.9071
0.1501399 | 450.1137
0.1502316 | 450.4164
0.150292 | 450.6011
0.1503097 | 450.6315
0.1503625 | 450.9461
0.1504335 | 451.2671
0.150473 | 451.2349
0.150496 | 451.479
0.1505411 | 451.7058
0.1506047 | 451.8337
0.1506405 | 452.0788
0.1507198 | 452.317
0.1507278 | 452.3789
0.1508049 | 452.684
0.1508677 | 452.8774
0.1509101 | 453.0838
0.1509503 | 453.2117
0.1510119 | 453.3671
0.1510566 | 453.5816
0.1511423 | 454.0551
0.151188 | 454.0402
0.1512214 | 454.0791
0.1512559 | 454.2602
0.1512766 | 454.4637
0.1513336 | 454.6215
0.1513816 | 454.8912
0.1514489 | 455.082
0.1515224 | 455.3627
0.1515587 | 455.411
0.1515835 | 455.4998
0.1516785 | 455.9466
0.1517134 | 456.0214
0.1517574 | 456.18
0.1518048 | 456.298
0.1518813 | 456.5804
0.1519168 | 456.7607
0.151956 | 456.9768
0.152038 | 457.2163
0.1520747 | 457.4071
0.1521505 | 457.6406
0.1521377 | 457.8361
0.1522392 | 458.201
0.1523017 | 458.3267
0.1523584 | 458.2962
0.1523572 | 458.2604
0.1523896 | 458.3598
0.1524523 | 458.6296
0.1525261 | 458.8162
0.1525686 | 459.0259
0.1526137 | 459.2548
0.1526999 | 459.4621
0.1527225 | 459.5283
0.1527457 | 459.625
0.1528275 | 460.0258
0.1528436 | 460.1907
0.1529172 | 460.3872
0.1529903 | 460.6004
0.1530127 | 460.7366
0.1530826 | 460.9458
0.1531326 | 461.0807
0.1531763 | 461.2312
0.1532217 | 461.3206
0.153236 | 461.3991
0.1533197 | 461.5568
0.1533284 | 461.7578
0.1533892 | 462.0308
0.1534421 | 462.2424
0.1535075 | 462.401
0.1535514 | 462.5085
0.1536126 | 462.7105
0.1536828 | 462.9068
0.1537141 | 463.1676
0.1537738 | 463.4018
0.153829 | 463.5525
0.1538658 | 463.7257
0.1539611 | 463.9132
0.1539497 | 464.0224
0.1540278 | 464.2183
0.1540662 | 464.3949
0.154107 | 464.49
0.1541118 | 464.6528
0.1542336 | 465.0416
0.1542695 | 465.225
0.1543363 | 465.3252
0.1543742 | 465.4818
0.1544317 | 465.6737
0.1544709 | 465.7678
0.1544874 | 465.8352
0.1545748 | 466.1826
0.1546234 | 466.3122
0.1546371 | 466.3885
0.1547106 | 466.6467
0.1547592 | 466.7052
0.1547658 | 466.8583
0.1548088 | 467.1774
0.1549455 | 467.5597
0.1549442 | 467.6031
0.1550288 | 467.865
0.155082 | 468.0271
0.1551103 | 468.0861
0.155168 | 468.2736
0.1552173 | 468.4609
0.1552672 | 468.4179
0.1552919 | 468.4361
0.1553447 | 468.5048
0.1554157 | 468.5488
0.1554734 | 468.7912
0.1554817 | 468.7973
0.1555616 | 469.1289
0.1555993 | 469.3062
0.1556463 | 469.5421
0.1557252 | 469.6891
0.1557298 | 469.8615
0.155836 | 470.2426
0.1558777 | 470.2804
0.1558963 | 470.406
0.155956 | 470.5177
0.1560037 | 470.6214
0.156059 | 470.9655
0.1561249 | 471.1577
0.1561623 | 471.2737
0.1561896 | 471.4505
0.1562626 | 471.6117
0.1563152 | 471.6834
0.1563319 | 471.7812
0.1564148 | 472.1286
0.1565036 | 472.3297
0.1565235 | 472.49
0.1565604 | 472.6982
0.1566612 | 472.9407
0.1566639 | 472.9158
0.1567233 | 473.127
0.1567505 | 473.2792
0.1567917 | 473.5068
0.1568375 | 473.6514
0.1568915 | 473.8422
0.156968 | 474.1242
0.1570209 | 474.3205
0.1570405 | 474.5061
0.1571431 | 474.7631
0.1571236 | 474.8574
0.1572278 | 475.1625
0.157282 | 475.2928
0.1572809 | 475.4202
0.15736 | 475.6801
0.1574128 | 475.7558
0.1574747 | 475.9509
0.1575054 | 476.0852
0.1575431 | 476.3058
0.1576096 | 476.5885
0.1576989 | 476.9056
0.1577121 | 476.8844
0.1577447 | 474.7129
0.1578207 | 474.6434
0.1578471 | 474.6909
0.1579147 | 474.7822
0.1579329 | 474.8943
0.1579935 | 475.2096
0.1580631 | 475.3204
0.1581067 | 475.5158
0.1581401 | 475.6832
0.1581971 | 475.9084
0.1582686 | 476.1001
0.1583401 | 476.2576
0.1583747 | 476.4271
0.1584317 | 476.5613
0.1584667 | 476.7855
0.158494 | 476.9482
0.1585587 | 477.0914
0.1586243 | 477.3388
0.1586495 | 477.4103
0.1587021 | 477.6658
0.1587875 | 477.6581
0.1588224 | 477.8255
0.1588709 | 478.026
0.1589197 | 478.1321
0.1589688 | 478.2935
0.1590225 | 478.446
0.1590551 | 478.5499
0.1590813 | 478.7105
0.1591832 | 479.0578
0.1592305 | 479.1936
0.1592542 | 479.2405
0.1593003 | 479.4489
0.1593516 | 479.7198
0.1593909 | 479.8924
0.1594991 | 480.2655
0.1594939 | 480.2606
0.1595512 | 480.4938
0.1596118 | 480.6975
0.1596646 | 480.7888
0.1596926 | 481.046
0.1597233 | 481.1993
0.1597786 | 481.366
0.1598579 | 481.6746
0.1599265 | 481.7406
0.1599538 | 481.3906
0.1600119 | 481.5439
0.1600835 | 481.6219
0.160133 | 481.779
0.160158 | 481.8718
0.1602098 | 482.0139
0.1602616 | 482.2071
0.1603257 | 482.3475
0.1603676 | 482.6231
0.1604119 | 482.8519
0.1604583 | 482.9591
0.1605364 | 483.1765
0.1605994 | 483.4007
0.1606564 | 483.6084
0.1606467 | 483.6107
0.1607108 | 483.8323
0.1607585 | 484.0448
0.1607856 | 484.1602
0.1608573 | 484.36
0.1608686 | 484.4486
0.1609459 | 484.7032
0.1610263 | 485.039
0.1610513 | 485.184
0.1611045 | 485.2934
0.1611352 | 485.4789
0.1612148 | 485.7915
0.1612579 | 485.9356
0.1613559 | 486.1459
0.1613531 | 486.2759
0.1614223 | 486.519
0.1614657 | 486.6005
0.161499 | 486.7536
0.1615627 | 487.019
0.1616298 | 487.2285
0.1616407 | 487.3193
0.1617069 | 487.5548
0.1617628 | 487.8505
0.1618387 | 487.9768
0.1618794 | 488.1499
0.1619051 | 488.2907
0.1619417 | 488.4244
0.1619961 | 488.6054
0.1620354 | 488.7561
0.16212 | 489.0638
0.1621668 | 489.2052
0.1622241 | 489.4307
0.1622672 | 489.575
0.1623052 | 489.9564
0.1623719 | 490.2755
0.1624502 | 490.46
0.1624663 | 490.4008
0.1625171 | 490.4635
0.1625752 | 490.5839
0.1626182 | 490.6131
0.1626509 | 490.7052
0.1627142 | 490.8971
0.1627779 | 491.0857
0.1627993 | 489.6086
0.1628915 | 487.1048
0.1628709 | 487.0326
0.1629723 | 487.1476
0.1630113 | 487.1568
0.1630722 | 487.3429
0.1630998 | 487.4498
0.1631372 | 487.4434
0.1631712 | 486.4356
0.1632785 | 486.1025
0.1633146 | 486.1272
0.1633496 | 486.1869
0.1634022 | 486.2305
0.1634441 | 486.2696
0.1635063 | 486.2942
0.1635471 | 486.3319
0.1636271 | 486.2336
0.1636404 | 486.104
0.1637297 | 486.2646
0.1637563 | 485.7055
0.1638961 | 485.8871
0.163899 | 485.8114
0.163939 | 485.8093
0.1639682 | 485.7844
0.1640138 | 485.8904
0.164082 | 485.8935
0.1641029 | 485.9329
0.1642466 | 412.9292
0.1642898 | 385.1993
0.1643067 | 385.1038
0.1643372 | 385.0868
0.1643879 | 385.2607
0.1644197 | 385.3868
0.1644558 | 385.4964
0.1645285 | 385.6467
0.1645494 | 385.7522
0.1645873 | 385.9083
0.164663 | 386.118
0.1646783 | 386.2638
0.1647457 | 386.4205
0.1647919 | 386.6077
0.1648582 | 386.8393
0.1648952 | 386.9988
0.1649364 | 387.2168
0.1649853 | 387.3326
0.1650496 | 387.6315
0.1651359 | 387.9417
0.1651769 | 387.975
0.1652176 | 388.1198
0.1652511 | 388.2505
0.1653065 | 388.4126
0.165331 | 388.6634
0.1653807 | 388.8032
0.165446 | 389.0466
0.1654869 | 389.3003
0.1655429 | 389.4523
0.1656429 | 389.7612
0.1656747 | 389.896
0.1657112 | 389.9842
0.1657759 | 390.2581
0.1658278 | 390.5178
0.1658569 | 390.602
0.1659327 | 390.8534
0.1659509 | 390.908
0.1660156 | 391.1234
0.1660405 | 391.3087
0.1661123 | 391.539
0.1662092 | 391.7995
0.1662672 | 391.9019
0.166267 | 391.9292
0.1662953 | 392.1719
0.1663424 | 392.4492
0.1664202 | 392.5875
0.1664571 | 392.7463
0.1665204 | 392.9856
0.1665687 | 393.1826
0.1666264 | 393.3374
0.1666496 | 393.4002
0.166677 | 393.6385
0.1667535 | 393.8721
0.1668359 | 394.1605
0.1668649 | 394.3116
0.1669046 | 394.4068
0.1669412 | 394.6261
0.1669796 | 394.7288
0.1670802 | 395.0924
0.1671106 | 395.264
0.1671454 | 395.4065
0.1672257 | 395.655
0.1672582 | 395.8739
0.1673107 | 396.0546
0.1673784 | 396.2936
0.167406 | 396.4419
0.1674691 | 396.5647
0.1675502 | 396.7873
0.1675633 | 396.9286
0.1675884 | 397.0437
0.1676327 | 397.2396
0.1677068 | 397.4308
0.1677364 | 397.61
0.1678325 | 397.8396
0.1678561 | 398.0138
0.1679007 | 398.1686
0.1679526 | 398.3619
0.1680193 | 398.6937
0.1680597 | 398.7044
0.1681084 | 398.8101
0.1681272 | 398.9569
0.1681899 | 399.1503
0.1682879 | 399.5164
0.1683232 | 399.7193
0.1683643 | 399.8254
0.168414 | 400.0745
0.168422 | 400.2222
0.1685286 | 400.4715
0.1685839 | 400.6428
0.1685705 | 400.7992
0.1686818 | 401.0762
0.1687034 | 401.2431
0.1687529 | 401.4034
0.1688238 | 401.6208
0.1688901 | 401.832
0.1689083 | 401.9412
0.1689676 | 402.1923
0.1690357 | 402.4421
0.16907 | 402.5869
0.1691042 | 402.6687
0.1691842 | 402.9494
0.1692089 | 403.076
0.1692599 | 403.2207
0.1693004 | 403.542
0.1693412 | 403.6953
0.1694072 | 403.9068
0.169459 | 404.0123
0.1694981 | 404.1607
0.1695786 | 404.4301
0.1696041 | 404.568
0.1696483 | 404.876
0.1696874 | 405.0483
0.1697623 | 405.3229
0.1698505 | 405.5655
0.1698754 | 405.6453
0.1699328 | 405.8644
0.1699471 | 405.8629
0.1700459 | 406.1763
0.1700398 | 406.2915
0.1700929 | 406.4338
0.170164 | 406.6489
0.1701925 | 406.7428
0.1702258 | 406.9295
0.1702956 | 407.1356
0.1703467 | 407.3988
0.1704368 | 407.674
0.1704493 | 407.7714
0.1704934 | 407.8736
0.1705597 | 408.2103
0.1706322 | 408.5325
0.1706626 | 408.6375
0.1707334 | 408.8071
0.1707836 | 409.0444
0.1707995 | 409.1518
0.1708228 | 409.2837
0.1709108 | 409.4938
0.1709508 | 409.6629
0.1710013 | 409.8421
0.1710716 | 410.0245
0.1711204 | 410.1739
0.1711461 | 410.2581
0.1711905 | 410.5174
0.1712283 | 410.7413
0.1713 | 410.9926
0.171384 | 411.3069
0.1714541 | 411.4953
0.1714816 | 411.5694
0.1715006 | 411.6409
0.1715452 | 411.8679
0.1716156 | 411.9907
0.17164 | 412.2127
0.171715 | 412.4522
0.1717929 | 412.663
0.1718078 | 412.6996
0.1718965 | 412.9014
0.1719336 | 412.9902
0.171933 | 413.1483
0.1720088 | 413.3194
0.1720551 | 413.5115
0.1721093 | 413.6878
0.1721514 | 413.8444
0.1721867 | 414.0215
0.1721964 | 414.0526
0.172273 | 414.2156
0.1723532 | 414.5981
0.1724178 | 414.802
0.1724719 | 415.02
0.1725495 | 415.1955
0.1725623 | 415.3172
0.172587 | 415.4484
0.1726725 | 415.7214
0.1727389 | 415.9973
0.1727705 | 416.0695
0.1727992 | 416.3473
0.1728719 | 416.4812
0.1729229 | 416.6491
0.1729773 | 416.8246
0.1730317 | 416.9759
0.1730594 | 417.1235
0.1731102 | 417.2304
0.1731458 | 417.44
0.1732243 | 417.7317
0.1732601 | 417.8502
0.1733038 | 418.0418
0.1733492 | 418.207
0.1734398 | 418.4351
0.1734443 | 418.5303
0.1734872 | 418.7783
0.1735468 | 418.9509
0.1736061 | 419.2295
0.1736701 | 419.456
0.1737356 | 419.667
0.1737618 | 419.6661
0.1737785 | 419.8828
0.1738578 | 420.046
0.1738986 | 420.2026
0.1739274 | 420.3528
0.1740014 | 420.5092
0.1740548 | 420.6349
0.1741425 | 420.9658
0.174139 | 421.0011
0.1742054 | 421.1862
0.1742762 | 421.5063
0.1742954 | 421.4725
0.174312 | 421.597
0.1744043 | 421.9692
0.1744649 | 422.196
0.174552 | 422.3612
0.1745725 | 422.5583
0.1745911 | 422.5906
0.1746475 | 422.8345
0.1746996 | 422.9777
0.1747609 | 423.2266
0.1748109 | 423.419
0.1748307 | 423.587
0.1749355 | 423.8596
0.1749791 | 424.0842
0.1750468 | 424.2282
0.1750776 | 424.2809
0.1751022 | 424.4232
0.1751497 | 424.5722
0.1751958 | 424.495
0.1752322 | 424.7572
0.1753264 | 425.0066
0.1753644 | 424.9408
0.1753922 | 424.9919
0.1754405 | 425.2369
0.1755063 | 425.4679
0.1755946 | 425.7278
0.1756332 | 425.8265
0.1756464 | 425.9357
0.1757099 | 426.1113
0.1757347 | 426.2158
0.1758166 | 426.4491
0.1759005 | 426.7154
0.1759225 | 426.7599
0.1760042 | 426.9926
0.1759941 | 427.0013
0.1760224 | 427.1812
0.1761226 | 427.5062
0.1761434 | 427.6385
0.1762137 | 427.7922
0.1762969 | 427.9844
0.1763247 | 428.1214
0.1763583 | 428.2662
0.176432 | 428.4713
0.1764424 | 428.6026
0.1764922 | 428.7829
0.1765692 | 429.0558
0.1766197 | 429.1827
0.1766516 | 429.238
0.1767067 | 429.3521
0.1767624 | 429.6087
0.1768459 | 429.8201
0.1768426 | 429.8751
0.1768726 | 430.03
0.1769434 | 430.2111
0.1770319 | 430.5114
0.1770781 | 430.6607
0.1771092 | 430.7902
0.1771449 | 431.0059
0.1772142 | 431.1033
0.1772587 | 431.3001
0.1773217 | 431.4742
0.1773427 | 431.6992
0.1774187 | 431.8609
0.1774717 | 431.9604
0.1774756 | 432.0811
0.1776115 | 432.4508
0.1775992 | 432.5484
0.1776417 | 432.6783
0.1777141 | 432.8845
0.1777437 | 433.0329
0.1778154 | 433.2272
0.1778694 | 433.4319
0.1779273 | 433.6054
0.177969 | 433.7056
0.1779974 | 433.9172
0.1780789 | 434.2313
0.1781321 | 434.2918
0.1781391 | 434.4022
0.1782282 | 434.725
0.178243 | 434.7585
0.1783094 | 434.8831
0.1783528 | 435.1117
0.1784075 | 435.3365
0.178471 | 427.4095
0.1785175 | 426.0398
0.1785272 | 425.7817
0.1786026 | 425.5766
0.178663 | 425.4808
0.1786728 | 425.1141
0.1787443 | 424.6059
0.1787925 | 424.4849
0.1788742 | 423.6102
0.1789243 | 423.2878
0.1789715 | 423.4503
0.1790103 | 423.4415
0.1790523 | 423.5646
0.1791028 | 423.6205
0.1791541 | 423.739
0.1792112 | 423.7043
0.1792353 | 423.5666
0.1793284 | 423.8491
0.1793868 | 423.9041
0.1794305 | 423.8973
0.1794427 | 424.0262
0.1795092 | 424.2085
0.1795324 | 424.2929
0.1795865 | 424.4754
0.1796283 | 424.5847
0.1797066 | 424.3851
0.1797564 | 424.4682
0.1798219 | 424.6382
0.1798224 | 424.6461
0.179902 | 424.8559
0.1799746 | 425.1487
0.1800056 | 425.2832
0.1800865 | 425.544
0.1801279 | 425.6475
0.1801456 | 425.6887
0.1801989 | 425.8716
0.1803043 | 426.1048
0.1802701 | 426.0629
0.1803703 | 426.3993
0.1803965 | 426.4995
0.1804374 | 426.6226
0.1804979 | 426.8037
0.1805613 | 426.9292
0.1806103 | 427.0535
0.1806527 | 427.2396
0.1807106 | 427.3361
0.1807458 | 427.5279
0.1808349 | 427.7379
0.1808625 | 427.8607
0.1809273 | 428.0208
0.1809355 | 428.141
0.1809971 | 428.3237
0.1810856 | 428.5535
0.1811185 | 428.6908
0.1811581 | 428.7151
0.1811983 | 428.8336
0.1812319 | 428.9937
0.1812999 | 429.0856
0.1813388 | 429.1463
0.1813959 | 428.3304
0.1814607 | 428.3204
0.1815546 | 428.4539
0.1815902 | 428.4327
0.1815881 | 428.4204
0.1816762 | 428.6145
0.1816769 | 428.6761
0.1817755 | 428.8503
0.1818155 | 428.9233
0.1818449 | 429.0272
0.1819258 | 429.2093
0.181985 | 429.1954
0.1819845 | 429.2437
0.1820553 | 429.374
0.1820981 | 429.5297
0.1821524 | 429.7051
0.1821833 | 429.8216
0.1822865 | 430.108
0.1823303 | 430.1546
0.1823416 | 430.2607
0.1824384 | 430.5153
0.1824643 | 430.5627
0.1825304 | 427.5076
0.1825474 | 423.1029
0.1826176 | 423.1553
0.1826711 | 423.2216
0.182729 | 423.2705
0.1827724 | 423.3428
0.1827932 | 423.4181
0.1828604 | 423.588
0.1829191 | 423.635
0.1829387 | 423.7201
0.1830044 | 423.8254
0.1830417 | 423.658
0.1831091 | 423.6146
0.1831804 | 423.8091
0.1832025 | 423.8466
0.1832519 | 423.9183
0.183293 | 423.998
0.1833278 | 424.0905
0.1834124 | 424.3046
0.1834537 | 424.391
0.1835138 | 424.4943
0.1835774 | 424.4846
0.1835881 | 424.5879
0.183648 | 424.8134
0.1837701 | 425.1639
0.1837651 | 425.2345
0.1837871 | 425.2343
0.1838481 | 425.4038
0.1839038 | 425.5589
0.1839534 | 425.706
0.1839991 | 425.7813
0.1840001 | 425.9341
0.1840998 | 426.2396
0.1841542 | 426.3985
0.1842286 | 426.625
0.1842385 | 426.675
0.1843241 | 426.873
0.1843459 | 426.9538
0.1843983 | 427.2494
0.1844537 | 427.3222
0.184486 | 427.4108
0.1846099 | 427.8072
0.1846171 | 427.9317
0.1846592 | 428.01
0.1847333 | 428.2578
0.1847572 | 428.2958
0.1847959 | 428.4462
0.1848551 | 428.6939
0.1849115 | 428.8375
0.1849696 | 429.0125
0.1849913 | 429.2402
0.1850803 | 429.4007
0.1851014 | 429.5036
0.1851683 | 429.7679
0.1852168 | 429.8451
0.1852559 | 430.0107
0.1853023 | 430.1666
0.185333 | 430.2567
0.1853993 | 430.5219
0.1854423 | 430.6131
0.1854873 | 430.805
0.1855597 | 430.9033
0.1856069 | 431.1307
0.1856404 | 431.2588
0.1856893 | 431.4069
0.1857816 | 431.6751
0.1857968 | 431.7628
0.1858635 | 431.9028
0.1858924 | 432.0607
0.1859577 | 432.2418
0.1860226 | 432.5129
0.1860518 | 432.5908
0.1860749 | 432.738
0.1861385 | 432.9059
0.1862134 | 433.0937
0.186243 | 433.2158
0.1863237 | 433.5161
0.1863197 | 433.5455
0.1863971 | 433.7383
0.1864635 | 433.9049
0.1865037 | 434.035
0.1865706 | 434.2734
0.1866379 | 434.6055
0.1866807 | 429.1253
0.1867313 | 420.9283
0.1962917 | 279.3975
0.2121927 | 128.2294
0.212141 | 128.0872
0.2121779 | 128.1755
0.2121671 | 128.2544
0.2122099 | 128.4151
0.2122474 | 128.5271
0.2122605 | 128.562
0.2122687 | 128.8277
0.2123171 | 128.9296
0.2123522 | 129.0936
0.2123912 | 129.2344
0.2124238 | 129.3693
0.2124806 | 129.5575
0.2125202 | 129.7158
0.2125512 | 129.8123
0.2125667 | 129.9347
0.2125826 | 130.0791
0.2126181 | 130.305
0.212691 | 130.4183
0.2126784 | 130.5223
0.2127374 | 130.6853
0.2127563 | 130.8326
0.2128033 | 130.9252
0.2128102 | 131.0835
0.2128527 | 131.3102
0.2129401 | 131.546
0.2129317 | 131.6075
0.2129498 | 131.7471
0.2129866 | 131.8694
0.2130252 | 132.0043
0.2130774 | 132.1451
0.2131157 | 132.2134
0.213143 | 132.3292
0.2131859 | 132.4604
0.2132117 | 132.7484
0.2132024 | 132.8385
0.2132532 | 133.0634
0.2133063 | 133.2456
0.2133303 | 133.35
0.2133506 | 133.5638
0.2134123 | 133.7517
0.2134281 | 133.8334
0.2134851 | 134.0744
0.2135294 | 134.133
0.2135613 | 134.2644
0.2135554 | 134.368
0.2135954 | 134.6102
0.2136326 | 134.6768
0.2136852 | 134.8478
0.2136876 | 134.9863
0.2137575 | 135.1706
0.2137652 | 135.2644
0.2138055 | 135.455
0.2138262 | 135.574
0.2138644 | 135.7702
0.2139229 | 136.0045
0.2139048 | 136.1224
0.2139682 | 136.2441
0.2140252 | 136.3725
0.2140455 | 136.5069
0.2140463 | 136.5805
0.2141151 | 136.9232
0.2141382 | 137.0265
0.2141716 | 137.0622
0.214178 | 137.1504
0.2142107 | 137.1522
0.2141744 | 137.0847
0.2141701 | 137.0003
0.2141353 | 136.8996
0.2141461 | 136.7774
0.2140809 | 136.5361
0.2140403 | 136.3292
0.2140152 | 136.2266
0.2139364 | 135.9562
0.213941 | 135.906
0.2139339 | 135.8708
0.213894 | 135.6433
0.2138597 | 135.4838
0.213816 | 135.2952
0.2138022 | 135.0914
0.2137706 | 135.0005
0.2137462 | 134.7093
0.2137016 | 134.6841
0.2136463 | 134.5102
0.2136032 | 134.2434
0.2135786 | 134.1927
0.2135311 | 133.9448
0.2135599 | 133.981
0.2135354 | 133.6792
0.2134729 | 133.3643
0.2134467 | 133.3411
0.2134045 | 133.2183
0.2133762 | 132.9956
0.2133538 | 132.896
0.213313 | 132.6176
0.2132619 | 132.5123
0.2132575 | 132.3289
0.2132162 | 132.1012
0.2131543 | 131.8914
0.2131336 | 131.8267
0.213136 | 131.6672
0.2130782 | 131.4675
0.2130441 | 131.2941
0.2130286 | 131.1072
0.2129718 | 130.9679
0.2129469 | 130.8778
0.2128875 | 130.6593
0.2128691 | 130.5672
0.212836 | 130.4013
0.2128049 | 130.2192
0.2127796 | 130.1371
0.2127829 | 130.0039
0.2126973 | 129.747
0.2126869 | 129.6417
0.2126521 | 129.4459
0.212617 | 129.2959
0.2125831 | 129.1991
0.2125375 | 128.9405
0.2125216 | 128.8561
0.2124857 | 128.6928
0.2124499 | 128.6186
0.2124401 | 128.4909
0.2123773 | 128.2236
0.2122951 | 127.966
0.2122976 | 127.9519
0.2122664 | 127.797
0.2122145 | 127.6714
0.2122154 | 127.5783
0.2121696 | 127.364
0.2121361 | 127.2536
0.2120633 | 126.9291
0.2118485 | 125.9683
0.2116443 | 124.9639
0.2113507 | 123.608
0.2110843 | 122.4079
0.2107313 | 120.7683
0.2104039 | 119.3379
0.2100945 | 117.9388
0.2097368 | 116.476
0.2094485 | 115.0895
0.209049 | 113.474
0.2086717 | 112.051
0.2083507 | 110.6244
0.2079906 | 109.1777
0.2076411 | 107.811
0.2073017 | 106.4584
0.2069875 | 105.0588
0.2065697 | 103.5357
0.2062171 | 102.1744
0.2058558 | 100.8047
0.2054969 | 99.45765
0.2051565 | 98.27298
0.204782 | 96.84032
0.2044001 | 95.45375
0.2040815 | 94.15742
0.203697 | 92.76343
0.2033422 | 91.57405
0.203022 | 90.31335
0.2026434 | 88.9963
0.2022523 | 87.62531
0.2018835 | 86.28596
0.2015546 | 85.17272
0.2012042 | 83.84771
0.2008773 | 82.63874
0.2005485 | 81.52784
0.2000959 | 79.95595
0.1997561 | 78.74076
0.1994189 | 77.59833
0.1990884 | 76.32925
0.1987537 | 75.2374
0.1984464 | 74.26993
0.1979552 | 72.68149
0.197615 | 71.53083
0.1972966 | 70.45622
0.1969025 | 69.19341
0.1965995 | 68.14475
0.1962672 | 67.21498
0.1958 | 65.71109
0.1954828 | 64.6642
0.1950892 | 63.49196
0.1947752 | 62.47514
0.1944065 | 61.37549
0.1939817 | 60.25979
0.193645 | 59.1767
0.1932385 | 58.13101
0.1928855 | 57.09825
0.1925053 | 56.03857
0.1921966 | 55.20912
0.191756 | 53.95216
0.1913611 | 52.89983
0.1909757 | 51.85444
0.1905806 | 50.84332
0.1901621 | 49.89199
0.1898747 | 49.15991
0.1894098 | 47.95924
0.1889908 | 47.02117
0.1885779 | 46.01416
0.1881922 | 45.16371
0.1877847 | 44.23342
0.1874609 | 43.60703
0.18699 | 42.4972
0.1864742 | 41.44693
0.1860846 | 40.62395
0.1856706 | 39.74019
0.1852248 | 38.98947
0.1848559 | 38.23746
0.1843889 | 37.30798
0.1839573 | 36.51732
0.1835355 | 35.73625
0.1830729 | 34.89379
0.1826492 | 34.15178
0.1823111 | 33.51998
0.1817666 | 32.55224
0.1813551 | 31.86478
0.1809314 | 31.12402
0.1804664 | 30.37269
0.1800442 | 29.71599
0.1796093 | 29.03632
0.1791799 | 28.28766
0.1787038 | 27.60951
0.1782815 | 26.94135
0.1778492 | 26.27246
0.1774416 | 25.6608
0.1770271 | 25.02275
0.1765391 | 24.2699
0.176137 | 23.74519
0.1757208 | 23.08969
0.1752803 | 22.44266
0.1748491 | 21.87442
0.1744989 | 21.41121
0.1740255 | 20.75674
0.17358 | 20.2163
0.1731836 | 19.6153
0.1727387 | 19.0451
0.1723145 | 18.54869
0.1719321 | 18.06596
0.1714948 | 17.54177
0.1710095 | 16.96712
0.1706356 | 16.46334
0.1702071 | 15.95156
0.1697939 | 15.4919
0.1694285 | 15.01948
0.1689095 | 14.46979
0.1685186 | 14.05245
0.1681044 | 13.59124
0.1676992 | 13.16697
0.1672893 | 12.71553
0.1669049 | 12.33856
0.1664488 | 11.86962
0.1660001 | 11.45659
0.1656131 | 11.09259
0.1651967 | 10.69371
0.1648169 | 10.34813
0.1644067 | 9.984937
0.1639767 | 9.601418
0.1635217 | 9.236738
0.1631011 | 8.902643
0.1627227 | 8.578963
0.1622747 | 8.238205
0.1619352 | 8.018006
0.1614222 | 7.600671
0.1610129 | 7.317125
0.1605692 | 6.98745
0.1601664 | 6.714278
0.1597167 | 6.430266
0.1594047 | 6.25141
0.1588664 | 5.84308
0.1584494 | 5.641199
0.1580107 | 5.388658
0.1575766 | 5.153129
0.1571527 | 4.901579
0.1567561 | 4.709721
0.1562624 | 4.439788
0.1558252 | 4.249564
0.1553901 | 4.015444
0.1549903 | 3.828619
0.1545396 | 3.626267
0.1541428 | 3.49239
0.1536313 | 3.270279
0.1531751 | 3.098913
0.152718 | 2.919885
0.1522875 | 2.755306
0.1518333 | 2.601268
0.1514569 | 2.459018
0.150979 | 2.321498
0.1504398 | 2.170322
0.149999 | 2.036053
0.1495688 | 1.910004
0.1491126 | 1.810704
0.1486759 | 1.725734
0.1481924 | 1.582694
0.1477042 | 1.492456
0.1472535 | 1.391564
0.1467831 | 1.29948
0.1462617 | 1.229297
0.1459007 | 1.17154
0.1453604 | 1.087568
0.1448207 | 1.0114
0.1443775 | 0.9396256
0.1438921 | 0.863062
0.1434146 | 0.8144792
0.1429874 | 0.767224
0.1425239 | 0.6962401
0.1420126 | 0.641324
0.1414939 | 0.5886807
0.1410286 | 0.538107
0.1405419 | 0.4942551
0.1401504 | 0.4728587
0.1395764 | 0.4137037
0.1390393 | 0.3936624
0.1385828 | 0.3471247
0.1380822 | 0.3205624
0.13759 | 0.2913637
0.1372245 | 0.2790714
0.1365909 | 0.2324795
0.136134 | 0.2124203
0.135634 | 0.1927511
0.1351374 | 0.1726568
0.1346502 | 0.1556355
0.1342701 | 0.1421944
0.133644 | 0.1239318
0.1331593 | 0.1059999
0.132685 | 0.09633676
0.1321782 | 0.06861034
0.1316325 | 0.07327947
0.1312883 | 0.06345069
0.1306471 | 0.03710736
0.1302002 | 0.03717796
0.129688 | 0.0297086
0.1291518 | 0.01367285
0.1286946 | 0.001730348
0.1283743 | 0.008893511
0.1276293 | 0.01702785
0.1271899 | 0.006080746
0.1266839 | 0.0164222
0.1261769 | 0.01175677
0.1256794 | 0.01459847
0.1252973 | 0.0163479
0.1245879 | 0.01350517
0.1242045 | 0.009643445
0.1236695 | 0.002732108
0.1231882 | 0.003150584
0.1226788 | 0.0009366991
0.1222372 | 0.001302225
0.1216472 | -0.002775412
0.1211763 | 0.006915032
0.120664 | 0.01181977
0.1201843 | 0.0160735
0.11967 | 0.01629249
0.1191876 | 0.01739933
0.118659 | 0.01677849
0.1182151 | 0.017692
0.1176843 | 0.01130073
0.1171891 | 0.01728563
0.1166695 | 0.007925821
0.1163084 | 0.01788574
0.1156613 | 0.01402278
0.1151733 | 0.0201023
0.1147186 | 0.01936365
0.1141776 | 0.01862604
0.1136617 | 0.0142586
0.1132868 | 0.007857067
0.1126092 | 0.003962706
0.1121475 | 0.01623564
0.1116491 | 0.01523901
0.111171 | 0.01455865
0.1106743 | 0.01933799
0.1102857 | 0.01169273
0.109685 | 0.007643827
0.1091823 | 0.02303902
0.1086568 | 0.02020881
0.1081605 | 0.01883065
0.107676 | 0.02317632
0.1072331 | 0.02401595
0.1065753 | 0.02213105
0.1061531 | 0.02805007
0.1056672 | 0.02776234
0.1051589 | 0.01836681
0.1046624 | 0.02240709
0.104314 | 0.02640818
0.1035141 | 0.02453375
0.1031404 | 0.03787659
0.1026193 | 0.03123473
0.10217 | 0.02167563
0.1016571 | 0.02270326
0.1012601 | 0.01906072
0.1005659 | 0.01851972
0.1001479 | 0.0188446
0.09967788 | 0.01417671
0.09915591 | 0.006370949
0.09867016 | 0.01579459
0.0983405 | 0.01596042
0.09759251 | 0.01735972
0.09715829 | 0.02016531
0.09665025 | 0.01129744
0.09617579 | 0.0160029
0.09566797 | 0.01212044
0.09531534 | 0.01189571
0.09461812 | 0.01230577
0.09414298 | 0.02110057
0.09363928 | 0.0166771
0.09315124 | 0.01108728
0.09264911 | 0.01002067
0.09223175 | 0.02291568
0.09161598 | 0.01672369
0.09115843 | 0.01712329
0.09064052 | 0.01284678
0.09016568 | 0.01016044
0.08965044 | 0.01162213
0.08924392 | 0.01310619
0.08859368 | 0.01252271
0.08814317 | 0.0005011874
0.08766011 | 0.01110411
0.08712167 | 0.01665535
0.08664587 | 0.0210195
0.08620783 | 0.01477189
0.08556717 | 0.01452479
0.08511454 | 0.01047773
0.0846536 | 0.009213679
0.08414203 | 0.008398481
0.08363843 | 0.009866537
0.08326112 | 0.007509396
0.08256306 | 0.01765587
0.08211527 | 0.01352057
0.08167207 | 0.01324001
0.08116808 | 0.01529381
0.08068677 | 0.01097112
0.08024432 | 0.002439645
0.07955415 | 0.0113506
0.0791194 | 0.008981763
0.07866062 | 0.009907583
0.07816284 | 0.007207083
0.07762901 | 0.01706787
0.07724352 | 0.003348842
0.07655048 | 0.0009163807
0.07610924 | 0.005690386
0.07564964 | 0.002621691
0.07513416 | 0.007285484
0.07464428 | 0.003316827
0.07425286 | 0.01085024
0.07363861 | 0.01106122
0.0731284 | 0.01395916
0.07262788 | 0.01467071
0.0721375 | 0.01307849
0.07168717 | 0.01432078
0.0712048 | 0.01174568
0.07064627 | 0.008287859
0.07015729 | -0.001707157
0.06964856 | -0.002089101
0.06911686 | -0.002775003
0.06870149 | 0.0005715836
0.06812178 | 0.001858826
0.06761406 | 0.008306123
0.06711272 | 0.009494854
0.06660511 | 0.01564292
0.06613186 | 0.006216406
0.06567836 | 0.008242091
0.06518698 | 0.01376726
0.06465331 | 0.01315997
0.06414569 | 0.00712273
0.06364948 | 0.009589879
0.06312626 | 0.01001061
0.06271729 | 0.01336992
0.06214431 | 0.01641378
0.06161958 | 0.006551352
0.06113929 | 0.007717096
0.06064121 | 0.003665317
0.06015165 | 0.005821736
0.05966076 | 0.0004673233
0.05918691 | 0.003335913
0.05861788 | 0.0006664028
0.05813839 | 0.009130558
0.0576216 | 0.01104624
0.05714814 | 0.007041253
0.05666747 | 0.008310845
0.05613992 | 0.005457032
0.0556319 | 0.008157122
0.0550843 | 0.005357081
0.05464709 | 0.008522444
0.0541393 | 0.007559268
0.05364763 | 0.002910047
0.0531594 | 0.003538481
0.05263254 | 0.007350748
0.05214528 | 0.009483155
0.05167014 | 0.005327733
0.0511637 | 0.001551588
0.05066669 | 0.002748321
0.05003049 | 0.0004160142
0.04961613 | -0.001948309
0.04912805 | -0.006348168
0.04862012 | -0.001234702
0.04814529 | -0.002748321
0.04771362 | -0.002345442
0.04706046 | 0.001948309
0.0466474 | -0.004776057
0.04615794 | -0.007254902
0.04560893 | -0.004911923
0.04513118 | 0.0004933884
0.04476241 | -0.005419885
0.04403518 | -0.007582255
0.0436325 | -0.006317794
0.04308887 | -0.00317747
0.04261394 | -0.002594188
0.04211936 | -0.004911103
0.04178409 | -0.008297505
0.04106926 | 0.003121646
0.04059838 | 0.01099
0.04009954 | 0.0135532
0.03961056 | 0.01531002
0.03913149 | 0.01826214
0.03870717 | 0.0179625
0.03803693 | 0.01157554
0.03760937 | 0.008746356
0.03708689 | 0.005947752
0.03660142 | 0.008622189
0.03611566 | 0.001481602
0.03572662 | 0.003774708
0.03509407 | 0.01149427
0.03463527 | 0.01426106
0.03411354 | 0.009124402
0.03362453 | 0.008375494
0.033095 | 0.005801418
0.03278393 | 0.01408107
0.03208508 | 0.007129298
0.03163166 | 0.005712961
0.03111548 | 0.002576333
0.0306292 | 0.008601665
0.03010867 | 0.007821971
0.02969152 | 0.006143547
0.02905412 | 0.01575025
0.0286025 | 0.004828188
0.02814664 | -0.005380068
0.02760431 | 0.002001876
0.02711063 | 0.00199613
0.02667285 | -0.003252176
0.02597853 | 0.007214882
0.02557933 | 0.003115284
0.02512842 | -0.005910809
0.02459292 | -0.01055428
0.02411247 | -0.006566334
0.02369329 | -0.0005724045
0.02303027 | -0.004888732
0.02258919 | 0.006948895
0.02208753 | 0.00977377
0.02157173 | 0.001871757
0.02111081 | 0.008001758
0.02076652 | 0.006593016
0.02004579 | 0.008427419
0.01961734 | 0.008492478
0.01907698 | 0.01227458
0.01861623 | 0.007972821
0.01808647 | 0.003203741
0.01772917 | 0.00512188
0.01704492 | 0.01310353
0.01659035 | 0.01916005
0.01612692 | 0.01644724
0.01560775 | 0.009785058
0.01511051 | 0.00765183
0.01473621 | 0.008788429
0.01400373 | 0.003570704
0.01359915 | 0.002002288
0.01310162 | 0.005604598
0.01261202 | 0.002090743
0.01214499 | -0.001486733
0.01170705 | 0.002825695
0.01109461 | 0.004547629
0.01059744 | -0.002664584
0.01010258 | 0.002557656
0.009631279 | -0.0006666079
0.009138449 | -0.0002495675
0.008653121 | 0.006097163
0.008052401 | -0.003855572
0.007600467 | -0.004739731
0.007116927 | -0.013945
0.006621033 | -0.009519071
0.006161423 | -0.002749553
0.00561475 | -0.0009110446
0.005132785 | -0.001861495
0.004591388 | -0.0005293049
0.004114706 | 0.0007113496
0.003642461 | -0.007668043
0.003163941 | 0.0005389509
0.002605656 | 0.0038763
0.00210627 | -0.001595303
0.001552016 | 0.004662152
0.001099296 | 0.003628786
0.0006022559 | 0.005623684
0.0001710022 | -0.006123435
-0.0003859147 | 0.0007766147
-0.000884569 | -0.002291465
-0.001357787 | -0.009336821
-0.001901328 | -0.007971999
-0.002385746 | -0.009906968
-0.002809275 | -0.007053156
-0.003466314 | -0.01468631
-0.003892233 | -0.01136846
-0.004437317 | -0.02141746
-0.004876336 | -0.0149605
-0.005261328 | -0.01562732
-0.00545825 | -0.006623801
-0.005564457 | -0.01169314
-0.005675708 | -0.01087486
-0.005697716 | -0.002529949
-0.00570936 | -0.004508224
-0.005684664 | -0.01480925
-0.005720236 | -0.01516389
-0.005735545 | -0.0130007
-0.005670199 | -0.008285805
-0.005642457 | -0.008451226
-0.005659243 | -0.006695017
-0.005619512 | -0.008090215
-0.005663034 | -0.003773273
-0.005635424 | -0.00238649

## Figure 4a-b
Relative Density (-) | Young's Modulus (GPa) | Yield Strength (GPa)
0.5657 | 20.8188 | 1.0014312
0.5432 | 18.5051 | 1.043025
0.5179 | 21.5632 | 1.0859628
0.4937 | 17.8955 | 0.8425647
0.4681 | 18.905 | 1.0687072
0.447 | 15.2212 | 0.7700601
0.4227 | 17.1084 | 0.7903841
0.3984 | 15.0277 | 0.7830618
0.3984 | 13.6397 | 0.6829334
0.3747 | 14.2424 | 0.8384254
0.3747 | 12.8512 | 0.7098152
0.3484 | 14.326 | 0.6008906
0.3484 | 13.888 | 0.6789664
0.3239 | 11.7892 | 0.6249482
0.3239 | 11.1754 | 0.4955207
0.2988 | 9.4075 | 0.390526
0.2988 | 8.917 | 0.3819996
0.2859 | 8.8509 | 0.3320957
0.274 | 7.5991 | 0.2980653
0.274 | 7.253 | 0.276485
0.2621 | 7.7319 | 0.3780119
0.2621 | 5.9248 | 0.1749904
0.2495 | 7.9736 | 0.3610912

## Figure 5a
Data Group | Relative Density (-) | Young's Modulus (GPa)
Ideal Model | 0.587499 | 21.82
Ideal Model | 0.493675 | 17.55
Ideal Model | 0.398434 | 13.72
Ideal Model | 0.324 | 11.53
Ideal Model | 0.299 | 10.49
Ideal Model | 0.274 | 9.49
Ideal Model | 0.25 | 8.53
Ideal Model | 0.225 | 7.58
Ideal Model | 0.199 | 6.63
Imperfect Model | 0.324 | 11.5026
Imperfect Model | 0.299 | 9.73367
Imperfect Model | 0.274 | 7.977953
Imperfect Model | 0.25 | 6.485255
Imperfect Model | 0.225 | 5.180375

## Figure 5b
Data Group | Relative Density (-) | Strength (GPa)
Buckling Strength (Vertical Wall Mode) | 0.588 | 5.556249
Buckling Strength (Vertical Wall Mode) | 0.566 | 4.674887
Buckling Strength (Vertical Wall Mode) | 0.543 | 3.973192
Buckling Strength (Vertical Wall Mode) | 0.518 | 3.328844
Buckling Strength (Vertical Wall Mode) | 0.494 | 2.790724
Buckling Strength (Vertical Wall Mode) | 0.468 | 2.318148
Buckling Strength (Vertical Wall Mode) | 0.447 | 1.980944
Buckling Strength (Vertical Wall Mode) | 0.423 | 1.630987
Buckling Strength (Vertical Wall Mode) | 0.398 | 1.337646
Buckling Strength (Vertical Wall Mode) | 0.375 | 1.091768
Buckling Strength (Vertical Wall Mode) | 0.348 | 0.8593158
Buckling Strength (Vertical Wall Mode) | 0.324 | 0.6753056
Buckling Strength (Vertical Wall Mode) | 0.299 | 0.5210623
Buckling Strength (Vertical Wall Mode) | 0.274 | 0.3916592
Buckling Strength (Vertical Wall Mode) | 0.25 | 0.2947943
Buckling Strength (Vertical Wall Mode) | 0.225 | 0.2103097
Buckling Strength (Vertical Wall Mode) | 0.199 | 0.1427629
Buckling Strength (1st Mode) | 0.588 | 5.128521
Buckling Strength (1st Mode) | 0.566 | 4.151077
Buckling Strength (1st Mode) | 0.543 | 3.393068
Buckling Strength (1st Mode) | 0.518 | 2.737068
Buckling Strength (1st Mode) | 0.494 | 2.227094
Buckling Strength (1st Mode) | 0.468 | 1.798008
Buckling Strength (1st Mode) | 0.447 | 1.496098
Buckling Strength (1st Mode) | 0.423 | 1.208398
Buckling Strength (1st Mode) | 0.398 | 0.9694649
Buckling Strength (1st Mode) | 0.375 | 0.7752039
Buckling Strength (1st Mode) | 0.348 | 0.5982288
Buckling Strength (1st Mode) | 0.324 | 0.464124
Buckling Strength (1st Mode) | 0.299 | 0.3523069
Buckling Strength (1st Mode) | 0.274 | 0.2621804
Buckling Strength (1st Mode) | 0.25 | 0.1912341
Buckling Strength (1st Mode) | 0.225 | 0.1349901
Buckling Strength (1st Mode) | 0.199 | 0.09089456
PC CO Lattice Yield Strength | 0.566 | 1.00143
PC CO Lattice Yield Strength | 0.543 | 1.04303
PC CO Lattice Yield Strength | 0.518 | 1.08596
PC CO Lattice Yield Strength | 0.494 | 0.8425467
PC CO Lattice Yield Strength | 0.468 | 1.06871
PC CO Lattice Yield Strength | 0.447 | 0.77006
PC CO Lattice Yield Strength | 0.423 | 0.790384
PC CO Lattice Yield Strength | 0.398 | 0.783062
PC CO Lattice Yield Strength | 0.398 | 0.682933
PC CO Lattice Yield Strength | 0.375 | 0.838425
PC CO Lattice Yield Strength | 0.375 | 0.709815
PC CO Lattice Yield Strength | 0.348 | 0.600891
PC CO Lattice Yield Strength | 0.348 | 0.678966
PC CO Lattice Yield Strength | 0.324 | 0.624948
PC CO Lattice Yield Strength | 0.324 | 0.495521
PC CO Lattice Yield Strength | 0.299 | 0.390526
PC CO Lattice Yield Strength | 0.299 | 0.382
PC CO Lattice Yield Strength | 0.286 | 0.332096
PC CO Lattice Yield Strength | 0.274 | 0.298065
PC CO Lattice Yield Strength | 0.274 | 0.276485
PC CO Lattice Yield Strength | 0.262 | 0.378012
PC CO Lattice Yield Strength | 0.262 | 0.17499
PC CO Lattice Yield Strength | 0.25 | 0.361091
PC CO Lattice Fracture Strength | 0.5657 | 2.97632
PC CO Lattice Fracture Strength | 0.5432 | 2.63528
PC CO Lattice Fracture Strength | 0.5179 | 2.24421
PC CO Lattice Fracture Strength | 0.4937 | 2.01235
PC CO Lattice Fracture Strength | 0.4681 | 2.09176
PC CO Lattice Fracture Strength | 0.447 | 1.54673
PC CO Lattice Fracture Strength | 0.4227 | 1.4668
PC CO Lattice Fracture Strength | 0.3984 | 1.03731
PC CO Lattice Fracture Strength | 0.3984 | 1.02437
PC CO Lattice Fracture Strength | 0.3747 | 0.99055
PC CO Lattice Fracture Strength | 0.3747 | 1.03069
PC CO Lattice Fracture Strength | 0.3484 | 0.84463
PC CO Lattice Fracture Strength | 0.3484 | 0.78779
PC CO Lattice Fracture Strength | 0.3239 | 0.70403
PC CO Lattice Fracture Strength | 0.3239 | 0.64835
PC CO Lattice Fracture Strength | 0.2988 | 0.50729
PC CO Lattice Fracture Strength | 0.2988 | 0.43156
PC CO Lattice Fracture Strength | 0.2859 | 0.37471
PC CO Lattice Fracture Strength | 0.274 | 0.51417
PC CO Lattice Fracture Strength | 0.274 | 0.34435
PC CO Lattice Fracture Strength | 0.2621 | 0.54029
PC CO Lattice Fracture Strength | 0.2621 | 0.28223
PC CO Lattice Fracture Strength | 0.2495 | 0.49109

## Figure 6a-b
Density (g/cm3) | Compressive Strength (GPa) | Young's Modulus (GPa)
0.79198 | 2.97632 | 20.8188
0.76048 | 2.63528 | 18.5051
0.72506 | 2.24421 | 21.5632
0.69118 | 2.01235 | 17.9789
0.65534 | 2.09176 | 18.905
0.6258 | 1.54673 | 15.2212
0.59178 | 1.4668 | 17.1084
0.55776 | 1.03731 | 15.0277
0.55776 | 1.02437 | 13.6397
0.52458 | 0.99055 | 14.2424
0.52458 | 1.03069 | 12.8512
0.48776 | 0.84463 | 14.326
0.48776 | 0.78779 | 13.888
0.45346 | 0.70403 | 11.7892
0.45346 | 0.64835 | 11.1754
0.41832 | 0.50729 | 9.4075
0.41832 | 0.43156 | 8.917
0.40026 | 0.37471 | 8.8509
0.3836 | 0.51417 | 7.5991
0.3836 | 0.34435 | 7.253
0.36694 | 0.54029 | 7.7319
0.36694 | 0.28223 | 5.9248
0.3493 | 0.49109 | 7.9736

## Supplementary Figure 3a
Wall Orientation | Laser Average Power (mW) | Hatching Distance (um) | Degree of Conversion (%)
Horizontal | 10 | 0.05 | 58.18
Horizontal | 11 | 0.05 | 62.14
Horizontal | 12 | 0.05 | 59.12
Horizontal | 13 | 0.05 | 62.84
Horizontal | 14 | 0.05 | 61.33
Horizontal | 15 | 0.05 | 58.81
Horizontal | 16 | 0.05 | 66.37
Horizontal | 12 | 0.15 | 62.95
Horizontal | 13 | 0.15 | 57.17
Horizontal | 14 | 0.15 | 63.43
Horizontal | 15 | 0.15 | 61.57
Horizontal | 16 | 0.15 | 62.57
Vertical | 8 | 0.05 | 67.38
Vertical | 9 | 0.05 | 65.99
Vertical | 10 | 0.05 | 67.94
Vertical | 11 | 0.05 | 62.34
Vertical | 12 | 0.05 | 69.39
Vertical | 8 | 0.1 | 61.97
Vertical | 9 | 0.1 | 60.71
Vertical | 10 | 0.1 | 60.83
Vertical | 11 | 0.1 | 57.22
Vertical | 13 | 0.1 | 58.6
Vertical | 8 | 0.15 | 59.45
Vertical | 9 | 0.15 | 61.22
Vertical | 10 | 0.15 | 57.97
Vertical | 11 | 0.15 | 57.31
Vertical | 12 | 0.15 | 60.68
Vertical | 13 | 0.15 | 59.02
Vertical | 9 | 0.2 | 58.4
Vertical | 10 | 0.2 | 59.36
Vertical | 11 | 0.2 | 58.86
Vertical | 12 | 0.2 | 57.85
Vertical | 13 | 0.2 | 59.07
Octet | 15 | n/a | 59.93
Octet | 16 | n/a | 61.04
Octet | 17 | n/a | 58.64
Octet | 18 | n/a | 60.56
Octet | 19 | n/a | 58.32
Octet | 20 | n/a | 54.28
Octet | 21 | n/a | 55.88
Octet | 22 | n/a | 59.64
Octet | 23 | n/a | 53.61

## Supplementary Figure 3b
Wall Thickness (um) | Laser Average Power (mW) | Number of Lines (-) | Hatching Distance (um) | Wall Orientation
0.712 | 12 | 5 | 0.05 | Vertical
0.746 | 12 | 6 | 0.05 | Vertical
0.789 | 12 | 7 | 0.05 | Vertical
0.83 | 12 | 8 | 0.05 | Vertical
0.885 | 12 | 9 | 0.05 | Vertical
0.93 | 12 | 10 | 0.05 | Vertical
0.979 | 12 | 11 | 0.05 | Vertical
1.053 | 12 | 12 | 0.05 | Vertical
1.09 | 12 | 13 | 0.05 | Vertical
1.128 | 12 | 14 | 0.05 | Vertical
1.203 | 12 | 15 | 0.05 | Vertical
1.256 | 12 | 16 | 0.05 | Vertical
1.267 | 12 | 17 | 0.05 | Vertical
1.349 | 12 | 18 | 0.05 | Vertical
1.383 | 12 | 19 | 0.05 | Vertical
1.412 | 12 | 20 | 0.05 | Vertical
1.472 | 12 | 21 | 0.05 | Vertical
0.432 | 10 | n/a | 0.05 | Horizontal
0.488 | 10.5 | n/a | 0.05 | Horizontal
0.594 | 11 | n/a | 0.05 | Horizontal
0.658 | 11.5 | n/a | 0.05 | Horizontal
0.721 | 12 | n/a | 0.05 | Horizontal
0.756 | 12.5 | n/a | 0.05 | Horizontal
0.791 | 13 | n/a | 0.05 | Horizontal
0.874 | 13.5 | n/a | 0.05 | Horizontal
0.916 | 14 | n/a | 0.05 | Horizontal
0.98 | 14.5 | n/a | 0.05 | Horizontal
1.052 | 15 | n/a | 0.05 | Horizontal
1.025 | 15.5 | n/a | 0.05 | Horizontal
1.066 | 16 | n/a | 0.05 | Horizontal
1.15 | 16.5 | n/a | 0.05 | Horizontal
1.203 | 17 | n/a | 0.05 | Horizontal
1.196 | 17.5 | n/a | 0.05 | Horizontal
1.268 | 18 | n/a | 0.05 | Horizontal
1.229 | 18.5 | n/a | 0.05 | Horizontal
1.239 | 19 | n/a | 0.05 | Horizontal
1.306 | 19.5 | n/a | 0.05 | Horizontal
0.523 | 15 | n/a | n/a | Octet
0.586 | 16 | n/a | n/a | Octet
0.613 | 17 | n/a | n/a | Octet
0.667 | 18 | n/a | n/a | Octet
0.712 | 19 | n/a | n/a | Octet
0.743 | 20 | n/a | n/a | Octet
0.766 | 21 | n/a | n/a | Octet
0.788 | 22 | n/a | n/a | Octet
0.825 | 23 | n/a | n/a | Octet

## Supplementary Figure 3d
Wavenumber (cm-1) | Cubic + Octet Unit Cell (a.u.) | Octet Unit Cell (a.u.) | Pillar (a.u.) | Horizontal Sheet (a.u.)
1800.15332 | 0.0006638407 | -0.002211992 | -0.0002736235 | -0.001493127
1799.181641 | 0.0003145203 | 0.002275322 | 0.0002837789 | 0.005280654
1798.208984 | 0.0009319839 | 0.001069245 | 0.001660974 | 0.003244645
1797.236328 | 4.442898e-05 | 0.003471841 | 0.0008291382 | 0.003188188
1796.263672 | 0.000459612 | 0.006289539 | 3.776613e-05 | 0.0005264378
1795.291016 | -0.0004026393 | -0.0006447924 | -0.0007734355 | -0.001874804
1794.317383 | -5.513006e-05 | -0.0008594092 | -0.00113702 | -0.001828954
1793.34375 | 4.015127e-05 | 0.0003522202 | -0.0004550293 | -0.0007428922
1792.370117 | -0.001048742 | -0.000358051 | 0.0004779016 | 0.001903073
1791.396484 | -0.001255839 | 6.050763e-05 | -0.001267615 | 0.004755103
1790.422852 | 0.0001232396 | 0.0005777299 | 0.0002778344 | -0.00149886
1789.448242 | -9.275155e-05 | -5.355124e-05 | -0.003596548 | -0.008635445
1788.473633 | 0.0002784492 | -0.002782541 | -0.002774472 | -0.002665573
1787.499023 | 0.002192753 | -0.0001089033 | -0.002610517 | -0.003249965
1786.524414 | 0.002428859 | 0.0008028343 | 0.0007958453 | -0.0007680985
1785.549805 | 0.001046393 | 0.00129867 | -0.0004462247 | -0.004576607
1784.574219 | 0.0001757061 | 0.001102005 | -0.003865296 | 0.005021263
1783.599609 | -0.002672792 | -0.0006763755 | -0.003641306 | -0.001230312
1782.624023 | -0.001690825 | -0.001169387 | -0.005243019 | -0.006545262
1781.647461 | -0.0007429118 | -0.003025996 | -0.002697353 | -0.01165125
1780.671875 | 0.001025335 | -0.004249773 | -0.002293458 | -0.008656882
1779.695313 | -0.0003813011 | 0.001776667 | -0.00077707 | -0.005975999
1778.719727 | -0.002633154 | -0.004168286 | -0.001225703 | -0.007604575
1777.743164 | -0.0003220107 | -0.001856986 | -0.00257611 | -0.004926702
1776.765625 | -0.001778181 | -0.00310044 | -0.004436933 | -0.006712189
1775.789063 | -0.003275813 | -0.005725231 | -0.004519118 | -0.003259363
1774.811523 | 0.0002048415 | -0.004974541 | -0.003700172 | -0.005720241
1773.834961 | -0.0005819729 | -0.001758043 | -0.001900342 | 0.005402099
1772.857422 | -0.0003316101 | -0.003415414 | -0.001893184 | -0.002140872
1771.878906 | -0.0002403768 | -0.003257858 | -0.002141225 | 0.001823017
1770.901367 | 0.0007283666 | -0.002134305 | -0.001348627 | -0.001002978
1769.922852 | 6.684129e-05 | -0.001307108 | -0.001241663 | 0.003164611
1768.944336 | -0.001822897 | -0.00122937 | -0.00350532 | -0.005359242
1767.96582 | 0.0004399798 | 0.003676185 | -0.001138127 | 0.0008253437
1766.987305 | 0.0017412 | 0.001407974 | 0.0003682143 | 0.00338267
1766.008789 | 0.005755777 | 0.004774211 | -0.0001651936 | 0.006507439
1765.029297 | 0.003648648 | 0.006110409 | 0.0002309138 | 0.001764341
1764.049805 | 0.007518943 | 0.006973331 | 0.002595198 | 0.003075716
1763.070313 | 0.004160179 | 0.003859144 | 0.005607791 | 0.001851078
1762.09082 | 0.007594552 | 0.007398638 | 0.004349377 | 0.001608761
1761.110352 | 0.005312952 | 0.005918594 | 0.004719037 | -0.001943546
1760.130859 | 0.008670335 | 0.008688622 | 0.006556109 | 0.002672927
1759.150391 | 0.01166759 | 0.007070924 | 0.007888339 | 0.007855209
1758.169922 | 0.01412987 | 0.01672242 | 0.01004325 | 0.005283348
1757.188477 | 0.01493225 | 0.01754158 | 0.008131418 | 0.01144304
1756.208008 | 0.01571745 | 0.01543111 | 0.01316819 | 0.003601118
1755.226563 | 0.01731036 | 0.01459893 | 0.0117052 | 0.008569309
1754.245117 | 0.01684489 | 0.01781482 | 0.01323909 | 0.01306998
1753.263672 | 0.02223444 | 0.01894679 | 0.01877011 | 0.01219929
1752.282227 | 0.02265878 | 0.02329946 | 0.0193649 | 0.01927644
1751.299805 | 0.02414008 | 0.02211221 | 0.01831021 | 0.01494601
1750.318359 | 0.02850059 | 0.02467542 | 0.02354269 | 0.02655823
1749.335938 | 0.02868151 | 0.02494077 | 0.02062473 | 0.009125226
1748.353516 | 0.02792209 | 0.03011234 | 0.02331985 | 0.01521435
1747.370117 | 0.03115562 | 0.02929692 | 0.02718876 | 0.01366948
1746.387695 | 0.03245821 | 0.02710848 | 0.02444595 | 0.0286716
1745.404297 | 0.03303667 | 0.0293535 | 0.02917391 | 0.03485381
1744.420898 | 0.03333206 | 0.03436245 | 0.02745661 | 0.02464713
1743.4375 | 0.03892998 | 0.03519316 | 0.03347528 | 0.02418054
1742.453125 | 0.03913234 | 0.03815999 | 0.03165329 | 0.02984263
1741.469727 | 0.04000739 | 0.04094909 | 0.0358287 | 0.03498674
1740.485352 | 0.03728522 | 0.04060194 | 0.03676102 | 0.02772013
1739.500977 | 0.04075931 | 0.04158684 | 0.03590857 | 0.03280964
1738.516602 | 0.04167452 | 0.04484317 | 0.03990649 | 0.03259554
1737.53125 | 0.04268045 | 0.04780425 | 0.04094657 | 0.03701166
1736.546875 | 0.04434982 | 0.04749458 | 0.04337701 | 0.03777286
1735.561523 | 0.04553705 | 0.04757636 | 0.04357659 | 0.04100177
1734.576172 | 0.04585251 | 0.04620981 | 0.04287725 | 0.04196604
1733.59082 | 0.04689761 | 0.04535239 | 0.04269945 | 0.04097571
1732.604492 | 0.04430152 | 0.04946382 | 0.04625403 | 0.04543345
1731.619141 | 0.04826466 | 0.04706081 | 0.04664124 | 0.04490392
1730.632813 | 0.04302474 | 0.04778716 | 0.0450933 | 0.04052046
1729.646484 | 0.04441698 | 0.04681233 | 0.04479104 | 0.0358813
1728.65918 | 0.04575044 | 0.04683458 | 0.04499466 | 0.04593175
1727.672852 | 0.04357068 | 0.04521519 | 0.04292242 | 0.04673484
1726.685547 | 0.04058823 | 0.04441692 | 0.04343358 | 0.04532947
1725.698242 | 0.03915539 | 0.04234924 | 0.04090648 | 0.03889409
1724.710938 | 0.03957749 | 0.04004787 | 0.04073398 | 0.04272381
1723.723633 | 0.03830234 | 0.03536528 | 0.03881275 | 0.04803916
1722.735352 | 0.0340401 | 0.03095784 | 0.03683285 | 0.03483431
1721.748047 | 0.03049923 | 0.03137276 | 0.03193701 | 0.02763455
1720.759766 | 0.02847348 | 0.03180697 | 0.02874634 | 0.02807679
1719.770508 | 0.02857399 | 0.02352029 | 0.02640826 | 0.02482737
1718.782227 | 0.02768203 | 0.02381917 | 0.02490256 | 0.02250117
1717.792969 | 0.02411169 | 0.02396179 | 0.02410995 | 0.02053392
1716.804688 | 0.02086501 | 0.02496213 | 0.02224418 | 0.02594424
1715.81543 | 0.01899131 | 0.01779436 | 0.01874699 | 0.0173685
1714.825195 | 0.01700253 | 0.01723624 | 0.01872747 | 0.00838598
1713.835938 | 0.01674914 | 0.01798369 | 0.01551423 | 0.01036326
1712.845703 | 0.01470353 | 0.01752292 | 0.01476372 | 0.01413064
1711.856445 | 0.01333566 | 0.01295259 | 0.01182929 | 0.01083335
1710.866211 | 0.01275248 | 0.01005874 | 0.01178639 | 0.009685845
1709.875 | 0.01508281 | 0.01240312 | 0.01195093 | 0.006185056
1708.884766 | 0.01078587 | 0.009198906 | 0.01297469 | 0.01107306
1707.893555 | 0.01257085 | 0.007825266 | 0.01136134 | 0.004606394
1706.902344 | 0.01030501 | 0.008553442 | 0.01058782 | 0.003561001
1705.911133 | 0.01020876 | 0.009689669 | 0.007549152 | 0.005991307
1704.919922 | 0.008793256 | 0.006857833 | 0.009169998 | 0.002440925
1703.927734 | 0.01012316 | 0.007585476 | 0.01016354 | 0.0009862032
1702.936523 | 0.005996459 | 0.007457253 | 0.005854234 | 0.00111514
1701.944336 | 0.007556779 | 0.0067071 | 0.008647986 | 0.01344955
1700.951172 | 0.008794997 | 0.006831547 | 0.00726942 | 0.003873066
1699.958984 | 0.006680339 | 0.005265633 | 0.006916734 | 0.001140846
1698.96582 | 0.008675494 | 0.009508157 | 0.007125979 | 0.003768337
1697.973633 | 0.006750787 | 0.003164727 | 0.005837202 | -0.006158965
1696.980469 | 0.006102546 | 0.008376558 | 0.006554012 | 0.001518762
1695.986328 | 0.008145503 | 0.01001432 | 0.008605252 | -0.001773981
1694.993164 | 0.004707738 | 0.001966562 | 0.005888857 | 0.005133585
1693.999023 | 0.00406806 | 0.007485588 | 0.005940518 | 0.005460465
1693.005859 | 0.00513097 | 0.005746597 | 0.00739988 | 0.01470753
1692.011719 | 0.00683469 | 0.008120178 | 0.007515099 | 0.004124625
1691.016602 | 0.006128725 | 0.008980154 | 0.004766683 | 0.000169724
1690.022461 | 0.00737913 | 0.003422219 | 0.004567562 | -0.008572756
1689.027344 | 0.006303287 | 0.003022695 | 0.003389784 | -0.0008095559
1688.032227 | 0.003724212 | 0.003747267 | 0.001253657 | 0.003588876
1687.037109 | 0.003404953 | 0.002185086 | 0.003213533 | -0.003877531
1686.041992 | 0.004547479 | 0.00447853 | 0.003108208 | 0.009477506
1685.045898 | 0.003070173 | 0.002258206 | 0.001327262 | 0.00842431
1684.049805 | 0.002964217 | 0.004260017 | 0.001507327 | 0.01286612
1683.053711 | 0.003317741 | 0.003860342 | 0.003843683 | -0.0003462791
1682.057617 | 0.001808336 | 0.003267218 | 0.003026211 | 0.008875364
1681.061523 | 0.001743293 | 0.0002359711 | 0.001202506 | -0.005958802
1680.064453 | 0.004712853 | 0.001578422 | 0.001367702 | 0.003208369
1679.067383 | 0.003925237 | 0.003500578 | 0.001753636 | 0.009474126
1678.070313 | 0.004547956 | 0.001109163 | 0.0006673683 | -0.000168947
1677.073242 | -0.0005429786 | 0.004673971 | 0.0008570751 | 0.003756904
1676.076172 | 0.001981441 | 0.001509936 | -0.001425366 | -0.01126612
1675.078125 | 0.001071547 | -0.002271359 | -0.001142174 | -0.001804986
1674.080078 | 0.001087518 | -0.003925552 | -0.003697775 | 0.001711139
1673.082031 | 0.002659494 | -0.0001503824 | -0.002169168 | -0.005231969
1672.083984 | 0.002175357 | -0.003407648 | -0.004757819 | -0.006742015
1671.084961 | 0.001118204 | -0.0008895273 | -0.002195831 | -0.003329812
1670.085938 | -0.0001596764 | -0.00433842 | -0.00290723 | 0.001145876
1669.086914 | 0.0002731605 | -0.0003349723 | -0.001110727 | -0.004119167
1668.087891 | -0.00114339 | 0.001447368 | -0.0007447693 | -0.001522287
1667.088867 | -0.0002200554 | 0.001145035 | -0.0003153061 | -0.002881499
1666.088867 | -0.0003522655 | -0.004134214 | -0.002876673 | -0.01148909
1665.088867 | -0.001424855 | 0.0009649304 | -0.004022677 | -0.005295393
1664.088867 | -0.001042041 | -0.003000966 | -0.005163275 | 0.0009966287
1663.088867 | 0.000746206 | 0.0009582349 | -0.003216975 | -0.009988444
1662.087891 | -0.001445845 | -0.0005389742 | -0.004733833 | -0.0169682
1661.087891 | 0.00228575 | -0.000359038 | -0.005511804 | -0.004805089
1660.086914 | 2.865873e-05 | -0.005265565 | -0.003170645 | -0.01163195
1659.085938 | -0.0008720997 | -0.000500377 | -0.0005371806 | -0.0037274
1658.083984 | 0.001207385 | -0.002824314 | -0.000480006 | -0.002809928
1657.083008 | 0.0004125977 | -0.005051033 | -0.002787266 | -0.006901968
1656.081055 | 0.001201153 | -0.001578821 | -0.0006244559 | -0.007249536
1655.079102 | -0.001151987 | 0.001718714 | -0.005230681 | -0.003197559
1654.077148 | 0.001716442 | -0.001642969 | 0.0001490864 | -0.01264747
1653.074219 | 0.003009452 | 0.0006142559 | -0.003679258 | 0.004546356
1652.072266 | 0.006429953 | 0.002101062 | 0.0005852173 | -0.005761065
1651.069336 | 0.003783595 | 0.00251036 | 0.002466975 | -0.004796548
1650.066406 | 0.002531893 | 0.004322988 | 0.0008942672 | -0.01135998
1649.063477 | 0.006137311 | 0.009979109 | 0.00565747 | 0.002433699
1648.05957 | 0.01022174 | 0.00942551 | 0.006454492 | -0.007209561
1647.055664 | 0.01401917 | 0.01256108 | 0.009332786 | 0.01046423
1646.051758 | 0.01261109 | 0.01533034 | 0.012322 | 0.01717696
1645.047852 | 0.015828 | 0.01738783 | 0.01686443 | 0.02111089
1644.043945 | 0.01764332 | 0.02543527 | 0.01872057 | 0.02201563
1643.039063 | 0.02217601 | 0.02768163 | 0.02233909 | 0.02609755
1642.03418 | 0.02942423 | 0.03468697 | 0.02897547 | 0.02271339
1641.029297 | 0.03769433 | 0.04581507 | 0.04153923 | 0.02870893
1640.024414 | 0.03955979 | 0.04569579 | 0.0409839 | 0.043927
1639.019531 | 0.04477455 | 0.0480701 | 0.04798687 | 0.04699162
1638.013672 | 0.04413342 | 0.04783526 | 0.05004817 | 0.03906956
1637.007813 | 0.04423208 | 0.0486167 | 0.04988059 | 0.04984141
1636.001953 | 0.04649216 | 0.05315487 | 0.05032592 | 0.04892282
1634.996094 | 0.04308821 | 0.04508057 | 0.04587442 | 0.04468063
1633.989258 | 0.03969366 | 0.04007537 | 0.04415211 | 0.04154769
1632.982422 | 0.03753483 | 0.03907607 | 0.04095788 | 0.04063058
1631.975586 | 0.03492208 | 0.03317403 | 0.03683683 | 0.03624104
1630.96875 | 0.03330066 | 0.03497228 | 0.0377363 | 0.02415484
1629.961914 | 0.03487751 | 0.0343958 | 0.03785341 | 0.03954008
1628.954102 | 0.03569082 | 0.03280511 | 0.03770825 | 0.03288949
1627.946289 | 0.03841815 | 0.03347319 | 0.04166598 | 0.0299626
1626.938477 | 0.03901106 | 0.03578639 | 0.03902496 | 0.03357215
1625.930664 | 0.03948186 | 0.03748648 | 0.04260703 | 0.02828348
1624.921875 | 0.04204409 | 0.04324016 | 0.04352372 | 0.03862504
1623.914063 | 0.04036576 | 0.03816928 | 0.04185912 | 0.0386124
1622.905273 | 0.04326675 | 0.04093821 | 0.0448903 | 0.04221605
1621.895508 | 0.04823245 | 0.04945872 | 0.05264818 | 0.0447634
1620.886719 | 0.0586962 | 0.05671446 | 0.06109606 | 0.05463989
1619.876953 | 0.06443363 | 0.06562913 | 0.06481444 | 0.05858855
1618.868164 | 0.07314826 | 0.07327946 | 0.07126442 | 0.06087915
1617.857422 | 0.08159189 | 0.08203402 | 0.07944139 | 0.06668091
1616.847656 | 0.09529261 | 0.09809701 | 0.08952828 | 0.08436945
1615.837891 | 0.1133004 | 0.1111945 | 0.1093696 | 0.09919129
1614.827148 | 0.1267617 | 0.1266529 | 0.1236729 | 0.1053818
1613.816406 | 0.1423848 | 0.1471797 | 0.1396499 | 0.1199418
1612.805664 | 0.1585106 | 0.1565959 | 0.1556153 | 0.1418134
1611.793945 | 0.1706353 | 0.1731789 | 0.1725901 | 0.1552064
1610.783203 | 0.1817604 | 0.1784478 | 0.1843472 | 0.1741549
1609.771484 | 0.1879427 | 0.1825517 | 0.1898744 | 0.1730085
1608.759766 | 0.1872543 | 0.1795446 | 0.1923575 | 0.1695586
1607.748047 | 0.1794492 | 0.1728039 | 0.1911022 | 0.1669612
1606.735352 | 0.1702501 | 0.1642754 | 0.1828484 | 0.1573564
1605.722656 | 0.160869 | 0.1521125 | 0.1723895 | 0.1424505
1604.709961 | 0.1492071 | 0.1435349 | 0.1585578 | 0.13971
1603.697266 | 0.1367429 | 0.1259936 | 0.1429833 | 0.1175099
1602.68457 | 0.1192082 | 0.1110675 | 0.1279613 | 0.1138252
1601.670898 | 0.1065375 | 0.09671887 | 0.1133127 | 0.09704047
1600.657227 | 0.09413843 | 0.08218604 | 0.09984343 | 0.09051175
1599.643555 | 0.08323633 | 0.07424131 | 0.08714255 | 0.07123968
1598.629883 | 0.07004897 | 0.06812571 | 0.07742928 | 0.06596837
1597.616211 | 0.06471034 | 0.05678379 | 0.07158939 | 0.0595001
1596.601563 | 0.05880968 | 0.0523285 | 0.06369733 | 0.06057714
1595.586914 | 0.05181564 | 0.04916753 | 0.0532383 | 0.05201503
1594.572266 | 0.0456622 | 0.04595096 | 0.05319788 | 0.04904862
1593.556641 | 0.0437074 | 0.04121596 | 0.04891561 | 0.04438617
1592.541992 | 0.04263899 | 0.03629303 | 0.04602801 | 0.04516569
1591.526367 | 0.04236791 | 0.03442965 | 0.04415829 | 0.04035612
1590.510742 | 0.03940049 | 0.03970577 | 0.04303612 | 0.04013821
1589.495117 | 0.03638586 | 0.03748186 | 0.04029625 | 0.03872322
1588.478516 | 0.0392857 | 0.03518295 | 0.03790909 | 0.03885463
1587.461914 | 0.03741433 | 0.03611065 | 0.04304735 | 0.04402139
1586.445313 | 0.04373018 | 0.04470163 | 0.04314424 | 0.04410159
1585.428711 | 0.04570155 | 0.04156828 | 0.04413614 | 0.04398238
1584.412109 | 0.04321858 | 0.04366968 | 0.04315519 | 0.04022603
1583.394531 | 0.04276988 | 0.03621566 | 0.04128965 | 0.0341798
1582.376953 | 0.03852867 | 0.03482993 | 0.03928071 | 0.04068627
1581.359375 | 0.03481936 | 0.0319479 | 0.03761402 | 0.03563832
1580.341797 | 0.02854144 | 0.02760831 | 0.02863207 | 0.02486769
1579.324219 | 0.02520494 | 0.02427453 | 0.02654562 | 0.03595058
1578.305664 | 0.02435842 | 0.0219269 | 0.02597837 | 0.02025832
1577.287109 | 0.01905756 | 0.01958041 | 0.02588212 | 0.01750733
1576.268555 | 0.01952847 | 0.01551236 | 0.021041 | 0.01127585
1575.249023 | 0.01658128 | 0.01208957 | 0.01753206 | 0.01270496
1574.230469 | 0.01620203 | 0.01105234 | 0.01458152 | 0.01418314
1573.210938 | 0.01274333 | 0.01319352 | 0.0152272 | 0.01332455
1572.191406 | 0.01631744 | 0.01196741 | 0.0151097 | 0.01629282
1571.170898 | 0.01160142 | 0.009834297 | 0.01173477 | 0.01906102
1570.151367 | 0.01274565 | 0.007607653 | 0.01057259 | 0.009707744
1569.130859 | 0.008689134 | 0.006705005 | 0.009430071 | 0.007062965
1568.110352 | 0.007253794 | 0.006520848 | 0.01006203 | 0.02194643
1567.089844 | 0.006003128 | 0.005316644 | 0.004371411 | 0.01403824
1566.068359 | 0.00263092 | 0.005246316 | 0.004189638 | 0.004942258
1565.047852 | 0.005840568 | 0.004137442 | 0.004070271 | 0.007957495
1564.026367 | 0.006111279 | 0.001443154 | 0.004228835 | 0.008342192
1563.004883 | 0.001156407 | 0.00086422 | 0.0001633621 | 0.003568468
1561.982422 | 0.003403822 | 0.000568637 | -0.002372929 | 0.006929161
1560.960938 | 0.001034947 | -0.001198403 | -0.001566556 | -0.006716265
1559.938477 | 0.001809733 | 0.003448956 | -0.0001574953 | 0.004080207
1558.916016 | 0.002823865 | 0.001795338 | 0.002327683 | 0.002879627
1557.893555 | 0.002926151 | 0.0002178966 | -0.0004314241 | 0.0001933618
1556.870117 | 0.001829548 | 0.0003566454 | -0.000926951 | -0.01398356
1555.84668 | -1.780282e-05 | 0.000250441 | -0.003889659 | -0.006562193
1554.823242 | 0.001874006 | 0.002292382 | -0.0003681501 | 0.002390831
1553.799805 | 0.001480726 | 0.0005092472 | -0.00411828 | -0.005391466
1552.776367 | 0.00153459 | 0.000892941 | -0.003183424 | -0.006835482
1551.751953 | 0.001029514 | -0.002979187 | -0.004523158 | 0.00112243
1550.727539 | 0.0002930589 | -0.003649013 | -0.004639376 | -0.003735631
1549.703125 | -0.0005629309 | -0.002210401 | -0.005018177 | -0.0071571

## Supplementary Figure 5
Wavenumber (cm-1) | Cubic+octet plate lattice (a.u.) | Pillar (a.u.)
1931.660156 | 0 | 0.01352769
1930.625 | 0.01189831 | 0.02164128
1929.587891 | 0.006880199 | 0.01769096
1928.552734 | 0.006621533 | 0.02010966
1927.515625 | 0.008175074 | 0.02298987
1926.480469 | 0.008595716 | 0.01879263
1925.443359 | 0.01399764 | 0.01861449
1924.40625 | 0.01249285 | 0.01985831
1923.369141 | 0.01415745 | 0.01768982
1922.332031 | 0.006429861 | 0.01616176
1921.294922 | 0.008773795 | 0.0186489
1920.257813 | 0.01880845 | 0.02106413
1919.21875 | 0.01436392 | 0.02067283
1918.181641 | 0.01500916 | 0.01971358
1917.142578 | 0.01294102 | 0.01619858
1916.105469 | 0.008952149 | 0.01942898
1915.066406 | 0.01287534 | 0.02226789
1914.027344 | 0.01939588 | 0.0199608
1912.988281 | 0.01280982 | 0.0205991
1911.949219 | 0.01582669 | 0.02120174
1910.910156 | 0.01726152 | 0.02081119
1909.871094 | 0.01485702 | 0.02017262
1908.830078 | 0.01651733 | 0.02091688
1907.791016 | 0.008470566 | 0.01956968
1906.75 | 0.01475814 | 0.01825842
1905.710938 | 0.01889981 | 0.01971133
1904.669922 | 0.01412837 | 0.02066779
1903.628906 | 0.0129678 | 0.02346571
1902.587891 | 0.01383744 | 0.02169444
1901.546875 | 0.01718718 | 0.01719752
1900.505859 | 0.01591403 | 0.02307444
1899.464844 | 0.01317619 | 0.02059638
1898.423828 | 0.0137072 | 0.02031324
1897.380859 | 0.01975861 | 0.02179927
1896.339844 | 0.006207735 | 0.02137457
1895.296875 | 0.01270886 | 0.02282456
1894.255859 | 0.011438 | 0.0219048
1893.212891 | 0.01647233 | 0.02247034
1892.169922 | 0.009685623 | 0.02027843
1891.126953 | 0.01843251 | 0.01769853
1890.083984 | 0.01198545 | 0.01819391
1889.041016 | 0.02342899 | 0.02151559
1887.998047 | 0.01563357 | 0.02215146
1886.955078 | 0.01818771 | 0.02310498
1885.910156 | 0.01174534 | 0.02042105
1884.867188 | 0.01441174 | 0.02342233
1883.822266 | 0.01988735 | 0.02098642
1882.777344 | 0.01738166 | 0.01985725
1881.734375 | 0.01588817 | 0.0209516
1880.689453 | 0.01327174 | 0.02310402
1879.644531 | 0.02087799 | 0.0179538
1878.599609 | 0.01455554 | 0.02236322
1877.554688 | 0.01194079 | 0.01848442
1876.507813 | 0.01303179 | 0.02310379
1875.462891 | 0.02040833 | 0.02060102
1874.416016 | 0.01857958 | 0.02433732
1873.371094 | 0.01865904 | 0.02218764
1872.324219 | 0.0197482 | 0.02172984
1871.279297 | 0.01836926 | 0.02264602
1870.232422 | 0.02001886 | 0.0250411
1869.185547 | 0.01886465 | 0.02366756
1868.138672 | 0.02477384 | 0.02102705
1867.091797 | 0.01375521 | 0.02254122
1866.044922 | 0.01831841 | 0.02208394
1864.996094 | 0.02243183 | 0.02349186
1863.949219 | 0.02015796 | 0.0196219
1862.900391 | 0.0212453 | 0.02268309
1861.853516 | 0.01606062 | 0.02233169
1860.804688 | 0.02073152 | 0.0221211
1859.755859 | 0.02383343 | 0.01927374
1858.708984 | 0.02212106 | 0.02184079
1857.660156 | 0.0183948 | 0.02286055
1856.611328 | 0.01802675 | 0.02324746
1855.5625 | 0.02168646 | 0.02184243
1854.511719 | 0.02646348 | 0.02475861
1853.462891 | 0.02117337 | 0.02310799
1852.414063 | 0.01700329 | 0.02286257
1851.363281 | 0.02256131 | 0.02195017
1850.314453 | 0.01895136 | 0.02816413
1849.263672 | 0.0226072 | 0.02272359
1848.212891 | 0.01877504 | 0.02612799
1847.162109 | 0.02164763 | 0.02146157
1846.111328 | 0.02507775 | 0.02714522
1845.060547 | 0.02135887 | 0.022831
1844.009766 | 0.01965126 | 0.02626818
1842.958984 | 0.01805591 | 0.02788099
1841.908203 | 0.02193088 | 0.02486596
1840.855469 | 0.02480004 | 0.02514662
1839.804688 | 0.03190864 | 0.02700415
1838.751953 | 0.02618423 | 0.02742453
1837.699219 | 0.02146576 | 0.02244994
1836.648438 | 0.02422157 | 0.02595322
1835.595703 | 0.02296199 | 0.02556816
1834.542969 | 0.02872697 | 0.02805435
1833.490234 | 0.02925067 | 0.02563865
1832.435547 | 0.03033148 | 0.02969907
1831.382813 | 0.02695445 | 0.02689901
1830.330078 | 0.0254727 | 0.02700404
1829.275391 | 0.02254327 | 0.02350572
1828.222656 | 0.02885942 | 0.02707411
1827.167969 | 0.02849175 | 0.02868288
1826.115234 | 0.02589735 | 0.02616515
1825.060547 | 0.02597563 | 0.02717924
1824.005859 | 0.0281687 | 0.03074464
1822.951172 | 0.03114001 | 0.02662027
1821.896484 | 0.02721179 | 0.02648072
1820.841797 | 0.02606611 | 0.02819283
1819.787109 | 0.02658926 | 0.0289962
1818.730469 | 0.02522167 | 0.02861188
1817.675781 | 0.03241632 | 0.02672621
1816.619141 | 0.03215995 | 0.02812296
1815.564453 | 0.02945831 | 0.02924001
1814.507813 | 0.02753554 | 0.02937946
1813.451172 | 0.02716904 | 0.02644813
1812.394531 | 0.02769148 | 0.03119338
1811.337891 | 0.02654754 | 0.02770462
1810.28125 | 0.03617688 | 0.02965791
1809.224609 | 0.03192277 | 0.03283103
1808.167969 | 0.02611579 | 0.03091274
1807.109375 | 0.02752605 | 0.03544414
1806.052734 | 0.02682709 | 0.03167883
1804.994141 | 0.03200964 | 0.02826328
1803.9375 | 0.03852183 | 0.03122498
1802.878906 | 0.03294053 | 0.03118978
1801.820313 | 0.03013388 | 0.03439381
1800.761719 | 0.03087676 | 0.03223382
1799.703125 | 0.03727392 | 0.03080575
1798.644531 | 0.03967817 | 0.0346001
1797.585938 | 0.03786985 | 0.03365942
1796.527344 | 0.03318088 | 0.03522476
1795.46875 | 0.02926908 | 0.03306648
1794.408203 | 0.03244856 | 0.03435309
1793.349609 | 0.03396555 | 0.03184788
1792.289063 | 0.03647876 | 0.03504705
1791.228516 | 0.03201542 | 0.03323802
1790.167969 | 0.03652082 | 0.03574058
1789.109375 | 0.0367079 | 0.03737332
1788.048828 | 0.03689493 | 0.03990913
1786.986328 | 0.03509016 | 0.03796153
1785.925781 | 0.04114095 | 0.03577138
1784.865234 | 0.04022102 | 0.03900095
1783.804688 | 0.03421399 | 0.03733235
1782.742188 | 0.04180999 | 0.03750476
1781.681641 | 0.04077986 | 0.04083661
1780.619141 | 0.0369866 | 0.03979341
1779.556641 | 0.0477835 | 0.04170075
1778.496094 | 0.0437693 | 0.04152533
1777.433594 | 0.03876211 | 0.04138467
1776.371094 | 0.03883806 | 0.03871162
1775.308594 | 0.04487821 | 0.04183188
1774.246094 | 0.05213108 | 0.0454713
1773.181641 | 0.04193648 | 0.04321501
1772.119141 | 0.0417911 | 0.04217285
1771.054688 | 0.05003427 | 0.04137367
1769.992188 | 0.04194189 | 0.04449094
1768.927734 | 0.04830657 | 0.04317189
1767.865234 | 0.04661575 | 0.0415415
1766.800781 | 0.05441145 | 0.04427615
1765.736328 | 0.04477978 | 0.04191883
1764.671875 | 0.04562652 | 0.04382148
1763.607422 | 0.04878816 | 0.04388854
1762.542969 | 0.03971336 | 0.04679411
1761.478516 | 0.04728336 | 0.04869502
1760.412109 | 0.05066355 | 0.04851903
1759.347656 | 0.04952551 | 0.04851609
1758.28125 | 0.0489386 | 0.04508844
1757.216797 | 0.04978369 | 0.04518984
1756.150391 | 0.05382198 | 0.04667447
1755.083984 | 0.05202357 | 0.04940337
1754.017578 | 0.05484922 | 0.05043741
1752.951172 | 0.05327137 | 0.05005398
1751.884766 | 0.05631601 | 0.05119127
1750.818359 | 0.04967712 | 0.05156801
1749.751953 | 0.05459152 | 0.05671218
1748.685547 | 0.04663521 | 0.05173391
1747.617188 | 0.0519884 | 0.05266297
1746.550781 | 0.05382123 | 0.05072569
1745.482422 | 0.05609322 | 0.05210344
1744.414063 | 0.05803468 | 0.05320458
1743.347656 | 0.05393094 | 0.05278676
1742.279297 | 0.05686108 | 0.05830439
1741.210938 | 0.06242702 | 0.05716135
1740.142578 | 0.05788519 | 0.05415588
1739.074219 | 0.05817735 | 0.05635948
1738.003906 | 0.05627319 | 0.05566562
1736.935547 | 0.05601656 | 0.05700628
1735.867188 | 0.05707731 | 0.06127673
1734.796875 | 0.06373529 | 0.05765264
1733.726563 | 0.06084383 | 0.06168035
1732.658203 | 0.06508515 | 0.0596424
1731.587891 | 0.06252352 | 0.05770848
1730.517578 | 0.06281454 | 0.0630431
1729.447266 | 0.06858878 | 0.06754944
1728.376953 | 0.06887871 | 0.06423781
1727.306641 | 0.06105589 | 0.06908673
1726.236328 | 0.05827782 | 0.06735939
1725.164063 | 0.07051506 | 0.06917752
1724.09375 | 0.07124279 | 0.06528281
1723.023438 | 0.07657172 | 0.0700596
1721.951172 | 0.06973994 | 0.06888361
1720.878906 | 0.07747685 | 0.0718353
1719.808594 | 0.07426079 | 0.06856173
1718.736328 | 0.08144701 | 0.06776477
1717.664063 | 0.06980229 | 0.07167777
1716.591797 | 0.07939476 | 0.07517703
1715.519531 | 0.07847859 | 0.07626952
1714.445313 | 0.08106396 | 0.0760903
1713.373047 | 0.07128668 | 0.07766326
1712.300781 | 0.08120077 | 0.08236144
1711.226563 | 0.08280017 | 0.07857526
1710.154297 | 0.08833539 | 0.08107412
1709.080078 | 0.08752797 | 0.08250789
1708.005859 | 0.08103682 | 0.08263675
1706.931641 | 0.08941114 | 0.08046609
1705.857422 | 0.09133568 | 0.08505623
1704.783203 | 0.08506563 | 0.08394946
1703.708984 | 0.08677178 | 0.08706247
1702.634766 | 0.09142625 | 0.09110049
1701.560547 | 0.08788924 | 0.0870098
1700.484375 | 0.0929787 | 0.09063504
1699.410156 | 0.09839401 | 0.09168799
1698.333984 | 0.101188 | 0.0943173
1697.259766 | 0.09536003 | 0.09485522
1696.183594 | 0.09608053 | 0.09696916
1695.107422 | 0.09909173 | 0.09490279
1694.03125 | 0.1103916 | 0.09506359
1692.955078 | 0.1012942 | 0.09936828
1691.878906 | 0.1007048 | 0.1020622
1690.802734 | 0.1049124 | 0.1042074
1689.726563 | 0.1093367 | 0.1064204
1688.648438 | 0.1117979 | 0.108222
1687.572266 | 0.1130595 | 0.1103652
1686.494141 | 0.109527 | 0.1119944
1685.417969 | 0.1103529 | 0.1135889
1684.339844 | 0.1157529 | 0.1111127
1683.261719 | 0.1238735 | 0.117255
1682.183594 | 0.1194704 | 0.1181982
1681.105469 | 0.1213827 | 0.1187992
1680.027344 | 0.1257978 | 0.1232966
1678.949219 | 0.1261849 | 0.1252978
1677.871094 | 0.1297272 | 0.1270591
1676.791016 | 0.1349002 | 0.1289564
1675.712891 | 0.1330014 | 0.1297259
1674.632813 | 0.1432835 | 0.1379746
1673.552734 | 0.1501915 | 0.1428742
1672.474609 | 0.1401373 | 0.1442214
1671.394531 | 0.1404128 | 0.1470701
1670.314453 | 0.1522085 | 0.1532286
1669.234375 | 0.153134 | 0.1515363
1668.154297 | 0.1577531 | 0.1557473
1667.074219 | 0.1616103 | 0.1577053
1665.992188 | 0.1632939 | 0.1667571
1664.912109 | 0.1638911 | 0.1683716
1663.832031 | 0.1825116 | 0.1754752
1662.75 | 0.1700786 | 0.178315
1661.667969 | 0.1812027 | 0.1823128
1660.587891 | 0.1875482 | 0.1884904
1659.505859 | 0.1886834 | 0.1875444
1658.423828 | 0.1974122 | 0.1917772
1657.341797 | 0.1952914 | 0.1952592
1656.259766 | 0.2083543 | 0.202861
1655.177734 | 0.2107865 | 0.2045693
1654.09375 | 0.2127842 | 0.2121331
1653.011719 | 0.2242119 | 0.2165285
1651.929688 | 0.2243642 | 0.2225562
1650.845703 | 0.2338357 | 0.2274588
1649.761719 | 0.2332281 | 0.2328703
1648.679688 | 0.2396618 | 0.2373614
1647.595703 | 0.2423026 | 0.2402865
1646.511719 | 0.2429933 | 0.2462032
1645.427734 | 0.257651 | 0.252492
1644.34375 | 0.2639682 | 0.2577589
1643.259766 | 0.2689844 | 0.2638737
1642.173828 | 0.2735661 | 0.2746426
1641.089844 | 0.2869107 | 0.2780342
1640.005859 | 0.2971135 | 0.2876421
1638.919922 | 0.2924941 | 0.2914381
1637.833984 | 0.3012867 | 0.2973046
1636.75 | 0.3127797 | 0.3053424
1635.664063 | 0.3161603 | 0.315177
1634.578125 | 0.3267823 | 0.323379
1633.492188 | 0.3443177 | 0.3289987
1632.40625 | 0.3471512 | 0.3356346
1631.320313 | 0.3467424 | 0.3437613
1630.232422 | 0.3656702 | 0.360468
1629.146484 | 0.3770313 | 0.3656369
1628.060547 | 0.3863368 | 0.3672771
1626.972656 | 0.3919681 | 0.3779023
1625.884766 | 0.41066 | 0.3860152
1624.798828 | 0.4267554 | 0.4071076
1623.710938 | 0.4332406 | 0.419246
1622.623047 | 0.4370261 | 0.4220281
1621.535156 | 0.4493332 | 0.4374801
1620.447266 | 0.4606654 | 0.4465588
1619.359375 | 0.4796509 | 0.4605114
1618.269531 | 0.5002477 | 0.4748658
1617.181641 | 0.5071455 | 0.4888092
1616.091797 | 0.5188918 | 0.5007845
1615.003906 | 0.5371008 | 0.5205067
1613.914063 | 0.5471141 | 0.5246557
1612.824219 | 0.5515215 | 0.5378371
1611.736328 | 0.5763948 | 0.5597761
1610.646484 | 0.5997521 | 0.5715944
1609.556641 | 0.6027486 | 0.5778965
1608.466797 | 0.6241557 | 0.600528
1607.375 | 0.6301614 | 0.6155791
1606.285156 | 0.6510186 | 0.6222087
1605.195313 | 0.657233 | 0.6420165
1604.103516 | 0.6793701 | 0.6549582
1603.013672 | 0.6912795 | 0.6668484
1601.921875 | 0.704153 | 0.6807613
1600.830078 | 0.7150865 | 0.692508
1599.738281 | 0.7338658 | 0.7049938
1598.646484 | 0.7293091 | 0.7120734
1597.554688 | 0.7447475 | 0.731303
1596.462891 | 0.7519051 | 0.7399284
1595.371094 | 0.7648631 | 0.7494619
1594.279297 | 0.7743786 | 0.7582163
1593.185547 | 0.7680998 | 0.7648087
1592.09375 | 0.7906076 | 0.7792577
1591 | 0.7953889 | 0.7881376
1589.908203 | 0.8029603 | 0.7909451
1588.814453 | 0.8010822 | 0.8014381
1587.720703 | 0.8117626 | 0.7963214
1586.626953 | 0.8050544 | 0.8088658
1585.533203 | 0.8140138 | 0.8129146
1584.439453 | 0.8245793 | 0.8114367
1583.345703 | 0.8229134 | 0.8174374
1582.25 | 0.8140625 | 0.8166327
1581.15625 | 0.8312706 | 0.8217549
1580.060547 | 0.8225285 | 0.8142835
1578.966797 | 0.8097158 | 0.8168458
1577.871094 | 0.827559 | 0.8206526
1576.775391 | 0.8139995 | 0.8103918
1575.679688 | 0.8251933 | 0.8081085
1574.583984 | 0.8136739 | 0.8023271
1573.488281 | 0.8089056 | 0.8046871
1572.392578 | 0.7870053 | 0.8001861
1571.296875 | 0.7957335 | 0.7915844
1570.201172 | 0.7931114 | 0.7896419
1569.103516 | 0.7917745 | 0.7926409
1568.007813 | 0.7788804 | 0.7825322
1566.910156 | 0.7781882 | 0.7718557
1565.8125 | 0.77771 | 0.7697158
1564.716797 | 0.7628992 | 0.762303
1563.619141 | 0.7581459 | 0.7501908
1562.521484 | 0.7471925 | 0.7479546
1561.423828 | 0.7490714 | 0.742664
1560.324219 | 0.7302132 | 0.730091
1559.226563 | 0.7285675 | 0.7287988
1558.128906 | 0.7219002 | 0.71791
1557.029297 | 0.7197221 | 0.7156807
1555.931641 | 0.705581 | 0.708152
1554.832031 | 0.697105 | 0.7034431
1553.732422 | 0.6833994 | 0.6919282
1552.632813 | 0.6850725 | 0.6871899
1551.533203 | 0.6826885 | 0.6744411
1550.433594 | 0.6660035 | 0.6621323
1549.333984 | 0.6645838 | 0.660082
1548.234375 | 0.6428926 | 0.6541456
1547.134766 | 0.6477711 | 0.6423486
1546.033203 | 0.6522211 | 0.6349433
1544.933594 | 0.6446192 | 0.632162
1543.832031 | 0.6283833 | 0.6243589
1542.732422 | 0.6228134 | 0.6234214
1541.630859 | 0.6013637 | 0.6136808
1540.529297 | 0.5976117 | 0.5977521
1539.427734 | 0.6034505 | 0.6045489
1538.326172 | 0.5849975 | 0.5941136
1537.224609 | 0.5881734 | 0.5861571
1536.123047 | 0.5878338 | 0.5868653
1535.019531 | 0.5788693 | 0.5766722
1533.917969 | 0.57225 | 0.574406
1532.814453 | 0.5807479 | 0.5650874
1531.712891 | 0.5690218 | 0.5662329
1530.609375 | 0.5718776 | 0.5579211
1529.505859 | 0.5676042 | 0.5573968
1528.402344 | 0.5439722 | 0.5503585
1527.298828 | 0.5413001 | 0.5475309
1526.195313 | 0.540224 | 0.5445038
1525.091797 | 0.5475473 | 0.5361022
1523.988281 | 0.5303125 | 0.5296729
1522.882813 | 0.5374224 | 0.5275513
1521.779297 | 0.5402792 | 0.5298688
1520.673828 | 0.5294289 | 0.5216419
1519.568359 | 0.5261246 | 0.5176544
1518.464844 | 0.5180418 | 0.5166702
1517.359375 | 0.5264219 | 0.5078824
1516.253906 | 0.5160057 | 0.511068
1515.148438 | 0.5232154 | 0.5053845
1514.042969 | 0.5099374 | 0.5027694
1512.935547 | 0.4994229 | 0.4943563
1511.830078 | 0.5087537 | 0.4985414
1510.724609 | 0.5026986 | 0.494596
1509.617188 | 0.492933 | 0.4903854
1508.509766 | 0.4931395 | 0.4888072
1507.404297 | 0.4975873 | 0.4814022
1506.296875 | 0.4938703 | 0.485852
1505.189453 | 0.5004362 | 0.4863723
1504.082031 | 0.4889833 | 0.4842298
1502.974609 | 0.4970313 | 0.4793261
1501.867188 | 0.4932106 | 0.4771854
1500.757813 | 0.5008313 | 0.4758105
1499.650391 | 0.4936222 | 0.479059
1498.541016 | 0.480062 | 0.4780499
1497.433594 | 0.4777288 | 0.47099
1496.324219 | 0.4766666 | 0.4673895
1495.214844 | 0.4748639 | 0.471335
1494.107422 | 0.4778235 | 0.4687326
1492.998047 | 0.4733761 | 0.461712
1491.886719 | 0.4805662 | 0.4719681
1490.777344 | 0.4805617 | 0.4677059
1489.667969 | 0.4676562 | 0.467065
1488.558594 | 0.464059 | 0.4717366
1487.447266 | 0.4765312 | 0.4682069
1486.337891 | 0.4698685 | 0.4674995
1485.226563 | 0.4741984 | 0.4610512
1484.115234 | 0.4658477 | 0.4664836
1483.003906 | 0.4686977 | 0.4615968
1481.894531 | 0.4633081 | 0.4642077
1480.78125 | 0.4686919 | 0.4625397
1479.669922 | 0.4664716 | 0.4640885
1478.558594 | 0.4709028 | 0.460929
1477.447266 | 0.4650941 | 0.4522351
1476.333984 | 0.4658303 | 0.4547457
1475.222656 | 0.4610794 | 0.4569572
1474.109375 | 0.4650863 | 0.4604931
1472.998047 | 0.4652945 | 0.4522356
1471.884766 | 0.4719356 | 0.4590827
1470.771484 | 0.4649724 | 0.4562917
1469.658203 | 0.4676052 | 0.460454
1468.544922 | 0.4661261 | 0.4594842
1467.431641 | 0.4828794 | 0.4594413
1466.316406 | 0.4744438 | 0.458538
1465.203125 | 0.4671698 | 0.4608442
1464.087891 | 0.4685356 | 0.4641418
1462.974609 | 0.4741134 | 0.4613198
1461.859375 | 0.4724238 | 0.464087
1460.744141 | 0.4731561 | 0.4566372
1459.628906 | 0.4713618 | 0.4619495
1458.513672 | 0.4617801 | 0.4578075
1457.398438 | 0.4716682 | 0.4606062
1456.283203 | 0.4752405 | 0.4563997
1455.167969 | 0.4651369 | 0.4580084
1454.050781 | 0.4793312 | 0.4636789
1452.935547 | 0.4749085 | 0.4636345
1451.818359 | 0.4742721 | 0.4666607
1450.703125 | 0.4738461 | 0.4656254
1449.585938 | 0.4665889 | 0.4588806
1448.46875 | 0.4776179 | 0.4597939
1447.351563 | 0.4771913 | 0.4637091
1446.234375 | 0.4779204 | 0.4658746
1445.117188 | 0.478124 | 0.4678744
1444 | 0.473287 | 0.4747539
1442.880859 | 0.4780058 | 0.4735202
1441.763672 | 0.4768444 | 0.4652983
1440.644531 | 0.4857589 | 0.475075
1439.527344 | 0.4997071 | 0.4754564
1438.408203 | 0.4810213 | 0.4722464
1437.289063 | 0.4884616 | 0.4838284
1436.169922 | 0.4968432 | 0.4840761
1435.050781 | 0.4943162 | 0.4783632
1433.931641 | 0.4934675 | 0.4840444
1432.8125 | 0.4985941 | 0.4863657
1431.691406 | 0.5021468 | 0.4829592
1430.572266 | 0.5031832 | 0.4855759
1429.451172 | 0.5043239 | 0.4934561
1428.332031 | 0.5063022 | 0.4897867
1427.210938 | 0.5035666 | 0.4967094
1426.089844 | 0.5152829 | 0.5025773
1424.96875 | 0.5084634 | 0.5055497
1423.847656 | 0.5066708 | 0.5010587
1422.726563 | 0.5214154 | 0.5081057
1421.605469 | 0.5272601 | 0.5143945
1420.482422 | 0.5242095 | 0.5103312
1419.361328 | 0.5274363 | 0.5203294
1418.238281 | 0.5352639 | 0.5206348
1417.117188 | 0.5332589 | 0.5248478
1415.994141 | 0.5413963 | 0.5271221
1414.871094 | 0.5477537 | 0.5311354
1413.748047 | 0.546688 | 0.5353771
1412.625 | 0.5522061 | 0.5350556
1411.501953 | 0.5625282 | 0.536506
1410.378906 | 0.5663701 | 0.5434999
1409.253906 | 0.562795 | 0.5451449
1408.130859 | 0.5729008 | 0.545412
1407.005859 | 0.5737107 | 0.5566956
1405.882813 | 0.5760862 | 0.5541739
1404.757813 | 0.5837836 | 0.5662713
1403.632813 | 0.5839649 | 0.5713842
1402.507813 | 0.5962488 | 0.5698113
1401.382813 | 0.5956974 | 0.5781976
1400.257813 | 0.6029685 | 0.5836985
1399.132813 | 0.5978277 | 0.5858244
1398.005859 | 0.6068682 | 0.5934174
1396.880859 | 0.6119442 | 0.598487
1395.753906 | 0.6215 | 0.5995617
1394.628906 | 0.6127119 | 0.6097005
1393.501953 | 0.6286195 | 0.6186906
1392.375 | 0.6396254 | 0.6200552
1391.248047 | 0.6308387 | 0.6196204
1390.121094 | 0.6449641 | 0.6258241
1388.994141 | 0.6494018 | 0.6297696
1387.865234 | 0.6618534 | 0.6343673
1386.738281 | 0.6567112 | 0.6349758
1385.611328 | 0.6655148 | 0.6445053
1384.482422 | 0.6659919 | 0.6461572
1383.353516 | 0.6634521 | 0.6508138
1382.226563 | 0.6752656 | 0.6537049
1381.097656 | 0.6751166 | 0.6581297
1379.96875 | 0.6811016 | 0.6655894
1378.839844 | 0.6974793 | 0.6766698
1377.708984 | 0.6997166 | 0.674136
1376.580078 | 0.7019529 | 0.6788148
1375.451172 | 0.7119804 | 0.6861672
1374.320313 | 0.7048647 | 0.6843831
1373.191406 | 0.7194578 | 0.7004074
1372.060547 | 0.7135892 | 0.6959147
1370.929688 | 0.7262027 | 0.7007807
1369.798828 | 0.7284314 | 0.7118384
1368.667969 | 0.7227716 | 0.7111264
1367.537109 | 0.7329899 | 0.7156609
1366.40625 | 0.733971 | 0.7147202
1365.273438 | 0.7339143 | 0.7161903
1364.142578 | 0.7482733 | 0.7262905
1363.011719 | 0.7389853 | 0.7251528
1361.878906 | 0.7565519 | 0.7375592
1360.746094 | 0.749857 | 0.7371683
1359.613281 | 0.7404698 | 0.7402274
1358.480469 | 0.7474575 | 0.7437733
1357.347656 | 0.7624197 | 0.7468949
1356.214844 | 0.7526207 | 0.7428591
1355.082031 | 0.7639517 | 0.7500124
1353.949219 | 0.7718617 | 0.7548218
1352.814453 | 0.7666211 | 0.7534198
1351.681641 | 0.7655225 | 0.7562115
1350.546875 | 0.7759114 | 0.756792
1349.412109 | 0.7691205 | 0.7627011
1348.277344 | 0.7735047 | 0.7621755
1347.142578 | 0.7712675 | 0.7623646
1346.007813 | 0.7728572 | 0.7599554
1344.873047 | 0.7728955 | 0.763554
1343.738281 | 0.7828578 | 0.7710793
1342.601563 | 0.7836175 | 0.7701952
1341.466797 | 0.7791065 | 0.7656116
1340.330078 | 0.7762501 | 0.7589529
1339.195313 | 0.7741178 | 0.7673492
1338.058594 | 0.7704369 | 0.775191
1336.921875 | 0.7725402 | 0.7666205
1335.785156 | 0.7699963 | 0.7657699
1334.648438 | 0.7813893 | 0.7648871
1333.511719 | 0.7748195 | 0.7658195
1332.373047 | 0.7759912 | 0.7648719
1331.236328 | 0.7713847 | 0.7660954
1330.097656 | 0.7708029 | 0.7563691
1328.960938 | 0.7705305 | 0.7662413
1327.822266 | 0.7659273 | 0.7660063
1326.683594 | 0.7599853 | 0.7555726
1325.544922 | 0.7462112 | 0.7646624
1324.40625 | 0.7460461 | 0.7549769
1323.267578 | 0.7519606 | 0.7553909
1322.126953 | 0.7494248 | 0.7465516
1320.988281 | 0.7518342 | 0.7500722
1319.849609 | 0.757744 | 0.7462175
1318.708984 | 0.7440877 | 0.7440778
1317.568359 | 0.7383633 | 0.7467561
1316.427734 | 0.7319204 | 0.7380228
1315.289063 | 0.7311399 | 0.729842
1314.148438 | 0.7275815 | 0.7284497
1313.005859 | 0.7178517 | 0.7287377
1311.865234 | 0.7182053 | 0.7206274
1310.724609 | 0.7193815 | 0.7205935
1309.582031 | 0.7124343 | 0.7155226
1308.441406 | 0.7039475 | 0.7052557
1307.298828 | 0.7036863 | 0.7036752
1306.15625 | 0.6881134 | 0.7044832
1305.015625 | 0.7048079 | 0.7018383
1303.873047 | 0.6816385 | 0.6908068
1302.730469 | 0.6803541 | 0.6922615
1301.585938 | 0.6917009 | 0.686492
1300.443359 | 0.6796345 | 0.6709228
1299.300781 | 0.6653142 | 0.6715741
1298.15625 | 0.6607492 | 0.6715161
1297.013672 | 0.6628556 | 0.6702334
1295.869141 | 0.6479302 | 0.6593821
1294.724609 | 0.6495252 | 0.6527224
1293.580078 | 0.6460941 | 0.6469668
1292.435547 | 0.6478937 | 0.6419538
1291.291016 | 0.6276506 | 0.6404197
1290.146484 | 0.6253526 | 0.6340255
1289 | 0.6300243 | 0.6264105
1287.855469 | 0.6206566 | 0.6220803
1286.708984 | 0.6215366 | 0.622867
1285.564453 | 0.6030578 | 0.6043537
1284.417969 | 0.5840734 | 0.6021201
1283.271484 | 0.5960176 | 0.6064789
1282.125 | 0.5821599 | 0.5970765
1280.978516 | 0.589187 | 0.5889631
1279.832031 | 0.5757448 | 0.5786995
1278.683594 | 0.573562 | 0.5772113
1277.537109 | 0.565856 | 0.5659576
1276.388672 | 0.5707328 | 0.5704141
1275.242188 | 0.5536223 | 0.5652349
1274.09375 | 0.5471508 | 0.5651947
1272.945313 | 0.5522326 | 0.5552353
1271.796875 | 0.5316598 | 0.547205
1270.648438 | 0.5336769 | 0.5405254
1269.5 | 0.535591 | 0.5317949
1268.349609 | 0.5340314 | 0.5302529
1267.201172 | 0.5226682 | 0.5256966
1266.052734 | 0.5110027 | 0.5213665
1264.902344 | 0.5300703 | 0.5137035
1263.751953 | 0.5143248 | 0.510595
1262.601563 | 0.5016466 | 0.5071671
1261.451172 | 0.4997885 | 0.5001838
1260.300781 | 0.5022155 | 0.5037428
1259.150391 | 0.4828147 | 0.4903885
1258 | 0.4877932 | 0.4789925
1256.849609 | 0.4766606 | 0.4896934
1255.697266 | 0.4708329 | 0.487041
1254.544922 | 0.4722435 | 0.4751716
1253.394531 | 0.4644825 | 0.4711788
1252.242188 | 0.4624297 | 0.4605004
1251.089844 | 0.4560993 | 0.4575992
1249.9375 | 0.4598537 | 0.4485583
1248.785156 | 0.451795 | 0.451608
1247.632813 | 0.4446555 | 0.4432428
1246.478516 | 0.4400632 | 0.4400271
1245.326172 | 0.4385256 | 0.4425652
1244.171875 | 0.4287468 | 0.4347493
1243.017578 | 0.4331122 | 0.4287574
1241.865234 | 0.427203 | 0.4220009
1240.710938 | 0.4071605 | 0.4178656
1239.556641 | 0.4154926 | 0.4144662
1238.402344 | 0.4057268 | 0.414005
1237.246094 | 0.4083643 | 0.410001
1236.091797 | 0.4011438 | 0.4024244
1234.9375 | 0.3963643 | 0.3978177
1233.78125 | 0.3944309 | 0.3898312
1232.625 | 0.3845762 | 0.3915755
1231.46875 | 0.3946275 | 0.3881211
1230.314453 | 0.3757408 | 0.374689
1229.158203 | 0.3893425 | 0.3746498
1228 | 0.3831495 | 0.3716785
1226.84375 | 0.3662032 | 0.3688675
1225.6875 | 0.3639731 | 0.3645603
1224.529297 | 0.363468 | 0.366625
1223.373047 | 0.363673 | 0.3569057
1222.214844 | 0.3537388 | 0.3580795
1221.056641 | 0.350296 | 0.3597622
1219.900391 | 0.3515167 | 0.3491901
1218.742188 | 0.3415901 | 0.3512555
1217.582031 | 0.3508158 | 0.3406252
1216.423828 | 0.3364359 | 0.3361066
1215.265625 | 0.3355313 | 0.3357559
1214.105469 | 0.3329055 | 0.3327343
1212.947266 | 0.3281547 | 0.3279651
1211.787109 | 0.3329203 | 0.3238335
1210.626953 | 0.3259447 | 0.3231674
1209.466797 | 0.3283817 | 0.3256792
1208.306641 | 0.3219153 | 0.3209147
1207.146484 | 0.3214187 | 0.3153579
1205.986328 | 0.3100008 | 0.3084375
1204.826172 | 0.3080911 | 0.306854
1203.664063 | 0.300218 | 0.3037472
1202.503906 | 0.3042738 | 0.2975628
1201.341797 | 0.2967074 | 0.3004882
1200.179688 | 0.3008634 | 0.2994148
1199.017578 | 0.299058 | 0.2982784
1197.855469 | 0.2985662 | 0.2927972
1196.693359 | 0.2891888 | 0.2861765
1195.53125 | 0.2900113 | 0.2898303
1194.369141 | 0.2829605 | 0.2775703
1193.205078 | 0.2802518 | 0.2803052
1192.042969 | 0.2793601 | 0.2765751
1190.878906 | 0.2744336 | 0.2747788
1189.714844 | 0.2763674 | 0.275042
1188.550781 | 0.2719475 | 0.2662479
1187.386719 | 0.2714612 | 0.2731616
1186.222656 | 0.2678502 | 0.2689613
1185.058594 | 0.2684734 | 0.2624204
1183.894531 | 0.2670811 | 0.2645208
1182.728516 | 0.2645811 | 0.2571605
1181.564453 | 0.2613768 | 0.258407
1180.398438 | 0.2565624 | 0.2503232
1179.232422 | 0.2545691 | 0.2580842
1178.066406 | 0.2433148 | 0.250857
1176.900391 | 0.2540067 | 0.2471411
1175.734375 | 0.2501029 | 0.244343
1174.568359 | 0.2438864 | 0.2413247
1173.400391 | 0.2424001 | 0.2407084
1172.234375 | 0.2385006 | 0.2371865
1171.066406 | 0.2349042 | 0.2358765
1169.900391 | 0.2362354 | 0.2367769
1168.732422 | 0.2320375 | 0.236225
1167.564453 | 0.2287457 | 0.2315071
1166.396484 | 0.2255557 | 0.227864
1165.228516 | 0.2225677 | 0.22968
1164.058594 | 0.2268126 | 0.2240828
1162.890625 | 0.2119755 | 0.2309132
1161.720703 | 0.2186306 | 0.224498
1160.552734 | 0.2210668 | 0.2173287
1159.382813 | 0.2219966 | 0.2169386
1158.212891 | 0.213092 | 0.2152565
1157.042969 | 0.2179357 | 0.2149299
1155.873047 | 0.215455 | 0.2106342
1154.703125 | 0.2113705 | 0.2046709
1153.533203 | 0.202274 | 0.2105497
1152.361328 | 0.2110258 | 0.2061942
1151.191406 | 0.2016321 | 0.2073174
1150.019531 | 0.2088774 | 0.2042859
1148.847656 | 0.2060003 | 0.202231
1147.677734 | 0.2018219 | 0.1998937
1146.505859 | 0.2027531 | 0.1976202
1145.333984 | 0.1975755 | 0.1975173
1144.160156 | 0.1977061 | 0.1959682
1142.988281 | 0.1928317 | 0.1936966
1141.816406 | 0.1896604 | 0.1886601
1140.642578 | 0.1950957 | 0.1942465
1139.46875 | 0.1875233 | 0.1892431
1138.296875 | 0.1914565 | 0.1864405
1137.123047 | 0.1896879 | 0.185743
1135.949219 | 0.1829206 | 0.1845747
1134.775391 | 0.1769557 | 0.1794828
1133.599609 | 0.1852855 | 0.1807015
1132.425781 | 0.178323 | 0.1778402
1131.251953 | 0.1834522 | 0.173976
1130.076172 | 0.1705991 | 0.1749755
1128.900391 | 0.1712336 | 0.1700155
1127.724609 | 0.166975 | 0.1744646
1126.550781 | 0.1758961 | 0.1672179
1125.373047 | 0.1772278 | 0.1667759
1124.197266 | 0.1767626 | 0.1711917
1123.021484 | 0.1601339 | 0.1682423
1121.845703 | 0.1667549 | 0.1632265
1120.667969 | 0.157116 | 0.1612507
1119.492188 | 0.1670258 | 0.1595576
1118.314453 | 0.164868 | 0.1567692
1117.136719 | 0.1647047 | 0.1549522
1115.958984 | 0.1568674 | 0.1569856
1114.78125 | 0.1561077 | 0.1526659
1113.603516 | 0.1560457 | 0.1573894
1112.425781 | 0.1469196 | 0.1521642
1111.246094 | 0.1595068 | 0.1531956
1110.068359 | 0.1540674 | 0.1496929
1108.888672 | 0.1552003 | 0.1499741
1107.708984 | 0.1468775 | 0.1452855
1106.529297 | 0.1521908 | 0.1503799
1105.349609 | 0.1550147 | 0.1460992
1104.169922 | 0.1401314 | 0.1432882
1102.990234 | 0.153598 | 0.143258
1101.810547 | 0.1450845 | 0.1441021
1100.628906 | 0.146118 | 0.1375466
1099.449219 | 0.1460578 | 0.1407637
1098.267578 | 0.1405319 | 0.1400161
1097.085938 | 0.1463348 | 0.1379583
1095.904297 | 0.1388241 | 0.1366187
1094.722656 | 0.13807 | 0.1352797
1093.541016 | 0.1373162 | 0.1332862
1092.359375 | 0.1399383 | 0.1322601
1091.175781 | 0.1350153 | 0.1315772
1089.994141 | 0.1327738 | 0.1321101
1088.810547 | 0.1326168 | 0.1291216
1087.628906 | 0.1222417 | 0.1281592
1086.445313 | 0.1345843 | 0.1283497
1085.261719 | 0.1321462 | 0.1242425
1084.078125 | 0.1226694 | 0.1241846
1082.892578 | 0.1303458 | 0.1216362
1081.708984 | 0.1257293 | 0.1203337
1080.525391 | 0.119232 | 0.1237929
1079.339844 | 0.1259137 | 0.1239528
1078.15625 | 0.1288289 | 0.1173625
1076.970703 | 0.1238201 | 0.1141958
1075.785156 | 0.1165359 | 0.1202343
1074.599609 | 0.121728 | 0.1153583
1073.414063 | 0.118802 | 0.1137168
1072.226563 | 0.1230021 | 0.1094033
1071.041016 | 0.1160204 | 0.1104667
1069.855469 | 0.1143831 | 0.1096969
1068.667969 | 0.1112628 | 0.1086788
1067.480469 | 0.1174387 | 0.1042143
1066.294922 | 0.1074974 | 0.106706
1065.107422 | 0.1094214 | 0.1059374
1063.919922 | 0.1059091 | 0.1045483
1062.730469 | 0.1057576 | 0.1059215
1061.542969 | 0.1107432 | 0.1016478
1060.355469 | 0.1078252 | 0.1046028
1059.166016 | 0.1035259 | 0.1019126
1057.978516 | 0.107028 | 0.09996748
1056.789063 | 0.09700516 | 0.1005341
1055.599609 | 0.0980398 | 0.093569
1054.410156 | 0.09966609 | 0.09915663
1053.220703 | 0.096063 | 0.09507577
1052.03125 | 0.09492717 | 0.0948065
1050.839844 | 0.09842684 | 0.09500188
1049.650391 | 0.1008406 | 0.09219366
1048.458984 | 0.09783143 | 0.09211082
1047.269531 | 0.09551337 | 0.09598984
1046.078125 | 0.09290058 | 0.09141908
1044.886719 | 0.0959046 | 0.091027
1043.695313 | 0.09112559 | 0.08843873
1042.503906 | 0.08201505 | 0.08724321
1041.310547 | 0.08787494 | 0.08304866
1040.119141 | 0.0898931 | 0.08401877
1038.925781 | 0.08600474 | 0.08486485
1037.734375 | 0.08507016 | 0.08360907
1036.541016 | 0.08443113 | 0.0797892
1035.347656 | 0.08753047 | 0.08347771
1034.154297 | 0.08610435 | 0.08364368
1032.960938 | 0.07858202 | 0.07723199
1031.767578 | 0.08168067 | 0.08067183
1030.574219 | 0.07258932 | 0.07633137
1029.378906 | 0.08070008 | 0.07594304
1028.185547 | 0.07623058 | 0.07512284
1026.990234 | 0.07716599 | 0.07186571
1025.794922 | 0.07584192 | 0.07369927
1024.599609 | 0.08041054 | 0.07362011
1023.404297 | 0.07820269 | 0.07233844
1022.208984 | 0.07246177 | 0.06933094
1021.013672 | 0.0675082 | 0.06953003
1019.816406 | 0.0787475 | 0.06707887
1018.621094 | 0.07291166 | 0.06737074
1017.423828 | 0.0702169 | 0.0677549
1016.226563 | 0.06428683 | 0.06647579
1015.03125 | 0.06404604 | 0.06799925
1013.833984 | 0.05606071 | 0.065797
1012.636719 | 0.06532898 | 0.06211814
1011.4375 | 0.06577408 | 0.05800984
1010.240234 | 0.06484734 | 0.06430285
1009.042969 | 0.06441073 | 0.06237985
1007.84375 | 0.06142786 | 0.06513258
1006.644531 | 0.06872779 | 0.05693698
1005.445313 | 0.06251447 | 0.05587732
1004.248047 | 0.06109981 | 0.0572772
1003.048828 | 0.06007714 | 0.057816
1001.847656 | 0.05915269 | 0.05792441
1000.648438 | 0.0575438 | 0.05579012
999.449219 | 0.05965223 | 0.05405593
998.248047 | 0.05882617 | 0.05766589
997.048828 | 0.0551651 | 0.0558706
995.847656 | 0.05150541 | 0.05201924
994.646484 | 0.0510723 | 0.05400082
993.445313 | 0.05728394 | 0.05257548
992.244141 | 0.05665452 | 0.05108933
991.042969 | 0.05329035 | 0.05224174
989.839844 | 0.05451743 | 0.0504802
988.638672 | 0.05242429 | 0.05068174
987.435547 | 0.04945335 | 0.05014743
986.234375 | 0.05634136 | 0.04614978
985.03125 | 0.04849162 | 0.0504891
983.828125 | 0.04688906 | 0.04998578
982.625 | 0.04723802 | 0.04559221
981.421875 | 0.05090278 | 0.04677452
980.21875 | 0.04744798 | 0.04523104
979.013672 | 0.04925898 | 0.04849484
977.810547 | 0.04073729 | 0.04398247
976.605469 | 0.04147689 | 0.04201195
975.400391 | 0.04309314 | 0.04356099
974.195313 | 0.04334493 | 0.04183604
972.990234 | 0.04252526 | 0.04060115
971.785156 | 0.03868716 | 0.03912208
970.580078 | 0.03076141 | 0.04088451
969.375 | 0.04094418 | 0.04179033
968.167969 | 0.04664624 | 0.03973118
966.962891 | 0.03668009 | 0.03972015
965.755859 | 0.04033779 | 0.04004519
964.548828 | 0.03932525 | 0.03789593
963.341797 | 0.03831309 | 0.03993142
962.134766 | 0.03399551 | 0.03643948
960.927734 | 0.03998399 | 0.0421684
959.720703 | 0.0357649 | 0.03724282
958.513672 | 0.03757228 | 0.03448581
957.304688 | 0.03413252 | 0.03557419
956.095703 | 0.03117978 | 0.03589955
954.888672 | 0.03929973 | 0.03390684
953.679688 | 0.03663842 | 0.0332261
952.470703 | 0.03397813 | 0.03495413
951.261719 | 0.03733679 | 0.03284083
950.052734 | 0.03758874 | 0.03420258
948.841797 | 0.03657925 | 0.03004872
947.632813 | 0.03537613 | 0.03186746
946.421875 | 0.03698616 | 0.03085285
945.210938 | 0.03287429 | 0.02996044
944.001953 | 0.03002436 | 0.02925108
942.791016 | 0.03095596 | 0.03030755
941.580078 | 0.03033657 | 0.03127233
940.369141 | 0.03485299 | 0.03181074
939.15625 | 0.02919536 | 0.027329
937.945313 | 0.03177305 | 0.03090978
936.732422 | 0.0264087 | 0.02627785
935.521484 | 0.03063198 | 0.0231072
934.308594 | 0.0288517 | 0.02270424
933.095703 | 0.02997571 | 0.02594884
931.882813 | 0.03013161 | 0.02341824
930.669922 | 0.03222249 | 0.02356236
929.457031 | 0.03315179 | 0.02546835
928.244141 | 0.02943844 | 0.02208889
927.029297 | 0.0235025 | 0.02390334
925.814453 | 0.02897679 | 0.02629395
924.601563 | 0.02864944 | 0.02355372
923.386719 | 0.02445658 | 0.02239268
922.171875 | 0.02596605 | 0.02023074
920.957031 | 0.02708853 | 0.02398546
919.742188 | 0.02637548 | 0.02506957
918.527344 | 0.02035142 | 0.02463697
917.310547 | 0.02881218 | 0.02153632
916.095703 | 0.02568591 | 0.02095299
914.878906 | 0.02429807 | 0.02276429
913.662109 | 0.03169184 | 0.02175671
912.445313 | 0.02847034 | 0.01826512
911.230469 | 0.02496068 | 0.02383211
910.011719 | 0.01913776 | 0.02125004
908.794922 | 0.03076959 | 0.01957737
907.578125 | 0.02465856 | 0.01845027
906.359375 | 0.02259809 | 0.01932136
905.142578 | 0.01996019 | 0.0196474
903.923828 | 0.02849994 | 0.01564646
902.705078 | 0.02075631 | 0.01739493
901.486328 | 0.01744606 | 0.01887052
900.267578 | 0.02713704 | 0.01831945
899.048828 | 0.02507846 | 0.0173453
897.830078 | 0.02013288 | 0.01422524
896.611328 | 0.02365844 | 0.01579103
895.390625 | 0.01929233 | 0.01439488
894.171875 | 0.01993057 | 0.0150537
892.951172 | 0.02181903 | 0.01531959
891.730469 | 0.01534 | 0.01525318
890.509766 | 0.02520924 | 0.01431115
889.289063 | 0.0212315 | 0.01819984
888.068359 | 0.01514071 | 0.01457122
886.845703 | 0.02029567 | 0.01366005
885.625 | 0.01814663 | 0.01274921
884.402344 | 0.01916846 | 0.01358845
883.181641 | 0.01625209 | 0.01129056
881.958984 | 0.01900239 | 0.01203929
880.736328 | 0.01483905 | 0.01302896
879.513672 | 0.01758861 | 0.01202872
878.291016 | 0.0123714 | 0.007743691
877.068359 | 0.01348918 | 0.01024031
875.84375 | 0.01614155 | 0.009873866
874.621094 | 0.01553169 | 0.01113417
873.396484 | 0.01242862 | 0.0114604
872.171875 | 0.01843567 | 0.00928731
870.949219 | 0.0193596 | 0.008379458
869.724609 | 0.01597005 | 0.007140852
868.5 | 0.01775659 | 0.008280173
867.273438 | 0.0196383 | 0.007192525
866.048828 | 0.01107769 | 0.01082835
864.824219 | 0.01669528 | 0.00953011
863.597656 | 0.009479028 | 0.007270041
862.373047 | 0.01538208 | 0.004499694
861.146484 | 0.01601814 | 0.007802721
859.919922 | 0.01311285 | 0.01002254
858.693359 | 0.01968182 | 0.007854265
857.466797 | 0.01763799 | 0.009772824
856.240234 | 0.01387316 | 0.01250176
855.011719 | 0.01594351 | 0.009253058
853.785156 | 0.01648323 | 0.007837261
852.556641 | 0.01558875 | 0.01014477
851.330078 | 0.01746653 | 0.008729376
850.101563 | 0.013323 | 0.008424911
848.873047 | 0.01615601 | 0.006740326
847.644531 | 0.01879694 | 0.007216381
846.416016 | 0.01436895 | 0.008742089
845.185547 | 0.01462189 | 0.009727457
843.957031 | 0.01048274 | 0.007834036
842.728516 | 0.01665488 | 0.00926891
841.498047 | 0.01652552 | 0.006297271
840.267578 | 0.02097665 | 0.00821141
839.037109 | 0.0138818 | 0.003353491
837.806641 | 0.01461158 | 0.007004968
836.576172 | 0.01801157 | 0.007989501
835.345703 | 0.01597504 | 0.007117081
834.115234 | 0.01060244 | 0.009837786
832.882813 | 0.01619373 | 0.006420931
831.652344 | 0.01444461 | 0.008781654
830.419922 | 0.007836544 | 0.008717729
829.1875 | 0.01456857 | 0.003627577
827.957031 | 0.01663083 | 0.00706443
826.724609 | 0.01545438 | 0.008047667
825.492188 | 0.01427837 | 0.007116822
824.257813 | 0.01614922 | 0.007083247
823.025391 | 0.01259398 | 0.008693699
821.792969 | 0.01570164 | 0.008958729
820.558594 | 0.0125284 | 0.006564345
819.324219 | 0.01772787 | 0.006381583
818.091797 | 0.01132157 | 0.008170291
816.857422 | 0.01166948 | 0.006852512
815.623047 | 0.01496475 | 0.006520562
814.386719 | 0.009608154 | 0.004069164
813.152344 | 0.01394816 | 0.004543765
811.917969 | 0.01600593 | 0.002959084
810.681641 | 0.01521264 | 0.003732118
809.447266 | 0.01213979 | 0.004982213
808.210938 | 0.01932562 | 0.005844137
806.974609 | 0.01160014 | 0.002113315
805.738281 | 0.01470096 | 0.004108484
804.501953 | 0.01400365 | 0.002078545
803.265625 | 0.01672333 | 0.005563298
802.029297 | 0.008719237 | 0.002520679
800.792969 | 0.009920941 | 0.007046965
799.554688 | 0.01690859 | 0.001919956
798.316406 | 0.01384058 | 0.004389697
797.080078 | 0.01153227 | 0.005846095
795.841797 | 0.01699905 | 0.00402695
794.603516 | 0.01478585 | 0.003637324
793.365234 | 0.01304731 | 0.00482528
792.126953 | 0.01870048 | 0.004465471
790.886719 | 0.008151062 | 0
789.648438 | 0.01010892 | 0.006036776
788.410156 | 0.007804303 | 0.004427865

## Supplementary Figure 6
Engineering Stress (MPa) | Raw Engineering Strain (-) | DIC Corrected Engineering Strain (-)
0.3068726 | 4.465749e-05 | 4.465749e-05
0.3163825 | 9.225361e-05 | 8.940965e-05
0.4333726 | 9.68162e-05 | 9.112705e-05
0.4538283 | 0.0001045293 | 9.599311e-05
0.2735356 | 0.0001809002 | 0.0001695145
0.2076887 | 0.0002656784 | 0.00025144
0.06581748 | 0.0002889929 | 0.0002718982
-0.0245451 | 0.000308876 | 0.0002889205
-0.04927074 | 0.000328035 | 0.0003052139
0.01235652 | 0.0004631686 | 0.0004374762
-0.1016989 | 0.0004994672 | 0.0004708972
-0.2063619 | 0.0005245755 | 0.0004931211
-0.04824627 | 0.0005686913 | 0.0005343451
0.2052199 | 0.000618657 | 0.0005814108
0.02946168 | 0.0006569579 | 0.000616803
-0.08886369 | 0.0006845032 | 0.0006414302
-0.2361553 | 0.0007969567 | 0.0007509556
-0.2571358 | 0.0007981608 | 0.0007492211
-0.2053333 | 0.0008348171 | 0.0007829274
-0.2315201 | 0.0008940308 | 0.0008391795
-0.09897395 | 0.0009249767 | 0.0008671511
0.001981746 | 0.001018825 | 0.0009580117
-0.1876571 | 0.001087694 | 0.00102388
-0.02525467 | 0.001093372 | 0.001026542
0.1261264 | 0.001149307 | 0.001079447
0.2455392 | 0.001185478 | 0.001112573
0.1624151 | 0.001301909 | 0.001225941
-0.07065429 | 0.001314824 | 0.001235776
-0.1070227 | 0.001354986 | 0.001272842
-0.14434 | 0.001422203 | 0.001336945
-0.1885934 | 0.001528426 | 0.001440034
-0.08348105 | 0.001506803 | 0.001415258
0.06231585 | 0.001548454 | 0.001453737
-0.06287425 | 0.001642615 | 0.001544704
-0.1251481 | 0.001657524 | 0.001556398
-0.1266554 | 0.001694125 | 0.001589763
-0.03465537 | 0.001747537 | 0.001639915
0.1166165 | 0.001817523 | 0.001706619
0.07143943 | 0.001839129 | 0.001724919
0.05034139 | 0.00182629 | 0.00170875
0.02627913 | 0.001931022 | 0.001810128
0.185478 | 0.002042376 | 0.0019181
0.1861834 | 0.002037939 | 0.001910257
0.1929935 | 0.002066235 | 0.001935118
0.08324175 | 0.002166362 | 0.002031784
0.2862574 | 0.00225069 | 0.002112623
0.1934008 | 0.002274653 | 0.002133067
0.3931417 | 0.002301497 | 0.002156364
0.6541777 | 0.0023957 | 0.002246989
0.9283054 | 0.002478976 | 0.002326657
0.8535702 | 0.002480932 | 0.002324974
1.22642 | 0.002516049 | 0.00235642
1.412011 | 0.002577018 | 0.002413685
1.880837 | 0.002566328 | 0.00239926
2.533083 | 0.002679641 | 0.002508806
3.016386 | 0.002718476 | 0.002543841
3.288074 | 0.002757957 | 0.00257949
3.359501 | 0.002795896 | 0.002613563
3.982232 | 0.00285181 | 0.002665577
5.002738 | 0.002926652 | 0.002736487
5.768044 | 0.002948119 | 0.002753986
5.784337 | 0.002985302 | 0.002787169
6.869202 | 0.00302319 | 0.002821021
7.951977 | 0.003123856 | 0.002917618
8.755036 | 0.003210687 | 0.003000343
9.809654 | 0.003253113 | 0.003038628
10.33759 | 0.003259539 | 0.003040879
10.56347 | 0.00330412 | 0.003081248
11.25502 | 0.003356123 | 0.003129003
12.53445 | 0.00343583 | 0.003204426
12.66369 | 0.00342697 | 0.003191245
14.15657 | 0.003507552 | 0.003267469
15.18438 | 0.00354542 | 0.003300943
15.38913 | 0.003596115 | 0.003347206
16.58426 | 0.003643929 | 0.00339055
17.31592 | 0.003696031 | 0.003438145
18.34535 | 0.003754262 | 0.003491829
20.23744 | 0.00383611 | 0.003569094
20.32068 | 0.003853483 | 0.003581844
21.95977 | 0.003965646 | 0.003689345
22.00052 | 0.003926525 | 0.003645523
22.92906 | 0.003977137 | 0.003691394
25.07759 | 0.004120261 | 0.003829738
24.19147 | 0.004072619 | 0.003777276
25.80352 | 0.004188548 | 0.003888345
26.6066 | 0.004191676 | 0.003886572
28.30266 | 0.004290376 | 0.003980329
28.02133 | 0.004297624 | 0.003982594
29.47804 | 0.004350708 | 0.004030654
30.18301 | 0.004404479 | 0.00407936
30.00253 | 0.004401054 | 0.004070827
31.61388 | 0.004413292 | 0.004077914
33.31066 | 0.00456783 | 0.004227261
33.93471 | 0.004569597 | 0.004223793
35.23104 | 0.004613503 | 0.004262421
35.28108 | 0.004628188 | 0.004271785
37.3139 | 0.004705271 | 0.004343503
38.14839 | 0.00480607 | 0.004438894
40.52003 | 0.004927688 | 0.004555059
41.22022 | 0.004951683 | 0.004573558
42.17122 | 0.004957581 | 0.004573915
44.09758 | 0.005059284 | 0.004670033
44.49398 | 0.005081081 | 0.0046862
45.13499 | 0.005134783 | 0.004734228
45.25159 | 0.005090883 | 0.004684609
46.95881 | 0.005189758 | 0.00477772
48.53521 | 0.005241943 | 0.004824097
50.15455 | 0.0053313 | 0.0049076
51.217 | 0.005408368 | 0.00497877
51.99987 | 0.005426443 | 0.004990902
53.0606 | 0.005478632 | 0.005037103
53.45501 | 0.005527528 | 0.005079965
54.63357 | 0.005541132 | 0.005087491
56.25502 | 0.005647396 | 0.005187631
56.29777 | 0.005609356 | 0.005143422
57.59794 | 0.005731856 | 0.005259707
58.55153 | 0.005715958 | 0.005237549
60.88565 | 0.005862204 | 0.00537749
61.55046 | 0.005876454 | 0.005385389
62.66153 | 0.0059378 | 0.005440339
62.8116 | 0.005956396 | 0.005452492
63.634 | 0.006006076 | 0.005495684
65.59864 | 0.006058343 | 0.005541416
67.55095 | 0.006118279 | 0.005594773
67.6289 | 0.006119885 | 0.005589753
69.60767 | 0.006216079 | 0.005679275
71.38348 | 0.006278971 | 0.005735448
72.14233 | 0.006364984 | 0.005814697
72.65436 | 0.006364629 | 0.005807532
73.26299 | 0.006401505 | 0.005837551
74.3891 | 0.00644349 | 0.005872632
76.2031 | 0.006513607 | 0.005935799
77.5358 | 0.006595295 | 0.00601049
77.90231 | 0.006612304 | 0.006020457
77.93371 | 0.006623415 | 0.006024478
79.5406 | 0.006683021 | 0.006076948
81.13749 | 0.006751279 | 0.006138022
82.25435 | 0.006780653 | 0.006160166
83.99308 | 0.006900012 | 0.006272248
83.71445 | 0.006873519 | 0.006238431
86.02559 | 0.006966587 | 0.006324127
87.13399 | 0.007032948 | 0.00638307
87.60977 | 0.007056847 | 0.006399503
89.25822 | 0.007106278 | 0.006441421
89.9498 | 0.007119555 | 0.006447137
90.86391 | 0.00714628 | 0.006466255
92.82475 | 0.0072311 | 0.00654342
95.48529 | 0.007361264 | 0.006665881
95.37899 | 0.007358725 | 0.006655591
97.11621 | 0.007423544 | 0.006712612
97.17453 | 0.007442205 | 0.006723428
100.1887 | 0.007553212 | 0.006826543
101.0905 | 0.007603127 | 0.006868517
101.5014 | 0.007623354 | 0.006880758
102.5583 | 0.007659955 | 0.006909326
104.3562 | 0.007732171 | 0.006973462
104.5992 | 0.007772069 | 0.007005234
105.4211 | 0.007799223 | 0.007024215
107.7847 | 0.007862971 | 0.007079745
108.7867 | 0.007907936 | 0.007116445
110.1423 | 0.007962726 | 0.007162925
111.4258 | 0.008021525 | 0.007213368
112.5095 | 0.008038087 | 0.007221529
113.5489 | 0.008066514 | 0.007241509
114.8334 | 0.008133333 | 0.007299837
116.4637 | 0.008182666 | 0.007340634
117.594 | 0.008293729 | 0.007443115
118.5728 | 0.008279919 | 0.00742068
119.8551 | 0.008353665 | 0.007485755
120.66 | 0.008392903 | 0.007516278
122.3373 | 0.008428659 | 0.007543276
123.6061 | 0.008502643 | 0.007608458
124.451 | 0.00853356 | 0.007630528
125.7795 | 0.008612922 | 0.007701001
127.6059 | 0.008659325 | 0.00773847
128.861 | 0.008716587 | 0.007786756
129.9332 | 0.008785989 | 0.007847138
131.0543 | 0.008785267 | 0.007837353
131.543 | 0.008825777 | 0.007868758
132.8153 | 0.008865247 | 0.00789908
133.8 | 0.008912476 | 0.007937118
136.0557 | 0.009009637 | 0.008025046
138.932 | 0.009117089 | 0.008123224
139.5852 | 0.00914639 | 0.008143208
138.7306 | 0.00910643 | 0.00809389
140.3694 | 0.009168056 | 0.008146115
143.5404 | 0.009289146 | 0.008257764
143.5695 | 0.009307428 | 0.008266563
144.7939 | 0.009329558 | 0.008279169
146.6397 | 0.009461521 | 0.008401567
145.7957 | 0.009466826 | 0.008397266
146.2157 | 0.00944959 | 0.008370384
149.9177 | 0.009573164 | 0.008484271
150.8611 | 0.009593343 | 0.008494723
153.1731 | 0.009682367 | 0.008573979
153.3176 | 0.00974543 | 0.008627234
154.2794 | 0.009716581 | 0.008588539
154.7847 | 0.009774847 | 0.008636918
156.2109 | 0.009885236 | 0.008737381
156.7638 | 0.009882232 | 0.008724411
158.8778 | 0.009954209 | 0.008786384
161.2701 | 0.01002212 | 0.008844248
160.8481 | 0.01002991 | 0.008841959
162.0194 | 0.0101053 | 0.008907227
164.7556 | 0.01018369 | 0.008975454
164.4829 | 0.01017818 | 0.008959739
165.433 | 0.01022534 | 0.008996653
167.3303 | 0.01029199 | 0.009053028
168.6136 | 0.01037843 | 0.009129144
169.523 | 0.01038416 | 0.009124519
170.9743 | 0.01045533 | 0.009185292
170.8007 | 0.0104451 | 0.009164625
173.6597 | 0.01055374 | 0.009262796
175.4024 | 0.01066615 | 0.00936469
174.8195 | 0.01061934 | 0.009307325
176.8812 | 0.01069169 | 0.009369085
179.3374 | 0.01079102 | 0.009457788
178.7297 | 0.01078204 | 0.009438137
179.1241 | 0.01079403 | 0.009439422
182.9622 | 0.01098125 | 0.009615888
183.8691 | 0.01098379 | 0.009607649
184.224 | 0.01100106 | 0.009614098
185.8558 | 0.01106651 | 0.009668686
187.1933 | 0.01111664 | 0.009707909
187.3059 | 0.01113677 | 0.009717106
188.688 | 0.01115573 | 0.009725085
191.2995 | 0.01126121 | 0.009819552
192.273 | 0.01133051 | 0.009877803
193.7541 | 0.01138661 | 0.009922806
194.8762 | 0.01140235 | 0.009927419
195.8846 | 0.0114475 | 0.0099614
197.6551 | 0.01153031 | 0.01003301
198.1781 | 0.01155638 | 0.01004784
199.4146 | 0.01161347 | 0.01009365
200.5419 | 0.01163265 | 0.01010151
202.3252 | 0.01170028 | 0.01015778
202.8069 | 0.01169308 | 0.01013918
204.6896 | 0.01178024 | 0.01021491
206.7937 | 0.0118371 | 0.0102603
206.9709 | 0.01184693 | 0.01025863
208.9951 | 0.01192774 | 0.01032789
210.0944 | 0.01201964 | 0.0104082
210.3951 | 0.01204205 | 0.01041899
212.3028 | 0.01207878 | 0.01044407
213.4121 | 0.01214856 | 0.01050214
214.8549 | 0.01218529 | 0.01052715
216.9114 | 0.01226508 | 0.01059516
217.4398 | 0.01230158 | 0.01061986
218.9288 | 0.01236322 | 0.01066965
220.8767 | 0.01242182 | 0.01071638
221.7392 | 0.01242692 | 0.01070955
222.6058 | 0.0124963 | 0.01076698
223.7689 | 0.01257903 | 0.01083772
225.1567 | 0.01260239 | 0.01084905
226.9438 | 0.01266703 | 0.01090162
227.7874 | 0.01268402 | 0.01090652
229.6421 | 0.01280668 | 0.01101704
230.3641 | 0.0128236 | 0.01102179
231.4089 | 0.01284129 | 0.01102727
232.2206 | 0.01289742 | 0.01107116
233.815 | 0.01296333 | 0.01112478
234.2385 | 0.01297414 | 0.01112328
236.7756 | 0.0130508 | 0.01118758
238.7379 | 0.01311491 | 0.01123932
240.0699 | 0.01314931 | 0.0112613
241.4672 | 0.01322553 | 0.01132506
240.9497 | 0.013185 | 0.01127205
242.8003 | 0.01325663 | 0.01133114
244.5672 | 0.0133536 | 0.01141556
243.9106 | 0.01332219 | 0.01137156
247.4419 | 0.01348408 | 0.01152082
248.5723 | 0.01352882 | 0.0115529
246.991 | 0.01347621 | 0.01148759
251.2613 | 0.01359427 | 0.01159293
253.386 | 0.01368414 | 0.01167004
254.2648 | 0.01376415 | 0.01173726
254.047 | 0.01369643 | 0.0116567
254.7767 | 0.01371161 | 0.01165903
258.1862 | 0.01384583 | 0.01178035
262.3578 | 0.01399785 | 0.01191944
261.2257 | 0.013967 | 0.01187564
262.9073 | 0.01404888 | 0.01194452
262.3715 | 0.0140092 | 0.01189182
264.6969 | 0.01409422 | 0.01196378
266.3643 | 0.01414928 | 0.01200575
268.4736 | 0.01420718 | 0.01205054
269.0528 | 0.01426332 | 0.01209352
270.1751 | 0.01428418 | 0.0121012
269.0401 | 0.0142191 | 0.0120229
274.6951 | 0.01446505 | 0.0122556
271.8723 | 0.01434228 | 0.01211955
275.2494 | 0.01445895 | 0.01222291
275.3862 | 0.01452409 | 0.01227471
275.8401 | 0.01449627 | 0.01223352
278.9101 | 0.01463908 | 0.01236293
284.601 | 0.01481139 | 0.01252181
280.432 | 0.01466851 | 0.01236547
285.2088 | 0.01485238 | 0.01253584
287.0415 | 0.0149217 | 0.01259164
287.5349 | 0.01496804 | 0.01262442
286.2598 | 0.01489317 | 0.01253597
287.5895 | 0.01496198 | 0.01259117
289.8817 | 0.01506248 | 0.01267803
287.7766 | 0.01493987 | 0.01254174
290.5295 | 0.01508095 | 0.01266913
293.6606 | 0.01516501 | 0.01273947
294.5607 | 0.01520484 | 0.01276554
295.625 | 0.01525734 | 0.01280426
299.2146 | 0.01539403 | 0.01292715
300.914 | 0.01546336 | 0.01298264
303.1772 | 0.01553142 | 0.01303684
299.8419 | 0.01547145 | 0.01296298
303.7113 | 0.01556028 | 0.0130379
304.5899 | 0.01556727 | 0.01303095
306.4016 | 0.01565663 | 0.01310635
307.7691 | 0.01573417 | 0.0131699
308.3895 | 0.01575002 | 0.01317174
310.0912 | 0.01578189 | 0.01318956
312.1921 | 0.01586326 | 0.01325687
311.678 | 0.01585728 | 0.0132368
313.7981 | 0.01591169 | 0.01327711
317.753 | 0.01606412 | 0.01341539
317.4089 | 0.01604801 | 0.01338513
318.9319 | 0.01608307 | 0.01340601
320.2811 | 0.01612402 | 0.01343276
321.9551 | 0.01624219 | 0.01353671
321.674 | 0.01619709 | 0.01347735
321.5017 | 0.01620557 | 0.01347157
324.4053 | 0.01629158 | 0.01354329
325.9106 | 0.01638229 | 0.01361969
328.0604 | 0.01642129 | 0.01364435
331.0324 | 0.01654108 | 0.01374979
331.1905 | 0.016563 | 0.01375733
330.8953 | 0.01659614 | 0.01377608
332.1208 | 0.01660965 | 0.01377518
334.2317 | 0.01666695 | 0.01381804
336.0514 | 0.01674507 | 0.01388171
337.6372 | 0.01681443 | 0.0139366
337.7987 | 0.01683059 | 0.01393826
339.3236 | 0.01689948 | 0.01399264
340.2791 | 0.01691315 | 0.01399179
342.0239 | 0.01697635 | 0.01404044
343.8279 | 0.01703031 | 0.01407984
344.9786 | 0.01706695 | 0.0141019
345.798 | 0.01710506 | 0.01412541
347.7196 | 0.01718309 | 0.01418883
348.3536 | 0.01719912 | 0.01419023
352.1674 | 0.01735899 | 0.01433545
352.2878 | 0.01734239 | 0.01430419
352.6454 | 0.01741494 | 0.01436206
352.9432 | 0.01738513 | 0.01431756
355.7371 | 0.01748716 | 0.01440488
356.7693 | 0.0175162 | 0.01441919
358.0585 | 0.01761299 | 0.01450125
359.3685 | 0.01767783 | 0.01455134
360.2212 | 0.01769236 | 0.01455111
361.6767 | 0.01771511 | 0.01455908
364.4019 | 0.01779756 | 0.01462675
364.954 | 0.0178289 | 0.01464328
365.6858 | 0.01786126 | 0.01466083
367.1228 | 0.01791006 | 0.01469481
369.2545 | 0.01800851 | 0.01477843
368.955 | 0.01799484 | 0.0147499
370.5802 | 0.01804264 | 0.01478285
372.8327 | 0.01811045 | 0.0148358
373.1862 | 0.01814175 | 0.01485222
376.3451 | 0.01822487 | 0.01492045
378.1478 | 0.01830541 | 0.0149861
380.2907 | 0.01840402 | 0.0150698
380.7871 | 0.0183707 | 0.01502158
382.5168 | 0.01845 | 0.01508595
384.4834 | 0.01851679 | 0.01513781
385.4238 | 0.01853975 | 0.01514583
386.9993 | 0.01862172 | 0.01521287
386.0649 | 0.01860843 | 0.01518463
386.8004 | 0.01863145 | 0.01519269
389.3728 | 0.01873904 | 0.01528532
390.47 | 0.01880319 | 0.0153345
390.8385 | 0.01883002 | 0.01534636
393.374 | 0.01891946 | 0.01542082
393.3364 | 0.01895224 | 0.01543862
394.1283 | 0.01892221 | 0.0153936
396.5093 | 0.01902843 | 0.01548484
397.9803 | 0.0190656 | 0.01550701
398.6105 | 0.01907857 | 0.01550499
400.2255 | 0.01915752 | 0.01556893
402.3151 | 0.01927271 | 0.01566912
402.752 | 0.01929487 | 0.01567628
403.8711 | 0.01934493 | 0.01571134
405.1503 | 0.01938109 | 0.01573249
407.015 | 0.01939577 | 0.01573216
407.4433 | 0.01946438 | 0.01578576
409.6472 | 0.01956275 | 0.01586912
411.5446 | 0.01956464 | 0.01585599
413.5123 | 0.01966889 | 0.01594524
413.7605 | 0.01966914 | 0.01593048
415.553 | 0.01972726 | 0.01597359
417.7166 | 0.01982625 | 0.01605758
418.7454 | 0.01988478 | 0.0161011
419.3087 | 0.01986196 | 0.01606327
421.1061 | 0.01994834 | 0.01613464
421.8837 | 0.01997435 | 0.01614565
423.7702 | 0.02004841 | 0.0162047
423.7754 | 0.02001084 | 0.01615213
425.7364 | 0.02013235 | 0.01625864
427.4762 | 0.02017277 | 0.01628406
427.9929 | 0.02021327 | 0.01630956
429.2063 | 0.02023602 | 0.01631731
431.7445 | 0.02034175 | 0.01640805
433.2542 | 0.02036918 | 0.01642048
434.6673 | 0.02039064 | 0.01642696
437.0535 | 0.02050173 | 0.01652305
437.4589 | 0.02052574 | 0.01653207
439.7 | 0.02058801 | 0.01657936
441.3357 | 0.02066755 | 0.01664391
441.5869 | 0.0206791 | 0.01664048
442.683 | 0.0207056 | 0.016652
444.2367 | 0.02075432 | 0.01668575
445.878 | 0.0208213 | 0.01673776
446.6511 | 0.02087502 | 0.01677651
448.4741 | 0.02090863 | 0.01679514
449.6668 | 0.02101651 | 0.01688806
450.3143 | 0.02101846 | 0.01687505
451.4281 | 0.0210527 | 0.01689432
453.1022 | 0.02109014 | 0.01691681
454.6514 | 0.02116698 | 0.0169787
456.028 | 0.02122212 | 0.01701889
457.0038 | 0.02127759 | 0.01705941
459.2941 | 0.02130355 | 0.01707043
460.0446 | 0.02136085 | 0.01711279
461.9665 | 0.02142228 | 0.01715928
462.5629 | 0.02144985 | 0.01717192
464.9502 | 0.02154821 | 0.01725536
465.201 | 0.02158844 | 0.01728066
466.5318 | 0.02158338 | 0.01726068
467.7922 | 0.02164026 | 0.01730265
469.2673 | 0.02174438 | 0.01739186
470.4334 | 0.02178024 | 0.01741281
473.1404 | 0.02187281 | 0.01749048
473.4927 | 0.02188971 | 0.01749248
474.3267 | 0.02186642 | 0.0174543
475.7503 | 0.0219542 | 0.01752719
477.0796 | 0.02200102 | 0.01755912
477.8598 | 0.02204218 | 0.01758541
480.0099 | 0.02211448 | 0.01764284
482.4556 | 0.02219624 | 0.01770972
483.334 | 0.02221847 | 0.01771709
486.1654 | 0.02231969 | 0.01780345
485.5416 | 0.02229719 | 0.0177661
486.8385 | 0.02235582 | 0.01780988
489.1157 | 0.02242782 | 0.01786704
490.7638 | 0.02247501 | 0.01789938
490.5671 | 0.02248503 | 0.01789457
490.6239 | 0.02251973 | 0.01791444
494.1047 | 0.02266963 | 0.01804951
495.1599 | 0.02265892 | 0.01802398
498.4655 | 0.02278335 | 0.01813359
498.1244 | 0.02275924 | 0.01809467
500.7284 | 0.02283654 | 0.01815716
501.2409 | 0.02287355 | 0.01817936
503.162 | 0.02295307 | 0.01824408
503.5504 | 0.02293595 | 0.01821217
505.1658 | 0.02302679 | 0.01828821
505.8182 | 0.02301572 | 0.01826236
508.5838 | 0.02312547 | 0.01835731
509.5897 | 0.02317905 | 0.01839612
510.4997 | 0.02323547 | 0.01843776
511.1878 | 0.02326615 | 0.01845367
512 | 0.0232691 | 0.01844184
513.9576 | 0.02334307 | 0.01850105
515.2462 | 0.02336337 | 0.01850658
518.4172 | 0.02351675 | 0.0186452
519.1072 | 0.02352878 | 0.01864247
520.5545 | 0.02356175 | 0.01866069
521.1686 | 0.02358123 | 0.01866543
523.0017 | 0.02368784 | 0.01875728
524.1478 | 0.02371523 | 0.01876994
525.4902 | 0.02378886 | 0.01882882
526.2719 | 0.02380404 | 0.01882926
527.4455 | 0.02384728 | 0.01885777
528.6946 | 0.02386316 | 0.01885892
530.4003 | 0.02394995 | 0.01893098
532.4244 | 0.02401555 | 0.01898186
533.786 | 0.02407484 | 0.01902642
535.0381 | 0.02410745 | 0.01904431
536.188 | 0.02415501 | 0.01907716
537.6763 | 0.02421431 | 0.01912174
537.7936 | 0.0242122 | 0.01910492
540.7965 | 0.02432218 | 0.01920019
543.508 | 0.02441556 | 0.01927886
544.3116 | 0.02443633 | 0.01928493
545.8758 | 0.02446996 | 0.01930386
547.8947 | 0.02452137 | 0.01934057
548.056 | 0.02452168 | 0.01932618
549.8778 | 0.02461826 | 0.01940807
550.9168 | 0.02469707 | 0.01947218
552.7886 | 0.02471264 | 0.01947306
554.5992 | 0.02479061 | 0.01953634
556.0341 | 0.0248077 | 0.01953874
555.7585 | 0.02483593 | 0.01955228
559.2641 | 0.02491686 | 0.01961853
558.1451 | 0.02494324 | 0.01963023
560.8208 | 0.02501044 | 0.01968275
562.1783 | 0.02504052 | 0.01969815
564.19 | 0.02510081 | 0.01974375
565.0571 | 0.0251537 | 0.01978197
566.4491 | 0.02520467 | 0.01981826
568.1457 | 0.02526244 | 0.01986136
570.0131 | 0.02528019 | 0.01986443
571.3634 | 0.02537944 | 0.019949
573.1284 | 0.02542923 | 0.01998412
575.1322 | 0.02551054 | 0.02005075
575.6669 | 0.02552809 | 0.02005363
576.4002 | 0.02556752 | 0.02007839
578.6071 | 0.02565293 | 0.02014913
578.2923 | 0.02564328 | 0.02012481
580.0536 | 0.02567844 | 0.0201453
582.3684 | 0.02574587 | 0.02019805
584.3079 | 0.02584712 | 0.02028463
583.8518 | 0.02583058 | 0.02025342
586.2305 | 0.02592728 | 0.02033544
586.8111 | 0.02595921 | 0.0203527
589.8877 | 0.02605187 | 0.02043068
590.2705 | 0.02604474 | 0.02040888
593.0557 | 0.02617034 | 0.0205198
591.2877 | 0.02610207 | 0.02043686
594.3748 | 0.02627261 | 0.02059272
594.9644 | 0.02625282 | 0.02055825
595.616 | 0.02628692 | 0.02057767
596.916 | 0.02635404 | 0.02063011
598.4783 | 0.02637434 | 0.02063573
600.2268 | 0.02643262 | 0.02067933
603.2237 | 0.02658873 | 0.02082075
602.9018 | 0.02653506 | 0.0207524
603.4245 | 0.02656112 | 0.02076377
605.8145 | 0.02662393 | 0.02081189
608.5685 | 0.0267529 | 0.02092617
608.4501 | 0.02673205 | 0.02089063
608.9641 | 0.02678114 | 0.02092501
610.0948 | 0.02680698 | 0.02093616
612.5032 | 0.02686608 | 0.02098056
616.0419 | 0.02699996 | 0.02109973
616.3649 | 0.02702465 | 0.02110972
617.9608 | 0.02710024 | 0.0211706
618.148 | 0.02707864 | 0.0211343
621.2232 | 0.027215 | 0.02125594
620.0913 | 0.02720313 | 0.02122936
622.2644 | 0.02725221 | 0.02126372
623.3071 | 0.027233 | 0.02122979
626.4792 | 0.02737386 | 0.02135593
626.5292 | 0.02735491 | 0.02132226
628.4935 | 0.02742575 | 0.02137836
630.8779 | 0.02753926 | 0.02147715
631.2577 | 0.02756988 | 0.02149303
631.9778 | 0.0276177 | 0.02152612
634.6543 | 0.0276946 | 0.02158828
634.4426 | 0.02768821 | 0.02156715
637.5726 | 0.02782606 | 0.02169025
638.4013 | 0.02786614 | 0.02171559
638.0028 | 0.027817 | 0.02165169
639.4053 | 0.02784064 | 0.02166058
643.7777 | 0.02803591 | 0.0218411
643.9198 | 0.02801424 | 0.02180467
647.3823 | 0.02814715 | 0.02192282
647.3514 | 0.02811765 | 0.02187856
646.581 | 0.02810021 | 0.02184635
649.2609 | 0.02817906 | 0.02191043
651.1722 | 0.02826516 | 0.02198176
651.4155 | 0.02826966 | 0.02197148
654.8301 | 0.02837339 | 0.02206043
656.7279 | 0.02845344 | 0.02212569
657.1532 | 0.02849114 | 0.02214861
658.335 | 0.02847591 | 0.02211858
660.9574 | 0.02861487 | 0.02224276
661.2485 | 0.02862227 | 0.02223536
662.9199 | 0.02863729 | 0.02223558
664.1638 | 0.0287107 | 0.02229419
664.4273 | 0.02871666 | 0.02228534
666.4203 | 0.02881747 | 0.02237135
667.3212 | 0.02880791 | 0.02234697
670.2015 | 0.02891312 | 0.02243737
671.3822 | 0.0289373 | 0.02244673
672.6036 | 0.02896544 | 0.02246005
672.9612 | 0.0289621 | 0.02244188
675.2613 | 0.02906782 | 0.02253277
677.7521 | 0.02919938 | 0.0226495
678.7703 | 0.02921823 | 0.02265351
679.3487 | 0.0292359 | 0.02265634
682.4835 | 0.02937376 | 0.02277936
683.4439 | 0.02939938 | 0.02279013
683.2833 | 0.02939345 | 0.02276935
685.1608 | 0.02944227 | 0.02280331
686.7616 | 0.02953325 | 0.02287944
689.0809 | 0.02956397 | 0.02289529
690.471 | 0.02962241 | 0.02293887
691.2193 | 0.02963358 | 0.02293516
693.3119 | 0.02974559 | 0.02303229
693.2171 | 0.02974561 | 0.02301744
695.7037 | 0.02984492 | 0.02310186
696.3633 | 0.02984526 | 0.02308731
697.5481 | 0.02986664 | 0.02309379
699.6189 | 0.02997083 | 0.02318309
701.229 | 0.03002647 | 0.02322382
702.5191 | 0.03002118 | 0.02320361
704.1657367 | 0.03009149 | 0.02325901
704.7813 | 0.03010436 | 0.02325696
706.1139 | 0.03014585 | 0.02328352
709.1871 | 0.03026096 | 0.02338369
711.4414 | 0.03035302 | 0.02346081
711.9031 | 0.0303399 | 0.02343275
712.1299 | 0.03036259 | 0.02344048
713.9604 | 0.03042663 | 0.02348956
715.3569 | 0.03048588 | 0.02353384
717.1716 | 0.0305282 | 0.02356119
719.0957 | 0.03060221 | 0.02362022
721.4319 | 0.03068052 | 0.02368354
721.5011 | 0.03067179 | 0.02365982
723.1112 | 0.03074711 | 0.02372013
724.4555 | 0.03081324 | 0.02377125
724.5796 | 0.03080693 | 0.02374992
726.9316 | 0.03086966 | 0.02379763
729.2889 | 0.03097156 | 0.02388449
730.6166 | 0.03100414 | 0.02390202
730.582 | 0.03103765 | 0.02392048
732.8532 | 0.03111268 | 0.02398046
734.628 | 0.03116522 | 0.02401792
735.7813 | 0.03120806 | 0.02404568
737.4166 | 0.03124992 | 0.02407246
738.5804 | 0.03131059 | 0.02411803
739.1535 | 0.03131592 | 0.02410826
741.3889 | 0.03137135 | 0.02414857
741.6717 | 0.03142668 | 0.02418878
743.2476 | 0.03149451 | 0.02424147
744.1519 | 0.0315197 | 0.02425152
746.6371 | 0.03159758 | 0.02431425
749.6215 | 0.03173299 | 0.02443449
750.747 | 0.03172001 | 0.02440634
754.1902 | 0.03180923 | 0.02448037
753.3585 | 0.03182267 | 0.02447863
752.949 | 0.03178182 | 0.02442256
756.0545 | 0.03189566 | 0.02452119
756.9198 | 0.03192089 | 0.0245312
760.1761 | 0.03206404 | 0.0246591
761.0383 | 0.03203951 | 0.02461933
762.2732 | 0.03211107 | 0.02467563
764.2029 | 0.03217181 | 0.0247211
765.3648 | 0.03223501 | 0.02476902
767.7466 | 0.03229506 | 0.02481378
767.7639 | 0.03234564 | 0.02484906
767.7045 | 0.03231739 | 0.02480551
767.9816 | 0.03237107 | 0.02484386
768.7133 | 0.03241439 | 0.02487185
769.8 | 0.0324407 | 0.02488282
771.5797 | 0.03253733 | 0.02496411
773.4775 | 0.03256227 | 0.02497368
775.2234 | 0.03267254 | 0.02506859
777.1452 | 0.03272491 | 0.02510558
777.5837 | 0.03273052 | 0.0250958
778.4989 | 0.0327561 | 0.02510599
782.1858 | 0.03286043 | 0.02519491
783.2898 | 0.03289266 | 0.02521173
784.6055 | 0.03297588 | 0.02527952
786.1581 | 0.03297957 | 0.02526778
786.803 | 0.03305283 | 0.0253256
789.384 | 0.03311802 | 0.02537534
790.3049 | 0.03315054 | 0.0253924
790.9107 | 0.03318588 | 0.02541227
791.8071 | 0.03325179 | 0.02546271
794.8014 | 0.03333145 | 0.02552689
795.3895 | 0.03336089 | 0.02554083
797.1914 | 0.03339788 | 0.02556232
798.5063 | 0.0334441 | 0.02559303
798.2311 | 0.03344124 | 0.02557465
799.9502 | 0.03349886 | 0.02561675
802.8151 | 0.03360677 | 0.02570912
802.6978 | 0.03358446 | 0.02567127
804.9592 | 0.03367058 | 0.02574184
805.8824 | 0.03370526 | 0.02576097
809.2165 | 0.03380754 | 0.02584768
809.1346 | 0.03380515 | 0.02582971
811.1218 | 0.03386114 | 0.02587012
813.9774 | 0.03397392 | 0.02596732
814.45 | 0.03399941 | 0.02597721
814.9648 | 0.03403047 | 0.02599267
816.6445 | 0.03409968 | 0.02604628
817.6349 | 0.03410573 | 0.02603671
819.9343 | 0.03419159 | 0.02610694
821.9167 | 0.03430678 | 0.02620651
821.5873 | 0.03426688 | 0.02615097
823.9863 | 0.03438067 | 0.02624912
826.0292 | 0.0344105 | 0.0262633
826.7414 | 0.03446634 | 0.02630348
827.6491 | 0.03447937 | 0.02630085
829.8071 | 0.03456631 | 0.02637211
831.7764 | 0.03461519 | 0.02640533
832.1306 | 0.03464725 | 0.02642171
832.9763 | 0.03466513 | 0.0264239
835.5193 | 0.0347588 | 0.02650188
838.1379 | 0.03483488 | 0.02656225
838.0774 | 0.03481695 | 0.02652863
839.0092 | 0.03483432 | 0.02653029
839.5773 | 0.03486701 | 0.02654726
843.198 | 0.03496988 | 0.02663442
844.6277 | 0.03504779 | 0.02669661
844.6032 | 0.03505293 | 0.02668602
845.3263 | 0.03508973 | 0.02670709
849.8296 | 0.03521114 | 0.02681276
850.1729 | 0.03517914 | 0.02676502
852.4583 | 0.03533727 | 0.02690742
853.21 | 0.03534928 | 0.02690368
854.0354 | 0.03533339 | 0.02687204
856.346 | 0.03544066 | 0.02696356
857.6685 | 0.03547512 | 0.02698226
859.0853 | 0.03553005 | 0.02702144
860.5955 | 0.03560567 | 0.0270813
861.4787 | 0.03561159 | 0.02707145
863.6431 | 0.03569213 | 0.02713622
864.6911 | 0.03571647 | 0.02714479
865.9692 | 0.03573383 | 0.02714638
868.1309 | 0.03584277 | 0.02723955
869.0056 | 0.03588991 | 0.02727091
869.9892 | 0.03593997 | 0.02730519
871.0203 | 0.03595328 | 0.02730273
872.8436 | 0.03605497 | 0.02738864
874.1495 | 0.03609112 | 0.027409
875.7424 | 0.03614031 | 0.02744242
877.5473 | 0.0361755 | 0.02746182
879.2074 | 0.036255 | 0.02752554
879.6376 | 0.03627033 | 0.02752508
879.697 | 0.03629007 | 0.02752903
882.8417 | 0.03640652 | 0.0276297
883.9705 | 0.03647163 | 0.02767903
884.0739 | 0.03647719 | 0.0276688
886.3834 | 0.03656114 | 0.02773696
886.9817 | 0.03655934 | 0.02771938
887.9206 | 0.03656437 | 0.02770862
890.8355 | 0.03668729 | 0.02781576
892.8457 | 0.03682086 | 0.02793354
893.0025 | 0.0367992 | 0.0278961
894.2476 | 0.03680814 | 0.02788925
897.8168 | 0.03692195 | 0.02798729
898.7226 | 0.03697637 | 0.02802592
898.6809 | 0.03699151 | 0.02802529
901.0141 | 0.03704973 | 0.02806773
901.2025 | 0.03707048 | 0.0280727
902.5276 | 0.03709323 | 0.02807967
905.0262 | 0.03719028 | 0.02816095
906.5818 | 0.03727586 | 0.02823075
906.8853 | 0.03728218 | 0.02822131
907.5802 | 0.03732439 | 0.02824774
909.6934 | 0.03739473 | 0.02830232
911.7187 | 0.03748415 | 0.02837597
911.9292 | 0.03749283 | 0.02836888
912.8136 | 0.03751241 | 0.0283727
914.0981 | 0.03752989 | 0.02837443
919.6994 | 0.03768367 | 0.02851244
919.2933 | 0.03770318 | 0.0285162
919.3203 | 0.03771599 | 0.02851325
920.7985 | 0.03777409 | 0.0285556
922.4248 | 0.0378218 | 0.02858755
923.9725 | 0.03788719 | 0.02863719
925.9966 | 0.03797283 | 0.02870709
926.1094 | 0.03799604 | 0.02871456
926.8746 | 0.03798042 | 0.02868319
929.8501 | 0.03806367 | 0.02875071
930.6615 | 0.03807445 | 0.02874575
932.0705 | 0.03816193 | 0.02881749
934.559 | 0.03821088 | 0.02885071
934.8933 | 0.03823449 | 0.02885859
937.877 | 0.03836933 | 0.0289777
938.758 | 0.03837531 | 0.02896796
941.2797 | 0.03847079 | 0.02904772
943.5061 | 0.03855144 | 0.02911265
945.6945 | 0.03861501 | 0.02916051
945.8295 | 0.03866074 | 0.02919053
944.06 | 0.03860538 | 0.02911946
944.7304 | 0.03859013 | 0.0290885
943.7242 | 0.03856948 | 0.02905215
944.9692 | 0.03862457 | 0.02909154
952.6182 | 0.03887045 | 0.02932173
952.5114 | 0.03891654 | 0.02935212
953.1642 | 0.0389514 | 0.0293713
956.0096 | 0.03905329 | 0.0294575
954.9789 | 0.03901795 | 0.02940648
955.6475 | 0.03900606 | 0.02937891
960.0108 | 0.03916038 | 0.02951755
960.1469 | 0.03918459 | 0.02952609
961.871 | 0.03930302 | 0.02962886
961.9124 | 0.03930478 | 0.02961496
961.8462 | 0.03931372 | 0.02960824
962.5719 | 0.03928259 | 0.02956146
965.474 | 0.03937839 | 0.0296416
967.0639 | 0.03946458 | 0.02971215
968.6176 | 0.03952012 | 0.02975205
970.5383 | 0.03960556 | 0.02982185
972.4677 | 0.0396529 | 0.02985355
972.2387 | 0.03966401 | 0.02984904
973.9045 | 0.03969699 | 0.02986639
974.6302 | 0.03973629 | 0.02989007
976.6442 | 0.03983218 | 0.02997035
978.4874 | 0.03989308 | 0.03001563
980.2754 | 0.03992321 | 0.03003016
981.5606 | 0.03998629 | 0.03007764
984.1059 | 0.04008012 | 0.03015587
983.8002 | 0.04004917 | 0.03010933
986.6802 | 0.04014779 | 0.03019236
987.668 | 0.04017351 | 0.0302025
988.6077 | 0.04024307 | 0.03025649
988.907 | 0.04018401 | 0.03018185
994.3962 | 0.04040422 | 0.0303865
995.5107 | 0.04045758 | 0.0304243
995.2463 | 0.04044041 | 0.03039157
996.6925 | 0.04049411 | 0.03042973
996.2428 | 0.04045783 | 0.03037789
996.3458 | 0.04044613 | 0.03035065
1001.636 | 0.04062071 | 0.03050971
1003.789 | 0.04072655 | 0.03060002
1006.103 | 0.04079056 | 0.0306485
1006.168 | 0.04077305 | 0.03061548
1009.895 | 0.04094082 | 0.03076773
1009.187 | 0.04092617 | 0.03073758
1009.44 | 0.0409292 | 0.03072511
1011.074 | 0.04102208 | 0.0308025
1013.947 | 0.04107962 | 0.03084456
1015.884 | 0.04111666 | 0.03086612
1016.622 | 0.04117993 | 0.03091391
1017.332 | 0.0412087 | 0.03092722
1016.322 | 0.04120738 | 0.03091043
1018.912 | 0.04127078 | 0.03095838
1020.392 | 0.04131588 | 0.03098804
1022.602 | 0.04142097 | 0.03107768
1023.387 | 0.04139547 | 0.03103674
1026.851 | 0.0415385 | 0.03116434
1027.299 | 0.04154136 | 0.03115179
1028.66 | 0.04160622 | 0.03120123
1027.103 | 0.041549 | 0.0311286
1028.856 | 0.04165726 | 0.03122146
1030.53 | 0.04169596 | 0.03124476
1034.27 | 0.04179302 | 0.03132644
1034.814 | 0.04185913 | 0.03137717
1036.259 | 0.04187718 | 0.03137984
1039.875 | 0.04200493 | 0.03149223
1040.395 | 0.04201152 | 0.03148346
1041.663 | 0.0420578 | 0.03151438
1041.387 | 0.04206077 | 0.03150201
1041.568 | 0.04206393 | 0.03148983
1046.965 | 0.042281 | 0.03169156
1045.723 | 0.04227162 | 0.03166686
1046.778 | 0.04231609 | 0.03169601
1047.06 | 0.04231554 | 0.03168014
1047.8 | 0.04231547 | 0.03166476
1051.688 | 0.04243186 | 0.03176585
1053.073 | 0.04249522 | 0.03181391
1053.878 | 0.04252606 | 0.03182947
1056.141 | 0.04262232 | 0.03191044
1057.523 | 0.04266481 | 0.03193765
1059.245 | 0.04274621 | 0.03200378
1060.422 | 0.04278946 | 0.03203178
1062.834 | 0.04285693 | 0.03208398
1063.31 | 0.04287613 | 0.03208793
1063.894 | 0.04286919 | 0.03206574
1064.965 | 0.04292354 | 0.03210485
1065.651 | 0.04291566 | 0.03208174
1067.282 | 0.04301124 | 0.03216209
1069.914 | 0.04311267 | 0.0322483
1071.192 | 0.04320628 | 0.0323267
1072.095 | 0.04314909 | 0.03225429
1073.472 | 0.0432357 | 0.0323257
1073.791 | 0.04325791 | 0.03233271
1075.413 | 0.04327443 | 0.03233404
1076.6 | 0.04332385 | 0.03236827
1078.336 | 0.04339704 | 0.03242628
1079.733 | 0.04344579 | 0.03245985
1082.286 | 0.04356946 | 0.03256835
1082.957 | 0.04358385 | 0.03256758
1082.939 | 0.04361169 | 0.03258025
1084.731 | 0.04366723 | 0.03262064
1087.305 | 0.04377111 | 0.03270938
1086.787 | 0.04371498 | 0.0326381
1088.358 | 0.04379142 | 0.0326994
1089.012 | 0.04380395 | 0.0326968
1092.325 | 0.04391411 | 0.03279183
1093.086 | 0.04393714 | 0.03279974
1095.878 | 0.04403866 | 0.03288615
1098.914 | 0.04411487 | 0.03294724
1098.029 | 0.04409596 | 0.03291322
1100.029 | 0.04416404 | 0.0329662
1100.869 | 0.04420568 | 0.03299275
1103.408 | 0.04429692 | 0.03306889
1103.522 | 0.04431057 | 0.03306746
1104.965 | 0.04432924 | 0.03307105
1106.916 | 0.04440691 | 0.03313364
1108.821 | 0.04446594 | 0.0331776
1109.301 | 0.04451278 | 0.03320937
1108.007 | 0.04448752 | 0.03316905
1110.839 | 0.04456975 | 0.03323622
1112.179 | 0.044613 | 0.03326442
1115.651 | 0.04471791 | 0.03335428
1116.758 | 0.04478207 | 0.03340339
1117.132 | 0.04479686 | 0.03340314
1119.433 | 0.04485608 | 0.03344732
1121.161 | 0.04492694 | 0.03350315
1121.775 | 0.04491577 | 0.03347695
1124.479 | 0.04497731 | 0.03352347
1127.57 | 0.04516179 | 0.03369293
1128.002 | 0.04509675 | 0.03361288
1131.43 | 0.04523226 | 0.03373338
1133.195 | 0.04532222 | 0.03380833
1134.165 | 0.04535768 | 0.03382878
1133.673 | 0.04532671 | 0.03378281
1134.825 | 0.04534111 | 0.03378221
1134.858 | 0.04542143 | 0.03384754
1136.517 | 0.04539553 | 0.03380665
1137.148 | 0.04548496 | 0.03388109
1139.082 | 0.04549687 | 0.03387802
1140.016 | 0.04552581 | 0.03389198
1142.203 | 0.04560655 | 0.03395775
1144.473 | 0.04569311 | 0.03402933
1146.384 | 0.04576664 | 0.03408789
1148.186 | 0.04581705 | 0.03412333
1148.74 | 0.04586203 | 0.03415336
1149.462 | 0.0459019 | 0.03417827
1151.712 | 0.04596789 | 0.0342293
1153.191 | 0.04605453 | 0.03430098
1154.687 | 0.04607502 | 0.03430652
1155.637 | 0.04615701 | 0.03437356
1157.544 | 0.0461801 | 0.03438171
1159.9 | 0.04623879 | 0.03442545
1160.046 | 0.04625069 | 0.03442241
1161.811 | 0.04633086 | 0.03448765
1163.41 | 0.04637014 | 0.03451199
1163.993 | 0.04639957 | 0.03452649
1164.806 | 0.0464414 | 0.03455339
1166.511 | 0.04649766 | 0.03459472
1168.535 | 0.04654755 | 0.03462968
1171.387 | 0.0466078 | 0.03467501
1173.637 | 0.04672864 | 0.03478093
1173.809 | 0.04672165 | 0.03475902
1171.991 | 0.04668651 | 0.03470897
1173.987 | 0.04675957 | 0.03476711
1175.098 | 0.0467983 | 0.03479093
1180.205 | 0.04700835 | 0.03498608
1179.889 | 0.04695978 | 0.03492261
1182.162 | 0.04705328 | 0.0350012
1182.224 | 0.04706268 | 0.0349957
1182.234 | 0.04703328 | 0.03495141
1184.454 | 0.04718333 | 0.03508657
1187.221 | 0.04725779 | 0.03514615
1188.615 | 0.04729254 | 0.035166
1188.737 | 0.04732192 | 0.03518051
1189.659 | 0.04733954 | 0.03518325
1191.107 | 0.04736908 | 0.03519791
1191.956 | 0.0474321 | 0.03524607
1195.472 | 0.04753718 | 0.03533628
1199.456 | 0.04765119 | 0.03543543
1198.695 | 0.04765363 | 0.03542302
1199.485 | 0.04768982 | 0.03544435
1199.928 | 0.04767927 | 0.03541896
1202.08 | 0.04776995 | 0.03549479
1203.358 | 0.04781965 | 0.03552966
1203.422 | 0.04782221 | 0.03551738
1204.75 | 0.04788961 | 0.03556995
1204.935 | 0.04787722 | 0.03554274
1205.264 | 0.04789431 | 0.03554501
1209.375 | 0.04803813 | 0.03567402
1210.742 | 0.04805286 | 0.03567394
1212.965 | 0.0481583 | 0.03576458
1213.112 | 0.0481806 | 0.03577208
1215.144 | 0.04825061 | 0.03582729
1218.141 | 0.04836181 | 0.03592371
1219.52 | 0.04837862 | 0.03592573
1220.119 | 0.04839239 | 0.03592473
1220.764 | 0.04846538 | 0.03598295
1223.241 | 0.04856746 | 0.03607026
1223.649 | 0.04854641 | 0.03603446
1224.688 | 0.04859511 | 0.03606841
1225.731 | 0.04867511 | 0.03613366
1226.408 | 0.04867033 | 0.03611415
1228.614 | 0.04875323 | 0.03618231
1230.087 | 0.04881749 | 0.03623185
1230.343 | 0.0487908 | 0.03619044
1231.66 | 0.04884709 | 0.03623201
1234.546 | 0.04897574 | 0.03634596
1237.733 | 0.04909548 | 0.036451
1237.14 | 0.0490749 | 0.03641572
1237.666 | 0.04907094 | 0.03639709
1240.329 | 0.04916009 | 0.03647156
1242.281 | 0.04924479 | 0.03654158
1242.346 | 0.04923137 | 0.0365135
1243.224 | 0.04930305 | 0.03657052
1243.342 | 0.04931475 | 0.03656758
1246.378 | 0.04940004 | 0.03663823
1249.024 | 0.04947609 | 0.03669965
1248.642 | 0.04947437 | 0.0366833
1249.707 | 0.0495377 | 0.03673202
1251.432 | 0.04957747 | 0.03675718
1253.463 | 0.04962459 | 0.0367897
1254.458 | 0.04971213 | 0.03686265
1255.982 | 0.04972901 | 0.03686495
1258.276 | 0.04983065 | 0.03695201
1259.183 | 0.04981109 | 0.03691789
1261.466 | 0.04992146 | 0.03701371
1264.048 | 0.04999814 | 0.03707584
1263.689 | 0.0499851 | 0.03704825
1264.448 | 0.05005404 | 0.03710267
1269.559 | 0.05019236 | 0.03722647
1270.601 | 0.05024337 | 0.03726297
1270.292 | 0.0502333 | 0.0372384
1270.833 | 0.05025526 | 0.03724587
1272.526 | 0.05031058 | 0.03728671
1272.828 | 0.05033185 | 0.03729351
1274.895 | 0.0503857 | 0.0373329
1276.788 | 0.05046796 | 0.03740071
1277.279 | 0.05051101 | 0.03742932
1279.038 | 0.05055277 | 0.03745665
1279.672 | 0.05055696 | 0.03744641
1282.031 | 0.05064194 | 0.03751699
1283.116 | 0.05066943 | 0.03753007
1284.772 | 0.05073148 | 0.03757774
1287.457 | 0.05084614 | 0.03767802
1287.444 | 0.05083776 | 0.03765528
1288.373 | 0.05085852 | 0.03766168
1289.668 | 0.05089644 | 0.03768526
1292.619 | 0.05104432 | 0.0378188
1293.417 | 0.05105176 | 0.03781192
1294.64 | 0.05111371 | 0.03785957
1295.77 | 0.05115019 | 0.03788175
1297.503 | 0.0511931 | 0.03791038
1298.925 | 0.05122422 | 0.03792722
1300.905 | 0.05128939 | 0.03797813
1301.921 | 0.0513409 | 0.03801538
1303.913 | 0.05142464 | 0.03808489
1307.075 | 0.05157608 | 0.0382221
1306.072 | 0.05149551 | 0.03812732
1307.713 | 0.05157386 | 0.03819147
1308.003 | 0.05154471 | 0.03814813
1311.601 | 0.05168581 | 0.03827505
1311.643 | 0.05172078 | 0.03829586
1312.513 | 0.05173411 | 0.03829504
1312.887 | 0.05173721 | 0.038284
1313.488 | 0.05179008 | 0.03832273
1315.886 | 0.05190565 | 0.03842419
1316.922 | 0.05189459 | 0.03839902
1317.467 | 0.05192941 | 0.03841974
1320.738 | 0.05204315 | 0.0385194
1321.99 | 0.05206214 | 0.03852432
1323.857 | 0.05214082 | 0.03858894
1325.23 | 0.05218825 | 0.03862232
1327.324 | 0.05227571 | 0.03869574
1327.916 | 0.05230928 | 0.03871528
1328.856 | 0.05232938 | 0.03872136
1331.724 | 0.05241639 | 0.03879436
1332.518 | 0.05242208 | 0.03878604
1335.241 | 0.05253708 | 0.03888706
1334.433 | 0.05252921 | 0.03886521
1336.183 | 0.05260447 | 0.0389265
1338.315 | 0.0526711 | 0.03897917
1340.379 | 0.05271527 | 0.0390094
1342.362 | 0.05276632 | 0.03904651
1344.574 | 0.05285871 | 0.03912497
1344.764 | 0.05282824 | 0.03908058
1345.658 | 0.05287461 | 0.03911305
1347.071 | 0.05294336 | 0.03916789
1348.827 | 0.05301092 | 0.03922155
1350.215 | 0.05306167 | 0.03925842
1351.155 | 0.05311117 | 0.03929406
1352.579 | 0.05316202 | 0.03933104
1354.712 | 0.05319605 | 0.03935121
1356.234 | 0.05327849 | 0.03941981
1356.585 | 0.05327933 | 0.03940681
1357.737 | 0.05332129 | 0.03943493
1359.34 | 0.05337305 | 0.03947287
1360.33 | 0.0534455 | 0.03953151
1362.552 | 0.05351582 | 0.03958802
1364.086 | 0.05357442 | 0.03963283
1363.661 | 0.05357892 | 0.03962354
1366.079 | 0.05362993 | 0.03966077
1367.843 | 0.05369804 | 0.0397151
1368.186 | 0.05371394 | 0.03971723
1369.664 | 0.05377786 | 0.0397674
1371.237 | 0.05383696 | 0.03981274
1373.19 | 0.05391689 | 0.03987893
1374.779 | 0.05395782 | 0.03990612
1376.65 | 0.05400696 | 0.03994153
1379.837 | 0.05410748 | 0.04002832
1378.331 | 0.05405365 | 0.03996078
1379.683 | 0.0541054 | 0.03999882
1380.131 | 0.0541477 | 0.04002742
1381.313 | 0.05419889 | 0.04006491
1382.593 | 0.05425218 | 0.04010453
1384.67 | 0.05430385 | 0.04014251
1386.614 | 0.05440176 | 0.04022675
1388.627 | 0.05445617 | 0.0402675
1390.033 | 0.05454174 | 0.04033941
1390.07 | 0.05456244 | 0.04034647
1392.475 | 0.05464349 | 0.04041387
1394.637 | 0.05469036 | 0.0404471
1394.638 | 0.05466857 | 0.04041169
1395.219 | 0.05473089 | 0.04046039
1396.414 | 0.05479004 | 0.04050593
1397.951 | 0.05484277 | 0.04054505
1399.149 | 0.05487871 | 0.0405674
1400.943 | 0.05495904 | 0.04063414
1402.898 | 0.05501585 | 0.04067737
1404.029 | 0.05509873 | 0.04074668
1404.592 | 0.05506333 | 0.04069771
1407.209 | 0.05513984 | 0.04076067
1409.076 | 0.05518689 | 0.04079416
1412.02 | 0.05530464 | 0.04089837
1412.086 | 0.05532734 | 0.04090754
1412.729 | 0.05532686 | 0.04089353
1414.41 | 0.05544449 | 0.04099764
1414.895 | 0.05543366 | 0.04097331
1415.421 | 0.05550295 | 0.04102909
1417.283 | 0.05551185 | 0.0410245
1418.728 | 0.05557884 | 0.041078
1420.203 | 0.05563629 | 0.04112198
1421.787 | 0.05568298 | 0.04115519
1421.769 | 0.0556819 | 0.04114065
1424.76 | 0.05581256 | 0.04125786
1427.707 | 0.05587119 | 0.04130305
1428.719 | 0.05588596 | 0.04130437
1429.806 | 0.05597445 | 0.04137943
1431.173 | 0.0560324 | 0.04142396
1431.481 | 0.05601443 | 0.04139258
1433.419 | 0.05608136 | 0.0414461
1434.14 | 0.05612068 | 0.04147203
1435.495 | 0.05618469 | 0.04152265
1436.474 | 0.05619318 | 0.04151776
1438.81 | 0.05630555 | 0.04161676
1439.848 | 0.05630035 | 0.0415982
1440.539 | 0.05637048 | 0.04165497
1442.24 | 0.05643052 | 0.04170167
1444.518 | 0.05651423 | 0.04177203
1445.914 | 0.05658025 | 0.04182472
1446.219 | 0.05657025 | 0.0418014
1447.918 | 0.05668043 | 0.04189827
1449.695 | 0.05670568 | 0.04191021
1450.661 | 0.05672077 | 0.04191199
1452.04 | 0.05680192 | 0.04197985
1452.424 | 0.05678927 | 0.04195392
1457.12 | 0.05695467 | 0.04210603
1458.743 | 0.05703122 | 0.04216931
1459.423 | 0.05707724 | 0.04220206
1459.95 | 0.05705841 | 0.04216997
1460.029 | 0.05704961 | 0.04214792
1462.028 | 0.0571324 | 0.04221746
1463.439 | 0.05718354 | 0.04225536
1464.907 | 0.05726119 | 0.04231977
1465.98 | 0.05729153 | 0.04233688
1466.702 | 0.05729891 | 0.04233103
1468.813 | 0.05740456 | 0.04242346
1470.11 | 0.05744837 | 0.04245406
1471.446 | 0.05750668 | 0.04249915
1472.743 | 0.05754961 | 0.04252888
1474.49 | 0.05761648 | 0.04258255
1475.704 | 0.05760463 | 0.0425575
1476.798 | 0.05767786 | 0.04261754
1478.935 | 0.05777744 | 0.04270393
1479.785 | 0.05781333 | 0.04272663
1480.52 | 0.05780535 | 0.04270548
1482.029 | 0.05785212 | 0.04273907
1483.274 | 0.05788753 | 0.04276131
1484.361 | 0.05796875 | 0.04282936
1486.067 | 0.05801111 | 0.04285855
1487.801 | 0.05808012 | 0.0429144
1489.537 | 0.05813615 | 0.04295727
1490.829 | 0.05818272 | 0.04299068
1492.769 | 0.0582754 | 0.04307021
1494.872 | 0.05836974 | 0.0431514
1495.185 | 0.05832897 | 0.04309747
1496.218 | 0.05839424 | 0.0431496
1498.576 | 0.05848593 | 0.04322814
1499.638 | 0.05851375 | 0.04324282
1499.738 | 0.0585488 | 0.04326472
1501.435 | 0.05858859 | 0.04329137
1503.022 | 0.0586193 | 0.04330895
1504.217 | 0.05866348 | 0.04333998
1506.26 | 0.05872693 | 0.0433903
1507.284 | 0.05876702 | 0.04341725
1509.883 | 0.05886591 | 0.04350301
1509.686 | 0.05888863 | 0.0435126
1510.392 | 0.05891634 | 0.04352717
1512.957 | 0.05902422 | 0.04362192
1512.952 | 0.05900723 | 0.04359179
1514.216 | 0.05907423 | 0.04364566
1515.115 | 0.0590967 | 0.043655
1516.899 | 0.05913238 | 0.04367756
1518.752 | 0.05919184 | 0.04372389
1520.891 | 0.05932541 | 0.04384433
1520.659 | 0.0592681 | 0.0437739
1523.1 | 0.05939048 | 0.04388315
1524.659 | 0.05944471 | 0.04392427
1526.236 | 0.05948127 | 0.0439477
1525.922 | 0.05951743 | 0.04397074
1527.55 | 0.05957918 | 0.04401937
1529.647 | 0.05964951 | 0.04407659
1531.47 | 0.05968336 | 0.04409732
1533.008 | 0.05973751 | 0.04413836
1534.205 | 0.059804 | 0.04419174
1535.272 | 0.05985031 | 0.04422493
1536.679 | 0.05987955 | 0.04424106
1538.207 | 0.05995476 | 0.04430317
1541.399 | 0.06001637 | 0.04435167
1542.586 | 0.06008626 | 0.04440846
1542.284 | 0.06011851 | 0.04442761
1542.908 | 0.06010956 | 0.04440555
1544.003 | 0.06017484 | 0.04445773
1545.123 | 0.06022154 | 0.04449133
1545.969 | 0.06024615 | 0.04450285
1547.516 | 0.06027328 | 0.04451689
1550.599 | 0.06036017 | 0.04459069
1551.806 | 0.06043926 | 0.04465668
1554.04 | 0.06049782 | 0.04470216
1553.68 | 0.06046887 | 0.04466013
1557.389 | 0.0606293 | 0.04480747
1558.614 | 0.06064696 | 0.04481205
1559.692 | 0.06070154 | 0.04485356
1560.443 | 0.0607333 | 0.04487224
1561.024 | 0.06075355 | 0.04487942
1561.807 | 0.06075433 | 0.04486713
1565.273 | 0.06090989 | 0.04500961
1565.047 | 0.06089709 | 0.04498375
1568.129 | 0.06099059 | 0.04506418
1568.592 | 0.0610088 | 0.04506934
1569.053 | 0.06103799 | 0.04508546
1572.547 | 0.06114624 | 0.04518066
1573.317 | 0.06117219 | 0.04519355
1573.711 | 0.06121733 | 0.04522564
1575.32 | 0.06129754 | 0.04529281
1576.375 | 0.06128879 | 0.04527101
1579.053 | 0.06140504 | 0.04537422
1580.379 | 0.06143967 | 0.04539581
1581.525 | 0.06146769 | 0.04541079
1582.613 | 0.06152405 | 0.0454541
1583.698 | 0.06154326 | 0.04546027
1586.199 | 0.06166024 | 0.04556422
1587.671 | 0.06169194 | 0.04558288
1588.197 | 0.06169805 | 0.04557596
1590.276 | 0.06179638 | 0.04566125
1590.834 | 0.06182281 | 0.04567465
1592.221 | 0.06189054 | 0.04572934
1592.733 | 0.06191905 | 0.04574481
1595.549 | 0.06197363 | 0.04578635
1596.935 | 0.06201976 | 0.04581945
1597.917 | 0.06207324 | 0.04585988
1599.524 | 0.0621496 | 0.04592319
1599.304 | 0.06218894 | 0.04594949
1600.534 | 0.06223226 | 0.04597976
1601.905 | 0.06226297 | 0.04599743
1602.521 | 0.0622771 | 0.04599851
1605.201 | 0.06238552 | 0.04609387
1605.625 | 0.06236007 | 0.04605535
1608.197 | 0.06247234 | 0.04615456
1609.863 | 0.06256192 | 0.04623107
1610.914 | 0.06254454 | 0.04620062
1612.615 | 0.06265675 | 0.04629976
1613.934 | 0.06268105 | 0.04631096
1615.749 | 0.06272761 | 0.04634444
1615.228 | 0.06272595 | 0.04632969
1618.694 | 0.06280917 | 0.04639981
1620.875 | 0.06289996 | 0.0464775
1621.266 | 0.06291801 | 0.04648244
1623.047 | 0.06298305 | 0.04653436
1623.168 | 0.06300226 | 0.04654045
1625.22 | 0.06307599 | 0.04660105
1627.355 | 0.06312365 | 0.04663557
1627.655 | 0.0631562 | 0.04665497
1629.919 | 0.06322081 | 0.04670643
1631.732 | 0.06330984 | 0.04678229
1632.844 | 0.06336546 | 0.04682474
1632.826 | 0.06335903 | 0.04680514
1633.657 | 0.06336631 | 0.04679923
1635.22 | 0.06342266 | 0.04684239
1637.091 | 0.0635052 | 0.04691172
1638.445 | 0.0635643 | 0.0469576
1640.135 | 0.06357189 | 0.04695197
1641.539 | 0.06365871 | 0.04702555
1643.498 | 0.06373611 | 0.0470897
1644.747 | 0.06375795 | 0.04709829
1647.066 | 0.06380109 | 0.04712815
1649.047 | 0.0639021 | 0.04721589
1650.125 | 0.06396262 | 0.04726311
1650.365 | 0.06395454 | 0.04724173
1651.533 | 0.06398874 | 0.04726261
1653.14 | 0.06408223 | 0.04734277
1653.099 | 0.06409924 | 0.04734644
1656.617 | 0.06418349 | 0.04741733
1657.281 | 0.0642169 | 0.04743737
1658.593 | 0.06427521 | 0.04748229
1658.605 | 0.0642984 | 0.04749208
1661.24 | 0.06440143 | 0.0475817
1662.296 | 0.06442737 | 0.04759421
1663.206 | 0.06443967 | 0.04759306
1665.045 | 0.06448862 | 0.04762855
1667.542 | 0.06461998 | 0.04774644
1667.357 | 0.06461411 | 0.04772707
1669.187 | 0.064663 | 0.04776244
1670.896 | 0.06472442 | 0.04781034
1671.924 | 0.06475 | 0.04782237
1673.761 | 0.06479693 | 0.04785574
1675.287 | 0.06487384 | 0.04791907
1677.655 | 0.0649606 | 0.04799222
1677.484 | 0.06499719 | 0.04801519
1679.208 | 0.06501352 | 0.04801789
1680.535 | 0.06503359 | 0.0480243
1683.016 | 0.06517119 | 0.04814823
1683.682 | 0.06516128 | 0.04812462
1683.955 | 0.06521029 | 0.0481599
1686.023 | 0.06525024 | 0.04818612
1688.13 | 0.06527967 | 0.04820179
1689.079 | 0.06538583 | 0.04829416
1689.634 | 0.06539391 | 0.04828843
1691.144 | 0.06549541 | 0.04837611
1692.569 | 0.06555127 | 0.04841812
1694.114 | 0.06560787 | 0.04846084
1693.794 | 0.065558 | 0.04839708
1698.378 | 0.06573146 | 0.04855662
1700.744 | 0.06580788 | 0.04861909
1699.206 | 0.06575239 | 0.04854963
1700.884 | 0.065811 | 0.04859425
1702.909 | 0.06587316 | 0.0486424
1703.925 | 0.06592413 | 0.04867932
1704.5 | 0.0659486 | 0.04868973
1706.919 | 0.06604075 | 0.04876778
1707.99 | 0.06602986 | 0.04874277
1709.202 | 0.06611105 | 0.04880981
1710.645 | 0.0661488 | 0.04883339
1713.006 | 0.06626609 | 0.04893648
1710.7 | 0.06614403 | 0.04880019
1713.12 | 0.06623556 | 0.04887746
1715.125 | 0.06636399 | 0.04899161
1718.268 | 0.06644555 | 0.04905886
1718.479 | 0.06643906 | 0.04903804
1720.095 | 0.06653959 | 0.0491242
1720.963 | 0.06659734 | 0.04916757
1722.787 | 0.06662298 | 0.04917879
1723.703 | 0.06668937 | 0.04923073
1725.082 | 0.0666975 | 0.0492244
1726.114 | 0.06673397 | 0.04924637
1726.784 | 0.06673813 | 0.049236
1730.246 | 0.06687947 | 0.04936279
1731.222 | 0.06687879 | 0.04934754
1732.071 | 0.0669617 | 0.04941584
1732.744 | 0.06697681 | 0.04941633
1736.297 | 0.06706155 | 0.04948641
1737.759 | 0.06713253 | 0.0495427
1738.731 | 0.06717548 | 0.04957095
1739.465 | 0.06720546 | 0.04958619
1740.905 | 0.06728163 | 0.04964761
1741.648 | 0.06726248 | 0.04961367
1743.684 | 0.06734526 | 0.04968164
1745.821 | 0.0674182 | 0.04973973
1746.058 | 0.06742083 | 0.04972749
1748.299 | 0.06751383 | 0.0498056
1749.785 | 0.06753757 | 0.04981442
1751.135 | 0.06764605 | 0.04990796
1751.467 | 0.0676086 | 0.04985554
1752.823 | 0.06768325 | 0.04991519
1754.239 | 0.06769873 | 0.04991565
1757.125 | 0.0678277 | 0.05002957
1758.223 | 0.06782471 | 0.0500115
1759.394 | 0.06790437 | 0.05007606
1760.634 | 0.06795803 | 0.05011459
1762.305 | 0.06802698 | 0.0501684
1763.117 | 0.06802019 | 0.05014643
1765.611 | 0.06811142 | 0.05022245
1767.067 | 0.06820717 | 0.05030297
1766.227 | 0.06820809 | 0.05028864
1766.355 | 0.06820203 | 0.0502673
1769.398 | 0.06827466 | 0.05032462
1770.426 | 0.0683222 | 0.05035682
1772.47 | 0.06840162 | 0.05042088
1773.71 | 0.06842896 | 0.05043285
1775.366 | 0.06848477 | 0.05047324
1777.981 | 0.06858089 | 0.05055393
1779.762 | 0.06863803 | 0.05059561
1780.165 | 0.06866557 | 0.05060766
1781.738 | 0.06871592 | 0.05064251
1782.606 | 0.06876585 | 0.0506769
1784.501 | 0.06882018 | 0.05071567
1784.689 | 0.06880782 | 0.05068773
1786.377 | 0.06888595 | 0.05075025
1788.875 | 0.06901297 | 0.05086163
1788.264 | 0.06898636 | 0.05081936
1789.651 | 0.06899774 | 0.05081506
1792.893 | 0.06912469 | 0.05092631
1792.62 | 0.06913399 | 0.05091988
1794.407 | 0.06921476 | 0.05098489
1794.801 | 0.06925098 | 0.05100534
1795.816 | 0.06924468 | 0.05098323
1797.589 | 0.06931993 | 0.05104267
1800.073 | 0.06945717 | 0.05116406
1801.072 | 0.06950239 | 0.0511934
1802.015 | 0.06951401 | 0.05118914
1803.115 | 0.06956198 | 0.05122119
1805.128 | 0.06964023 | 0.05128351
1806.45 | 0.06968802 | 0.05131534
1806.546 | 0.06965608 | 0.05126742
1808.085 | 0.06974223 | 0.05133756
1809.443 | 0.06975361 | 0.05133292
1813.429 | 0.06989764 | 0.0514609
1813.06 | 0.0698999 | 0.0514471
1813.444 | 0.06991226 | 0.05144337
1815.112 | 0.07002099 | 0.05153598
1816.659 | 0.070035 | 0.05153386
1818.779 | 0.07013387 | 0.05161658
1820.767 | 0.07016942 | 0.05163596
1822.078 | 0.07021482 | 0.05166516
1819.559 | 0.07014849 | 0.05158263
1824.134 | 0.07031975 | 0.05173765
1826.973 | 0.07040333 | 0.05180497
1828.487 | 0.07048085 | 0.05186622
1829.179 | 0.07049976 | 0.05186883
1829.408 | 0.07050104 | 0.0518538
1829.743 | 0.07054626 | 0.05188269
1832.166 | 0.0705886 | 0.05190868
1833.191 | 0.07067584 | 0.05197955
1833.828 | 0.07067254 | 0.05195986
1834.793 | 0.07075728 | 0.05202819
1838.996 | 0.07087916 | 0.05213365
1838.825 | 0.07088277 | 0.05212081
1838.982 | 0.07087341 | 0.05209499
1840.245 | 0.07094567 | 0.05215076
1840.62 | 0.07091612 | 0.05210471
1843.86 | 0.071061 | 0.05223308
1845.4 | 0.07107036 | 0.0522259
1846.43 | 0.07113277 | 0.05227176
1848.072 | 0.07121347 | 0.05233589
1850.363 | 0.0712694 | 0.05237522
1850.597 | 0.07128071 | 0.05236994
1854.097 | 0.07143778 | 0.05251038
1854.546 | 0.0714409 | 0.05249686
1854.312 | 0.07140773 | 0.05244704
1854.71 | 0.0714513 | 0.05247393
1855.709 | 0.07147167 | 0.05247762
1858.304 | 0.07159881 | 0.05258805
1860.744 | 0.07167633 | 0.05264885
1860.888 | 0.07168453 | 0.05264031
1861.634 | 0.07172583 | 0.05266486
1862.899 | 0.07176628 | 0.05268853
1865.728 | 0.07190627 | 0.05281174
1866.367 | 0.07190235 | 0.05279102
1868.28 | 0.07197345 | 0.0528453
1869.029 | 0.07197479 | 0.05282981
1870.26 | 0.0720238 | 0.05286197
1871.816 | 0.07209496 | 0.05291627
1874.16 | 0.07216532 | 0.05296975
1875.031 | 0.0722262 | 0.05301374
1875.289 | 0.07219035 | 0.05296098
1877.525 | 0.07231241 | 0.05306612
1879.881 | 0.07243196 | 0.05316874
1879.244 | 0.07238228 | 0.05310211
1880.348 | 0.07244451 | 0.05314737
1880.758 | 0.0724855 | 0.05317138
1883.338 | 0.07255042 | 0.05321931
1883.916 | 0.07256008 | 0.05321197
1884.926 | 0.07260083 | 0.0532357
1888.032 | 0.07270723 | 0.05332506
1887.955 | 0.07273776 | 0.05333855
1889.469 | 0.07276334 | 0.05334706
1892.122 | 0.072872 | 0.05343865
1892.831 | 0.07290645 | 0.05345601
1895.081 | 0.07296323 | 0.05349569
1895.159 | 0.07299755 | 0.0535129
1895.381 | 0.07300061 | 0.05349884
1897.993 | 0.07308535 | 0.05356644
1899.034 | 0.07313975 | 0.05360369
1899.137 | 0.07313326 | 0.05358004
1901.41 | 0.07325661 | 0.05368621
1902.54 | 0.07326958 | 0.053682
1904.908 | 0.07332477 | 0.05371999
1906.681 | 0.07340131 | 0.05377932
1908.213 | 0.07345907 | 0.05381986
1908.295 | 0.07343368 | 0.05377723
1910.263 | 0.07354044 | 0.05386676
1912.162 | 0.07360108 | 0.05391013
1912.518 | 0.07360248 | 0.05389428
1913.717 | 0.07370258 | 0.0539771
1915.837 | 0.0737448 | 0.05400203
1918.17 | 0.07381021 | 0.05405014
1918.777 | 0.07384924 | 0.05407187
1919.328 | 0.07389232 | 0.05409763
1920.036 | 0.07391844 | 0.05410643
1921.715 | 0.07396696 | 0.05413762
1926.55 | 0.07415841 | 0.05431173
1930.215 | 0.07429827 | 0.05443425
1928.602 | 0.07426805 | 0.05438667
1929.348 | 0.07420937 | 0.05431063
1929.805 | 0.07427276 | 0.05435665
1931.29 | 0.07431167 | 0.05437818
1932.934 | 0.0743761 | 0.05442523
1934.667 | 0.07444316 | 0.0544749
1934.963 | 0.07443998 | 0.05445432
1935.967 | 0.07447259 | 0.05446953
1936.298 | 0.07452698 | 0.05450652
1938.322 | 0.07461276 | 0.05457489
1939.072 | 0.07463038 | 0.05457509
1940.507 | 0.07467958 | 0.05460687
1941.762 | 0.07470117 | 0.05461104
1944.769 | 0.07484068 | 0.05473311
1944.959 | 0.07484936 | 0.05472437
1945.705 | 0.07488558 | 0.05474316
1946.172 | 0.07492578 | 0.05476592
1948.627 | 0.07499358 | 0.05481628
1950.534 | 0.07509459 | 0.05489985
1950.582 | 0.07506951 | 0.05485732
1952.001 | 0.07515608 | 0.05492645
1952.029 | 0.07513785 | 0.05489077
1953.669 | 0.07519469 | 0.05493017
1956.162 | 0.07525459 | 0.05497262
1957.837 | 0.0753348 | 0.05503539
1959.422 | 0.07537604 | 0.05505918
1960.466 | 0.07540198 | 0.05506767
1963.837 | 0.07555525 | 0.05520349
1964.897 | 0.07557018 | 0.05520097
1966.594 | 0.07564794 | 0.0552613
1966.701 | 0.07565296 | 0.05524887
1967.903 | 0.07573954 | 0.055318
1968.883 | 0.07576658 | 0.05532761
1968.652 | 0.0757418 | 0.05528539
1970.55 | 0.07579613 | 0.05532229
1970.635 | 0.07576052 | 0.05526925
1973.247 | 0.075878 | 0.05536929
1972.234 | 0.0758463 | 0.05532017
1977.753 | 0.07608786 | 0.05554431
1978.807 | 0.07611007 | 0.0555491
1979.252 | 0.07613938 | 0.055561
1981.203 | 0.07618778 | 0.05559199
1982.201 | 0.07621298 | 0.05559979
1983.525 | 0.07627967 | 0.05564909
1984.549 | 0.0763564 | 0.05570842
1984.112 | 0.07635836 | 0.05569299
1985.319 | 0.07640474 | 0.05572198
1986.576 | 0.0764357 | 0.05573557
1988.173 | 0.0765074 | 0.05578991
1990.74 | 0.07662628 | 0.05589143
1991.31 | 0.07660726 | 0.05585504
1993.44 | 0.07670111 | 0.05593155
1994.919 | 0.07673042 | 0.05594351
1996.28 | 0.07679626 | 0.05599201
1997.023 | 0.07680225 | 0.05598068
1998.896 | 0.07688938 | 0.05605049
2000.832 | 0.07694781 | 0.05609161
2000.889 | 0.07698636 | 0.05611285
2002.379 | 0.07701542 | 0.05612462
2003.281 | 0.07705097 | 0.05614288
2005.196 | 0.07715492 | 0.05622956
2006.295 | 0.07716257 | 0.05621994
2007.633 | 0.07724547 | 0.05628558
2010.541 | 0.07734049 | 0.05636336
2011.186 | 0.07735799 | 0.05636362
2011.392 | 0.0773843 | 0.0563727
2011.686 | 0.07737182 | 0.056343
2013.189 | 0.07743453 | 0.05638851
2014.759 | 0.07748886 | 0.05642564
2017.584 | 0.07759942 | 0.05651902
2019.146 | 0.07764978 | 0.0565522
2020.043 | 0.07769194 | 0.05657719
2020.679 | 0.077715 | 0.05658311
2020.894 | 0.07771341 | 0.05656438
2022.947 | 0.0778307 | 0.05666455
2025.372 | 0.07790339 | 0.05672012
2025.79 | 0.07794536 | 0.05674499
2027.746 | 0.07800753 | 0.05679007
2027.657 | 0.0779899 | 0.05675538
2030.556 | 0.07810212 | 0.05685053
2031.638 | 0.07811992 | 0.05685129
2032.614 | 0.07816471 | 0.05687904
2035.193 | 0.07826199 | 0.05695931
2035.537 | 0.07826297 | 0.05694328
2037.01 | 0.0783649 | 0.05702823
2037.452 | 0.0783728 | 0.05701915
2037.854 | 0.07841722 | 0.05704661
2039.123 | 0.07844389 | 0.05705634
2040.334 | 0.07850141 | 0.05709693
2042.134 | 0.07853445 | 0.05711305
2044.055 | 0.07858107 | 0.05714278
2045.947 | 0.07866428 | 0.05720911
2046.145 | 0.07868502 | 0.05721298
2047.956 | 0.0787552 | 0.0572663
2049.373 | 0.07884349 | 0.05733775
2049.914 | 0.07887035 | 0.05734779
2051.064 | 0.07889837 | 0.057359
2054.303 | 0.07900691 | 0.05745074
2056.172 | 0.07908994 | 0.05751699
2055.885 | 0.07908982 | 0.0575001
2057.196 | 0.079119 | 0.05751253
2058.239 | 0.07914164 | 0.05751843
2060.499 | 0.07919451 | 0.05755457
2061.588 | 0.07922675 | 0.0575701
2063.056 | 0.07935432 | 0.05768097
2063.72 | 0.07938595 | 0.05769592
2064.832 | 0.07940847 | 0.05770177
2066.257 | 0.0794628 | 0.05773944
2066.513 | 0.0794486 | 0.05770861
2069.222 | 0.07956198 | 0.05780535
2070.378 | 0.07963681 | 0.05786357
2070.549 | 0.07964849 | 0.05785865
2074.367 | 0.07978365 | 0.05797722
2075.023 | 0.07979124 | 0.05796823
2075.949 | 0.07984465 | 0.05800508
2076.236 | 0.07986582 | 0.0580097
2078.123 | 0.07994469 | 0.05807203
2077.158 | 0.07989917 | 0.05800999
2078.524 | 0.07998507 | 0.05807938
2081.644 | 0.08009894 | 0.05817675
2082.729 | 0.08014323 | 0.05820456
2084.114 | 0.08016306 | 0.05820791
2085.893 | 0.08027007 | 0.05829847
2086.237 | 0.08027374 | 0.05828569
2086.99 | 0.08029473 | 0.05829024
2088.613 | 0.08036362 | 0.05834271
2090.361 | 0.08044977 | 0.05841245
2090.905 | 0.08044487 | 0.05839116
2091.792 | 0.08046525 | 0.05839515
2093.044 | 0.08050783 | 0.05842136
2095.306 | 0.0806324 | 0.05852957
2097.565 | 0.0807117 | 0.05859252
2097.833 | 0.08075233 | 0.05861681
2098.716 | 0.08076413 | 0.05861229
2099.251 | 0.08080764 | 0.05863948
2100.892 | 0.08083853 | 0.05865408
2101.487 | 0.08087555 | 0.0586748
2104.679 | 0.08099498 | 0.05877796
2105.478 | 0.08100771 | 0.05877442
2106.36 | 0.0810506 | 0.05880105
2108.987 | 0.08112885 | 0.05886307
2109.913 | 0.08117089 | 0.05888887
2110.598 | 0.08120387 | 0.05890563
2113.375 | 0.0813069 | 0.05899246
2114.361 | 0.08132024 | 0.0589896
2116.305 | 0.08138026 | 0.05903344
2117.017 | 0.08142835 | 0.05906536
2117.453 | 0.08144958 | 0.05907043
2119.157 | 0.08151897 | 0.05912367
2120.32 | 0.08160095 | 0.05918952
2121.905 | 0.08161674 | 0.05918919
2124.055 | 0.08171769 | 0.05927403
2124.755 | 0.08170454 | 0.05924478
2125.686 | 0.08173636 | 0.05926051
2127.223 | 0.08182312 | 0.0593312
2128.147 | 0.08186227 | 0.0593543
2129.6 | 0.08190058 | 0.05937656
2130.668 | 0.08194408 | 0.05940402
2133.124 | 0.08206204 | 0.05950597
2133.027 | 0.08205305 | 0.05948096
2134.128 | 0.08209539 | 0.05950731
2134.827 | 0.08214482 | 0.05954076
2137.234 | 0.08220937 | 0.05958934
2139.317 | 0.08229436 | 0.05965837
2139.83 | 0.08232189 | 0.05966995
2141.384 | 0.08238308 | 0.05971521
2143.564 | 0.08245742 | 0.05977363
2144.401 | 0.08254473 | 0.05984503
2144.026 | 0.08249541 | 0.05977982
2145.422 | 0.08252729 | 0.05979582
2147.338 | 0.08263338 | 0.05988605
2147.834 | 0.08264874 | 0.05988555
2149.491 | 0.08272889 | 0.05994986
2150.918 | 0.08272387 | 0.05992902
2151.682 | 0.08279069 | 0.05998002
2154.62 | 0.08284325 | 0.06001677
2155.945 | 0.0829089 | 0.06006664
2158.004 | 0.08296635 | 0.06010832
2159.113 | 0.08303934 | 0.06016555
2159.656 | 0.08306798 | 0.06017844
2162.174 | 0.08318233 | 0.06027706
2163.614 | 0.08323856 | 0.06031757
2164.283 | 0.08328114 | 0.06034444
2164.758 | 0.08331498 | 0.06036259
2165.628 | 0.08333988 | 0.06037181
2165.348 | 0.08332391 | 0.06034017
2167.042 | 0.08341471 | 0.06041532
2169.063 | 0.08345943 | 0.06044441
2170.026 | 0.08349627 | 0.06046562
2170.332 | 0.08353127 | 0.060485
2172.779 | 0.08358756 | 0.0605257
2173.943 | 0.08364605 | 0.06056861
2175.816 | 0.08369677 | 0.06060376
2176.714 | 0.08374168 | 0.06063311
2178.369 | 0.08381969 | 0.06069558
2179.212 | 0.08385089 | 0.06071125
2181.393 | 0.08391771 | 0.06076255
2183.181 | 0.0839762 | 0.06080554
2183.817 | 0.08400196 | 0.06081581
2184.362 | 0.08403004 | 0.06082842
2185.913 | 0.08406596 | 0.06084887
2187.453 | 0.08415272 | 0.06092018
2189.176 | 0.08424364 | 0.06099566
2189.422 | 0.0842593 | 0.06099591
2190.719 | 0.08432452 | 0.06104572
2191.564 | 0.0843058 | 0.0610116
2193.766 | 0.08443282 | 0.06112324
2193.816 | 0.08444041 | 0.06111546
2194.915 | 0.08450459 | 0.06116428
2195.298 | 0.08450728 | 0.06115163
2197.739 | 0.08459037 | 0.06121939
2199.013 | 0.08465204 | 0.06126575
2200.404 | 0.08470803 | 0.06130643
2201.637 | 0.08473489 | 0.061318
2203.491 | 0.08479974 | 0.06136758
2203.883 | 0.08480403 | 0.0613566
2206.06 | 0.08488222 | 0.06141954
2208.461 | 0.08497271 | 0.0614948
2210.73 | 0.08508333 | 0.0615902
2211.391 | 0.08513724 | 0.06162889
2211.577 | 0.08513008 | 0.06160653
2212.133 | 0.08512818 | 0.06158945
2213.404 | 0.08519952 | 0.06164562
2215.169 | 0.08519181 | 0.06162275
2216.526 | 0.08529577 | 0.06171156
2217.742 | 0.08536007 | 0.06176073
2220.136 | 0.08544402 | 0.06182956
2221.596 | 0.08553402 | 0.06190445
2222.496 | 0.08552558 | 0.06188091
2222.561 | 0.0855178 | 0.06185806
2224.541 | 0.08561741 | 0.0619426
2225.024 | 0.08561754 | 0.06192767
2226.429 | 0.08569836 | 0.06199345
2229.275 | 0.08577704 | 0.0620571
2229.852 | 0.08577704 | 0.06204209
2231.48 | 0.08588461 | 0.06213465
2231.253 | 0.08588412 | 0.06211916
2232.191 | 0.08591189 | 0.06213196
2233.936 | 0.08600777 | 0.06221288
2235.887 | 0.08604503 | 0.06223519
2236.6 | 0.08604723 | 0.06222245
2238.459 | 0.08613503 | 0.06229532
2239.657 | 0.08621739 | 0.06236277
2240.438 | 0.08621825 | 0.06234872
2242.857 | 0.08628218 | 0.06239778
2244.689 | 0.08640321 | 0.06250393
2245.973 | 0.08644316 | 0.06252902
2249.863 | 0.08657397 | 0.06264499
2249.751 | 0.08656174 | 0.06261793
2249.309 | 0.08654112 | 0.06258249
2249.874 | 0.08657881 | 0.06260538
2251.587 | 0.08666728 | 0.06267906
2254.045 | 0.08675691 | 0.06275392
2256.236 | 0.08683309 | 0.06281533
2256.344 | 0.08680244 | 0.06276993
2258.24 | 0.08691997 | 0.06287274
2258.279 | 0.08693202 | 0.06287007
2259.658 | 0.08700177 | 0.06292512
2260.368 | 0.08702594 | 0.0629346
2261.135 | 0.08707159 | 0.06296556
2262.365 | 0.08712947 | 0.06300878
2264.809 | 0.08719781 | 0.06306248
2266.503 | 0.08727496 | 0.063125
2266.816 | 0.08730348 | 0.0631389
2267.304 | 0.08734741 | 0.06316822
2266.82 | 0.08730757 | 0.06311381
2267.709 | 0.08737341 | 0.06316507
2273.834 | 0.08756791 | 0.06334501
2278.25 | 0.08775514 | 0.0635177
2279.581 | 0.08779901 | 0.06354704
2278.736 | 0.08773005 | 0.06346357
2279.159 | 0.08775098 | 0.06347
2277.22 | 0.08769273 | 0.06339727
2278.083 | 0.08771109 | 0.06340115
2280.183 | 0.08779974 | 0.06347536
2280.939 | 0.08781987 | 0.06348105
2282.936 | 0.087913 | 0.06355975
2284.009 | 0.0879554 | 0.06358775
2286.073 | 0.08803371 | 0.06365167
2286.399 | 0.08807195 | 0.06367554
2287.378 | 0.0880889 | 0.06367813
2290.215 | 0.08817376 | 0.06374865
2290.915 | 0.08818667 | 0.06374723
2292.205 | 0.08825526 | 0.06380151
2294.32 | 0.08834098 | 0.06387293
2295.13 | 0.08834147 | 0.06385914
2296.077 | 0.08844218 | 0.06394559
2298.196 | 0.08848856 | 0.06397772
2298.802 | 0.08855715 | 0.06403207
2300.013 | 0.08858089 | 0.0640416
2301.251 | 0.08862934 | 0.06407585
2302.124 | 0.08867095 | 0.06410327
2304.324 | 0.08878224 | 0.0642004
2304.541 | 0.08879014 | 0.06419414
2305.23 | 0.08877564 | 0.0641655
2306.881 | 0.08883682 | 0.06421256
2308.391 | 0.08892052 | 0.06428215
2307.71 | 0.08886705 | 0.06421459
2306.66 | 0.08885554 | 0.06418901
2310.943 | 0.08903647 | 0.06435587
2312.976 | 0.08908811 | 0.06439347
2314.006 | 0.08912873 | 0.06442007
2315.4 | 0.08921176 | 0.06448908
2316.177 | 0.08923654 | 0.06449986
2317.44 | 0.08923862 | 0.06448796
2319.627 | 0.089343 | 0.06457838
2320.817 | 0.08939703 | 0.06461845
2320.982 | 0.08940406 | 0.06461155
2323.459 | 0.08953481 | 0.06472838
2327.465 | 0.08965596 | 0.06483562
2328.585 | 0.08974235 | 0.06490813
2328.694 | 0.08973409 | 0.06488599
2328.364 | 0.08976083 | 0.06489887
2329.049 | 0.08974419 | 0.06486839
2330.348 | 0.08980635 | 0.06491673
2331.936 | 0.08988032 | 0.06497689
2332.728 | 0.08990737 | 0.06499013
2334.03 | 0.08993655 | 0.06500554
2335.934 | 0.09003023 | 0.06508545
2336.209 | 0.0900383 | 0.06507977
2339.345 | 0.09016758 | 0.06519532
2338.979 | 0.09017236 | 0.06518637
2339.283 | 0.09018484 | 0.06518515
2340.822 | 0.09023758 | 0.0652242
2341.965 | 0.0903047 | 0.06527765
2343.417 | 0.09034716 | 0.06530645
2345.153 | 0.09039415 | 0.0653398
2346.76 | 0.09048256 | 0.06541458
2347.213 | 0.09043674 | 0.06535514
2349.052 | 0.09055396 | 0.06545878
2350.463 | 0.09059276 | 0.06548399
2352.091 | 0.0906187 | 0.06549636
2352.957 | 0.09066973 | 0.06553384
2354.494 | 0.09070221 | 0.06555279
2356.637 | 0.09077759 | 0.06561465
2357.125 | 0.09084612 | 0.06566967
2358.928 | 0.09088136 | 0.06569142
2360.984 | 0.09099205 | 0.06578863
2360.906 | 0.09095595 | 0.06573907
2362.666 | 0.0910607 | 0.06583037
2363.891 | 0.09107299 | 0.06582924
2365.584 | 0.09116605 | 0.06590888
2365.964 | 0.09120332 | 0.06593274
2367.412 | 0.09123972 | 0.06595576
2368.631 | 0.0912973 | 0.06599996
2369.757 | 0.09137622 | 0.06606554
2371.861 | 0.09144395 | 0.06611993
2372.137 | 0.09144383 | 0.06610648
2373.546 | 0.09151829 | 0.06616763
2372.636 | 0.09149266 | 0.0661287
2374.362 | 0.0915309 | 0.06615365
2375.612 | 0.09161637 | 0.06622586
2377.605 | 0.09167994 | 0.06627618
2378.435 | 0.09169383 | 0.06627683
2379.737 | 0.09175771 | 0.06632749
2381.937 | 0.09182807 | 0.06638464
2384.071 | 0.0919319 | 0.06647528
2385.223 | 0.09200759 | 0.06653778
2385.558 | 0.09201291 | 0.06652994
2386.858 | 0.09205702 | 0.06656091
2387.674 | 0.09209257 | 0.06658332
2389.425 | 0.09216905 | 0.06664668
2390.263 | 0.09219683 | 0.06666135
2391.379 | 0.09223489 | 0.06668632
2393.455 | 0.09235536 | 0.06679372
2393.524 | 0.09234098 | 0.06676628
2393.699 | 0.09232085 | 0.0667331
2396.396 | 0.0924431 | 0.06684231
2398.455 | 0.09250918 | 0.06689537
2398.655 | 0.09251003 | 0.06688323
2400.089 | 0.09260016 | 0.06696036
2400.45 | 0.09264794 | 0.06699517
2402.463 | 0.0927005 | 0.06703477
2403.598 | 0.09273366 | 0.06705498
2404.303 | 0.09278604 | 0.06709442
2405.588 | 0.09283731 | 0.06713278
2406.964 | 0.09285622 | 0.06713878
2409.416 | 0.09298067 | 0.06725034
2410.482 | 0.09302013 | 0.06727693
2410.644 | 0.09301462 | 0.06725856
2411.788 | 0.09310175 | 0.06733284
2413.46 | 0.09313932 | 0.06735758
2414.737 | 0.09317688 | 0.06738233
2415.06 | 0.09319738 | 0.06739002
2417.357 | 0.09324767 | 0.06742752
2418.993 | 0.09334863 | 0.0675157
2421.523 | 0.09345179 | 0.06760609
2422.151 | 0.09343753 | 0.06757908
2423.812 | 0.09352729 | 0.0676561
2424.469 | 0.09354338 | 0.06765947
2425.515 | 0.0936321 | 0.06773547
2426.472 | 0.09363797 | 0.06772864
2426.975 | 0.09366783 | 0.06774581
2428.923 | 0.09368465 | 0.06774996
2430.753 | 0.09379515 | 0.0678478
2430.521 | 0.09380323 | 0.06784322
2431.666 | 0.09387635 | 0.06790369
2434.165 | 0.09396194 | 0.06797666
2434.967 | 0.09399547 | 0.06799756
2435.737 | 0.09405109 | 0.06804057
2436.851 | 0.09408584 | 0.06806272
2436.679 | 0.09411233 | 0.06807663
2439.953 | 0.09421916 | 0.06817088
2440.387 | 0.0942128 | 0.06815195
2442.17 | 0.09430886 | 0.06823545
2442.957 | 0.09432538 | 0.06823942
2444.358 | 0.09436368 | 0.06826518
2444.489 | 0.09438246 | 0.06827143
2446.357 | 0.09447865 | 0.06835509
2447.87 | 0.09454356 | 0.0684075
2448.861 | 0.09456859 | 0.06842002
2450.143 | 0.09466306 | 0.06850199
2451.047 | 0.09466177 | 0.06848822
2452.357 | 0.09472442 | 0.06853839
2454.222 | 0.09479332 | 0.06859482
2455.287 | 0.0948668 | 0.06865584
2455.902 | 0.09487035 | 0.06864693
2457.043 | 0.09493637 | 0.0687005
2459.129 | 0.09500373 | 0.06875542
2461.86 | 0.09511839 | 0.06885765
2460.825 | 0.09512084 | 0.06884767
2462.744 | 0.0951827 | 0.06889711
2462.917 | 0.09520662 | 0.06890861
2462.946 | 0.09517003 | 0.06885962
2465.732 | 0.09528365 | 0.06896084
2467.325 | 0.09534796 | 0.06901275
2467.418 | 0.09538259 | 0.06903499
2468.468 | 0.09539256 | 0.06903258
2471.652 | 0.09551218 | 0.06913981
2471.761 | 0.09553078 | 0.06914604
2472.377 | 0.09554136 | 0.06914425
2473.402 | 0.09560622 | 0.06919675
2474.291 | 0.0956488 | 0.06922697
2476.641 | 0.09572816 | 0.06929397
2477.597 | 0.09577062 | 0.06932408
2478.281 | 0.09578047 | 0.06932158
2480.046 | 0.09587353 | 0.0694023
2481.283 | 0.09594891 | 0.06946534
2482.239 | 0.09593606 | 0.06944015
2484.301 | 0.09601426 | 0.06950601
2485.628 | 0.09609502 | 0.06957444
2485.994 | 0.09608688 | 0.06955397
2488.755 | 0.09621996 | 0.06967471
2489.288 | 0.09622228 | 0.06966471
2490.715 | 0.09627625 | 0.06970635
2491.618 | 0.09630953 | 0.0697273
2493.177 | 0.09637763 | 0.06978308
2493.923 | 0.09640247 | 0.06979559
2495.324 | 0.09647491 | 0.06985571
2498.011 | 0.09657055 | 0.06993901
2499.019 | 0.09657844 | 0.06993458
2500.425 | 0.09667499 | 0.0700188
2500.832 | 0.09672216 | 0.07005365
2500.962 | 0.09670399 | 0.07002315
2502.492 | 0.09681027 | 0.07011709
2503.003 | 0.09681473 | 0.07010923
2504.242 | 0.09687286 | 0.07015502
2505.467 | 0.09688895 | 0.07015877
2506.788 | 0.09696898 | 0.07022646
2507.217 | 0.09701132 | 0.07025646
2508.507 | 0.09704558 | 0.07027838
2509.501 | 0.09711656 | 0.07033701
2511.061 | 0.09716355 | 0.07037164
2512.968 | 0.09721506 | 0.0704108
2513.626 | 0.09727833 | 0.07046171
2515.641 | 0.09731308 | 0.0704841
2516.499 | 0.09735175 | 0.0705104
2517.657 | 0.09742658 | 0.07057285
2519.513 | 0.09752882 | 0.07066271
2520.948 | 0.09753824 | 0.07065975
2520.879 | 0.09754271 | 0.07065182
2522.066 | 0.09762745 | 0.07072417
2524 | 0.09765296 | 0.07073728
2525.37 | 0.09772608 | 0.07079798
2526.287 | 0.09772657 | 0.07078605
2528.407 | 0.0978192 | 0.07086626
2529.182 | 0.09790266 | 0.07093729
2531.655 | 0.09799431 | 0.0710165
2531.04 | 0.09796592 | 0.07097566
2532.696 | 0.09804656 | 0.07104385
2533.431 | 0.09808272 | 0.07106755
2534.722 | 0.09811276 | 0.07108512
2535.145 | 0.09816067 | 0.07112054
2536.714 | 0.09820735 | 0.07115474
2538.533 | 0.09826481 | 0.0711997
2540.836 | 0.09838907 | 0.07131146
2540.47 | 0.09835713 | 0.071267
2541.169 | 0.09841416 | 0.07131151
2542.185 | 0.09844457 | 0.07132939
2543.803 | 0.09847559 | 0.07134787
2544.63 | 0.09858437 | 0.07144411
2546.585 | 0.09865816 | 0.07150534
2547.133 | 0.09864403 | 0.07147864
2548.605 | 0.098695 | 0.07151704
2549.548 | 0.09877961 | 0.07158907
2552.117 | 0.09887029 | 0.07166716
2552.078 | 0.0988947 | 0.07167898
2552.897 | 0.09891 | 0.07168167
2553.222 | 0.09891489 | 0.07167395
2555.169 | 0.09895509 | 0.07170152
2556.652 | 0.09904546 | 0.07177926
2558.236 | 0.09909912 | 0.07182028
2559.495 | 0.09915871 | 0.07186722
2560.657 | 0.09922895 | 0.0719248
2562.206 | 0.09928059 | 0.07196378
2562.271 | 0.09928175 | 0.07195226
2563.913 | 0.09936111 | 0.07201894
2564.992 | 0.09938913 | 0.07203427
2566.051 | 0.09944475 | 0.07207718
2567.699 | 0.09951456 | 0.07213428
2568.853 | 0.099593 | 0.0722
2569.848 | 0.0996436 | 0.07223788
2572.005 | 0.09973238 | 0.07231392
2572.355 | 0.09971886 | 0.07228766
2572.723 | 0.09976309 | 0.07231914
2573.627 | 0.0997738 | 0.07231708
2574.291 | 0.09981926 | 0.07234977
2576.904 | 0.0999234 | 0.07244113
2577.847 | 0.09998067 | 0.0724856
2579.139 | 0.09999425 | 0.07248639
2581.01 | 0.1001107 | 0.07259008
2581.428 | 0.1001096 | 0.0725761
2583.015 | 0.1001971 | 0.07265083
2584.79 | 0.1002695 | 0.07271031
2584.995 | 0.100304 | 0.07273198
2586.181 | 0.1003517 | 0.07276685
2586.792 | 0.1003679 | 0.0727702
2587.728 | 0.1003986 | 0.07278804
2588.356 | 0.1004345 | 0.07281108
2590.042 | 0.1005039 | 0.07286757
2591.012 | 0.1005767 | 0.07292748
2592.054 | 0.1006312 | 0.07296903
2593.364 | 0.1006752 | 0.07300017
2594.377 | 0.1007025 | 0.07301453
2596.356 | 0.100758 | 0.07305703
2597.904 | 0.1008463 | 0.07313244
2598.494 | 0.1008801 | 0.07315327
2599.634 | 0.100875 | 0.07313523
2602.305 | 0.1010297 | 0.07327694
2601.296 | 0.1009987 | 0.07323295
2602.434 | 0.1010557 | 0.07327699
2604.424 | 0.1011158 | 0.07332415
2606.034 | 0.101147 | 0.07334236
2606.417 | 0.1012094 | 0.0733917
2607.994 | 0.1012769 | 0.07344624
2608.261 | 0.1012742 | 0.07343047
2611.606 | 0.1014161 | 0.07355933
2612.182 | 0.1014667 | 0.07359696
2612.679 | 0.1014539 | 0.07357108
2613.26 | 0.1014807 | 0.07358483
2614.645 | 0.1015495 | 0.07364061
2616.285 | 0.1015722 | 0.07365025
2617.848 | 0.1016609 | 0.07372585
2618.958 | 0.1017031 | 0.07375506
2620.623 | 0.1017847 | 0.07382354
2622.493 | 0.1018649 | 0.07389067
2622.486 | 0.1018753 | 0.07388798
2623.806 | 0.1019235 | 0.07392304
2624.604 | 0.1019449 | 0.07393142
2625.806 | 0.1020122 | 0.07398556
2627.823 | 0.1020578 | 0.07401809
2628.389 | 0.102094 | 0.0740412
2630.436 | 0.1021565 | 0.07409055
2631.657 | 0.1021845 | 0.07410544
2633.033 | 0.1023099 | 0.07421768
2634.236 | 0.1023185 | 0.07421317
2635.646 | 0.1023927 | 0.07427419
2636.05 | 0.1024209 | 0.07428931
2636.732 | 0.1024044 | 0.07425958
2638.274 | 0.1024829 | 0.07432499
2640.199 | 0.1025963 | 0.07442521
2640.491 | 0.1025825 | 0.07439828
2641.986 | 0.1026496 | 0.07445218
2644.157 | 0.1026911 | 0.07448049
2645.456 | 0.1027617 | 0.07453799
2647.693 | 0.1029101 | 0.07467312
2648.139 | 0.1028554 | 0.07460524
2648.157 | 0.1029002 | 0.07463691
2649.694 | 0.1029513 | 0.07467481
2650.847 | 0.102996 | 0.07470635
2652.811 | 0.1030932 | 0.07479032
2654.388 | 0.1031423 | 0.0748262
2654.77 | 0.1031561 | 0.07482683
2656.062 | 0.1031818 | 0.07483939
2657.178 | 0.1032381 | 0.07488248
2658.671 | 0.1033229 | 0.07495408
2659.547 | 0.1033505 | 0.07496841
2660.412 | 0.1034093 | 0.07501407
2661.843 | 0.1034393 | 0.07503084
2662.788 | 0.1035235 | 0.07510183
2662.953 | 0.1035548 | 0.07511989
2663.847 | 0.1035937 | 0.07514566
2665.821 | 0.1036541 | 0.07519285
2667.184 | 0.1037163 | 0.07524181
2668.333 | 0.1037551 | 0.07526745
2669.424 | 0.1038199 | 0.07531905
2671.531 | 0.103884 | 0.07536991
2671.096 | 0.1039124 | 0.0753851
2672.874 | 0.1039682 | 0.07542776
2673.858 | 0.1039779 | 0.07542423
2675.37 | 0.1040766 | 0.07550973
2676.15 | 0.1041339 | 0.0755538
2677.78 | 0.1041624 | 0.07556913
2678.386 | 0.104162 | 0.07555557
2681.484 | 0.1042883 | 0.07566868
2681.475 | 0.1043027 | 0.07566988
2682.504 | 0.1043623 | 0.07571629
2683.28 | 0.1043873 | 0.07572815
2684.531 | 0.104457 | 0.07578467
2685.338 | 0.1045121 | 0.07582657
2687.155 | 0.1045561 | 0.07585746
2688.422 | 0.1046274 | 0.07591559
2688.861 | 0.1046649 | 0.07593995
2690.221 | 0.1046713 | 0.07593323
2691.913 | 0.1047628 | 0.07601162
2692.822 | 0.1048317 | 0.07606732
2693.69 | 0.1048232 | 0.07604575
2695.485 | 0.1048785 | 0.07608794
2696.626 | 0.104965 | 0.07616128
2697.598 | 0.1049925 | 0.0761757
2698.248 | 0.1050608 | 0.07623088
2699.941 | 0.1050805 | 0.07623749
2701.172 | 0.1051563 | 0.07630021
2702.561 | 0.1052039 | 0.07633468
2703.868 | 0.1052427 | 0.0763604
2705.41 | 0.1053332 | 0.07643789
2705.757 | 0.1053875 | 0.07647916
2707.671 | 0.1054394 | 0.076518
2708.437 | 0.105467 | 0.0765325
2708.705 | 0.1054602 | 0.07651274
2709.135 | 0.1055031 | 0.07654262
2712.039 | 0.1056252 | 0.07665167
2711.654 | 0.105613 | 0.0766265
2713.167 | 0.1056662 | 0.07666674
2714.73 | 0.1057719 | 0.07675943
2715.401 | 0.10584 | 0.07681456
2716.603 | 0.1058372 | 0.07679879
2717.776 | 0.1058921 | 0.07684079
2719.086 | 0.105938 | 0.07687375
2720.75 | 0.1060169 | 0.07693976
2722.195 | 0.1060252 | 0.07693511
2723.412 | 0.1060858 | 0.07698285
2725.084 | 0.1061857 | 0.07706982
2725.594 | 0.1061808 | 0.07705206
2726.632 | 0.106226 | 0.07708435
2728.258 | 0.1063008 | 0.0771464
2728.447 | 0.106329 | 0.07716172
2729.39 | 0.1063828 | 0.07720275
2732.957 | 0.1065104 | 0.07731752
2732.736 | 0.1065172 | 0.07731153
2733.743 | 0.1065337 | 0.07731528
2734.748 | 0.1066378 | 0.0774066
2735.262 | 0.1065973 | 0.07735342
2736.874 | 0.1066563 | 0.07739968
2738.896 | 0.1067799 | 0.0775105
2739.43 | 0.1068051 | 0.07752302
2740.293 | 0.1068494 | 0.07755471
2741.918 | 0.1069061 | 0.07759877
2743.007 | 0.1069214 | 0.07760143
2745.138 | 0.1070106 | 0.07767802
2745.313 | 0.1070332 | 0.07768799
2746.474 | 0.1070538 | 0.07769603
2748.198 | 0.1071736 | 0.0778032
2748.562 | 0.1071878 | 0.07780485
2750.07 | 0.1072616 | 0.07786617
2750.889 | 0.107295 | 0.07788707
2753.014 | 0.1073598 | 0.07793937
2753.402 | 0.1074012 | 0.07796832
2754.588 | 0.1074354 | 0.07799002
2756.034 | 0.1075152 | 0.07805737
2756.204 | 0.1075348 | 0.07806454
2757.923 | 0.1075842 | 0.07810159
2758.38 | 0.1076372 | 0.07814227
2759.53 | 0.1076606 | 0.0781533
2761.514 | 0.1077532 | 0.07823355
2762.733 | 0.1078291 | 0.07829718
2762.943 | 0.1078436 | 0.07829935
2764.932 | 0.1079322 | 0.07837575
2764.458 | 0.1079347 | 0.07836602
2765.54 | 0.1079374 | 0.07835651
2768.268 | 0.1080707 | 0.07847758
2768.926 | 0.1080964 | 0.07849118
2768.983 | 0.1081123 | 0.07849489
2770.962 | 0.1081566 | 0.07852713
2773.118 | 0.1082564 | 0.07861477
2774.784 | 0.1083151 | 0.07866144
2775.506 | 0.1083511 | 0.07868538
2777.032 | 0.1084429 | 0.07876514
2777.63 | 0.1084919 | 0.07880216
2778.404 | 0.1084621 | 0.07876039
2779.325 | 0.1085553 | 0.0788417
2781.112 | 0.1086128 | 0.07888724
2782.295 | 0.1086664 | 0.07892895
2782.614 | 0.1086604 | 0.07891115
2784.415 | 0.1087876 | 0.07902646
2784.802 | 0.1087698 | 0.07899684
2785.554 | 0.1088096 | 0.07902489
2787.439 | 0.1089216 | 0.07912511
2788.723 | 0.1089548 | 0.07914666
2789.96 | 0.1089976 | 0.07917767
2790.996 | 0.109072 | 0.0792404
2791.26 | 0.1090708 | 0.0792276
2792.291 | 0.1091574 | 0.07930262
2793.548 | 0.1091728 | 0.07930645
2794.707 | 0.109217 | 0.07933907
2795.844 | 0.1093268 | 0.07943731
2796.409 | 0.1093275 | 0.07942648
2797.323 | 0.1094172 | 0.07950477
2798.854 | 0.1094462 | 0.07952233
2799.877 | 0.1094875 | 0.07955216
2801.273 | 0.1095321 | 0.07958544
2803.768 | 0.1095881 | 0.07963008
2805.682 | 0.1097655 | 0.07979613
2805.541 | 0.1096965 | 0.07971583
2805.862 | 0.1097661 | 0.0797742
2807.234 | 0.109796 | 0.0797929
2808.53 | 0.1098392 | 0.0798249
2810.341 | 0.1099139 | 0.07988838
2811.701 | 0.1099515 | 0.07991488
2811.522 | 0.1099337 | 0.07988604
2812.607 | 0.1099993 | 0.0799405
2813.892 | 0.1100688 | 0.07999898
2814.925 | 0.1101264 | 0.08004561
2816.503 | 0.110135 | 0.08004321
2817.129 | 0.1102236 | 0.08012094
2819.423 | 0.110268 | 0.08015446
2820.459 | 0.1103708 | 0.08024638
2821.084 | 0.1103678 | 0.08023255
2823.022 | 0.1104496 | 0.08030356
2824.311 | 0.1105169 | 0.0803601
2825.038 | 0.1105403 | 0.08037274
2827.02 | 0.1106036 | 0.08042537
2827.393 | 0.1106262 | 0.08043723
2827.432 | 0.110675 | 0.08047543
2829.568 | 0.1107547 | 0.0805445
2830.349 | 0.1107817 | 0.08056098
2831.756 | 0.1108306 | 0.08059941
2833.045 | 0.1108647 | 0.08062294
2833.889 | 0.110946 | 0.0806938
2835.507 | 0.1109772 | 0.08071465
2835.939 | 0.1110464 | 0.08077347
2836.443 | 0.1110332 | 0.08074984
2838.617 | 0.1111187 | 0.08082507
2840.325 | 0.1112403 | 0.08093643
2841.975 | 0.1112794 | 0.08096522
2842.542 | 0.1113198 | 0.08099546
2842.903 | 0.1113209 | 0.0809864
2844.415 | 0.1113769 | 0.08103225
2846.031 | 0.1114702 | 0.08111546
2846.314 | 0.1115007 | 0.08113587
2847.058 | 0.1115816 | 0.08120673
2847.587 | 0.111574 | 0.08118922
2849.504 | 0.111614 | 0.08121928
2850.541 | 0.1116647 | 0.08126003
2852.655 | 0.1117365 | 0.08132192
2852.766 | 0.1117651 | 0.08134065
2853.464 | 0.1117778 | 0.08134358
2855.934 | 0.1119287 | 0.08148469
2856.031 | 0.1119105 | 0.08145679
2857.381 | 0.1119567 | 0.0814933
2859.581 | 0.1120668 | 0.08159371
2860.157 | 0.112097 | 0.08161432
2860.357 | 0.1120836 | 0.0815914
2863.394 | 0.1122285 | 0.08172669
2863.595 | 0.1123047 | 0.08179342
2864.003 | 0.1122762 | 0.0817555
2865.527 | 0.112307 | 0.08177685
2866.446 | 0.1123897 | 0.08185019
2867.589 | 0.1124526 | 0.08190373
2868.703 | 0.1124695 | 0.08191131
2869.053 | 0.1125233 | 0.08195582
2870.805 | 0.112562 | 0.08198525
2871.974 | 0.1126213 | 0.0820354
2873.487 | 0.1126591 | 0.08206406
2875.366 | 0.1127849 | 0.08218067
2875.348 | 0.1128086 | 0.08219534
2875.426 | 0.1127644 | 0.08214206
2876.78 | 0.1128579 | 0.08222661
2877.936 | 0.1128935 | 0.08225326
2879.814 | 0.1129801 | 0.08233091
2881.309 | 0.1130675 | 0.0824094
2881.401 | 0.1130518 | 0.08238489
2882.373 | 0.1131011 | 0.08242533
2884.91 | 0.113201 | 0.08251648
2885.192 | 0.1132148 | 0.08252158
2886.321 | 0.1132932 | 0.08259127
2888.019 | 0.1133333 | 0.08262276
2889.37 | 0.113423 | 0.08270384
2889.912 | 0.1134564 | 0.08272867
2891.149 | 0.1134932 | 0.08275691
2892.509 | 0.1135121 | 0.08276733
2893.912 | 0.1135794 | 0.08282617
2896.229 | 0.1136701 | 0.08290843
2895.892 | 0.1136899 | 0.08291988
2898.131 | 0.1137619 | 0.08298349
2897.895 | 0.1137951 | 0.08300842
2899.366 | 0.1138041 | 0.08300915
2900.086 | 0.1138831 | 0.08307998
2900.674 | 0.1139399 | 0.08312852
2901.413 | 0.1139221 | 0.08310257
2903.882 | 0.1140464 | 0.08321879
2903.966 | 0.1140666 | 0.08323092
2905.728 | 0.1141051 | 0.08326144
2906.824 | 0.1141694 | 0.08331775
2908.809 | 0.1142776 | 0.08341798
2909.258 | 0.1142615 | 0.08339398
2910.65 | 0.1143683 | 0.08349288
2912.21 | 0.1144192 | 0.08353595
2912.804 | 0.1144195 | 0.08352853
2913.56 | 0.1145035 | 0.08360472
2914.79 | 0.1145113 | 0.08360484
2916.526 | 0.1145622 | 0.08364807
2916.723 | 0.114616 | 0.08369421
2918.273 | 0.1146516 | 0.08372216
2918.968 | 0.114725 | 0.08378809
2921.645 | 0.1148033 | 0.08385883
2921.218 | 0.114856 | 0.08390403
2921.479 | 0.1148694 | 0.08390999
2922.613 | 0.1149238 | 0.08395704
2923.779 | 0.1149919 | 0.08401771
2925.047 | 0.115041 | 0.08405952
2926.331 | 0.1151014 | 0.08411269
2926.841 | 0.115144 | 0.08414803
2929.854 | 0.1152371 | 0.08423388
2929.911 | 0.1152174 | 0.08420702
2930.933 | 0.1153032 | 0.08428567
2931.186 | 0.1153078 | 0.08428323
2933.12 | 0.1153713 | 0.08433969
2933.412 | 0.1154013 | 0.08436265
2935.395 | 0.1154836 | 0.08443797
2935.625 | 0.1155179 | 0.0844653
2937.801 | 0.1156054 | 0.08454595
2938.106 | 0.1156154 | 0.08454906
2938.887 | 0.1156167 | 0.08454352
2941.063 | 0.1157648 | 0.08468486
2942.284 | 0.1158117 | 0.08472504
2942.322 | 0.1158069 | 0.08471349
2942.264 | 0.1158464 | 0.08474628
2943.726 | 0.1159136 | 0.08480688
2944.414 | 0.1159309 | 0.08481759
2946.884 | 0.1160573 | 0.08493737
2947.844 | 0.116092 | 0.08496553
2948.404 | 0.1161293 | 0.08499641
2949.134 | 0.1161607 | 0.08502134
2949.69 | 0.1162041 | 0.08505829
2950.473 | 0.116205 | 0.08505276
2953.03 | 0.1163455 | 0.08518694
2954.173 | 0.1163659 | 0.08520106
2955.991 | 0.1164446 | 0.08527346
2957.095 | 0.116497 | 0.08531958
2957.085 | 0.1164821 | 0.08529843
2958.248 | 0.1165541 | 0.08536426
2961.205 | 0.1166832 | 0.08548727
2961.177 | 0.1167011 | 0.08549902
2961.57 | 0.116732 | 0.08552378
2962.709 | 0.1167366 | 0.08552238
2963.558 | 0.1167831 | 0.08556287
2965.139 | 0.1168544 | 0.08562823
2966.577 | 0.1169299 | 0.08569772
2968.47 | 0.1169652 | 0.08572717
2970.078 | 0.1170671 | 0.08582315
2969.887 | 0.1170812 | 0.08583138
2970.101 | 0.1170429 | 0.08578725
2973.654 | 0.1171718 | 0.08591038
2975.246 | 0.1172785 | 0.08601133
2975.356 | 0.1172993 | 0.08602641
2975.06 | 0.1173184 | 0.08603981
2976.231 | 0.1173515 | 0.08606725
2977.929 | 0.1174057 | 0.08611583
2979.54 | 0.1174966 | 0.08620109
2980.59 | 0.1175307 | 0.08622967
2981.852 | 0.1175674 | 0.08626084
2982.573 | 0.1176003 | 0.08628819
2984.73 | 0.1177149 | 0.08639737
2984.838 | 0.1177115 | 0.0863885
2985.361 | 0.1178005 | 0.08647204
2986.346 | 0.1178556 | 0.08652178
2986.48 | 0.1178882 | 0.08654897
2986.958 | 0.1178852 | 0.08654063
2987.315 | 0.1179285 | 0.0865787
2988.316 | 0.1179432 | 0.08658804
2991.158 | 0.1180649 | 0.08670454
2992.788 | 0.1181442 | 0.08677854
2994.197 | 0.1181914 | 0.08682062
2994.57 | 0.1182286 | 0.08685263
2995.948 | 0.1182757 | 0.08689452
2996.632 | 0.1183236 | 0.08693728
2997.179 | 0.1183638 | 0.08697235
2997.879 | 0.1183952 | 0.08699864
2999.247 | 0.1184889 | 0.08708723
2999.778 | 0.1184458 | 0.08703909
3000.748 | 0.1185184 | 0.08710668
3002.29 | 0.1186256 | 0.08720879
3003.337 | 0.1186784 | 0.08725658
3005.233 | 0.1187327 | 0.08730598
3005.842 | 0.1187632 | 0.08733142
3006.777 | 0.1188082 | 0.08737149
3007.75 | 0.1188393 | 0.08739763
3009.726 | 0.1189083 | 0.08746177
3010.957 | 0.1189793 | 0.08752777
3012.169 | 0.1189976 | 0.08754116
3014.081 | 0.1190951 | 0.08763386
3014.409 | 0.1191139 | 0.08764777
3015.576 | 0.1191657 | 0.08769467
3016.678 | 0.119254 | 0.08777816
3018.108 | 0.119264 | 0.08778329
3019.718 | 0.1193204 | 0.08783487
3020.545 | 0.1193956 | 0.08790524
3020.388 | 0.1193689 | 0.08787369
3022.149 | 0.1194663 | 0.08796634
3023.529 | 0.119525 | 0.08802022
3024.553 | 0.1195655 | 0.08805593
3025.806 | 0.1196447 | 0.08813031
3026.566 | 0.119643 | 0.08812387
3028.553 | 0.1197613 | 0.08823737
3029.576 | 0.1197833 | 0.08825456
3030.359 | 0.1198386 | 0.0883051
3031.259 | 0.1198492 | 0.08831097
3032.656 | 0.1198992 | 0.08835619
3033.513 | 0.1199583 | 0.08841047
3033.654 | 0.1199701 | 0.08841758
3032.059 | 0.1199284 | 0.08838328
3031.189 | 0.1198882 | 0.08835045
3030.122 | 0.1198503 | 0.08832006
3028.448 | 0.1198247 | 0.08830186
3026.741 | 0.1197466 | 0.08823116
3025.12 | 0.1197093 | 0.08820133
3023.806 | 0.1196008 | 0.08810028
3022.751 | 0.1196025 | 0.08810937
3020.884 | 0.1195218 | 0.08803611
3019.789 | 0.119493 | 0.08801479
3019.132 | 0.1194314 | 0.08796056
3019.221 | 0.1194378 | 0.08797444
3016.926 | 0.1193351 | 0.08787922
3015.954 | 0.1193224 | 0.08787395
3014.229 | 0.1192515 | 0.0878105
3014.004 | 0.1192211 | 0.08778756
3012.263 | 0.1192028 | 0.08777674
3010.341 | 0.1190918 | 0.08767323
3009.274 | 0.119084 | 0.08767294
3006.703 | 0.1190033 | 0.08759973
3005.443 | 0.1189523 | 0.08755619
3004.243 | 0.1188605 | 0.08747192
3004.395 | 0.1188336 | 0.08745257
3003.584 | 0.1188229 | 0.08744938
3001.865 | 0.1187591 | 0.08739309
3000.707 | 0.1187281 | 0.0873696
2998.93 | 0.1186804 | 0.08732948
2996.594 | 0.1185459 | 0.08720249
2995.839 | 0.1185213 | 0.08718545
2995.246 | 0.1185106 | 0.08718237
2993.364 | 0.1184461 | 0.0871254
2991.801 | 0.1183794 | 0.0870663
2990.871 | 0.118304 | 0.08699846
2990.167 | 0.1183357 | 0.08703776
2989.477 | 0.1182982 | 0.08700794
2987.445 | 0.1182119 | 0.0869293
2985.713 | 0.1181408 | 0.08686584
2983.959 | 0.1180835 | 0.08681611
2983.344 | 0.1180514 | 0.08679172
2982.167 | 0.1180198 | 0.08676783
2980.292 | 0.1179127 | 0.08666839
2979.456 | 0.117868 | 0.08663143
2978.528 | 0.1178354 | 0.08660647
2978.349 | 0.1178243 | 0.0866032
2976.575 | 0.1177742 | 0.08656083
2974.893 | 0.1177008 | 0.08649518
2973.058 | 0.1176458 | 0.08644795
2971.084 | 0.1175523 | 0.08636219
2970.323 | 0.1175531 | 0.08637086
2968.989 | 0.1174947 | 0.08632031
2967.874 | 0.1174487 | 0.08628214
2966.936 | 0.1174081 | 0.08624937
2965.359 | 0.1173192 | 0.08616834
2965.049 | 0.1172692 | 0.08612624
2963.253 | 0.1172111 | 0.08607602
2962.695 | 0.1172212 | 0.08609404
2961.281 | 0.1171656 | 0.08604636
2960.37 | 0.1170849 | 0.08597367
2958.806 | 0.1170402 | 0.08593692
2957.735 | 0.1169964 | 0.0859011
2956.195 | 0.1169559 | 0.08586866
2954.853 | 0.1169098 | 0.08583049
2953.751 | 0.116868 | 0.0857968
2952.476 | 0.1168434 | 0.0857802
2950.238 | 0.1167691 | 0.08571399
2948.589 | 0.1166819 | 0.0856349
2948.125 | 0.1166383 | 0.08559938
2946.762 | 0.1165591 | 0.08552833
2946.001 | 0.1165401 | 0.08551751
2944.522 | 0.1165228 | 0.08550835
2942.05 | 0.1164191 | 0.08541283
2941.867 | 0.1164259 | 0.08542781
2940.666 | 0.1163546 | 0.08536475
2939.426 | 0.1163385 | 0.08535683
2938.313 | 0.1162835 | 0.08531007
2936.387 | 0.1161914 | 0.08522626
2935.408 | 0.1161333 | 0.08517642
2933.51 | 0.1160889 | 0.08514037
2933.238 | 0.1160656 | 0.08512538
2931.842 | 0.1160062 | 0.08507431
2931.045 | 0.1159811 | 0.08505759
2929.716 | 0.115915 | 0.08499989
2927.497 | 0.1158456 | 0.08493884
2926.293 | 0.1157868 | 0.08488852
2925.852 | 0.1157376 | 0.08484776
2923.623 | 0.1156675 | 0.08478604
2923.99 | 0.1157004 | 0.08482743
2919.989 | 0.1155255 | 0.08466106
2920.429 | 0.1155699 | 0.084714
2918.97 | 0.1154555 | 0.08460805
2918.584 | 0.1154608 | 0.08462193
2916.997 | 0.1153962 | 0.08456589
2916.151 | 0.1153527 | 0.08453104
2914.201 | 0.1152901 | 0.084477
2912.951 | 0.1152522 | 0.08444776
2911.712 | 0.1151625 | 0.08436671
2910.212 | 0.1151303 | 0.0843432
2909.748 | 0.1151035 | 0.08432509
2906.303 | 0.1149576 | 0.08418788
2906.069 | 0.1149344 | 0.08417342
2906.501 | 0.1149392 | 0.08418695
2905.379 | 0.114939 | 0.08419554
2903.286 | 0.1148417 | 0.08410698
2902.815 | 0.1147936 | 0.08406771
2902.012 | 0.1148023 | 0.08408529
2899.638 | 0.1147244 | 0.0840162
2898.788 | 0.11463 | 0.08393073
2897.1 | 0.1145981 | 0.08390775
2895.504 | 0.1145504 | 0.08386894
2893.717 | 0.1144744 | 0.08380189
2892.639 | 0.1143768 | 0.08371327
2893.259 | 0.114423 | 0.08376844
2891.734 | 0.1143586 | 0.08371302
2890.342 | 0.1143153 | 0.08367873
2888.059 | 0.1142474 | 0.08361986
2887.045 | 0.1142256 | 0.08360721
2885.41 | 0.1141574 | 0.08354802
2884.019 | 0.114077 | 0.08347679
2882.897 | 0.1140198 | 0.08342866
2882.978 | 0.113994 | 0.08341206
2881.42 | 0.1139816 | 0.08340888
2880.692 | 0.1139121 | 0.08334857
2878.533 | 0.1138259 | 0.08327153
2877.694 | 0.1137866 | 0.08324155
2877.084 | 0.1137518 | 0.08321595
2874.48 | 0.1136691 | 0.08314258
2873.205 | 0.113568 | 0.08305075
2872.174 | 0.113537 | 0.08302907
2871.479 | 0.1135014 | 0.08300288
2870.973 | 0.1134761 | 0.08298693
2869.717 | 0.1134444 | 0.08296464
2868.801 | 0.1134273 | 0.08295694
2867.433 | 0.1133538 | 0.08289297
2866.069 | 0.1132999 | 0.08284848
2864.24 | 0.1132248 | 0.0827829
2863.314 | 0.1131718 | 0.08273944
2862.506 | 0.1131549 | 0.08273204
2860.773 | 0.113101 | 0.08268776
2858.367 | 0.112992 | 0.08258838
2857.431 | 0.1129425 | 0.0825485
2857.106 | 0.1129299 | 0.08254554
2856.784 | 0.1128846 | 0.08250986
2855.107 | 0.1128443 | 0.08247929
2854.417 | 0.1128281 | 0.08247279
2853.586 | 0.1128442 | 0.08249862
2850.948 | 0.1127041 | 0.08236826
2850 | 0.1126639 | 0.08233785
2849.083 | 0.112612 | 0.08229571
2846.95 | 0.1125247 | 0.0822183
2847.305 | 0.112529 | 0.08223244
2846.647 | 0.1125338 | 0.08224716
2843.925 | 0.1124378 | 0.08216106
2842.992 | 0.1123632 | 0.08209635
2841.667 | 0.1122842 | 0.08202732
2840.965 | 0.1122674 | 0.08202047
2839.281 | 0.1121963 | 0.08195938
2837.313 | 0.1121825 | 0.08195564
2835.408 | 0.1120658 | 0.08184902
2835.137 | 0.1120797 | 0.08187293
2832.87 | 0.1119744 | 0.08177779
2832.566 | 0.1119238 | 0.08173726
2831.105 | 0.1118854 | 0.08170905
2829.948 | 0.1118029 | 0.08163675
2829.417 | 0.1117909 | 0.08163496
2827.52 | 0.1117318 | 0.08158602
2826.321 | 0.1117367 | 0.08160123
2825.745 | 0.1116766 | 0.08155136
2825.719 | 0.1116668 | 0.08155188
2822.052 | 0.1115188 | 0.0814142
2822.003 | 0.1115177 | 0.08142345
2820.09 | 0.1114468 | 0.08136291
2819.287 | 0.1114126 | 0.08133917
2818.042 | 0.1113757 | 0.08131264
2816.404 | 0.1113165 | 0.08126392
2814.585 | 0.1112553 | 0.08121321
2813.481 | 0.1111896 | 0.081158
2811.67 | 0.1111551 | 0.08113401
2809.713 | 0.1110481 | 0.08103755
2809.626 | 0.1110206 | 0.08102059
2809.079 | 0.1110121 | 0.08102269
2807.501 | 0.1109523 | 0.08097353
2806.772 | 0.1109372 | 0.08096913
2804.865 | 0.1108521 | 0.08089464
2803.333 | 0.1108071 | 0.08086042
2803.327 | 0.1107931 | 0.08085708
2800.359 | 0.1106629 | 0.08073768
2799.378 | 0.1106736 | 0.0807591
2798.142 | 0.1105712 | 0.08066754
2796.886 | 0.1105393 | 0.08064643
2796.456 | 0.1104947 | 0.08061267
2796.129 | 0.1104853 | 0.08061418
2794.232 | 0.1104547 | 0.08059443
2793.115 | 0.1103626 | 0.08051327
2791.388 | 0.1103437 | 0.08050537
2789.277 | 0.1102061 | 0.08037874
2789.462 | 0.1101962 | 0.08037983
2788.758 | 0.1102132 | 0.08040786
2785.486 | 0.1100416 | 0.08024729
2784.875 | 0.110037 | 0.08025377
2783.615 | 0.1099668 | 0.08019463
2782.918 | 0.1099597 | 0.08019872
2781.715 | 0.1099008 | 0.08015095
2780.296 | 0.109839 | 0.08010027
2778.846 | 0.1098125 | 0.08008503
2777.05 | 0.109699 | 0.07998276
2776.903 | 0.1097089 | 0.08000386
2774.958 | 0.1096307 | 0.07993695
2774.407 | 0.1096 | 0.07991759
2773.122 | 0.1095568 | 0.07988572
2771.193 | 0.1094611 | 0.07980132
2770.408 | 0.1094925 | 0.07984415
2769.309 | 0.1094131 | 0.07977613
2768.909 | 0.1093905 | 0.07976499
2768.347 | 0.1093636 | 0.07974946
2765.011 | 0.1092562 | 0.07965362
2764.114 | 0.1092118 | 0.07962064
2762.198 | 0.1091353 | 0.07955569
2761.503 | 0.1090621 | 0.07949407
2760.202 | 0.1090532 | 0.07949672
2760.168 | 0.1090289 | 0.0794841
2758.888 | 0.1090002 | 0.07946698
2757.071 | 0.1089539 | 0.07943232
2755.462 | 0.108851 | 0.07934109
2753.886 | 0.1088458 | 0.0793476
2752.387 | 0.1087475 | 0.07926108
2751.348 | 0.1087204 | 0.07924579
2749.343 | 0.1086401 | 0.07917725
2748.124 | 0.1086161 | 0.07916502
2746.774 | 0.1085778 | 0.07913862
2745.845 | 0.1084813 | 0.07905393
2745.152 | 0.1084886 | 0.07907317
2744.158 | 0.1084573 | 0.07905376
2742.214 | 0.1083376 | 0.07894603
2740.015 | 0.1082835 | 0.07890385
2738.816 | 0.1082491 | 0.07888146
2738.38 | 0.1082284 | 0.0788728
2736.683 | 0.1081607 | 0.07881718
2734.633 | 0.108077 | 0.07874549
2734.156 | 0.1080178 | 0.07869842
2732.892 | 0.1079949 | 0.07868761
2730.505 | 0.1079009 | 0.07860584
2730.699 | 0.1078416 | 0.07855867
2730.463 | 0.107866 | 0.07859529
2729.375 | 0.1078113 | 0.07855282
2728.947 | 0.107807 | 0.07856074
2727.249 | 0.1077509 | 0.07851698
2724.968 | 0.1076582 | 0.07843653
2724.169 | 0.1076296 | 0.07842029
2721.255 | 0.1075173 | 0.07832038
2719.916 | 0.1074377 | 0.07825311
2719.618 | 0.1074607 | 0.07828853
2718.23 | 0.1073884 | 0.07822871
2717.673 | 0.1073397 | 0.07819247
2716.84 | 0.1073098 | 0.0781751
2715.198 | 0.1072511 | 0.07812887
2713.36 | 0.1072088 | 0.07809907
2711.975 | 0.1071639 | 0.07806678
2711.117 | 0.1070995 | 0.078015
2709.62 | 0.1070572 | 0.07798527
2708.187 | 0.1069839 | 0.0779246
2705.598 | 0.1068937 | 0.07784701
2704.784 | 0.1068959 | 0.07786195
2704.007 | 0.106835 | 0.07781378
2703.056 | 0.1068136 | 0.07780502
2701.149 | 0.1067135 | 0.07771773
2700.24 | 0.1066928 | 0.07770976
2698.152 | 0.1066197 | 0.07764943
2696.946 | 0.1065755 | 0.07761807
2695.798 | 0.1065124 | 0.07756782
2694.645 | 0.1065226 | 0.07759089
2693.845 | 0.1064337 | 0.0775148
2692.221 | 0.1064029 | 0.07749692
2690.251 | 0.1062993 | 0.07740625
2689.832 | 0.1062972 | 0.07741705
2688.799 | 0.106246 | 0.07737879
2688.058 | 0.1061907 | 0.07733646
2687.018 | 0.1061837 | 0.07734248
2686.439 | 0.1061553 | 0.07732716
2682.566 | 0.1059698 | 0.07715469
2683.467 | 0.1060251 | 0.07722299
2682.303 | 0.1059657 | 0.07717665
2680.844 | 0.1059361 | 0.07716019
2679.649 | 0.1058655 | 0.07710269
2677.547 | 0.1058214 | 0.0770717
2676.345 | 0.1057722 | 0.07703565
2675.946 | 0.1057035 | 0.07698011
2674.938 | 0.1056657 | 0.07695547
2673.631 | 0.1056192 | 0.07692223
2671.181 | 0.1055502 | 0.07686643
2670.722 | 0.1055119 | 0.0768413
2668.578 | 0.1054186 | 0.07676124
2667.12 | 0.105369 | 0.07672494
2666.33 | 0.1053313 | 0.07670047
2665.889 | 0.1053013 | 0.07668379
2664.902 | 0.1052736 | 0.07666938
2664.699 | 0.1052646 | 0.07667371
2661.968 | 0.105185 | 0.07660745
2660.434 | 0.1051257 | 0.07656152
2658.902 | 0.1050666 | 0.07651579
2658.742 | 0.1049993 | 0.07646188
2656.67 | 0.1049388 | 0.07641483
2655.127 | 0.1049193 | 0.07640873
2653.772 | 0.1048528 | 0.07635566
2652.873 | 0.1048012 | 0.07631747
2652.017 | 0.1047866 | 0.07631643
2650.48 | 0.104692 | 0.07623526
2650.428 | 0.104717 | 0.07627371
2648.176 | 0.1045861 | 0.07615641
2646.602 | 0.104508 | 0.0760918
2646.188 | 0.1045075 | 0.07610479
2644.804 | 0.1045197 | 0.07613058
2643.39 | 0.1044037 | 0.07602814
2642.498 | 0.1043986 | 0.07603659
2640.746 | 0.1043344 | 0.075986
2638.661 | 0.1042179 | 0.07588318
2638.324 | 0.1041934 | 0.07587227
2636.149 | 0.1041542 | 0.07584669
2634.973 | 0.1040422 | 0.07574838
2634.009 | 0.1040669 | 0.07578671
2633.131 | 0.1040059 | 0.07573939
2631.657 | 0.1039414 | 0.0756886
2630.663 | 0.1039063 | 0.07566726
2629.822 | 0.1038631 | 0.07563779
2628.43 | 0.10381 | 0.07559842
2627.19 | 0.1037901 | 0.07559223
2625.963 | 0.1037577 | 0.07557363
2623.646 | 0.1036492 | 0.07547887
2622.974 | 0.1036304 | 0.07547389
2621.946 | 0.1036045 | 0.07546182
2619.096 | 0.1034482 | 0.07531932
2618.627 | 0.1034359 | 0.07532092
2617.859 | 0.103408 | 0.07530687
2616.728 | 0.1033832 | 0.0752959
2615.071 | 0.1033306 | 0.07525716
2613.901 | 0.1032816 | 0.07522205
2612.321 | 0.1031843 | 0.07513867
2610.153 | 0.1030912 | 0.07505953
2609.773 | 0.1030796 | 0.07506184
2609.322 | 0.1030477 | 0.07504385
2608.637 | 0.1030414 | 0.07505151
2607.06 | 0.1029791 | 0.0750032
2604.888 | 0.1028686 | 0.07490675
2604.161 | 0.1028194 | 0.07487156
2604.178 | 0.1028687 | 0.07493483
2602.229 | 0.1027823 | 0.07486246
2601.283 | 0.1027427 | 0.07483692
2599.146 | 0.1027185 | 0.07482674
2597.834 | 0.1026081 | 0.07473044
2596.111 | 0.1025497 | 0.07468608
2595.386 | 0.1025525 | 0.07470299
2593.968 | 0.1024877 | 0.07465231
2591.865 | 0.1024012 | 0.07457991
2591.265 | 0.1023764 | 0.07456926
2588.492 | 0.1022672 | 0.07447419
2588.384 | 0.1022642 | 0.07448535
2587.24 | 0.1021927 | 0.07442806
2586.515 | 0.102168 | 0.07441746
2585.773 | 0.1021276 | 0.07439134
2584.247 | 0.1020729 | 0.07435085
2581.815 | 0.1019885 | 0.07428064
2581.129 | 0.1019323 | 0.0742387
2580.249 | 0.1019123 | 0.07423294
2578.261 | 0.1018405 | 0.07417537
2577.29 | 0.1018313 | 0.07418041
2576.601 | 0.1017728 | 0.0741362
2574.933 | 0.1016719 | 0.07404966
2574.298 | 0.1016694 | 0.07406146
2572.24 | 0.1015867 | 0.07399306
2571.878 | 0.1015628 | 0.07398353
2571.773 | 0.101551 | 0.07398607
2570.151 | 0.1014975 | 0.07394689
2568.018 | 0.1014356 | 0.07389935
2566.194 | 0.1013674 | 0.07384551
2565.162 | 0.1013368 | 0.07382931
2564.988 | 0.1012939 | 0.07380089
2563.101 | 0.101226 | 0.07374733
2561.814 | 0.1011826 | 0.07371844
2559.825 | 0.1011033 | 0.07365359
2558.967 | 0.1010737 | 0.07363837
2557.613 | 0.1010258 | 0.07360499
2555.747 | 0.1009599 | 0.07355357
2553.817 | 0.1008617 | 0.07346986
2553.629 | 0.1008081 | 0.07343077
2552.605 | 0.1008349 | 0.07347208
2550.463 | 0.1007425 | 0.07339422
2550.213 | 0.1007384 | 0.07340459
2549.043 | 0.1006685 | 0.07334927
2548.595 | 0.1006503 | 0.07334566
2546.714 | 0.1005907 | 0.07330058
2545.504 | 0.1005529 | 0.07327741
2543.44 | 0.1004974 | 0.07323645
2543.061 | 0.1004692 | 0.07322291
2539.719 | 0.1003268 | 0.07309509
2539.173 | 0.1003057 | 0.07308867
2538.635 | 0.1002843 | 0.0730819
2537.2 | 0.1002273 | 0.07303953
2535.931 | 0.1001325 | 0.07295942
2535.444 | 0.1001257 | 0.0729673
2533.264 | 0.1000551 | 0.07291139
2531.371 | 0.09994243 | 0.07281339
2531.304 | 0.09999896 | 0.07288463
2529.701 | 0.09987035 | 0.07277075
2528.329 | 0.09985034 | 0.07276548
2527.126 | 0.09979393 | 0.07272382
2527.839 | 0.09980978 | 0.07275444
2525.396 | 0.09970589 | 0.07266532
2524.002 | 0.09966599 | 0.07264022
2522.192 | 0.0996064 | 0.07259544
2521.812 | 0.0995692 | 0.07257306
2522.202 | 0.09961019 | 0.07262889
2521.504 | 0.09956131 | 0.07259485
2517.335 | 0.09939311 | 0.07244151
2516.361 | 0.09936087 | 0.07242415
2515.2 | 0.09933027 | 0.07240845
2513.62 | 0.09928243 | 0.07237551
2512.995 | 0.09923421 | 0.07234222
2511.585 | 0.09912989 | 0.07225283
2510.285 | 0.0991064 | 0.07224429
2509.114 | 0.0990599 | 0.07221276
2507.909 | 0.09901114 | 0.07217898
2506.859 | 0.09896408 | 0.07214692
2506.94 | 0.09896078 | 0.07215864
2505.018 | 0.09889843 | 0.07211132
2502.887 | 0.09880825 | 0.07203618
2502.031 | 0.09874553 | 0.07198853
2500.044 | 0.0986652 | 0.07192328
2498.842 | 0.09864378 | 0.07191696
2498.637 | 0.09866422 | 0.07195251
2497.055 | 0.09857728 | 0.0718807
2495.951 | 0.09853855 | 0.07185711
2496.27 | 0.09851634 | 0.07185007
2494.656 | 0.09847822 | 0.07182714
2491.289 | 0.0983616 | 0.07172572
2491.936 | 0.09838467 | 0.071764
2489.236 | 0.09828769 | 0.07168226
2486.14 | 0.09820607 | 0.0716159
2485.65 | 0.09815345 | 0.07157855
2485.637 | 0.09816734 | 0.07160773
2483.312 | 0.09807146 | 0.07152717
2481.256 | 0.09797987 | 0.07145091
2479.357 | 0.09787849 | 0.07136487
2479.43 | 0.09793105 | 0.0714328
2477.132 | 0.09786032 | 0.07137746
2477.206 | 0.0978441 | 0.07137665
2475.826 | 0.09776848 | 0.07131645
2475.022 | 0.09776487 | 0.07132829
2473.6 | 0.09771072 | 0.0712896
2471.787 | 0.09761497 | 0.07120933
2471.198 | 0.09756602 | 0.07117589
2470.618 | 0.09757458 | 0.07119998
2468.3 | 0.0974825 | 0.07112344
2465.859 | 0.09741251 | 0.07106901
2465.38 | 0.09738283 | 0.07105491
2464.245 | 0.09735456 | 0.07104225
2462.015 | 0.09724657 | 0.07094988
2462.15 | 0.09725777 | 0.07097672
2459.695 | 0.09718625 | 0.07092086
2458.922 | 0.09713932 | 0.07088961
2456.683 | 0.09705188 | 0.07081788
2456.22 | 0.09700569 | 0.07078741
2455.136 | 0.0969636 | 0.07076105
2453.778 | 0.09695791 | 0.07077112
2452.485 | 0.09687518 | 0.07070418
2450.939 | 0.09681865 | 0.07066345
2450.238 | 0.09681687 | 0.0706775
2448.455 | 0.09674254 | 0.070619
2448.392 | 0.09671298 | 0.07060531
2447.263 | 0.09667909 | 0.0705873
2445.446 | 0.09660701 | 0.07053113
2442.65 | 0.09646011 | 0.07040014
2442.057 | 0.09644139 | 0.07039737
2441.069 | 0.0964114 | 0.07038335
2439.462 | 0.09637549 | 0.07036342
2438.849 | 0.09632006 | 0.07032399
2438.32 | 0.09632104 | 0.07034099
2436.02 | 0.0962426 | 0.0702786
2435.453 | 0.09621041 | 0.07026249
2432.82 | 0.09612353 | 0.07019169
2431.273 | 0.09608223 | 0.0701665
2430.483 | 0.09602521 | 0.0701256
2428.994 | 0.09593979 | 0.07005634
2428.574 | 0.09596886 | 0.07010157
2425.656 | 0.09585744 | 0.07000635
2425.251 | 0.09581602 | 0.06998114
2424.638 | 0.0958211 | 0.07000245
2423.384 | 0.0956931 | 0.0698907
2421.17 | 0.09562971 | 0.06984359
2419.243 | 0.09558933 | 0.0698195
2419.723 | 0.09563454 | 0.06988104
2417.092 | 0.09554001 | 0.06980284
2416.42 | 0.09551744 | 0.06979662
2414.81 | 0.09543979 | 0.06973536
2413.486 | 0.09541079 | 0.06972276
2411.572 | 0.09533896 | 0.06966735
2409.871 | 0.09522938 | 0.06957421
2409.326 | 0.09520393 | 0.06956522
2407.674 | 0.09515731 | 0.06953509
2406.472 | 0.09511044 | 0.06950473
2405.922 | 0.09508468 | 0.06949549
2404.566 | 0.09506339 | 0.06949075
2403.081 | 0.09497485 | 0.06941878
2402.514 | 0.09492854 | 0.06938905
2400.895 | 0.09492113 | 0.06939826
2399.56 | 0.09483443 | 0.06932819
2398.681 | 0.09484869 | 0.06935909
2396.159 | 0.09469983 | 0.0692269
2396.336 | 0.09469206 | 0.06923582
2394.622 | 0.09462157 | 0.06918204
2393.433 | 0.0945722 | 0.06914939
2392.605 | 0.09454546 | 0.06913941
2390.804 | 0.09446139 | 0.06907211
2390.053 | 0.09442609 | 0.06905359
2388.98 | 0.09439972 | 0.06904403
2387.707 | 0.09432728 | 0.06898842
2384.619 | 0.09425581 | 0.0689338
2384.045 | 0.09420907 | 0.06890392
2383.765 | 0.09418606 | 0.06889781
2382.806 | 0.09414648 | 0.06887513
2381.151 | 0.09411111 | 0.06885669
2378.642 | 0.09401071 | 0.06877323
2378.078 | 0.09398513 | 0.06876462
2376.902 | 0.09393967 | 0.06873614
2375.315 | 0.09391422 | 0.06872769
2374.161 | 0.09382819 | 0.06865868
2372.665 | 0.09378689 | 0.06863443
2371.534 | 0.0937407 | 0.06860529
2370.266 | 0.09368123 | 0.0685629
2368.727 | 0.09366128 | 0.06856005
2366.39 | 0.09358235 | 0.06849823
2366.058 | 0.09353751 | 0.06847052
2365 | 0.09348281 | 0.06843297
2364.87 | 0.09345625 | 0.06842359
2362.949 | 0.09335328 | 0.06833781
2360.979 | 0.09329589 | 0.06829762
2360.258 | 0.09331736 | 0.06833632
2358.999 | 0.09324046 | 0.06827666
2357.128 | 0.09318716 | 0.06824063
2355.15 | 0.09312439 | 0.06819513
2354.735 | 0.09308327 | 0.06817132
2353.117 | 0.09302068 | 0.06812604
2351.751 | 0.0929806 | 0.0681033
2350.801 | 0.09294108 | 0.06808112
2350.412 | 0.09293533 | 0.06809274
2348.44 | 0.09287708 | 0.06805188
2347.226 | 0.09280653 | 0.06799874
2344.353 | 0.09268514 | 0.06789477
2344.17 | 0.09267352 | 0.06790058
2342.978 | 0.09261711 | 0.06786162
2341.237 | 0.0925588 | 0.06782078
2341.19 | 0.09252307 | 0.06780253
2339.948 | 0.09250367 | 0.06780063
2338.869 | 0.09245919 | 0.06777367
2337.218 | 0.0924185 | 0.06775051
2335.507 | 0.09233835 | 0.0676879
2334.95 | 0.09232581 | 0.06769292
2333.282 | 0.09217854 | 0.06756322
2332.603 | 0.09221176 | 0.06761403
2331.663 | 0.09218563 | 0.06760551
2329.486 | 0.09213234 | 0.06756983
2328.206 | 0.09206559 | 0.06752071
2326.97 | 0.0919948 | 0.06746756
2324.991 | 0.09190932 | 0.06739974
2323.294 | 0.0918605 | 0.06736858
2322.82 | 0.09184814 | 0.0673739
2321.686 | 0.09179283 | 0.06733628
2320.548 | 0.09173911 | 0.06730026
2318.506 | 0.09167578 | 0.06725465
2317.002 | 0.09158352 | 0.06718011
2316.821 | 0.09156987 | 0.0671842
2315.795 | 0.09153408 | 0.06716616
2314.24 | 0.09149639 | 0.06714623
2312.831 | 0.09144732 | 0.06711493
2312.13 | 0.09141489 | 0.06710028
2310.576 | 0.09138742 | 0.0670906
2308.649 | 0.09131008 | 0.06703106
2306.587 | 0.09120056 | 0.06693935
2306.221 | 0.09119634 | 0.06695295
2305.165 | 0.09118729 | 0.06696172
2303.151 | 0.09109575 | 0.06688802
2301.575 | 0.09102808 | 0.0668382
2300.313 | 0.09101579 | 0.06684375
2298.74 | 0.09091618 | 0.06676201
2298.098 | 0.09089433 | 0.06675803
2296.697 | 0.0908337 | 0.06671528
2295.155 | 0.09079283 | 0.06669229
2293.602 | 0.09072326 | 0.06664062
2291.37 | 0.09068729 | 0.06662254
2289.83 | 0.09059771 | 0.06655087
2288.914 | 0.09057685 | 0.06654792
2288.39 | 0.09052961 | 0.0665186
2288.035 | 0.09050673 | 0.06651364
2286.975 | 0.09046812 | 0.06649296
2285.175 | 0.09041911 | 0.06646189
2283.673 | 0.09032605 | 0.06638677
2281.81 | 0.09027955 | 0.06635821
2281.147 | 0.09026487 | 0.06636148
2280.043 | 0.09018729 | 0.06630185
2278.679 | 0.0901149 | 0.06624742
2277.936 | 0.09007275 | 0.06622323
2277.354 | 0.09009435 | 0.06626279
2275.201 | 0.09002576 | 0.06621217
2273.549 | 0.08991709 | 0.06612148
2273.504 | 0.08995735 | 0.06617971
2270.518 | 0.08985652 | 0.06609685
2268.746 | 0.08976958 | 0.06602789
2268.234 | 0.08975037 | 0.06602666
2267.175 | 0.08973275 | 0.06602702
2265.326 | 0.08967615 | 0.0659884
2263.456 | 0.08956535 | 0.06589558
2261.234 | 0.08949101 | 0.06583923
2260.985 | 0.08947559 | 0.06584179
2260.274 | 0.08945858 | 0.06584277
2259.267 | 0.08938571 | 0.06578788
2258.588 | 0.08932177 | 0.06574193
2257.529 | 0.08930078 | 0.06573892
2255.478 | 0.08926107 | 0.06571719
2253.9 | 0.0891819 | 0.065656
2252.726 | 0.08913711 | 0.06562919
2250.904 | 0.08912959 | 0.06563965
2249.755 | 0.08908749 | 0.06561553
2249.03 | 0.08898605 | 0.06553205
2247.424 | 0.08893288 | 0.06549686
2246.242 | 0.08890168 | 0.06548362
2244.152 | 0.08882373 | 0.06542363
2243.262 | 0.08879638 | 0.06541424
2241.644 | 0.08875514 | 0.06539096
2239.622 | 0.08867468 | 0.06532846
2238.823 | 0.08862647 | 0.06529819
2238.561 | 0.08859012 | 0.06527979
2237.608 | 0.08853757 | 0.06524517
2236.547 | 0.08850508 | 0.06523062
2234.01 | 0.08840724 | 0.06515071
2233.632 | 0.08841134 | 0.06517273
2231.522 | 0.08832256 | 0.06510187
2230.824 | 0.08834361 | 0.06514083
2229.269 | 0.08826689 | 0.065082
2228.232 | 0.08827086 | 0.06510388
2225.965 | 0.08815498 | 0.06500588
2225.149 | 0.08811221 | 0.064981
2224.235 | 0.08808566 | 0.06497232
2222.458 | 0.08800649 | 0.06491101
2221.779 | 0.08797865 | 0.06490103
2219.119 | 0.08789972 | 0.06483996
2217.945 | 0.08781981 | 0.06477789
2217.37 | 0.08775624 | 0.06473216
2216.599 | 0.08777515 | 0.06476889
2214.825 | 0.0877057 | 0.06471727
2213.438 | 0.08765198 | 0.06468136
2211.151 | 0.087555 | 0.06460219
2211.857 | 0.08756094 | 0.06462592
2210.11 | 0.08750912 | 0.06459189
2209.32 | 0.08745754 | 0.06455809
2207.301 | 0.08745215 | 0.06457048
2205.753 | 0.08732978 | 0.06446587
2204.508 | 0.08727747 | 0.06443132
2204.185 | 0.08727154 | 0.06444313
2202.85 | 0.0872306 | 0.06441994
2200.69 | 0.08716489 | 0.06437196
2198.689 | 0.08705764 | 0.06428242
2197.903 | 0.08705819 | 0.06430069
2196.928 | 0.08701676 | 0.06427697
2196.756 | 0.08698024 | 0.06425814
2194.268 | 0.08691183 | 0.06420743
2192.964 | 0.08687622 | 0.0641895
2191.483 | 0.0868006 | 0.06413154
2190.718 | 0.08673917 | 0.06408778
2189.397 | 0.08669304 | 0.0640593
2186.436 | 0.08663179 | 0.0640157
2185.582 | 0.0866105 | 0.06401204
2184.457 | 0.08654717 | 0.06396634
2182.921 | 0.08648611 | 0.0639229
2182.264 | 0.08646035 | 0.06391475
2180.882 | 0.08636503 | 0.06383703
2179.453 | 0.08634612 | 0.06383571
2177.941 | 0.08629858 | 0.06380575
2176.877 | 0.08623599 | 0.06376074
2175.377 | 0.08621818 | 0.0637605
2174.484 | 0.08615204 | 0.06371191
2173.767 | 0.0861414 | 0.06371881
2173.6 | 0.08612757 | 0.06372252
2171.688 | 0.0860618 | 0.06367427
2168.908 | 0.08598862 | 0.06361861
2166.536 | 0.08586546 | 0.06351296
2167.056 | 0.08588436 | 0.06354936
2166.216 | 0.08580886 | 0.06349135
2164.512 | 0.08575165 | 0.06345162
2163.946 | 0.08574615 | 0.06346358
2161.322 | 0.0856417 | 0.0633766
2160.603 | 0.08563283 | 0.06338518
2160.247 | 0.0855911 | 0.06336089
2158.356 | 0.08554001 | 0.06332723
2156.311 | 0.08542028 | 0.06322492
2155.126 | 0.08541134 | 0.0632334
2153.792 | 0.08532048 | 0.06315994
2153.289 | 0.08528689 | 0.06314374
2151.84 | 0.08524682 | 0.06312105
2150.838 | 0.08521647 | 0.06310808
2149.325 | 0.08514684 | 0.06305583
2147.053 | 0.08509453 | 0.06302087
2146.679 | 0.08502368 | 0.06296737
2145.817 | 0.0850394 | 0.06300044
2143.762 | 0.08495527 | 0.06293365
2142.588 | 0.08491722 | 0.06291292
2140.896 | 0.08486833 | 0.06288135
2139.163 | 0.08482073 | 0.06285107
2137.198 | 0.08476462 | 0.06281226
2136.196 | 0.08470332 | 0.06276826
2135.181 | 0.08462084 | 0.06270307
2132.402 | 0.08454736 | 0.06264687
2130.497 | 0.08448428 | 0.06260106
2129.858 | 0.08443209 | 0.06256614
2130.295 | 0.08446984 | 0.06262116
2129.382 | 0.0844286 | 0.06259717
2127.989 | 0.08438858 | 0.06257441
2126.612 | 0.08432911 | 0.06253218
2124.633 | 0.08424878 | 0.06246908
2123.183 | 0.08418771 | 0.06242525
2122.542 | 0.08421757 | 0.06247233
2120.778 | 0.08411931 | 0.06239129
2120.176 | 0.08411686 | 0.06240606
2118.492 | 0.08404105 | 0.06234746
2115.177 | 0.08393808 | 0.06226168
2114.906 | 0.08391183 | 0.06225263
2113.903 | 0.08385585 | 0.06221384
2112.586 | 0.0837738 | 0.06214898
2112.082 | 0.08380641 | 0.06219877
2110.59 | 0.08374743 | 0.06215697
2108.134 | 0.08364697 | 0.06207367
2108.317 | 0.08363424 | 0.06207811
2107.774 | 0.08357801 | 0.06203905
2106.251 | 0.08354956 | 0.06202775
2105.414 | 0.0835744 | 0.06206975
2102.317 | 0.08344652 | 0.06195902
2100.373 | 0.08336178 | 0.06189143
2098.646 | 0.08330788 | 0.06185467
2097.08 | 0.08325324 | 0.06181717
2095.627 | 0.08318796 | 0.06176902
2095.766 | 0.08317633 | 0.06177452
2093.483 | 0.08309086 | 0.06170618
2092.373 | 0.08305825 | 0.06169069
2091.303 | 0.0830257 | 0.06167526
2090.244 | 0.08293888 | 0.06160556
2090.062 | 0.08295442 | 0.06163821
2088.424 | 0.0828936 | 0.06159451
2086.603 | 0.08279209 | 0.06151011
2085.359 | 0.08278585 | 0.06152098
2083.667 | 0.08272608 | 0.06147831
2081.447 | 0.0825971 | 0.06136644
2080.902 | 0.08259006 | 0.0613765
2079.923 | 0.08258474 | 0.06138828
2078.769 | 0.08254583 | 0.06136646
2076.306 | 0.08242107 | 0.0612588
2075.658 | 0.08242609 | 0.06128091
2074.476 | 0.08232281 | 0.06119472
2074.56 | 0.08231969 | 0.06120869
2073.617 | 0.08230384 | 0.06120994
2072.434 | 0.08223954 | 0.06116272
2070.476 | 0.0821975 | 0.06113778
2069.466 | 0.08215504 | 0.0611124
2067.668 | 0.0820766 | 0.06105105
2066.498 | 0.08202423 | 0.06101576
2063.731 | 0.08191128 | 0.0609199
2063.229 | 0.08191391 | 0.06093961
2061.313 | 0.08184141 | 0.06088419
2061.165 | 0.08182312 | 0.06088298
2059.801 | 0.08180476 | 0.06088171
2058.218 | 0.08173158 | 0.06082562
2056.198 | 0.08168814 | 0.06079926
2055.34 | 0.08162702 | 0.06075523
2054.908 | 0.08156963 | 0.06071492
2053.052 | 0.08153432 | 0.0606967
2051.426 | 0.0814595 | 0.06063896
2050.549 | 0.0813928 | 0.06058936
2049.002 | 0.08137078 | 0.06058442
2047.876 | 0.08133694 | 0.06056768
2046.805 | 0.08126713 | 0.06051496
2045.529 | 0.08122332 | 0.06048824
2044.372 | 0.08117731 | 0.06045932
2043.086 | 0.08112335 | 0.06042245
2041.07 | 0.08106865 | 0.06038485
2039.557 | 0.08098073 | 0.06031403
2038.514 | 0.08096041 | 0.06031082
2037.325 | 0.08094389 | 0.0603114
2035.762 | 0.08084979 | 0.06023441
2034.861 | 0.0808452 | 0.06024693
2033.502 | 0.08078891 | 0.06020775
2031.611 | 0.08070399 | 0.06013994
2030.182 | 0.08064947 | 0.06010254
2029.362 | 0.08064898 | 0.06011916
2028.419 | 0.08058144 | 0.06006874
2026.765 | 0.08051591 | 0.06002033
2025.331 | 0.08049131 | 0.06001286
2024.138 | 0.08042505 | 0.05996372
2022.574 | 0.08038314 | 0.05993894
2021.41 | 0.0803277 | 0.05990063
2019.517 | 0.08027625 | 0.05986631
2016.259 | 0.08014617 | 0.05975336
2016.306 | 0.08014427 | 0.05976859
2015.117 | 0.08009912 | 0.05974057
2014.595 | 0.08008713 | 0.05974572
2013.265 | 0.08004258 | 0.05971831
2012.322 | 0.08000526 | 0.05969812
2010.734 | 0.07991893 | 0.05962892
2009.507 | 0.07987812 | 0.05960525
2008.394 | 0.07981247 | 0.05955673
2007.395 | 0.07978457 | 0.05954597
2005.706 | 0.07973617 | 0.05951471
2003.811 | 0.07967529 | 0.05947096
2001.941 | 0.07957324 | 0.05938604
2000.813 | 0.07957397 | 0.05940391
2000.261 | 0.0795257 | 0.05937277
1998.803 | 0.07944365 | 0.05930785
1999.877 | 0.07946525 | 0.05934658
1997.012 | 0.07938718 | 0.05928564
1994.985 | 0.07930188 | 0.05921748
1994.302 | 0.07929723 | 0.05922995
1992.733 | 0.07920601 | 0.05915585
1992.339 | 0.07918955 | 0.05915652
1990.389 | 0.07911827 | 0.05910236
1988.027 | 0.07903916 | 0.05904037
1987.287 | 0.0789926 | 0.05901092
1985.497 | 0.07894971 | 0.05898515
1984.309 | 0.07891758 | 0.05897014
1983.492 | 0.07884092 | 0.05891058
1983.027 | 0.07888919 | 0.05897597
1981.303 | 0.07881345 | 0.05891733
1979.352 | 0.07875593 | 0.05887691
1977.45 | 0.07865608 | 0.05879416
1977.433 | 0.0786614 | 0.05881658
1975.194 | 0.0786135 | 0.05878576
1973.796 | 0.07853977 | 0.05872912
1972.119 | 0.0784907 | 0.05869714
1969.972 | 0.0784092 | 0.05863272
1969.372 | 0.07837763 | 0.05861823
1968.456 | 0.07831192 | 0.05856959
1967.329 | 0.07830207 | 0.0585768
1966.449 | 0.07824688 | 0.05853868
1964.247 | 0.07813045 | 0.05843931
1963.758 | 0.07813595 | 0.05846187
1962.99 | 0.07809453 | 0.0584375
1961.8 | 0.07806204 | 0.05842205
1959.367 | 0.07796818 | 0.05834523
1958.398 | 0.0779264 | 0.05832048
1957.274 | 0.07790143 | 0.05831254
1955.045 | 0.07784826 | 0.05827639
1954.342 | 0.07778806 | 0.0582332
1952.198 | 0.07773972 | 0.05820188
1951.753 | 0.0776879 | 0.05816706
1948.182 | 0.0775484 | 0.05804455
1947.982 | 0.07752539 | 0.05803853
1947.443 | 0.07752148 | 0.0580516
1945.955 | 0.07742707 | 0.05797416
1944.99 | 0.07742988 | 0.05799395
1944.227 | 0.07742077 | 0.05800179
1942.132 | 0.07735652 | 0.05795449
1940.839 | 0.07729803 | 0.05791294
1939.389 | 0.07723519 | 0.05786704
1938.079 | 0.07716587 | 0.05781464
1936.958 | 0.07711099 | 0.05777668
1936.477 | 0.07709692 | 0.05777951
1935.061 | 0.07706204 | 0.05776154
1932.008 | 0.07697559 | 0.05769197
1931.103 | 0.07695613 | 0.0576894
1930.293 | 0.07686864 | 0.05761877
1928.868 | 0.0768586 | 0.0576256
1927.865 | 0.07679148 | 0.05757533
1926.514 | 0.07673727 | 0.05753796
1925.724 | 0.07669652 | 0.05751404
1923.337 | 0.07662702 | 0.05746135
1921.98 | 0.07658315 | 0.05743429
1922.189 | 0.07654522 | 0.05741315
1920.246 | 0.0764781 | 0.05736281
1919.072 | 0.07646531 | 0.0573668
1917.477 | 0.07636662 | 0.05728487
1915.868 | 0.07634734 | 0.05728235
1914.279 | 0.07630965 | 0.05726139
1913.233 | 0.07627453 | 0.057243
1910.401 | 0.07614849 | 0.05713367
1909.787 | 0.07607446 | 0.05707634
1908.41 | 0.07606045 | 0.05707901
1908.043 | 0.07606167 | 0.05709691
1906.614 | 0.07599566 | 0.05704755
1905.297 | 0.07596476 | 0.0570333
1903.394 | 0.07591991 | 0.05700509
1900.624 | 0.07578102 | 0.05688282
1900.136 | 0.07575239 | 0.05687079
1898.962 | 0.07567193 | 0.05680692
1898.323 | 0.07570582 | 0.0568574
1895.937 | 0.07559196 | 0.05676009
1895.066 | 0.07555354 | 0.05673822
1894.529 | 0.07553836 | 0.05673958
1892.964 | 0.07551236 | 0.0567301
1891.884 | 0.07541777 | 0.05665202
1891.146 | 0.07538895 | 0.05663969
1888.542 | 0.07528316 | 0.05655039
1886.435 | 0.07521164 | 0.05649533
1885.982 | 0.07516862 | 0.05646877
1886.3 | 0.07519487 | 0.05651145
1884.209 | 0.07515724 | 0.05649025
1882.959 | 0.07509894 | 0.05644835
1882.632 | 0.07507232 | 0.05643813
1880.819 | 0.07497895 | 0.05636115
1880.032 | 0.07497944 | 0.056378
1878.434 | 0.07488815 | 0.05630307
1876.886 | 0.07486876 | 0.05630002
1876.28 | 0.07483174 | 0.05627933
1873.92 | 0.07469867 | 0.05616256
1873.406 | 0.0746931 | 0.05617329
1872.705 | 0.07468178 | 0.05617826
1869.942 | 0.07457617 | 0.05608892
1868.346 | 0.07453763 | 0.05606663
1868.921 | 0.07456314 | 0.05610839
1866.203 | 0.07448379 | 0.05604526
1863.758 | 0.07435236 | 0.05593005
1863.524 | 0.07434692 | 0.0559408
1861.249 | 0.07425165 | 0.05586172
1859.828 | 0.07423018 | 0.05585642
1858.87 | 0.0741961 | 0.05583849
1857.177 | 0.07414354 | 0.05580208
1855.67 | 0.07406351 | 0.05573818
1855.256 | 0.07403071 | 0.0557215
1853.849 | 0.07399027 | 0.05569716
1851.94 | 0.07391275 | 0.05563572
1852.21 | 0.07395521 | 0.05569425
1850.045 | 0.07389054 | 0.05564564
1848.536 | 0.07385132 | 0.05562246
1846.1 | 0.07368741 | 0.05547458
1845.083 | 0.07367964 | 0.05548282
1845.036 | 0.0736428 | 0.05546199
1843.171 | 0.07357422 | 0.05540939
1841.184 | 0.07352007 | 0.05537121
1839.618 | 0.07346421 | 0.05533131
1838.443 | 0.07343576 | 0.0553188
1837.114 | 0.07337524 | 0.05527422
1836.227 | 0.07333309 | 0.05524798
1834.864 | 0.07327582 | 0.05520661
1834 | 0.07323452 | 0.0551812
1832.821 | 0.07322247 | 0.05518503
1830.849 | 0.07310193 | 0.05508036
1829.968 | 0.07310701 | 0.05510129
1829.64 | 0.07314537 | 0.05515549
1827.183 | 0.07302282 | 0.05504877
1825.838 | 0.07295362 | 0.05499538
1823.363 | 0.0728999 | 0.05495747
1821.374 | 0.07281981 | 0.05489318
1819.442 | 0.07275018 | 0.05483934
1820.006 | 0.0727508 | 0.05485573
1818.32 | 0.07268955 | 0.05481025
1816.848 | 0.07264072 | 0.05477719
1815.535 | 0.07258523 | 0.05473744
1814.338 | 0.07256222 | 0.05473018
1812.82 | 0.07249676 | 0.05468045
1812.242 | 0.07245546 | 0.05465488
1810.539 | 0.0723665 | 0.05458164
1807.92 | 0.07230837 | 0.05453923
1807.133 | 0.07227356 | 0.05452013
1807.207 | 0.07225655 | 0.05451882
1803.936 | 0.07217474 | 0.05445272
1802.951 | 0.0721146 | 0.05440827
1801.691 | 0.07208156 | 0.05439092
1800.847 | 0.072032 | 0.05435704
1799.541 | 0.07198293 | 0.05432366
1797.743 | 0.07194389 | 0.0543003
1796.351 | 0.07184239 | 0.05421447
1796.084 | 0.07182862 | 0.05421638
1795.061 | 0.071805 | 0.05420843
1793.439 | 0.0717128 | 0.05413189
1792.378 | 0.07172369 | 0.05415845
1790.606 | 0.07162604 | 0.05407646
1790.679 | 0.0716376 | 0.05410369
1788.647 | 0.0715796 | 0.05406135
1786.399 | 0.07148886 | 0.05398628
1783.761 | 0.07138754 | 0.05390062
1783.311 | 0.07137861 | 0.05390736
1782.231 | 0.0713504 | 0.05389482
1782.709 | 0.07136215 | 0.05392223
1779.554 | 0.07123685 | 0.0538126
1778.125 | 0.07121323 | 0.05380465
1775.792 | 0.07111478 | 0.05372188
1775.721 | 0.07108486 | 0.05370764
1773.569 | 0.07104632 | 0.05368477
1772.536 | 0.0709822 | 0.05363633
1769.347 | 0.07085903 | 0.05352886
1769.274 | 0.07086919 | 0.05355471
1768.945 | 0.07084012 | 0.05354134
1767.045 | 0.07076744 | 0.05348435
1766.229 | 0.07074633 | 0.05347895
1764.904 | 0.07072149 | 0.05346982
1764.038 | 0.07067248 | 0.05343653
1763.182 | 0.07059722 | 0.053377
1761.112 | 0.07059239 | 0.05338789
1759.887 | 0.07050159 | 0.05331283
1758.527 | 0.070433 | 0.05325999
1757.572 | 0.07044799 | 0.05329072
1754.927 | 0.07032587 | 0.05318436
1754.79 | 0.07030953 | 0.05318378
1752.116 | 0.07020625 | 0.05309627
1751.648 | 0.07015467 | 0.05306047
1752.031 | 0.07019316 | 0.05311474
1750.139 | 0.07012604 | 0.05306342
1748.348 | 0.07006057 | 0.05301375
1747.15 | 0.07000214 | 0.05297114
1746.545 | 0.06998372 | 0.05296854
1744.155 | 0.06992701 | 0.05292765
1743.072 | 0.06987573 | 0.05289222
1740.066 | 0.06978543 | 0.05281776
1739.237 | 0.06973893 | 0.05278712
1737.291 | 0.06967474 | 0.0527388
1735.757 | 0.0696023 | 0.05268224
1735.223 | 0.06963283 | 0.05272866
1733.239 | 0.06953781 | 0.05264954
1732.323 | 0.06952515 | 0.05265279
1730.416 | 0.06944916 | 0.05259272
1729.314 | 0.06944579 | 0.05260529
1727.956 | 0.0693151 | 0.05249055
1726.908 | 0.06928322 | 0.05247463
1724.956 | 0.06921727 | 0.05242464
1723.346 | 0.06915033 | 0.05237369
1723.165 | 0.06911686 | 0.05235622
1722.633 | 0.06910151 | 0.05235687
1721.315 | 0.06908248 | 0.05235387
1718.464 | 0.06901475 | 0.05230217
1717.029 | 0.06893924 | 0.05224272
1715.687 | 0.06888528 | 0.05220482
1715.931 | 0.06885854 | 0.05219417
1713.863 | 0.06877606 | 0.05212778
1712.056 | 0.0687582 | 0.05212603
1709.66 | 0.06867309 | 0.05205704
1709.635 | 0.06867168 | 0.05207177
1707.694 | 0.06860071 | 0.05201695
1707.414 | 0.06854913 | 0.05198155
1706.196 | 0.0684937 | 0.0519423
1704.666 | 0.06842591 | 0.05189071
1703.436 | 0.06841471 | 0.05189573
1702.116 | 0.06838803 | 0.05188529
1700.81 | 0.06831235 | 0.05182585
1698.616 | 0.06828084 | 0.05181061
1698.065 | 0.06819438 | 0.05174044
1696.611 | 0.0681652 | 0.05172755
1696.171 | 0.06813993 | 0.05171859
1693.653 | 0.06800239 | 0.05159737
1693.343 | 0.0680443 | 0.05165562
1691.196 | 0.06795644 | 0.05158412
1689.698 | 0.06791269 | 0.05155674
1688.609 | 0.06786044 | 0.05152088
1686.997 | 0.06780605 | 0.05148288
1685.275 | 0.06774327 | 0.05143652
1683.97 | 0.06768839 | 0.05139807
1683.917 | 0.06764831 | 0.05137443
1681.768 | 0.0675651 | 0.05130768
1681.279 | 0.06755329 | 0.05131234
1680.126 | 0.06753775 | 0.05131328
1677.568 | 0.06741306 | 0.05120509
1678.122 | 0.06745062 | 0.05125916
1674.915 | 0.06729883 | 0.05112389
1674.452 | 0.06734692 | 0.05118852
1671.528 | 0.06720142 | 0.05105957
1670.25 | 0.06717988 | 0.0510546
1669.483 | 0.06716434 | 0.05105563
1667.764 | 0.06711025 | 0.05101814
1666.731 | 0.06704148 | 0.05096597
1665.397 | 0.0670287 | 0.05096979
1664.08 | 0.06695399 | 0.05091171
1661.794 | 0.06685401 | 0.05082838
1661.26 | 0.06679974 | 0.05079076
1660.241 | 0.06679075 | 0.05079843
1658.751 | 0.06677141 | 0.05079577
1657.804 | 0.06673287 | 0.05077391
1656.347 | 0.06666453 | 0.05072226
1653.495 | 0.06657018 | 0.05064463
1653.341 | 0.06655929 | 0.05065046
1651.026 | 0.06649523 | 0.05060313
1650.06 | 0.06642064 | 0.05054529
1649.104 | 0.06640339 | 0.05054479
1647.57 | 0.06633291 | 0.05049107
1645.92 | 0.06624504 | 0.05041999
1644.835 | 0.06625863 | 0.05045036
1643.793 | 0.06619218 | 0.05040071
1643.436 | 0.06614317 | 0.05036851
1642.053 | 0.06610634 | 0.0503485
1640.728 | 0.066093 | 0.05035199
1638.209 | 0.06606216 | 0.05033799
1635.64 | 0.06598189 | 0.05027457
1634.471 | 0.06586442 | 0.05017395
1635.055 | 0.06589079 | 0.05021719
1633.487 | 0.06583217 | 0.05017546
1631.081 | 0.06576774 | 0.05012791
1629.908 | 0.06567468 | 0.05005175
1628.735 | 0.06568147 | 0.05007544
1627.925 | 0.06561215 | 0.05002303
1626.236 | 0.06554931 | 0.04997711
1624.736 | 0.06549633 | 0.04994105
1623.171 | 0.06543331 | 0.04989497
1621.474 | 0.06539635 | 0.04987495
1620.499 | 0.0653479 | 0.04984344
1618.923 | 0.06528408 | 0.04979658
1618.522 | 0.06524663 | 0.04977609
1616.633 | 0.06518594 | 0.04973236
1616.146 | 0.06513687 | 0.04970026
1614.955 | 0.06510872 | 0.0496891
1614.148 | 0.0650848 | 0.04968216
1611.889 | 0.06503414 | 0.04964848
1610.719 | 0.0650156 | 0.04964694
1608.467 | 0.06488644 | 0.04953477
1605.768 | 0.06479944 | 0.04946477
1605.085 | 0.06480146 | 0.04948379
1603.801 | 0.06473666 | 0.049436
1602.694 | 0.06474425 | 0.0494606
1600.95 | 0.0646351 | 0.04936847
1600.758 | 0.06460206 | 0.04935244
1598.844 | 0.06456082 | 0.04932823
1597.916 | 0.06452441 | 0.04930884
1595.708 | 0.06446555 | 0.04926701
1594.812 | 0.06443049 | 0.04924898
1592.997 | 0.06436423 | 0.04919974
1591.087 | 0.06429809 | 0.04915063
1589.136 | 0.06421843 | 0.049088
1589.126 | 0.064221 | 0.04910761
1587.143 | 0.06414929 | 0.04905293
1586.123 | 0.06410934 | 0.04903001
1585.078 | 0.06404479 | 0.0489825
1584.949 | 0.06406522 | 0.04901996
1582.08 | 0.06394353 | 0.0489153
1582.397 | 0.06395619 | 0.048945
1580.109 | 0.06391049 | 0.04891633
1578.591 | 0.0638512 | 0.04887407
1576.31 | 0.0637426 | 0.0487825
1574.876 | 0.06367854 | 0.04873547
1573.289 | 0.0636682 | 0.04874215
1572.557 | 0.06359221 | 0.04868318
1570.856 | 0.0635361 | 0.0486441
1571.037 | 0.06354974 | 0.04867476
1569.688 | 0.06346861 | 0.04861065
1567.337 | 0.06342774 | 0.04858679
1565.748 | 0.06334312 | 0.04851919
1564.566 | 0.06331265 | 0.04850573
1563.407 | 0.06327294 | 0.04848302
1561.018 | 0.0631816 | 0.04840868
1559.724 | 0.06313075 | 0.04837483
1559.844 | 0.06311356 | 0.04837464
1558.848 | 0.06304154 | 0.04831962
1557.767 | 0.06303114 | 0.04832621
1555.703 | 0.06295338 | 0.04826543
1555.441 | 0.06299351 | 0.04832255
1553.58 | 0.06292156 | 0.04826757
1551.454 | 0.06282036 | 0.04818335
1549.912 | 0.06278243 | 0.04816239
1547.513 | 0.06268918 | 0.04808611
1545.899 | 0.06261588 | 0.04802977
1546.097 | 0.06260365 | 0.04803449
1545 | 0.06258138 | 0.04802918
1542.778 | 0.06251071 | 0.04797546
1542.219 | 0.06247632 | 0.04795802
1541.078 | 0.06241636 | 0.047915
1540.016 | 0.06242615 | 0.04794173
1537.511 | 0.06231002 | 0.04784253
1535.801 | 0.0622303 | 0.04777973
1535.545 | 0.06224468 | 0.04781103
1533.715 | 0.06217352 | 0.04775679
1532.922 | 0.06214623 | 0.04774641
1530.524 | 0.06209165 | 0.04770874
1528.817 | 0.06206498 | 0.04769896
1526.918 | 0.06195772 | 0.0476086
1527.289 | 0.06192823 | 0.047596
1524.989 | 0.06192603 | 0.04761068
1523.153 | 0.0618397 | 0.04754122
1521.707 | 0.06175116 | 0.04746956
1520.934 | 0.06173336 | 0.04746862
1518.174 | 0.06165614 | 0.04740826
1516.868 | 0.06158921 | 0.04735818
1516.172 | 0.06154173 | 0.04732755
1515.355 | 0.0615052 | 0.04730786
1514.874 | 0.06150489 | 0.04732439
1514.299 | 0.06147363 | 0.04730995
1512.238 | 0.06139391 | 0.04724704
1509.84 | 0.06133401 | 0.04720395
1508.056 | 0.06123213 | 0.04711888
1507.963 | 0.06122485 | 0.0471284
1507.2 | 0.06119977 | 0.04712011
1504.562 | 0.06109651 | 0.04703363
1504.295 | 0.06105697 | 0.04701086
1503.245 | 0.06102253 | 0.0469932
1501.85 | 0.06098713 | 0.04697456
1500.602 | 0.06092751 | 0.04693168
1498.42 | 0.06086128 | 0.0468822
1497.001 | 0.06082732 | 0.04686497
1495.522 | 0.06077018 | 0.04682457
1494.157 | 0.06075434 | 0.04682544
1492.528 | 0.06066609 | 0.04675391
1491.365 | 0.06066571 | 0.04677023
1489.952 | 0.06054016 | 0.04666137
1486.72 | 0.06048016 | 0.04661806
1486.211 | 0.06042139 | 0.04657597
1486.524 | 0.06043551 | 0.04660676
1484.21 | 0.06039574 | 0.04658365
1481.77 | 0.0603022 | 0.04650677
1481.918 | 0.06028309 | 0.04650429
1480.298 | 0.06018011 | 0.04641795
1479.485 | 0.06020896 | 0.04646342
1477.568 | 0.06014226 | 0.04641334
1476.137 | 0.06006559 | 0.04635328
1475.117 | 0.0600476 | 0.04635188
1473.087 | 0.0599864 | 0.04630728
1469.878 | 0.05987762 | 0.04621507
1468.517 | 0.0598426 | 0.04619661
1467.697 | 0.05983302 | 0.04620359
1466.087 | 0.05979282 | 0.04617995
1465.241 | 0.059743 | 0.04614666
1463.586 | 0.05967097 | 0.04609117
1462.457 | 0.0596597 | 0.04609641
1461.313 | 0.05955641 | 0.04600962
1459.445 | 0.05952323 | 0.04599294
1458.815 | 0.05947077 | 0.04595698
1456.467 | 0.05941162 | 0.0459143
1453.529 | 0.05929441 | 0.04581356
1453.622 | 0.05926083 | 0.04579643
1453.128 | 0.05928662 | 0.04583867
1452.634 | 0.05924912 | 0.0458176
1451.051 | 0.05917735 | 0.04576226
1450.351 | 0.05915226 | 0.04575358
1448.3 | 0.05909012 | 0.04570784
1446.208 | 0.05901649 | 0.0456506
1444.616 | 0.05894324 | 0.04559373
1444.147 | 0.0589142 | 0.04558106
1442.639 | 0.05887239 | 0.0455556
1442.672 | 0.05886782 | 0.04556738
1439.773 | 0.05876281 | 0.0454787
1439.561 | 0.05873128 | 0.04546349
1437.623 | 0.0586629 | 0.04541143
1436.239 | 0.05859782 | 0.04536264
1435.812 | 0.05857537 | 0.04535647
1435.007 | 0.05858632 | 0.0453837
1431.792 | 0.05845819 | 0.04527184
1431.453 | 0.05846982 | 0.04529972
1430.13 | 0.05840209 | 0.04524822
1426.861 | 0.05831095 | 0.04517331
1426.083 | 0.05827926 | 0.04515784
1424.573 | 0.05822485 | 0.04511963
1422.92 | 0.05814022 | 0.0450512
1422.238 | 0.05811161 | 0.04503878
1420.265 | 0.05806697 | 0.0450103
1419.05 | 0.0580121 | 0.0449716
1419.47 | 0.05800682 | 0.04498247
1417.67 | 0.05796978 | 0.04496156
1416.324 | 0.05792891 | 0.04493682
1414.69 | 0.05783765 | 0.04486168
1412.435 | 0.0577926 | 0.04483273
1410.719 | 0.05765422 | 0.04471044
1410.44 | 0.0576782 | 0.04475051
1408.993 | 0.05764243 | 0.04473081
1408.478 | 0.05758526 | 0.0446897
1407.263 | 0.05754921 | 0.04466971
1404.361 | 0.05746734 | 0.04460387
1403.382 | 0.05744621 | 0.04459878
1402.419 | 0.05739507 | 0.04456365
1400.787 | 0.0573481 | 0.0445327
1399.775 | 0.05730235 | 0.04450294
1398.37 | 0.05722545 | 0.04444203
1396.19 | 0.05716921 | 0.04440176
1395.529 | 0.05715519 | 0.04440371
1393.564 | 0.05711402 | 0.04437849
1391.386 | 0.05702772 | 0.04430815
1389.57 | 0.05694663 | 0.04424299
1389.443 | 0.05693533 | 0.04424761
1387.058 | 0.05687975 | 0.04420795
1385.778 | 0.05678526 | 0.04412937
1383.852 | 0.05672989 | 0.04408989
1383.391 | 0.05667422 | 0.0440501
1383.276 | 0.05668938 | 0.04408114
1382.883 | 0.05668717 | 0.04409479
1379.377 | 0.0565527 | 0.04397618
1379.029 | 0.05654671 | 0.04398603
1376.301 | 0.05643262 | 0.04388778
1375.684 | 0.05640515 | 0.04387613
1374.068 | 0.05637792 | 0.04386472
1372.196 | 0.05629584 | 0.04379845
1370.619 | 0.05626377 | 0.04378218
1369.853 | 0.05625674 | 0.04379093
1367.692 | 0.05617071 | 0.04372068
1366.818 | 0.05609898 | 0.04366472
1366.173 | 0.05611249 | 0.04369398
1364.262 | 0.05601893 | 0.04361617
1363.132 | 0.05600143 | 0.04361441
1362.671 | 0.05599854 | 0.04362726
1359.588 | 0.05586573 | 0.04351016
1358.53 | 0.05582747 | 0.04348761
1357.791 | 0.0557691 | 0.04344494
1356.38 | 0.05574068 | 0.04343221
1355.492 | 0.05569308 | 0.04340029
1353.444 | 0.0556228 | 0.04334569
1352.255 | 0.05559281 | 0.04333135
1350.724 | 0.05550306 | 0.04325725
1349.082 | 0.05543856 | 0.04320839
1348.438 | 0.05543517 | 0.04322064
1345.779 | 0.05535609 | 0.04315718
1343.964 | 0.05529985 | 0.04311655
1343.041 | 0.05524175 | 0.04307405
1341.969 | 0.05523469 | 0.04308258
1339.474 | 0.05516194 | 0.04302542
1338.568 | 0.05509711 | 0.04297615
1339.083 | 0.05509835 | 0.04299296
1336.701 | 0.05499971 | 0.04290987
1335.475 | 0.05498112 | 0.04290682
1332.98 | 0.05490831 | 0.04284955
1332.45 | 0.05486304 | 0.0428198
1332.049 | 0.05482804 | 0.04280031
1330.651 | 0.05478869 | 0.04277646
1329.181 | 0.05474728 | 0.04275055
1327.713 | 0.05468945 | 0.0427082
1325.48 | 0.05463784 | 0.04267206
1324.77 | 0.05459779 | 0.04264748
1323.854 | 0.05459407 | 0.0426592
1322.547 | 0.05451418 | 0.04259476
1320.424 | 0.05443153 | 0.04252754
1319.41 | 0.05439003 | 0.04250146
1318.241 | 0.05433241 | 0.04245926
1316.354 | 0.05428551 | 0.04242776
1314.44 | 0.0542399 | 0.04239754
1313.356 | 0.05415884 | 0.04233186
1312.803 | 0.05412811 | 0.04231651
1311.549 | 0.05406791 | 0.04227167
1310.216 | 0.05405976 | 0.04227887
1308.442 | 0.05398878 | 0.04222323
1306.932 | 0.0539554 | 0.04220518
1305.407 | 0.05387682 | 0.04214193
1303.648 | 0.05383805 | 0.04211846
1303.104 | 0.05381584 | 0.04211155
1299.792 | 0.05370115 | 0.04201215
1299.831 | 0.05369097 | 0.04201725
1298.993 | 0.0536521 | 0.04199365
1296.934 | 0.05356118 | 0.041918
1295.257 | 0.05349645 | 0.04186852
1295.433 | 0.05348242 | 0.04186973
1293.291 | 0.05342844 | 0.04183099
1293.256 | 0.05341049 | 0.04182826
1290.496 | 0.0533252 | 0.04175819
1289.664 | 0.05330935 | 0.04175755
1288.419 | 0.05321779 | 0.04168119
1287.39 | 0.05318815 | 0.04166676
1285.547 | 0.05314617 | 0.04163996
1284.952 | 0.05311673 | 0.0416257
1283.042 | 0.05305052 | 0.04157466
1281.13 | 0.05296918 | 0.04150848
1280.853 | 0.05296278 | 0.04151725
1278.667 | 0.05287559 | 0.04144521
1277.686 | 0.05284919 | 0.04143396
1277.518 | 0.05284713 | 0.04144704
1274.59 | 0.05274335 | 0.04135839
1273.538 | 0.05268433 | 0.04131451
1271.959 | 0.05264302 | 0.04128832
1270.154 | 0.05260597 | 0.04126639
1268.038 | 0.05251402 | 0.04118955
1266.722 | 0.05244832 | 0.04113897
1266.044 | 0.05242755 | 0.0411333
1264.775 | 0.05235762 | 0.04107847
1263.208 | 0.05231365 | 0.0410496
1262.73 | 0.05231114 | 0.04106218
1261.074 | 0.05221741 | 0.04098354
1260.598 | 0.0521884 | 0.04096962
1259.146 | 0.05216636 | 0.04096266
1256.928 | 0.05211188 | 0.04092326
1254.603 | 0.05201528 | 0.04084174
1253.852 | 0.05202195 | 0.04086348
1252.628 | 0.05194338 | 0.04079999
1250.917 | 0.05192198 | 0.04079365
1248.636 | 0.05183599 | 0.04072274
1248.006 | 0.0518085 | 0.04071031
1245.976 | 0.05174752 | 0.0406644
1244.135 | 0.05166066 | 0.0405926
1243.713 | 0.05164575 | 0.04059276
1241.927 | 0.05152394 | 0.040486
1241.54 | 0.05156903 | 0.04054616
1240.423 | 0.05150382 | 0.040496
1238.122 | 0.05140212 | 0.04040936
1237.567 | 0.05138689 | 0.0404092
1236.373 | 0.05138618 | 0.04042354
1232.084 | 0.0512442 | 0.04029663
1231.334 | 0.05120461 | 0.0402721
1231.037 | 0.0512067 | 0.04028925
1229.405 | 0.05117099 | 0.0402686
1227.628 | 0.05109413 | 0.04020681
1226.165 | 0.05105297 | 0.04018072
1224.155 | 0.05096637 | 0.04010918
1223.816 | 0.05096849 | 0.04012637
1222.56 | 0.05092499 | 0.04009795
1219.788 | 0.05078986 | 0.03997788
1220.25 | 0.05079647 | 0.03999958
1219.455 | 0.05078326 | 0.04000145
1217.389 | 0.05069107 | 0.03992434
1216.621 | 0.05067127 | 0.03991962
1214.054 | 0.05057703 | 0.03984047
1213.163 | 0.05053154 | 0.03981008
1212.522 | 0.0504822 | 0.03977583
1211.89 | 0.05047736 | 0.03978609
1210.322 | 0.0504591 | 0.03978294
1208.785 | 0.05038368 | 0.03972263
1206 | 0.05030764 | 0.03966171
1205.107 | 0.05024243 | 0.03961161
1202.97 | 0.05013199 | 0.0395163
1203.438 | 0.0501629 | 0.03956234
1202.015 | 0.05012747 | 0.03954205
1199.594 | 0.0500144 | 0.03944412
1197.251 | 0.04993663 | 0.0393815
1196.614 | 0.04994216 | 0.03940218
1194.047 | 0.04984209 | 0.03931727
1193.105 | 0.04980879 | 0.03929914
1191.765 | 0.04974686 | 0.03925238
1191.367 | 0.0497702 | 0.0392909
1190.077 | 0.04971976 | 0.03925566
1188.258 | 0.04966755 | 0.03921864
1185.887 | 0.04960223 | 0.03916853
1184.799 | 0.04953317 | 0.03911468
1184.61 | 0.04950436 | 0.03910109
1183.579 | 0.04942919 | 0.03904115
1183.236 | 0.04942244 | 0.03904964
1180.265 | 0.04931814 | 0.03896058
1179.371 | 0.04928803 | 0.03894573
1178.578 | 0.04926202 | 0.03893499
1175.467 | 0.04918531 | 0.03887355
1174.809 | 0.04917806 | 0.03888159
1174.238 | 0.04913221 | 0.03885103
1172.503 | 0.04903175 | 0.03876588
1171.787 | 0.0490498 | 0.03879925
1169.965 | 0.04897286 | 0.03873763
1168.632 | 0.0489335 | 0.03871361
1166.934 | 0.04887928 | 0.03867474
1164.776 | 0.04874173 | 0.03855255
1164.537 | 0.04878696 | 0.03861314
1162.869 | 0.04872064 | 0.03856221
1160.395 | 0.04861717 | 0.03847413
1159.529 | 0.04857909 | 0.03845145
1158.337 | 0.04853739 | 0.03842516
1157.31 | 0.04852063 | 0.03842382
1155.086 | 0.0484524 | 0.03837103
1154.727 | 0.04843327 | 0.03836735
1151.911 | 0.04834172 | 0.03829125
1151.933 | 0.04831594 | 0.03828094
1150.341 | 0.04827633 | 0.0382568
1148.34 | 0.04819756 | 0.03819352
1147.79 | 0.04816911 | 0.03818056
1144.16 | 0.04799753 | 0.03802449
1143.955 | 0.04796922 | 0.0380117
1144.914 | 0.0480522 | 0.0381102
1143.355 | 0.04799862 | 0.03807217
1140.451 | 0.04790445 | 0.03799355
1139.939 | 0.04785788 | 0.03796253
1138.835 | 0.04780094 | 0.03792115
1137.546 | 0.04778731 | 0.03792311
1136.298 | 0.04768595 | 0.03783734
1135.092 | 0.047681 | 0.03784798
1133.178 | 0.04758907 | 0.03777166
1131.672 | 0.04757385 | 0.03777206
1129.583 | 0.04751849 | 0.03773233
1128.515 | 0.04748006 | 0.03770953
1127.329 | 0.04743743 | 0.03768255
1125.178 | 0.04733713 | 0.03759791
1123.41 | 0.04732931 | 0.03760575
1122.437 | 0.04726918 | 0.03756129
1120.635 | 0.04721474 | 0.03752254
1119.228 | 0.04714291 | 0.03746641
1118.657 | 0.04712744 | 0.03746665
1116.344 | 0.04705458 | 0.0374095
1116.097 | 0.04703289 | 0.03740353
1113.224 | 0.04696722 | 0.0373536
1112.059 | 0.04693275 | 0.03733487
1110.749 | 0.04687129 | 0.03728916
1108.603 | 0.04677383 | 0.03720746
1107.069 | 0.04672634 | 0.03717574
1106.439 | 0.04670408 | 0.03716926
1105.182 | 0.0466211 | 0.03710207
1104.285 | 0.04661107 | 0.03710784
1103.633 | 0.0465563 | 0.03706887
1102.711 | 0.04653064 | 0.03705903
1101.053 | 0.04645806 | 0.03700228
1099.602 | 0.04641557 | 0.03697562
1098.597 | 0.04638335 | 0.03695924
1096.986 | 0.04634945 | 0.0369412
1094.353 | 0.04625103 | 0.03685864
1092.855 | 0.04619323 | 0.03681671
1091.328 | 0.04613098 | 0.03677034
1091.196 | 0.04611977 | 0.03677502
1090.291 | 0.04608767 | 0.03675881
1089.001 | 0.04600573 | 0.03669278
1086.927 | 0.04593651 | 0.03663948
1085.385 | 0.04589679 | 0.03661568
1083.392 | 0.04586235 | 0.03659717
1083.141 | 0.04584947 | 0.03660023
1081.265 | 0.04576579 | 0.03653251
1078.723 | 0.0456972 | 0.03647988
1076.965 | 0.0456102 | 0.03640885
1076.532 | 0.04558777 | 0.0364024
1075.17 | 0.04551558 | 0.0363462
1074.806 | 0.04550284 | 0.03634945
1073.33 | 0.04544976 | 0.03631238
1071.578 | 0.04539844 | 0.03627707
1070.601 | 0.04537654 | 0.0362712
1068.176 | 0.04528196 | 0.03619264
1068.278 | 0.04530314 | 0.03622987
1065.775 | 0.04520323 | 0.03614601
1065.6 | 0.04518238 | 0.03614122
1063.929 | 0.04511494 | 0.03608984
1061.88 | 0.04510097 | 0.03609195
1060.168 | 0.04500732 | 0.0360144
1059.404 | 0.04499015 | 0.03601332
1057.928 | 0.04491465 | 0.03595392
1056.763 | 0.04488495 | 0.03594033
1054.635 | 0.0448497 | 0.03592121
1053.059 | 0.04477408 | 0.03586172
1051.581 | 0.04471048 | 0.03581426
1049.743 | 0.04465849 | 0.03577842
1047.296 | 0.04459213 | 0.03572821
1046.462 | 0.0445223 | 0.03567455
1044.685 | 0.04446429 | 0.03563272
1044.447 | 0.04443904 | 0.03562366
1043.752 | 0.04441888 | 0.03561969
1043.043 | 0.04439443 | 0.03561145
1040.72 | 0.04428939 | 0.03552262
1040.177 | 0.04428486 | 0.03553431
1038.652 | 0.04421681 | 0.03548249
1036.924 | 0.04415815 | 0.03544007
1036.648 | 0.04415605 | 0.03545421
1034.568 | 0.04409715 | 0.03541158
1031.414 | 0.04395654 | 0.03528723
1030.153 | 0.04390076 | 0.03524773
1029.454 | 0.04386959 | 0.03523283
1028.089 | 0.04385013 | 0.03522968
1027.349 | 0.04381881 | 0.03521466
1026.323 | 0.043799 | 0.03521115
1024.28 | 0.04371635 | 0.03514482
1023.114 | 0.04365729 | 0.03510208
1021.091 | 0.0436115 | 0.03507262
1020.488 | 0.04357872 | 0.03505618
1020.668 | 0.04359539 | 0.0350892
1017.789 | 0.0434969 | 0.03500706
1016.107 | 0.04340884 | 0.03493536
1014.756 | 0.04337192 | 0.03491482
1014.037 | 0.0433787 | 0.03493797
1009.818 | 0.04323102 | 0.03480667
1008.083 | 0.0431774 | 0.03476944
1006.045 | 0.04309323 | 0.03470166
1006.723 | 0.04307761 | 0.03470244
1004.521 | 0.04302694 | 0.03466818
1003.973 | 0.04300464 | 0.03466229
1005.447 | 0.04306183 | 0.0347359
1002.866 | 0.0429624 | 0.03465289
998.7964 | 0.0428393 | 0.03454622
998.6027 | 0.04280318 | 0.03452653
997.2637 | 0.04272362 | 0.0344634
997.0355 | 0.0427206 | 0.03447683
996.1958 | 0.04270953 | 0.03448221
993.5275 | 0.042619 | 0.03440812
993.0368 | 0.04261279 | 0.03441838
989.8971 | 0.04250124 | 0.03432328
989.5286 | 0.04245659 | 0.03429509
987.847 | 0.04242153 | 0.0342765
987.1314 | 0.04238644 | 0.03425788
985.4307 | 0.04230294 | 0.03419085
984.1526 | 0.04226444 | 0.03416883
981.8092 | 0.04222695 | 0.03414783
980.8996 | 0.04219246 | 0.03412982
979.6787 | 0.04214728 | 0.03410112
978.5856 | 0.04206187 | 0.0340322
976.4588 | 0.04199797 | 0.03398479
973.7901 | 0.04192099 | 0.03392431
973.6292 | 0.04185014 | 0.03386996
973.1588 | 0.04188142 | 0.03391774
971.484 | 0.04179279 | 0.03384561
969.6137 | 0.04171364 | 0.03378295
970.1138 | 0.04173679 | 0.03382261
968.5537 | 0.04171899 | 0.03382131
966.1738 | 0.041624 | 0.03374283
963.3751 | 0.04151005 | 0.03364538
962.6847 | 0.04148211 | 0.03363395
962.7904 | 0.04152643 | 0.03369478
962.0605 | 0.04143599 | 0.03362084
960.5226 | 0.04140018 | 0.03360155
957.9322 | 0.04135546 | 0.03357333
956.275 | 0.04122695 | 0.03346133
955.3654 | 0.04125146 | 0.03350234
953.0533 | 0.04118973 | 0.03345713
951.8184 | 0.04111754 | 0.03340144
951.1559 | 0.04107001 | 0.03337043
948.9761 | 0.04102725 | 0.03334417
947.6453 | 0.04097487 | 0.03330829
946.8339 | 0.04091255 | 0.03326248
944.774 | 0.04086601 | 0.03323245
944.1036 | 0.04085132 | 0.03323426
942.0351 | 0.04075686 | 0.03315631
940.4415 | 0.04068065 | 0.03309659
941.0033 | 0.04075091 | 0.03318336
938.5181 | 0.04063924 | 0.03308818
936.0717 | 0.0405551 | 0.03302053
936.0514 | 0.04053655 | 0.03301848
934.9343 | 0.04046606 | 0.03296448
933.7088 | 0.04040927 | 0.03292418
933.7697 | 0.04043461 | 0.03296601
932.3021 | 0.04039105 | 0.03293893
930.7529 | 0.0403365 | 0.03290087
927.4627 | 0.04020365 | 0.03278449
926.8359 | 0.04021035 | 0.03280767
924.1962 | 0.04013273 | 0.03274653
922.7083 | 0.04004206 | 0.03267232
920.9515 | 0.04002721 | 0.03267394
918.8496 | 0.0399194 | 0.03258259
919.1974 | 0.03996161 | 0.03264126
916.3001 | 0.03986918 | 0.03256528
915.2631 | 0.03983218 | 0.03254474
913.8627 | 0.03975469 | 0.0324837
912.9746 | 0.03970002 | 0.03244547
911.2881 | 0.03963913 | 0.03240101
909.6257 | 0.03957453 | 0.03235286
908.8444 | 0.03956006 | 0.03235481
907.3335 | 0.03948814 | 0.03229932
906.6999 | 0.03947727 | 0.03230487
904.9443 | 0.03939595 | 0.03223996
904.4171 | 0.03939544 | 0.03225586
902.0508 | 0.03932094 | 0.03219776
900.8926 | 0.03927482 | 0.03216804
899.3092 | 0.03923518 | 0.0321448
898.0021 | 0.03915339 | 0.03207939
896.8974 | 0.03914881 | 0.0320912
895.3745 | 0.03908751 | 0.03204627
894.2964 | 0.03902092 | 0.03199605
892.9213 | 0.03897633 | 0.03196783
892.6344 | 0.03895625 | 0.0319641
890.3742 | 0.03885967 | 0.03188388
888.8727 | 0.03885097 | 0.03189152
887.1629 | 0.03876536 | 0.03182225
885.6261 | 0.03872231 | 0.03179554
883.5381 | 0.03868224 | 0.03177179
882.2227 | 0.03860879 | 0.03171466
880.5359 | 0.03855619 | 0.03167837
878.9551 | 0.0384821 | 0.0316206
877.7342 | 0.03853062 | 0.03168542
875.9733 | 0.03843882 | 0.03160992
875.3058 | 0.03839689 | 0.03158428
872.2285 | 0.03828882 | 0.03149249
870.5679 | 0.03825959 | 0.03147955
870.7029 | 0.03822777 | 0.031464
868.8732 | 0.03817373 | 0.03142623
867.6786 | 0.0381347 | 0.03140345
866.8536 | 0.03808982 | 0.03137483
864.1225 | 0.0380143 | 0.03131556
864.0628 | 0.03798697 | 0.03130447
862.9012 | 0.03789055 | 0.03122428
861.757 | 0.0379002 | 0.03125016
860.6379 | 0.03782492 | 0.03119111
858.8026 | 0.0377989 | 0.03118131
856.6747 | 0.03769747 | 0.03109609
856.7574 | 0.03768973 | 0.03110455
852.9411 | 0.03756314 | 0.03099417
852.3579 | 0.03751827 | 0.03096549
851.6416 | 0.03747866 | 0.03094207
850.9527 | 0.03751443 | 0.03099402
848.6165 | 0.03744518 | 0.03094095
847.2783 | 0.03740311 | 0.03091504
846.0784 | 0.03733291 | 0.030861
845.3421 | 0.03728762 | 0.03083187
844.3066 | 0.03727538 | 0.03083578
841.7462 | 0.03716586 | 0.0307424
840.1526 | 0.03709872 | 0.0306914
839.4976 | 0.03709615 | 0.03070496
836.9978 | 0.03700519 | 0.03063012
836.6974 | 0.03700911 | 0.03065016
835.7878 | 0.03693378 | 0.03059094
833.5343 | 0.03689853 | 0.03057179
832.0324 | 0.03681536 | 0.03050472
831.1796 | 0.03679497 | 0.03050043
829.465 | 0.03671378 | 0.03043533
827.6119 | 0.03667629 | 0.03041392
826.7546 | 0.03665893 | 0.03041263
824.9553 | 0.03656065 | 0.03033042
824.9523 | 0.03654634 | 0.03033216
823.302 | 0.03649242 | 0.0302943
821.0793 | 0.0364152 | 0.03023313
820.6901 | 0.03637491 | 0.03020888
819.8474 | 0.03632476 | 0.03017475
818.6972 | 0.03628867 | 0.03015469
816.3132 | 0.03623883 | 0.03012086
813.6348 | 0.03620015 | 0.0300982
812.7387 | 0.03615041 | 0.03006445
811.4012 | 0.03604636 | 0.0299764
809.3812 | 0.03599359 | 0.02993961
808.1001 | 0.03594693 | 0.02990892
807.5305 | 0.03594178 | 0.02991974
805.5033 | 0.03583828 | 0.02983219
804.1884 | 0.03581371 | 0.02982358
805.0777 | 0.03583705 | 0.02986286
803.695 | 0.03575913 | 0.02980086
802.0199 | 0.03567977 | 0.02973742
801.631 | 0.03564317 | 0.02971673
800.4157 | 0.0355917 | 0.02968116
798.2871 | 0.03555388 | 0.02965923
796.2908 | 0.03550603 | 0.02962726
795.1368 | 0.03543565 | 0.02957275
794.0508 | 0.0353812 | 0.02953415
792.1613 | 0.03534395 | 0.02951276
790.8121 | 0.03529069 | 0.02947533
789.3618 | 0.03523514 | 0.0294356
787.8543 | 0.03517991 | 0.02939618
785.4734 | 0.03514362 | 0.0293757
784.0016 | 0.03508948 | 0.02933735
782.2494 | 0.03501601 | 0.02927966
781.2954 | 0.03500272 | 0.02928214
780.4501 | 0.03495715 | 0.02925232
777.4336 | 0.03482234 | 0.02913326
778.212 | 0.03483296 | 0.0291596
774.979 | 0.03469823 | 0.02904059
775.4295 | 0.0347179 | 0.02907596
774.6684 | 0.03469761 | 0.02907137
772.6318 | 0.03463546 | 0.02902489
770.5611 | 0.03457 | 0.0289751
769.0341 | 0.03449542 | 0.02891618
768.7994 | 0.03445303 | 0.02888942
767.7071 | 0.03439179 | 0.0288438
766.4929 | 0.03437361 | 0.02884124
766.0097 | 0.03434081 | 0.02882403
763.0681 | 0.03424155 | 0.02874035
763.2599 | 0.03423891 | 0.02875328
762.7913 | 0.03423793 | 0.02876786
760.8857 | 0.03418804 | 0.0287335
759.1221 | 0.03409227 | 0.02865325
757.8985 | 0.03404303 | 0.02861952
755.4367 | 0.03393325 | 0.02852523
755.6879 | 0.03395415 | 0.02856162
755.5631 | 0.03390899 | 0.02853192
752.6027 | 0.03384082 | 0.02847919
752.7335 | 0.03380032 | 0.02845413
750.3187 | 0.03374394 | 0.02841316
748.8154 | 0.03371563 | 0.02840025
746.0166 | 0.03360887 | 0.02830888
744.3952 | 0.0335378 | 0.02825318
745.5304 | 0.03358171 | 0.02831244
744.4253 | 0.03353703 | 0.0282831
742.6873 | 0.03345024 | 0.02821164
740.9674 | 0.03339958 | 0.02817628
739.0963 | 0.03335888 | 0.02815088
736.947 | 0.03328427 | 0.02809154
735.6471 | 0.03325428 | 0.02807681
735.247 | 0.03322709 | 0.02806486
733.6004 | 0.03315807 | 0.02801106
729.9883 | 0.03307599 | 0.02794419
728.8975 | 0.03302036 | 0.02790375
728.0804 | 0.0330039 | 0.02790247
726.583 | 0.03293325 | 0.02784698
723.817 | 0.03286866 | 0.02779753
723.996 | 0.03285685 | 0.02780085
722.6017 | 0.03279454 | 0.02775365
720.7995 | 0.032691 | 0.02766519
720.5204 | 0.0327225 | 0.02771177
720.117 | 0.03267031 | 0.02767464
719.6699 | 0.03264418 | 0.02766354
716.0149 | 0.03253349 | 0.02756787
713.7366 | 0.03245217 | 0.02750155
713.3948 | 0.03244323 | 0.0275076
713.0842 | 0.03241938 | 0.02749872
711.5726 | 0.03234204 | 0.02743633
709.6651 | 0.03224985 | 0.02735907
707.6191 | 0.03217806 | 0.02730219
707.7981 | 0.03219583 | 0.02733486
706.1538 | 0.03213398 | 0.02728788
704.811 | 0.03211437 | 0.02728314
702.87 | 0.03206833 | 0.02725194
702.101 | 0.03201599 | 0.02721442
700.3766 | 0.03194299 | 0.02715623
699.1936 | 0.03194931 | 0.02717733
697.4609 | 0.03185852 | 0.0271013
695.2187 | 0.03179478 | 0.02705232
694.4666 | 0.03175626 | 0.02702852
693.9229 | 0.03171915 | 0.02700613
692.397 | 0.03162323 | 0.0269249
691.0031 | 0.03159675 | 0.02691309
689.8829 | 0.03155442 | 0.02688541
688.3435 | 0.03150021 | 0.02684585
688.407 | 0.03149122 | 0.02685148
685.7572 | 0.03142036 | 0.02679521
684.481 | 0.03134555 | 0.02673499
682.2989 | 0.03129414 | 0.02669816
680.9061 | 0.03120877 | 0.02662734
678.7643 | 0.03115296 | 0.02658606
678.958 | 0.0311734 | 0.02662102
677.9502 | 0.03110917 | 0.0265713
675.2662 | 0.03099362 | 0.02647024
675.1804 | 0.03099963 | 0.02649071
673.5654 | 0.03095034 | 0.02645588
672.2704 | 0.03091297 | 0.02643295
670.7648 | 0.03086632 | 0.02640073
668.2199 | 0.03076295 | 0.02631177
667.6122 | 0.0307274 | 0.02629062
666.3011 | 0.03073007 | 0.02630767
664.5183 | 0.0306275 | 0.02621947
664.2728 | 0.03063687 | 0.02624319
661.7264 | 0.03060713 | 0.02622779
658.3395 | 0.03038489 | 0.02601988
659.0713 | 0.03043712 | 0.02608643
658.0083 | 0.03040058 | 0.02606419
655.6254 | 0.03036385 | 0.02604175
654.1935 | 0.03029053 | 0.0259827
653.1219 | 0.03029391 | 0.02600034
650.63 | 0.03019373 | 0.02591441
649.115 | 0.03012169 | 0.02585661
648.5934 | 0.03011418 | 0.02586333
646.6708 | 0.03003738 | 0.02580074
645.204 | 0.02997403 | 0.0257516
644.0774 | 0.02992164 | 0.02571339
643.6905 | 0.02992506 | 0.02573099
640.6342 | 0.02980675 | 0.02562685
640.0882 | 0.02981057 | 0.02564483
639.8934 | 0.0297946 | 0.02564301
638.2848 | 0.02974539 | 0.02560794
636.402 | 0.02966453 | 0.02554121
633.7187 | 0.02956658 | 0.02545738
631.8676 | 0.02948668 | 0.02539159
631.6645 | 0.02950391 | 0.02542292
630.7512 | 0.02945911 | 0.02539221
629.4964 | 0.02938954 | 0.02533672
628.1514 | 0.02935743 | 0.02531869
626.5378 | 0.02929814 | 0.02527346
625.3801 | 0.02927299 | 0.02526236
624.4178 | 0.02921134 | 0.02521476
622.4915 | 0.02917947 | 0.02519694
621.0036 | 0.02911012 | 0.02514161
619.2257 | 0.02904704 | 0.02509256
617.1783 | 0.02897053 | 0.02503007
617.2606 | 0.02896334 | 0.02503689
614.8706 | 0.02888927 | 0.02497682
615.0444 | 0.02885501 | 0.02495655
613.0078 | 0.02880901 | 0.02492453
612.4618 | 0.02878261 | 0.02491211
610.6453 | 0.02870981 | 0.02485329
609.768 | 0.02865587 | 0.02481332
608.3632 | 0.02860805 | 0.02477945
607.9624 | 0.02863604 | 0.02482139
604.4875 | 0.02850193 | 0.02470123
604.2875 | 0.02849306 | 0.0247063
602.2216 | 0.02840896 | 0.02463614
599.6654 | 0.02828476 | 0.02452586
599.6376 | 0.02831897 | 0.02457399
598.0124 | 0.0282457 | 0.02451464
596.4252 | 0.02820704 | 0.02448989
595.8845 | 0.0281502 | 0.02444695
594.8275 | 0.02812805 | 0.02443871
593.105 | 0.0280612 | 0.02438575
591.4178 | 0.02799454 | 0.02433298
589.2466 | 0.02795174 | 0.02430406
587.045 | 0.02786454 | 0.02423074
587.0145 | 0.02784562 | 0.0242257
585.9974 | 0.02779727 | 0.02419122
585.0273 | 0.02777095 | 0.02417877
583.6149 | 0.02776362 | 0.0241853
581.6562 | 0.0276393 | 0.02407484
579.4666 | 0.02754823 | 0.02399762
579.6498 | 0.02761924 | 0.02408248
578.0242 | 0.02751579 | 0.02399288
576.2509 | 0.02745855 | 0.02394948
575.7673 | 0.02745537 | 0.02396014
573.4492 | 0.02735946 | 0.02387807
571.5503 | 0.02732573 | 0.02385817
568.7301 | 0.02722287 | 0.02376914
568.38 | 0.02716543 | 0.02372553
568.1375 | 0.02717833 | 0.02375226
567.4606 | 0.02713353 | 0.02372127
564.6472 | 0.02707614 | 0.0236777
563.209 | 0.02700734 | 0.02362272
561.7271 | 0.02697442 | 0.02360361
559.2953 | 0.02690146 | 0.02354447
557.3419 | 0.02677036 | 0.02342717
557.214 | 0.02679025 | 0.02346087
556.9982 | 0.02674535 | 0.02342978
555.1989 | 0.02669085 | 0.02338909
554.8383 | 0.02668172 | 0.02339376
553.1981 | 0.02664948 | 0.02337532
551.9279 | 0.02658876 | 0.0233284
549.9286 | 0.02651758 | 0.02327102
548.0936 | 0.02644652 | 0.02321375
546.849 | 0.02639262 | 0.02317365
544.8388 | 0.02633947 | 0.02313429
544.1221 | 0.0262731 | 0.02308172
543.1482 | 0.02630425 | 0.02312666
541.5035 | 0.02622365 | 0.02305985
540.3754 | 0.0261776 | 0.02302759
539.6399 | 0.02610913 | 0.02297291
538.6536 | 0.02607909 | 0.02295666
536.7347 | 0.02604569 | 0.02293704
535.8334 | 0.02597053 | 0.02287567
533.2265 | 0.02593304 | 0.02285197
532.1153 | 0.02584606 | 0.02277878
530.2517 | 0.02574996 | 0.02269646
529.1677 | 0.02575095 | 0.02271124
527.8283 | 0.02574673 | 0.02272081
526.0674 | 0.02566038 | 0.02264825
525.277 | 0.02559508 | 0.02259673
524.0312 | 0.0255786 | 0.02259403
521.9732 | 0.02550473 | 0.02253395
519.5329 | 0.02543505 | 0.02247806
518.5631 | 0.02536416 | 0.02242095
518.4022 | 0.02538815 | 0.02245873
516.4412 | 0.02532718 | 0.02241155
514.6983 | 0.02524247 | 0.02234063
513.5684 | 0.02522151 | 0.02233346
512.1621 | 0.025164 | 0.02228974
511.6574 | 0.0251455 | 0.02228503
509.7499 | 0.02506933 | 0.02222265
507.0846 | 0.0249767 | 0.02214381
505.781 | 0.0249277 | 0.02210861
505.4775 | 0.02494994 | 0.02214464
504.1062 | 0.02484318 | 0.02205167
503.8339 | 0.02483883 | 0.02206112
500.8581 | 0.02475803 | 0.02199412
498.9453 | 0.02468004 | 0.02192993
497.7138 | 0.02463372 | 0.02189741
496.6184 | 0.02456873 | 0.02184623
496.1138 | 0.0245827 | 0.02187399
493.7908 | 0.02447199 | 0.02177709
493.071 | 0.02443552 | 0.02175443
492.7999 | 0.02444698 | 0.0217797
490.2001 | 0.02433382 | 0.02168035
489.5146 | 0.02428437 | 0.02164472
488.0418 | 0.02424142 | 0.02161558
487.4206 | 0.02423007 | 0.02161805
485.9075 | 0.02419057 | 0.02159236
484.87 | 0.02412971 | 0.02154533
482.9606 | 0.02406735 | 0.0214968
481.3895 | 0.02401112 | 0.0214544
480.9774 | 0.02401216 | 0.02146928
479.423 | 0.02392854 | 0.02139949
478.0193 | 0.0238684 | 0.02135319
476.9269 | 0.02382214 | 0.02132078
475.2702 | 0.02374897 | 0.02126146
474.3891 | 0.02372946 | 0.0212558
472.4225 | 0.02364948 | 0.02118968
469.7344 | 0.0235938 | 0.02114785
469.0034 | 0.02352555 | 0.02109347
468.3254 | 0.02351098 | 0.02109277
466.7487 | 0.02347428 | 0.02106995
465.3259 | 0.02344886 | 0.02105841
464.0587 | 0.02339211 | 0.02101554
462.9314 | 0.02332562 | 0.02096295
459.8093 | 0.02322483 | 0.02087606
459.4156 | 0.02321272 | 0.02087785
458.5026 | 0.02316359 | 0.02084263
457.2568 | 0.02309468 | 0.02078763
455.2395 | 0.02304489 | 0.02075176
454.4735 | 0.02302544 | 0.02074624
452.8792 | 0.02295713 | 0.02069187
451.0062 | 0.02293078 | 0.02067945
449.9379 | 0.02287412 | 0.02063674
448.3357 | 0.02278822 | 0.02056479
445.3339 | 0.02267999 | 0.02047053
445.5625 | 0.02269881 | 0.02050331
444.8003 | 0.02264278 | 0.02046126
443.6444 | 0.02260742 | 0.02043988
442.7311 | 0.0225798 | 0.02042626
441.9411 | 0.02256411 | 0.02042456
439.6887 | 0.02246696 | 0.02034142
437.7559 | 0.02238422 | 0.0202727
437.6127 | 0.02237405 | 0.02027654
435.7431 | 0.02232007 | 0.0202366
433.1613 | 0.02223416 | 0.02016473
432.3566 | 0.02221908 | 0.0201637
431.1955 | 0.02216517 | 0.02012386
428.9224 | 0.02208363 | 0.02005638
428.6893 | 0.02210001 | 0.02008684
426.4632 | 0.02200756 | 0.02000848
425.6695 | 0.0219839 | 0.01999891
424.0763 | 0.02191221 | 0.01994133
423.4099 | 0.02187134 | 0.01991457
421.5302 | 0.02178858 | 0.01984594
420.3773 | 0.02174125 | 0.01981275
419.4892 | 0.02175582 | 0.01984147
418.5878 | 0.02168908 | 0.01978887
416.5355 | 0.0216373 | 0.01975126
415.5022 | 0.02157535 | 0.01970348
414.0045 | 0.02148088 | 0.01962319
412.9204 | 0.02148202 | 0.01963852
410.2845 | 0.02135066 | 0.01952137
409.8991 | 0.02134013 | 0.01952505
410.0367 | 0.0213376 | 0.01953674
407.3339 | 0.02124744 | 0.01946081
406.3355 | 0.02124497 | 0.01947258
404.5351 | 0.02118334 | 0.0194252
403.1149 | 0.02109086 | 0.01934697
401.4153 | 0.02105061 | 0.01932099
400.0657 | 0.02100363 | 0.01928829
399.0918 | 0.02098373 | 0.01928267
397.7081 | 0.02091792 | 0.01923115
397.1463 | 0.02087102 | 0.01919856
396.4416 | 0.02084596 | 0.01918781
394.56 | 0.02078003 | 0.0191362
393.3665 | 0.02071097 | 0.01908147
391.5515 | 0.02066982 | 0.01905465
390.6152 | 0.02065319 | 0.01905238
389.2043 | 0.02059445 | 0.01900799
387.0614 | 0.02049258 | 0.01892048
387.6871 | 0.02048434 | 0.01892662
385.6073 | 0.02044296 | 0.01889963
384.2615 | 0.02036756 | 0.01883862
382.3314 | 0.02034536 | 0.01883081
381.1044 | 0.02028421 | 0.01878408
380.052 | 0.02024808 | 0.01876237
377.4958 | 0.02013785 | 0.01866656
376.9201 | 0.02012389 | 0.01866703
375.1252 | 0.02002241 | 0.01857999
374.2472 | 0.0200096 | 0.01858164
373.8859 | 0.01997466 | 0.01856117
373.6491 | 0.01996606 | 0.01856703
372.0948 | 0.01991209 | 0.01852754
369.4634 | 0.01984695 | 0.01847688
367.4213 | 0.01977786 | 0.01842229
367.0045 | 0.0197228 | 0.01838173
365.2463 | 0.01968023 | 0.01835367
364.7341 | 0.01965343 | 0.01834139
362.5599 | 0.01955134 | 0.01825383
361.9178 | 0.01956038 | 0.01827741
360.3771 | 0.01945225 | 0.01818382
359.3669 | 0.01942841 | 0.01817453
357.4688 | 0.01939922 | 0.0181599
356.1526 | 0.01934072 | 0.01811597
354.3291 | 0.01926004 | 0.01804987
353.5111 | 0.01924389 | 0.01804831
352.5552 | 0.01915194 | 0.01797095
350.0383 | 0.01914529 | 0.0179789
348.4753 | 0.01910293 | 0.01795114
347.4308 | 0.01903674 | 0.01789956
344.9358 | 0.01889786 | 0.0177753
344.2029 | 0.01889402 | 0.01778609
343.7328 | 0.01886142 | 0.01776813
341.5269 | 0.01878385 | 0.0177052
340.9156 | 0.01875225 | 0.01768824
340.7382 | 0.01871282 | 0.01766346
339.0873 | 0.01871271 | 0.01767801
336.8116 | 0.01861615 | 0.01759611
336.5606 | 0.01862718 | 0.01762181
334.0482 | 0.01852247 | 0.01753178
332.9257 | 0.01850008 | 0.01752407
332.3106 | 0.01848578 | 0.01752446
330.3801 | 0.01836114 | 0.01741452
329.155 | 0.01835335 | 0.01742142
327.2274 | 0.01827599 | 0.01735876
326.3059 | 0.01826349 | 0.01736097
325.2933 | 0.0182165 | 0.0173287
323.0042 | 0.0181461 | 0.01727302
319.6389 | 0.01803371 | 0.01717535
319.285 | 0.01803822 | 0.01719459
318.3876 | 0.01798368 | 0.01715478
316.7317 | 0.01789959 | 0.01708543
315.3418 | 0.01778731 | 0.01698789
315.242 | 0.01780917 | 0.0170245
313.9088 | 0.01777385 | 0.01700393
312.8678 | 0.01776595 | 0.01701078
311.3647 | 0.01768238 | 0.01694197
309.9285 | 0.01764448 | 0.01691883
309.2284 | 0.01763179 | 0.0169209
307.4796 | 0.01752742 | 0.0168313
305.2656 | 0.01745203 | 0.01677068
304.2639 | 0.01743666 | 0.01677008
303.215 | 0.01736785 | 0.01671605
302.9966 | 0.01738257 | 0.01674555
301.2794 | 0.01728779 | 0.01666555
299.8341 | 0.01725792 | 0.01665047
297.9805 | 0.01717791 | 0.01658525
297.3145 | 0.0171122 | 0.01653433
295.9468 | 0.01709914 | 0.01653606
294.769 | 0.01703355 | 0.01648526
293.0556 | 0.01698363 | 0.01645014
291.2882 | 0.01693145 | 0.01641277
290.2843 | 0.0168543 | 0.01635041
289.4485 | 0.01684411 | 0.01635503
287.3008 | 0.0167694 | 0.01629513
286.0838 | 0.01670341 | 0.01624394
285.717 | 0.01668207 | 0.01623742
284.3224 | 0.0166383 | 0.01620846
282.9147 | 0.01657833 | 0.01616332
282.113 | 0.01650261 | 0.01610243
280.2714 | 0.01645948 | 0.01607412
279.4617 | 0.01642622 | 0.01605569
277.428 | 0.01636918 | 0.01601348
276.324 | 0.01632419 | 0.01598334
275.0875 | 0.01623193 | 0.01590592
274.0336 | 0.01622721 | 0.01591604
274.2245 | 0.01619927 | 0.01590295
272.0318 | 0.01610879 | 0.01582733
271.207 | 0.01610717 | 0.01584057
270.2723 | 0.01605029 | 0.01579855
267.7822 | 0.0160019 | 0.01576503
267.1065 | 0.01593242 | 0.01571042
266.1858 | 0.01590957 | 0.01570246
264.4122 | 0.01578969 | 0.01559746
263.2499 | 0.015795 | 0.01561766
262.1842 | 0.01573919 | 0.01557675
260.8568 | 0.01568355 | 0.01553601
259.9332 | 0.01561919 | 0.01548654
258.9043 | 0.01558441 | 0.01546668
257.3401 | 0.01553218 | 0.01542936
255.8742 | 0.01549613 | 0.01540823
252.9582 | 0.01537285 | 0.01529988
252.8079 | 0.01535831 | 0.01530028
251.6715 | 0.01530642 | 0.01526332
250.2096 | 0.01524427 | 0.01521612
249.842 | 0.0152438 | 0.0152306
248.9019 | 0.01518726 | 0.01518902
247.2834 | 0.01510825 | 0.01512498
246.233 | 0.01509596 | 0.01512766
245.1677 | 0.0150348 | 0.01508148
244.0903 | 0.01503292 | 0.01509458
242.0755 | 0.0149406 | 0.01501726
241.039 | 0.01484955 | 0.01494121
239.8013 | 0.01484862 | 0.01495528
238.4583 | 0.01476414 | 0.01488581
236.6463 | 0.01474358 | 0.01488028
236.0746 | 0.0146982 | 0.01484992
235.1905 | 0.01466827 | 0.01483503
233.8116 | 0.01461188 | 0.01479369
231.6318 | 0.01454212 | 0.01473898
230.8265 | 0.01451017 | 0.01472209
229.9707 | 0.01449388 | 0.01472087
227.9641 | 0.01439463 | 0.01463669
226.447 | 0.0143357 | 0.01459284
224.7552 | 0.01428837 | 0.01456061
223.1765 | 0.01422648 | 0.01451381
222.6882 | 0.01421788 | 0.01452031
221.4676 | 0.01416769 | 0.01448524
218.8454 | 0.01407991 | 0.01441258
218.2131 | 0.01402215 | 0.01436995
217.8293 | 0.01401836 | 0.01438129
215.8413 | 0.01394465 | 0.01432273
214.789 | 0.01387954 | 0.01427277
213.8696 | 0.01386058 | 0.01426897
211.5703 | 0.01374221 | 0.01416576
210.3951 | 0.01372836 | 0.01416708
209.3739 | 0.01368043 | 0.01413434
208.2375 | 0.01362107 | 0.01409017
206.2053 | 0.01355637 | 0.01404066
205.6379 | 0.01353604 | 0.01403553
204.5661 | 0.01346836 | 0.01398306
203.4314 | 0.01345024 | 0.01398017
201.8749 | 0.01338225 | 0.0139274
200.83 | 0.01329631 | 0.0138567
199.5524 | 0.0132271 | 0.01380273
199.7116 | 0.01324987 | 0.01384074
199.2894 | 0.01323228 | 0.01383842
197.3076 | 0.01316987 | 0.01379127
195.9542 | 0.01311016 | 0.01374683
194.8237 | 0.01303417 | 0.01368612
194.0301 | 0.01300494 | 0.01367218
193.3613 | 0.01301382 | 0.01369634
191.3895 | 0.01290069 | 0.01359852
190.1004 | 0.01284035 | 0.01355349
189.4761 | 0.012816 | 0.01354445
188.1914 | 0.01280518 | 0.01354895
186.1614 | 0.01268557 | 0.01344468
185.9141 | 0.01269648 | 0.01347093
182.9585 | 0.0125738 | 0.01336359
182.0775 | 0.01247837 | 0.01328352
180.8148 | 0.01251596 | 0.01333646
179.6833 | 0.01239466 | 0.01323053
178.277 | 0.01244487 | 0.01329612
176.5656 | 0.0123314 | 0.01319803
174.682 | 0.01227971 | 0.01316173
173.9431 | 0.01225414 | 0.01315155
172.7021 | 0.01219145 | 0.01310427
171.4644 | 0.01215386 | 0.01308209
170.4588 | 0.01212862 | 0.01307227
169.2133 | 0.01202376 | 0.01298284
168.1602 | 0.01198681 | 0.01296132
167.475 | 0.01194106 | 0.01293101
165.8111 | 0.01188535 | 0.01289074
164.4823 | 0.01186562 | 0.01288646
162.9946 | 0.01180329 | 0.01283958
160.0333 | 0.0116865 | 0.01273825
159.2409 | 0.0116314 | 0.01269862
158.9669 | 0.01161676 | 0.01269944
158.2025 | 0.01161137 | 0.01270953
157.4019 | 0.01158127 | 0.0126949
155.5713 | 0.01150592 | 0.01263504
155.7134 | 0.01147127 | 0.01261586
153.2161 | 0.01140067 | 0.01256075
151.7573 | 0.01133867 | 0.01251424
150.9294 | 0.01129727 | 0.01248833
150.0583 | 0.0112507 | 0.01245725
150.0471 | 0.01125608 | 0.01247813
146.3549 | 0.01111563 | 0.01235318
145.5268 | 0.01107148 | 0.01232453
144.7555 | 0.01102417 | 0.01229272
143.7312 | 0.01099751 | 0.01228156
142.3277 | 0.0110002 | 0.01229975
140.5126 | 0.01086274 | 0.0121778
139.7226 | 0.01082554 | 0.01215609
138.0018 | 0.01077512 | 0.01212117
137.2426 | 0.01075609 | 0.01211765
136.8118 | 0.01071136 | 0.01208842
135.2528 | 0.0106683 | 0.01206086
133.6101 | 0.01058567 | 0.01199372
131.578 | 0.01048849 | 0.01191204
131.7449 | 0.01046512 | 0.01190416
130.4026 | 0.0104446 | 0.01189913
130.0304 | 0.01042421 | 0.01189424
128.4512 | 0.01036353 | 0.01184905
126.6942 | 0.0102839 | 0.01178489
125.9446 | 0.01028874 | 0.01180521
124.4445 | 0.01019173 | 0.01172369
123.9626 | 0.01018676 | 0.01173419
122.0883 | 0.01011585 | 0.01167874
121.8266 | 0.01008221 | 0.01166057
118.5956 | 0.009966973 | 0.01156079
117.2841 | 0.00994535 | 0.01155463
115.8488 | 0.009878879 | 0.0115036
115.0392 | 0.009834906 | 0.01147508
114.6529 | 0.009833517 | 0.01148913
113.327 | 0.009745472 | 0.01141651
111.2772 | 0.009635371 | 0.01132184
111.1032 | 0.00964081 | 0.0113427
109.9494 | 0.009623752 | 0.01134105
107.9905 | 0.009532832 | 0.01126553
107.7002 | 0.009458205 | 0.0112063
107.2446 | 0.009452619 | 0.0112161
106.4998 | 0.009475924 | 0.01125479
105.1354 | 0.009330476 | 0.01112471
103.5929 | 0.009295668 | 0.01110526
103.1213 | 0.009266171 | 0.01109111
101.6089 | 0.0092154 | 0.01105567
100.306 | 0.009158144 | 0.01101374
99.51369 | 0.009117095 | 0.01098801
97.62512 | 0.00904918 | 0.01093539
96.56925 | 0.00899382 | 0.01089532
96.28208 | 0.008978445 | 0.01089522
95.13488 | 0.008922363 | 0.0108544
92.73849 | 0.008777374 | 0.01072465
91.64332 | 0.008763045 | 0.01072555
91.7641 | 0.008745644 | 0.01072337
90.71222 | 0.008718655 | 0.01071158
88.70505 | 0.008691281 | 0.01069939
86.95068 | 0.008585059 | 0.01060833
85.12239 | 0.008516593 | 0.01055501
84.65431 | 0.008524113 | 0.01057767
83.45352 | 0.008430256 | 0.01049892
83.15812 | 0.008423128 | 0.01050689
81.68302 | 0.008407648 | 0.01050648
80.46573 | 0.008305788 | 0.01041968
78.55621 | 0.008237598 | 0.01036652
76.91668 | 0.008165321 | 0.01030926
76.33888 | 0.008137653 | 0.01029659
75.90552 | 0.008120436 | 0.01029434
75.39338 | 0.00808293 | 0.01027179
72.92818 | 0.008005917 | 0.0102097
71.49606 | 0.007914654 | 0.01013335
70.53344 | 0.00785528 | 0.01008885
70.63493 | 0.00786176 | 0.01011019
69.08384 | 0.007833823 | 0.01009709
67.97863 | 0.007755354 | 0.01003343
66.29894 | 0.007672461 | 0.009965318
65.83377 | 0.007683462 | 0.009991076
64.47621 | 0.007613644 | 0.00993599
62.43573 | 0.00751496 | 0.00985201
62.42528 | 0.007506467 | 0.009858195
61.53775 | 0.007494573 | 0.009860951
60.20099 | 0.007365822 | 0.009746822
59.04401 | 0.007306614 | 0.009702207
58.99001 | 0.007334202 | 0.009744359
58.00991 | 0.007294163 | 0.009718855
56.55989 | 0.007206822 | 0.009646019
56.42032 | 0.007204662 | 0.009658333
53.99629 | 0.007098397 | 0.009566511
52.41707 | 0.006992138 | 0.009474664
52.30487 | 0.007032428 | 0.009529334
51.43046 | 0.006993747 | 0.009505002
50.42438 | 0.006928108 | 0.009453678
49.09142 | 0.006857636 | 0.009397488
48.80199 | 0.006792058 | 0.009346159
48.11903 | 0.006762378 | 0.009330693
46.33123 | 0.006669035 | 0.00925153
45.52207 | 0.006678273 | 0.009274914
44.133 | 0.006598623 | 0.009209374
42.62297 | 0.006510407 | 0.009135232
41.53762 | 0.006506981 | 0.009145844
40.97671 | 0.006454834 | 0.009107697
39.95867 | 0.006390835 | 0.009057662
38.89265 | 0.006393741 | 0.009074495
36.44742 | 0.006240357 | 0.008934999
36.21931 | 0.006263369 | 0.00897186
35.67428 | 0.006198458 | 0.00892076
34.67434 | 0.006171531 | 0.008907604
33.15573 | 0.00610485 | 0.008854655
32.98138 | 0.006063383 | 0.008826879
32.52905 | 0.006028896 | 0.008806042
30.49963 | 0.005938248 | 0.008729004
30.21071 | 0.005912171 | 0.008716494
29.41602 | 0.005887014 | 0.008704862
27.95714 | 0.005798707 | 0.008630038
26.80499 | 0.005751901 | 0.008596672
25.50223 | 0.005705004 | 0.00856317
25.15011 | 0.005639438 | 0.008510957
24.86613 | 0.005614464 | 0.008499291
24.20869 | 0.005566283 | 0.008464373
22.97399 | 0.005585988 | 0.008497295
21.8849 | 0.005452457 | 0.008376937
20.74782 | 0.005429475 | 0.008367081
19.4877 | 0.005348685 | 0.00829937
19.32842 | 0.005321796 | 0.008285513
18.2517 | 0.005282542 | 0.008259245
17.4403 | 0.005220036 | 0.008209675
18.30746 | 0.005240474 | 0.008243002
15.58123 | 0.005122389 | 0.008137756
14.8451 | 0.005089411 | 0.008117568
12.86439 | 0.004950908 | 0.007991805
12.53374 | 0.004931468 | 0.007985055
12.27557 | 0.004892902 | 0.007959129
12.27054 | 0.004947648 | 0.008026464
10.20593 | 0.004802972 | 0.007894324
9.751096 | 0.004769347 | 0.007873186
9.005719 | 0.004731012 | 0.007847285
7.816692 | 0.004671446 | 0.007800104
7.028816 | 0.004629993 | 0.007770985
6.167647 | 0.004559603 | 0.007712879
5.179893 | 0.004503153 | 0.007668664
4.473407 | 0.004429356 | 0.00760705
4.226109 | 0.004408977 | 0.007598807
3.771949 | 0.004367048 | 0.007568964
3.540373 | 0.004351659 | 0.007565614
2.530934 | 0.004281054 | 0.007506997
1.374845 | 0.004184509 | 0.007422394
1.239288 | 0.004158357 | 0.007408134
0.648052 | 0.004106519 | 0.007368142
0.2425288 | 0.004048521 | 0.007321942
0.1168811 | 0.004047463 | 0.007332636
-0.1193415 | 0.003941625 | 0.007238502
-0.3361915 | 0.003968912 | 0.007277446
-0.277075 | 0.003909504 | 0.00722965
-0.52654 | 0.003846553 | 0.007178264
-0.5920593 | 0.003749005 | 0.007092236
-0.6856591 | 0.003801511 | 0.007156215
-0.7646098 | 0.003723905 | 0.007090038
-0.7785869 | 0.00362639 | 0.007003907
-0.4256345 | 0.003558127 | 0.006946983
-0.3480358 | 0.003493282 | 0.006893433
-0.196638 | 0.003474963 | 0.006886365
-0.2348999 | 0.003411393 | 0.006834002
-0.4347372 | 0.003416509 | 0.006850281
-0.1920069 | 0.003364235 | 0.006809128
-0.2476637 | 0.003279835 | 0.006735805
-0.2417143 | 0.00322189 | 0.006688894
-0.1350149 | 0.003179262 | 0.006657257
-0.1628055 | 0.003119496 | 0.006608441
-0.2789728 | 0.003036142 | 0.006535994
0.02865975 | 0.003010366 | 0.006521084
-0.0964296 | 0.002987349 | 0.006508891
-0.04156628 | 0.002942138 | 0.006474463
-0.0921596 | 0.00291782 | 0.006460888
-0.3612237 | 0.002786508 | 0.006340277
-0.3553918 | 0.002765299 | 0.00632973
-0.2393043 | 0.002759471 | 0.006334523
-0.2159894 | 0.002634214 | 0.006219847
-0.223677 | 0.002616107 | 0.006212283
-0.1080891 | 0.002575478 | 0.006182156
-0.1573893 | 0.002527599 | 0.006144741
-0.2425246 | 0.002458953 | 0.006086519
-0.4269194 | 0.002470809 | 0.006108762
-0.2991387 | 0.002388373 | 0.006036674
-0.3692011 | 0.002310668 | 0.00596928
-0.252723 | 0.002280066 | 0.005948953
-0.1129302 | 0.002211483 | 0.005890608
-0.1465737 | 0.00215395 | 0.005843279
-0.5163246 | 0.00214574 | 0.005845239
-0.2950955 | 0.00210443 | 0.005814064
-0.1350737 | 0.002056014 | 0.005775752
-0.1760395 | 0.001989054 | 0.005718864
-0.146179 | 0.001899261 | 0.005639111
-0.09301193 | 0.001864699 | 0.005614559
-0.2749841 | 0.001803049 | 0.00556289
-0.166324 | 0.001767354 | 0.005537147
-0.1823626 | 0.001676506 | 0.005456223
-0.1346076 | 0.00163051 | 0.005420123
-0.1732895 | 0.00154679 | 0.005346274
-0.09330162 | 0.001563116 | 0.005372445
0.08085694 | 0.001570652 | 0.005389801
-0.02119881 | 0.001524421 | 0.005353366
0.02784941 | 0.001471574 | 0.005310292
-0.01159658 | 0.001345072 | 0.00519354
-0.02532185 | 0.001305777 | 0.005163974
-0.04726801 | 0.001276076 | 0.005143981
-0.1470775 | 0.001241316 | 0.005118909
-0.3259091 | 0.001222554 | 0.005109816
-0.2153512 | 0.001143511 | 0.005040423
-0.2361973 | 0.001030427 | 0.004936971
-0.2551876 | 0.001038124 | 0.004954283
-0.04392593 | 0.0009767144 | 0.004902472
0.07453383 | 0.0009257342 | 0.004861076
-0.0631052 | 0.0008996867 | 0.004844597
-0.1810653 | 0.0008630176 | 0.004817484
-0.04367399 | 0.000816499 | 0.004780507
-0.197633 | 0.0007111344 | 0.004684673
-0.2892636 | 0.0007079931 | 0.00469105
-0.1687045 | 0.0006055862 | 0.004598151
-0.3898793 | 0.000558891 | 0.004560953
-0.4167841 | 0.0005206661 | 0.004532217
-0.3410871 | 0.0004796188 | 0.004500651
-0.1808973 | 0.0003985559 | 0.004429061
-0.3750665 | 0.0003132777 | 0.004353249
-0.152309 | 0.000230929 | 0.00428036
-0.2419368 | 0.0002825419 | 0.004341428
-0.3056634 | 0.0002630942 | 0.004331431
-0.5156865 | 0.0002381089 | 0.004315893
-0.237142 | 0.0001761483 | 0.004263376
-0.2550743 | 9.804993e-05 | 0.00419472
-0.2783388 | 6.256063e-05 | 0.004168672
-0.2774949 | 6.091517e-05 | 0.004176467
-0.2597683 | 7.826933e-05 | 0.004191066
-0.1877285 | 0.0001248731 | 0.004234909
-0.2251843 | 0.0001481797 | 0.004255449
-0.294113 | 0.0001960756 | 0.004300571
-0.2997727 | 0.0002541394 | 0.004355855
-0.3800335 | 0.0002221179 | 0.004321046
-0.3286634 | 0.0002906857 | 0.004386819
-0.3318082 | 0.0003327537 | 0.004426085
-0.3024892 | 0.0004248633 | 0.004515383
-0.1833325 | 0.0004556164 | 0.004543316
-0.3540104 | 0.0005372677 | 0.004622139
-0.2693915 | 0.0006160842 | 0.004698117
-0.3376149 | 0.0006556749 | 0.00473486
-0.5875459 | 0.0006943037 | 0.00477063
-0.6267778 | 0.0007498024 | 0.00482326
-0.2726119 | 0.0007793221 | 0.0048499
-0.1466157 | 0.0007691807 | 0.004836868
-0.1868552 | 0.0008277496 | 0.004892534
-0.2426548 | 0.0009994102 | 0.00506128
-0.3384084 | 0.0009819628 | 0.005040905
-0.3521127 | 0.001060721 | 0.005116723
-0.3118101 | 0.001103679 | 0.005156729
-0.2872902 | 0.001090696 | 0.005140779
-0.3826871 | 0.001174254 | 0.005221356
-0.4460525 | 0.001253917 | 0.005298024
-0.4672932 | 0.001280044 | 0.005321142
-0.4422569 | 0.001267002 | 0.005305075
-0.6063432 | 0.001367381 | 0.005402414
-0.5084018 | 0.001451251 | 0.005483228
-0.6227302 | 0.001512247 | 0.005541153
-0.584103 | 0.001586829 | 0.005612646
-0.5979079 | 0.001631399 | 0.005654111
-0.6430223 | 0.001646329 | 0.005665918
-0.8379386 | 0.001674916 | 0.005691364
-0.4418286 | 0.001728996 | 0.005742286
-0.4133874 | 0.001755552 | 0.005765666
-0.2764788 | 0.001792755 | 0.005799673
-0.2217625 | 0.001893202 | 0.005896906
-0.4023155 | 0.00190484 | 0.005905309
-0.5523111 | 0.001968965 | 0.00596618
-0.5210313 | 0.00203415 | 0.006028091
-0.4383986 | 0.002080497 | 0.006071143
-0.3302295 | 0.002162395 | 0.006149725
-0.2423147 | 0.002148746 | 0.006132738
-0.3318292 | 0.002296128 | 0.006276762
-0.2625646 | 0.002272416 | 0.006249669
-0.2655876 | 0.002320634 | 0.006294483
-0.3052939 | 0.002395904 | 0.006366326
-0.3012674 | 0.002456993 | 0.006423966
-0.4100115 | 0.00248626 | 0.006449759
-0.4170567 | 0.002508819 | 0.00646882
-0.25232 | 0.002590701 | 0.00654718
-0.5046777 | 0.002600468 | 0.006553401
-0.2859929 | 0.002641441 | 0.006590802
-0.02205953 | 0.002713931 | 0.006659695
-0.1578763 | 0.002735683 | 0.006677824
-0.3054703 | 0.002876315 | 0.006814807
-0.5346222 | 0.002880867 | 0.006815682
-0.2432468 | 0.002894892 | 0.006826005
-0.3884937 | 0.002952041 | 0.006879423
-0.4441336 | 0.00300955 | 0.006933174
-0.3189184 | 0.003101498 | 0.007021336
-0.377275 | 0.003146396 | 0.007062419
-0.2708904 | 0.003162676 | 0.007074856
-0.3507901 | 0.003233202 | 0.007141509
-0.4426055 | 0.003271995 | 0.007176399
-0.4715757 | 0.003317854 | 0.007218326
-0.2980135 | 0.003400961 | 0.007297471
-0.3370102 | 0.003396531 | 0.007289048
-0.4418117 | 0.003490794 | 0.007379286
-0.2231186 | 0.00357435 | 0.007458786
-0.4130347 | 0.003567848 | 0.007448196
-0.5035275 | 0.003651834 | 0.007528062
-0.2124248 | 0.003687986 | 0.007560062
-0.163767 | 0.003711845 | 0.007579735
-0.1793271 | 0.003778226 | 0.007641897
0.1382058 | 0.00381691 | 0.007676329
0.2070799 | 0.003885516 | 0.007740648
0.4891473 | 0.003920794 | 0.007771604
0.8278285 | 0.003981303 | 0.007827758
1.129784 | 0.004041814 | 0.007883877
1.42362 | 0.004073542 | 0.007911179
2.232051 | 0.004146159 | 0.007979334
2.465108 | 0.004196422 | 0.008025097
2.94354 | 0.004224857 | 0.008048997
3.551281 | 0.004259254 | 0.00807882
4.168363 | 0.004328315 | 0.008143271
4.907213 | 0.004388382 | 0.008198691
5.547988 | 0.004471697 | 0.008277319
6.10264 | 0.004459932 | 0.008260829
6.943467 | 0.004541733 | 0.008337867
7.557259 | 0.004573584 | 0.008364915
8.253347 | 0.004627482 | 0.008413969
8.902914 | 0.004729404 | 0.008511009
10.1875 | 0.00473915 | 0.008515831
11.06137 | 0.004798432 | 0.00857015
11.80365 | 0.004826125 | 0.008592838
12.48973 | 0.004926331 | 0.008687997
12.92551 | 0.004939001 | 0.008695578
13.90271 | 0.004931249 | 0.008682695
15.14199 | 0.005014145 | 0.008760417
16.87625 | 0.005097939 | 0.008838994
17.71655 | 0.005142048 | 0.008877843
18.65504 | 0.005216925 | 0.008947416
19.05668 | 0.005253228 | 0.008978371
19.91609 | 0.005285412 | 0.009005163
20.86246 | 0.005354745 | 0.009069058
21.2583 | 0.005364883 | 0.009073713
22.74337 | 0.005415918 | 0.00911922
24.17772 | 0.005511944 | 0.009209671
24.62086 | 0.00553441 | 0.009226516
24.80269 | 0.005569591 | 0.009256031
25.83627 | 0.00564523 | 0.009325957
26.27521 | 0.005657688 | 0.009332658
27.07731 | 0.005672585 | 0.00934175
28.74561 | 0.005757657 | 0.009420973
30.77746 | 0.005863136 | 0.009520558
30.75723 | 0.005848016 | 0.009499498
31.50515 | 0.005921544 | 0.009567041
31.67876 | 0.005923093 | 0.00956256
33.99216 | 0.006076063 | 0.009709454
34.64362 | 0.006088128 | 0.0097154
35.40063 | 0.006109779 | 0.009730886
36.70531 | 0.00614587 | 0.009760769
37.16964 | 0.006235303 | 0.009843949
38.42965 | 0.006239935 | 0.009842283
39.11623 | 0.006317535 | 0.009913541
40.54365 | 0.006406932 | 0.009996552
41.16141 | 0.006378139 | 0.009961329
42.61748 | 0.006478873 | 0.01005559
42.96654 | 0.00652418 | 0.01009438
43.82369 | 0.006581951 | 0.01014559
45.50834 | 0.006632691 | 0.01018972
46.20767 | 0.006704644 | 0.01025503
47.75936 | 0.006737274 | 0.01028097
49.35847 | 0.006832367 | 0.01036933
49.42604 | 0.006821745 | 0.01035193
51.07403 | 0.006897987 | 0.01042135
51.39952 | 0.006912879 | 0.01042938
52.91376 | 0.006979344 | 0.01048894
53.40593 | 0.006997987 | 0.01050063
54.73438 | 0.007072137 | 0.01056779
55.685 | 0.007110738 | 0.01059936
57.47243 | 0.007183315 | 0.01066486
59.02322 | 0.007211362 | 0.01068579
59.54205 | 0.007290149 | 0.01075742
60.79507 | 0.00734103 | 0.0108011
61.64981 | 0.007360071 | 0.0108129
62.71124 | 0.007424517 | 0.01087006
64.08763 | 0.007452392 | 0.01089061
65.46902 | 0.007492829 | 0.01092368
67.00711 | 0.007582826 | 0.01100627
68.4499 | 0.007617303 | 0.0110333
70.30241 | 0.007726022 | 0.01113453
70.01239 | 0.007708737 | 0.01110971
71.76469 | 0.00779185 | 0.01118525
72.79149 | 0.007820001 | 0.01120579
73.71267 | 0.007880464 | 0.0112586
74.2517 | 0.007922479 | 0.01129292
75.3595 | 0.0079692 | 0.01133191
77.99474 | 0.008094334 | 0.01144927
78.55903 | 0.008068863 | 0.01141599
79.18323 | 0.008090884 | 0.01143015
80.31374 | 0.008199082 | 0.01153046
80.6769 | 0.008187941 | 0.01151139
82.41457 | 0.00828099 | 0.01159646
83.16124 | 0.008324596 | 0.01163206
83.93901 | 0.008355923 | 0.01165533
85.1636 | 0.008421984 | 0.0117133
85.57636 | 0.008425722 | 0.01170891
86.95726 | 0.008511931 | 0.01178695
88.53998 | 0.008554907 | 0.01182172
89.68188 | 0.008576487 | 0.01183505
91.02845 | 0.008686172 | 0.01193645
93.28556 | 0.008738124 | 0.01198008
94.16534 | 0.008768074 | 0.01200167
95.47251 | 0.008862292 | 0.01208749
95.56971 | 0.008849712 | 0.01206647
96.23952 | 0.008888442 | 0.01209673
96.84018 | 0.00889713 | 0.0120969
99.93811 | 0.009034728 | 0.01222595
100.0565 | 0.009078078 | 0.01226071
100.8075 | 0.009108144 | 0.01228214
103.4526 | 0.009216838 | 0.01238217
104.7822 | 0.009165021 | 0.01232166
105.6198 | 0.009248483 | 0.01239638
106.9837 | 0.009294096 | 0.01243322
108.7878 | 0.009388399 | 0.01251871
109.561 | 0.009440486 | 0.01256194
109.6694 | 0.009445656 | 0.01255823
110.5041 | 0.009545797 | 0.01264945
112.7434 | 0.009595099 | 0.01268979
113.3641 | 0.009654552 | 0.01274025
113.9268 | 0.009682513 | 0.01275918
114.7529 | 0.009719891 | 0.01278749
115.6411 | 0.009732483 | 0.01279097
117.9851 | 0.009827912 | 0.01287726
119.1552 | 0.00983225 | 0.01287242
119.8598 | 0.009893582 | 0.01292454
121.6382 | 0.009969218 | 0.01299093
122.2394 | 0.009987274 | 0.01299971
123.3474 | 0.01003573 | 0.01303885
124.5653 | 0.01008767 | 0.01308143
125.9926 | 0.01017334 | 0.01315772
126.8848 | 0.01023466 | 0.01320961
127.4625 | 0.01020335 | 0.01316885
129.7112 | 0.01034683 | 0.01330283
130.0433 | 0.010324 | 0.01327048
132.0398 | 0.01037697 | 0.01331389
134.7112 | 0.01048536 | 0.01341268
135.2267 | 0.01054061 | 0.0134583
136.3769 | 0.01059689 | 0.01350491
136.9893 | 0.01059092 | 0.01348925
137.4237 | 0.01063549 | 0.01352408
139.8226 | 0.01074009 | 0.01361892
140.9891 | 0.01081148 | 0.01368051
141.3596 | 0.01079472 | 0.01365392
142.3307 | 0.0108469 | 0.01369623
143.9549 | 0.01091536 | 0.0137548
144.9844 | 0.010942 | 0.01377151
146.4021 | 0.01098808 | 0.01380762
148.8478 | 0.01103216 | 0.0138417
149.4742 | 0.01109042 | 0.01388993
150.4843 | 0.01117231 | 0.01396176
151.8855 | 0.01118152 | 0.01396087
153.6771 | 0.01125824 | 0.01402747
156.1472 | 0.01136394 | 0.01412301
155.9733 | 0.0113208 | 0.01406968
157.8629 | 0.01140942 | 0.01414808
158.4566 | 0.01145445 | 0.01418287
159.6206 | 0.01151173 | 0.01422986
160.3618 | 0.01153051 | 0.01423833
162.4257 | 0.01161573 | 0.01431321
164.1327 | 0.01167526 | 0.01436237
165.2122 | 0.01173198 | 0.01440869
166.4052 | 0.01176788 | 0.01443416
167.3654 | 0.01179093 | 0.01444675
168.8771 | 0.01188062 | 0.01452596
169.6715 | 0.01185959 | 0.01449441
170.2979 | 0.01196416 | 0.01458843
171.7921 | 0.01203354 | 0.01464724
173.0567 | 0.01206696 | 0.01467006
172.9209 | 0.0120611 | 0.01465357
174.7943 | 0.01214853 | 0.01473035
176.1881 | 0.01220012 | 0.01477125
177.7531 | 0.01226166 | 0.01482209
178.4428 | 0.01233117 | 0.01488086
179.2902 | 0.01233113 | 0.01487006
180.4227 | 0.0123437 | 0.01487185
182.9636 | 0.01249095 | 0.01500828
183.8029 | 0.01256904 | 0.01507553
184.5598 | 0.01258752 | 0.01508315
185.813 | 0.01261599 | 0.01510073
186.4683 | 0.01262354 | 0.01509736
188.2322 | 0.01269459 | 0.01515747
189.3996 | 0.01274058 | 0.0151925
190.3888 | 0.0127654 | 0.01520633
192.1293 | 0.01286492 | 0.01529484
193.2546 | 0.01286779 | 0.01528668
195.0837 | 0.01299507 | 0.0154029
195.7905 | 0.0130054 | 0.01540214
197.1737 | 0.01303092 | 0.01541655
198.3582 | 0.01311012 | 0.01548463
201.0678 | 0.01319058 | 0.01555394
201.5393 | 0.01319518 | 0.01554737
201.9921 | 0.01322064 | 0.01556164
203.4174 | 0.01326709 | 0.01559687
205.517 | 0.01331987 | 0.0156384
207.2763 | 0.01345177 | 0.01575905
208.4236 | 0.01348356 | 0.01577956
208.6082 | 0.0134752 | 0.0157599
211.8507 | 0.01362654 | 0.01589991
211.7388 | 0.01362979 | 0.01589182
213.0718 | 0.01365401 | 0.01590468
213.623 | 0.01365444 | 0.01589372
215.5402 | 0.01375259 | 0.01598048
216.66 | 0.01381032 | 0.01602678
217.7962 | 0.01381442 | 0.01601944
219.8295 | 0.01390674 | 0.0161003
221.6015 | 0.01397766 | 0.01615975
222.1527 | 0.0139824 | 0.01615299
223.8076 | 0.01405229 | 0.01621137
225.747 | 0.01413156 | 0.0162791
226.0064 | 0.01412367 | 0.01625966
227.4896 | 0.01424267 | 0.01636709
228.589 | 0.01425631 | 0.01636915
230.6156 | 0.01437079 | 0.01647203
230.4274 | 0.01434688 | 0.0164365
230.9714 | 0.01439742 | 0.0164754
232.3416 | 0.01438972 | 0.01645605
234.4933 | 0.01448909 | 0.01654376
235.8307 | 0.01454192 | 0.0165849
237.5214 | 0.01459549 | 0.01662677
239.5548 | 0.01465431 | 0.01667388
241.1785 | 0.01470141 | 0.01670925
242.3194 | 0.01476014 | 0.01675624
243.5236 | 0.01480903 | 0.01679337
244.5857 | 0.01484395 | 0.01681651
245.9281 | 0.014909 | 0.01686978
246.6311 | 0.01495151 | 0.01690049
248.6074 | 0.01503514 | 0.01697231
248.9743 | 0.01500791 | 0.01693325
250.3799 | 0.01508903 | 0.01700253
252.4704 | 0.01512458 | 0.01702623
253.728 | 0.01520345 | 0.01709323
253.9135 | 0.01518543 | 0.01706333
256.3043 | 0.01528725 | 0.01715326
259.7111 | 0.01540729 | 0.01726139
260.4136 | 0.01537159 | 0.01721378
261.8466 | 0.01546948 | 0.01729974
262.2895 | 0.01546785 | 0.01728618
263.773 | 0.01553694 | 0.01734332
265.3287 | 0.01558804 | 0.01738246
267.4732 | 0.01574012 | 0.01752258
267.4757 | 0.01577336 | 0.01754383
268.7144 | 0.01575827 | 0.01751676
270.707 | 0.01584253 | 0.01758901
270.7504 | 0.01585239 | 0.01758687
271.6437 | 0.01586774 | 0.0175902
273.1351 | 0.01595669 | 0.01766713
273.8238 | 0.01599159 | 0.01768999
275.1516 | 0.01600243 | 0.01768878
276.5389 | 0.01606257 | 0.01773687
278.2783 | 0.0161435 | 0.01780574
280.6252 | 0.01622752 | 0.01787769
282.2395 | 0.01628395 | 0.01792204
284.533 | 0.01637031 | 0.01799633
283.9447 | 0.01634224 | 0.01795616
284.6256 | 0.01636173 | 0.01796356
285.9457 | 0.01643628 | 0.018026
287.1737 | 0.01649071 | 0.01806832
289.564 | 0.01655244 | 0.01811794
290.3844 | 0.01659744 | 0.01815081
292.8311 | 0.01667067 | 0.01821191
293.4612 | 0.01671255 | 0.01824165
294.6855 | 0.0167229 | 0.01823985
296.7011 | 0.01682885 | 0.01833365
298.7164 | 0.0168049 | 0.01829755
300.2335 | 0.01687034 | 0.01835083
301.8054 | 0.01695294 | 0.01842125
302.3145 | 0.01703087 | 0.018487
301.083 | 0.01698878 | 0.01843273
305.5061 | 0.01714733 | 0.01857909
306.947 | 0.01721103 | 0.01863058
306.9556 | 0.01718836 | 0.01859572
308.0563 | 0.01725943 | 0.01865457
309.0362 | 0.0172772 | 0.01866012
310.5756 | 0.01733803 | 0.01870873
310.6801 | 0.01739252 | 0.01875099
312.895 | 0.0174719 | 0.01881813
316.1001 | 0.01749761 | 0.0188316
316.8411 | 0.01756084 | 0.01888258
318.1974 | 0.01757004 | 0.01887952
320.5632 | 0.01765614 | 0.01895336
321.3231 | 0.01766855 | 0.0189535
323.2073 | 0.01773888 | 0.01901155
324.3897 | 0.01782052 | 0.0190809
325.0797 | 0.01783116 | 0.01907925
326.148 | 0.01787643 | 0.01911223
329.3539 | 0.01796045 | 0.01918395
329.2114 | 0.0179925 | 0.0192037
330.5505 | 0.0180286 | 0.01922748
331.6428 | 0.01810465 | 0.01929121
333.3185 | 0.01813821 | 0.01931244
333.2786 | 0.01815269 | 0.01931459
336.2692 | 0.01825737 | 0.01940693
337.0877 | 0.01832805 | 0.01946526
338.8737 | 0.01835607 | 0.01948092
340.8341 | 0.01839966 | 0.01951215
342.4399 | 0.01845885 | 0.01955898
342.1146 | 0.01846432 | 0.01955208
344.2697 | 0.01855891 | 0.01963429
345.4144 | 0.01859679 | 0.01965979
348.029 | 0.01870659 | 0.0197572
348.4583 | 0.01874293 | 0.01978114
347.4689 | 0.01871219 | 0.01973799
348.4564 | 0.01874706 | 0.01976046
351.083 | 0.01883313 | 0.01983411
351.5969 | 0.0188581 | 0.01984666
353.4624 | 0.01893942 | 0.01991556
354.8649 | 0.0189794 | 0.0199431
356.1287 | 0.01903295 | 0.01998421
356.6343 | 0.01901719 | 0.019956
358.8182 | 0.01916292 | 0.02008928
360.3868 | 0.01912964 | 0.02004354
362.4578 | 0.019238 | 0.02013944
363.235 | 0.01930971 | 0.02019868
364.2661 | 0.019319 | 0.0201955
366.1142 | 0.01935647 | 0.02022049
367.562 | 0.01946267 | 0.0203142
367.9571 | 0.01949383 | 0.02033286
369.4858 | 0.01955471 | 0.02038125
370.8393 | 0.01959791 | 0.02041194
373.351 | 0.01967931 | 0.02048083
376.0646 | 0.01976698 | 0.02055598
376.5944 | 0.01973827 | 0.02051475
379.0589 | 0.01984728 | 0.02061123
379.3229 | 0.01985507 | 0.02060648
380.2986 | 0.01988571 | 0.02062458
380.7431 | 0.01993269 | 0.02065901
382.4799 | 0.01999847 | 0.02071224
383.6783 | 0.02007003 | 0.02077124
383.6558 | 0.02007409 | 0.02076274
385.4753 | 0.02013885 | 0.02081493
385.6039 | 0.02017496 | 0.02083846
387.484 | 0.02026303 | 0.02091395
387.3855 | 0.02025779 | 0.02089612
389.568 | 0.02035419 | 0.02097993
390.279 | 0.02036634 | 0.02097948
391.2085 | 0.02046388 | 0.02106441
392.3479 | 0.02043595 | 0.02102387
394.2919 | 0.02054093 | 0.02111624
397.7825 | 0.02065576 | 0.02121845
397.3651 | 0.020622 | 0.02117206
399.4239 | 0.02074865 | 0.02128608
400.6429 | 0.02074989 | 0.02127468
400.9727 | 0.02075614 | 0.02126828
402.138 | 0.02077748 | 0.02127698
403.5812 | 0.02086535 | 0.02135219
406.2363 | 0.02096826 | 0.02144245
406.9221 | 0.02098414 | 0.02144566
408.4995 | 0.02105284 | 0.02150168
408.8301 | 0.02104228 | 0.02147845
411.2896 | 0.02111902 | 0.0215425
413.4721 | 0.0211842 | 0.02159499
414.5385 | 0.02129814 | 0.02169624
415.0457 | 0.0212733 | 0.0216587
416.8773 | 0.02130918 | 0.02168188
418.0208 | 0.02134998 | 0.02170996
420.1355 | 0.02143106 | 0.02177834
420.4958 | 0.02146656 | 0.02180111
422.5654 | 0.02154211 | 0.02186394
423.8183 | 0.02159687 | 0.02190596
426.4471 | 0.02169902 | 0.02199538
426.8182 | 0.021701 | 0.02198461
428.3753 | 0.02174961 | 0.02202048
430.4886 | 0.02179924 | 0.02205736
431.7535 | 0.02187814 | 0.0221235
431.5527 | 0.02186639 | 0.02209898
433.3922 | 0.02188781 | 0.02210763
435.002 | 0.02193915 | 0.0221462
436.4432 | 0.0220328 | 0.02222707
438.0639 | 0.02207858 | 0.02226006
439.8869 | 0.02211814 | 0.02228683
442.6871 | 0.02223222 | 0.02238812
443.7903 | 0.0222721 | 0.02241519
444.3856 | 0.02228738 | 0.02241766
444.3717 | 0.02232219 | 0.02243966
445.0369 | 0.02237378 | 0.02247843
446.5361 | 0.022411 | 0.02250283
448.8554 | 0.022475 | 0.022554
450.0131 | 0.0225322 | 0.02259835
451.3728 | 0.02260797 | 0.02266129
451.8233 | 0.02265036 | 0.02269083
455.2868 | 0.02272678 | 0.02275439
455.476 | 0.02274068 | 0.02275543
456.4529 | 0.02279391 | 0.02279579
457.4445 | 0.02282232 | 0.02281133
458.4906 | 0.0228455 | 0.02282162
459.9687 | 0.02295577 | 0.02291901
460.7328 | 0.0229596 | 0.02290995
461.9639 | 0.02300132 | 0.02293877
463.9688 | 0.02306713 | 0.02299167
465.5214 | 0.02309967 | 0.0230113
467.7975 | 0.02318825 | 0.02308696
468.3709 | 0.02320254 | 0.02308833
471.3686 | 0.02331328 | 0.02318614
473.1227 | 0.02334186 | 0.02320178
474.4106 | 0.02343905 | 0.02328602
474.7321 | 0.02347303 | 0.02330705
474.8584 | 0.02345502 | 0.02327608
477.177 | 0.02354025 | 0.02334834
480.6356 | 0.02364145 | 0.02343657
481.2474 | 0.02365186 | 0.023434
482.1773 | 0.02370028 | 0.02346943
482.4018 | 0.02372181 | 0.02347797
484.2398 | 0.02377102 | 0.02351418
485.2445 | 0.02380908 | 0.02353923
487.5984 | 0.02391014 | 0.02362727
488.6396 | 0.0239511 | 0.02365521
490.5934 | 0.02400609 | 0.02369718
490.8856 | 0.02401626 | 0.02369431
491.3177 | 0.02404982 | 0.02371482
493.1763 | 0.02409234 | 0.02374429
495.9574 | 0.02420693 | 0.02384581
496.4989 | 0.02421481 | 0.02384063
497.8386 | 0.02424474 | 0.02385749
498.6516 | 0.02431974 | 0.0239194
499.9993 | 0.02435143 | 0.023938
502.0177 | 0.02444685 | 0.02402032
504.1881 | 0.02451898 | 0.02407935
506.9763 | 0.02462387 | 0.02417112
506.7549 | 0.02457934 | 0.02411347
507.2873 | 0.02464566 | 0.02416667
508.6481 | 0.02471066 | 0.02421853
509.2257 | 0.02471919 | 0.02421391
509.971 | 0.02477709 | 0.02425865
511.3762 | 0.02481505 | 0.02428345
513.5631 | 0.02490411 | 0.02435934
514.3686 | 0.0249405 | 0.02438256
515.6132 | 0.02495876 | 0.02438763
516.7721 | 0.02497714 | 0.02439281
519.4317 | 0.02509972 | 0.0245022
519.8498 | 0.02510244 | 0.0244917
520.3052 | 0.02513005 | 0.0245061
522.0285 | 0.02523268 | 0.02459549
523.9417 | 0.02524747 | 0.02459705
526.8269 | 0.0253856 | 0.02472193
527.4098 | 0.02535302 | 0.0246761
529.3985 | 0.02545369 | 0.02476351
529.6727 | 0.02550908 | 0.02480562
531.2542 | 0.02553403 | 0.0248173
532.3138 | 0.02556238 | 0.02483235
534.3308 | 0.02562427 | 0.02488095
535.7052 | 0.02568295 | 0.02492632
536.6734 | 0.02571392 | 0.02494397
536.9404 | 0.02571873 | 0.02493547
539.7824 | 0.02581697 | 0.02502037
540.4604 | 0.02584567 | 0.02503573
543.3106 | 0.025945 | 0.0251217
544.133 | 0.02599277 | 0.02515611
544.9023 | 0.02601153 | 0.0251615
545.7604 | 0.02602654 | 0.02516313
547.5943 | 0.02613886 | 0.02526206
548.5644 | 0.02616132 | 0.02527112
549.8854 | 0.02620169 | 0.02529808
552.1689 | 0.02627637 | 0.02535935
552.7063 | 0.026355 | 0.02542455
554.2284 | 0.02635334 | 0.02540945
556.7323 | 0.02644904 | 0.02549171
558.4718 | 0.0265213 | 0.02555051
559.4585 | 0.02655124 | 0.02556698
560.3696 | 0.02658864 | 0.02559091
561.5586 | 0.02666105 | 0.02564983
562.9683 | 0.0266778 | 0.02565309
563.9839 | 0.02669818 | 0.02565996
568.0059 | 0.026829 | 0.02577727
568.1412 | 0.02683313 | 0.02576788
568.9215 | 0.02685412 | 0.02577533
571.8255 | 0.02696513 | 0.0258728
573.4003 | 0.02698547 | 0.02587958
574.0734 | 0.02701881 | 0.02589935
574.9141 | 0.02706374 | 0.02593071
577.6001 | 0.02718142 | 0.02603481
577.9607 | 0.02718712 | 0.02602691
579.2929 | 0.02727706 | 0.02610324
580.2074 | 0.02729287 | 0.02610543
580.618 | 0.02729461 | 0.02609354
583.0622 | 0.02739341 | 0.02617871
583.9364 | 0.02742092 | 0.02619257
585.6451 | 0.02746023 | 0.02621822
586.9529 | 0.02748479 | 0.02622911
589.1394 | 0.02760454 | 0.02633518
592.4981 | 0.02771878 | 0.02643574
590.944 | 0.02766262 | 0.02636587
592.8512 | 0.02767714 | 0.02636668
594.4673 | 0.02780062 | 0.02647644
595.2494 | 0.02783781 | 0.0264999
595.5352 | 0.02782693 | 0.02647527
598.9799 | 0.02794922 | 0.02658381
601.0029 | 0.02800935 | 0.02663018
602.143 | 0.02806042 | 0.02666748
602.554 | 0.02806847 | 0.02666175
604.8192 | 0.02815485 | 0.02673434
605.3569 | 0.02816895 | 0.02673463
607.6194 | 0.02823541 | 0.02678729
608.8588 | 0.02828174 | 0.02681979
609.3081 | 0.02833494 | 0.02685915
611.0627 | 0.02837253 | 0.02688291
612.0531 | 0.02841875 | 0.02691527
613.0582 | 0.02842698 | 0.02690964
615.2843 | 0.02851099 | 0.02697978
616.1931 | 0.0285843 | 0.0270392
618.412 | 0.02864679 | 0.0270878
618.8294 | 0.02867299 | 0.0271001
619.8405 | 0.0286874 | 0.0271006
622.6359 | 0.02884777 | 0.02724705
623.4609 | 0.02891839 | 0.02730373
623.8421 | 0.02891591 | 0.02728731
625.4493 | 0.02896213 | 0.02731957
625.0274 | 0.02896319 | 0.02730667
626.1483 | 0.02898218 | 0.02731169
627.0981 | 0.02903762 | 0.02735315
629.484 | 0.02909564 | 0.02739718
631.0381 | 0.02912334 | 0.02741087
634.2719 | 0.02924837 | 0.0275219
633.2581 | 0.02924648 | 0.02750598
634.3971 | 0.02932145 | 0.02756693
635.119 | 0.02935324 | 0.02758468
637.6666 | 0.02947337 | 0.02769075
638.1163 | 0.02944547 | 0.0276488
640.2243 | 0.02953417 | 0.02772342
641.8438 | 0.02960057 | 0.02777575
643.0862 | 0.02960147 | 0.02776256
642.741 | 0.02963193 | 0.02777892
645.6597 | 0.02973185 | 0.02786474
647.0254 | 0.0297628 | 0.02788157
647.1969 | 0.0298156 | 0.02792024
650.146 | 0.02989476 | 0.02798527
650.4085 | 0.02990015 | 0.02797651
651.8761 | 0.029937 | 0.02799921
654.5417 | 0.03003248 | 0.02808052
654.6293 | 0.03004537 | 0.02807924
657.2942 | 0.03014242 | 0.0281621
659.3153 | 0.03015879 | 0.02816428
660.2761 | 0.03023249 | 0.02822378
662.7954 | 0.03027455 | 0.02825163
664.2108 | 0.03035716 | 0.02832002
664.9481 | 0.03038005 | 0.02832868
665.8254 | 0.03041295 | 0.02834734
665.9213 | 0.03043524 | 0.02835538
668.6053 | 0.03052972 | 0.0284356
670.3343 | 0.03056233 | 0.02845394
672.0779 | 0.03061281 | 0.02849015
673.344 | 0.0306865 | 0.02854956
672.8175 | 0.03071299 | 0.02856175
673.2958 | 0.03073982 | 0.02857428
675.89 | 0.0307829 | 0.02860304
676.8079 | 0.03087946 | 0.02868528
679.2941 | 0.0309595 | 0.02875099
678.7399 | 0.0309458 | 0.02872295
680.7305 | 0.03102495 | 0.02878775
682.4523 | 0.03101416 | 0.0287626
685.1781 | 0.03114829 | 0.02888237
685.5726 | 0.03113727 | 0.02885697
687.461 | 0.03121149 | 0.0289168
688.6969 | 0.03125864 | 0.02894956
690.4312 | 0.03131002 | 0.02898654
691.604 | 0.03139374 | 0.02905585
692.3981 | 0.03143897 | 0.02908665
693.9259 | 0.03143956 | 0.02907281
695.3522 | 0.0315197 | 0.02913852
696.9341 | 0.03156648 | 0.02917084
697.7369 | 0.03159832 | 0.02918823
699.6102 | 0.03168305 | 0.0292585
701.6035 | 0.03175443 | 0.0293154
702.8891 | 0.03178774 | 0.02933423
703.8826 | 0.03180067 | 0.02933266
705.6183 | 0.03189044 | 0.02940794
706.5099 | 0.03190268 | 0.02940567
708.951 | 0.03193806 | 0.02942653
712.1998 | 0.03208718 | 0.02956112
712.7108 | 0.03208083 | 0.02954024
712.8752 | 0.03206495 | 0.02950982
715.9905 | 0.03220048 | 0.02963079
716.4681 | 0.03221067 | 0.02962642
718.564 | 0.0322817 | 0.02968288
720.6897 | 0.03232455 | 0.02971115
720.1523 | 0.03232974 | 0.02970175
722.9958 | 0.03242947 | 0.02978689
725.5441 | 0.03248999 | 0.02983281
726.0841 | 0.03250452 | 0.02983272
725.5873 | 0.03253273 | 0.02984632
728.1304 | 0.03262417 | 0.02992313
728.3116 | 0.03260721 | 0.02989152
730.8095 | 0.03271128 | 0.02998095
731.8041 | 0.03270122 | 0.02995624
732.9807 | 0.03279001 | 0.03003037
734.4637 | 0.03290792 | 0.0301336
736.0073 | 0.03294241 | 0.03015342
737.8769 | 0.03294408 | 0.0301404
741.4013 | 0.03305492 | 0.03023654
742.5147 | 0.03306962 | 0.03023653
742.0834 | 0.0331013 | 0.0302535
743.4119 | 0.03313651 | 0.03027399
745.1255 | 0.03322687 | 0.03034961
745.1585 | 0.03325089 | 0.0303589
747.7956 | 0.03333524 | 0.0304285
749.7765 | 0.03337736 | 0.03045586
751.396 | 0.03339598 | 0.03045972
753.2381 | 0.03345684 | 0.03050581
754.4252 | 0.03351883 | 0.03055302
754.89 | 0.03351443 | 0.03053383
757.0138 | 0.03357945 | 0.03058405
758.111 | 0.03364949 | 0.03063928
758.9954 | 0.03373098 | 0.03070597
759.8486 | 0.03373125 | 0.03069142
761.8227 | 0.03380784 | 0.03075318
763.3332 | 0.03383423 | 0.03076472
765.4017 | 0.03390895 | 0.0308246
765.3396 | 0.03391476 | 0.03081555
767.7221 | 0.03403601 | 0.03092193
769.377 | 0.03405957 | 0.03093062
770.3167 | 0.03412978 | 0.03098596
771.9858 | 0.03418273 | 0.03102401
774.0784 | 0.03423151 | 0.03105789
775.0482 | 0.03429473 | 0.0311062
775.8724 | 0.03426473 | 0.03106129
778.4455 | 0.03438611 | 0.03116775
779.5172 | 0.03444551 | 0.03121222
780.4821 | 0.03445882 | 0.03121059
781.8151 | 0.03454648 | 0.0312833
782.8894 | 0.03454914 | 0.031271
784.8146 | 0.03461713 | 0.03132403
786.633 | 0.03465441 | 0.03134634
787.7829 | 0.03471032 | 0.03138726
789.5104 | 0.03478796 | 0.03144991
790.8539 | 0.03481633 | 0.03146329
791.3405 | 0.03482911 | 0.03146106
792.2865 | 0.03487669 | 0.03149363
794.1302 | 0.03493591 | 0.03153782
796.1761 | 0.03502352 | 0.0316104
796.2355 | 0.03503163 | 0.03160347
799.1809 | 0.03515199 | 0.03170879
799.9179 | 0.03514044 | 0.03168217
799.989 | 0.03518552 | 0.03171219
800.0815 | 0.03518105 | 0.03169264
802.3399 | 0.03526992 | 0.03176643
804.1135 | 0.03532135 | 0.03180277
805.7733 | 0.0354156 | 0.03188192
807.309 | 0.03545396 | 0.03190518
808.8097 | 0.03547891 | 0.03191501
810.6067 | 0.03555371 | 0.03197469
812.0886 | 0.03563489 | 0.03204074
814.0864 | 0.03565149 | 0.0320422
814.2616 | 0.0356997 | 0.03207526
817.3608 | 0.0357973 | 0.0321577
818.3009 | 0.03583331 | 0.03217855
819.6113 | 0.03586186 | 0.03219193
821.7354 | 0.0359633 | 0.03227818
822.2675 | 0.03596904 | 0.03226873
824.1788 | 0.03602541 | 0.0323099
825.5141 | 0.03609257 | 0.03236186
824.4951 | 0.03612565 | 0.03237972
825.6638 | 0.03613376 | 0.0323726
828.0353 | 0.03617853 | 0.03240214
829.5691 | 0.03619609 | 0.03240446
831.7102 | 0.03634826 | 0.03254138
832.6694 | 0.0363832 | 0.03256107
834.2581 | 0.03639902 | 0.03256162
835.8069 | 0.03645228 | 0.03259961
837.1415 | 0.03649536 | 0.0326274
838.5846 | 0.03656665 | 0.03268341
838.9873 | 0.03659299 | 0.03269445
841.6225 | 0.03668035 | 0.03276651
843.1025 | 0.03668774 | 0.03275857
844.9101 | 0.03671432 | 0.03276984
846.9064 | 0.03683071 | 0.03287089
847.7035 | 0.03683516 | 0.03286
849.1854 | 0.03690227 | 0.03291176
851.0569 | 0.03701353 | 0.03300767
851.9116 | 0.03697354 | 0.03295231
852.8735 | 0.03703012 | 0.03299352
855.051 | 0.0371001 | 0.03304811
855.7094 | 0.03717106 | 0.03310368
857.6301 | 0.03721902 | 0.03313624
858.1498 | 0.03725152 | 0.03315334
859.5302 | 0.03730912 | 0.03319552
860.553 | 0.03733906 | 0.03321004
862.8429 | 0.03739195 | 0.0332475
863.2366 | 0.03742171 | 0.03326182
865.639 | 0.03750531 | 0.03332997
868.0181 | 0.03762486 | 0.03343406
868.2847 | 0.03758458 | 0.03337832
869.7888 | 0.03765387 | 0.03343214
871.4275 | 0.03777208 | 0.03353486
871.1233 | 0.03776486 | 0.03351216
872.233 | 0.03773537 | 0.03346717
873.5235 | 0.03779428 | 0.03351057
875.9048 | 0.03789941 | 0.03360019
877.2833 | 0.03794342 | 0.03362867
879.5018 | 0.03797567 | 0.03364539
880.7525 | 0.03803817 | 0.03369235
883.1011 | 0.03814939 | 0.03378803
883.7941 | 0.03818303 | 0.0338061
884.198 | 0.03819035 | 0.03379786
886.5169 | 0.03829824 | 0.03389018
887.2791 | 0.03832095 | 0.03389731
888.8652 | 0.03833254 | 0.03389331
890.5983 | 0.03840079 | 0.03394596
891.7241 | 0.03843493 | 0.0339645
892.9251 | 0.03850234 | 0.03401629
893.9994 | 0.03853323 | 0.03403156
896.3819 | 0.03862127 | 0.03410397
897.0388 | 0.03864369 | 0.03411076
898.8456 | 0.03869207 | 0.03414349
899.9353 | 0.03875676 | 0.03419253
901.3638 | 0.0387778 | 0.03419791
903.6545 | 0.03885069 | 0.03425514
904.3313 | 0.03889099 | 0.03427976
904.0884 | 0.03893798 | 0.03431107
906.61 | 0.03901123 | 0.03436863
909.2354 | 0.03909345 | 0.03443516
909.7525 | 0.03913517 | 0.03446118
910.8407 | 0.03913811 | 0.0344484
911.6829 | 0.03917916 | 0.03447373
913.8146 | 0.03925474 | 0.03453359
915.4507 | 0.03928918 | 0.03455229
916.8367 | 0.03931968 | 0.03456706
918.269 | 0.03935175 | 0.03458338
920.9857 | 0.03943432 | 0.03465021
922.1334 | 0.03950311 | 0.03470323
923.2761 | 0.03954057 | 0.03472493
925.4172 | 0.03963647 | 0.03480506
927.3567 | 0.03967936 | 0.03483217
927.6297 | 0.03969228 | 0.03482931
928.8585 | 0.03974706 | 0.0348683
930.6164 | 0.03976116 | 0.0348666
933.4742 | 0.03990124 | 0.03499087
934.4943 | 0.03995033 | 0.03502416
934.6184 | 0.03997754 | 0.03503555
937.3247 | 0.0400072 | 0.03504939
937.5198 | 0.04004953 | 0.0350759
938.5467 | 0.04009662 | 0.03510716
939.0589 | 0.04010774 | 0.03510243
940.1429 | 0.04021227 | 0.03519112
940.0181 | 0.04017842 | 0.03514142
942.8368 | 0.04026745 | 0.03521459
945.164 | 0.04032088 | 0.03525217
946.3405 | 0.04040738 | 0.0353228
946.7929 | 0.04039402 | 0.03529357
949.078 | 0.04053016 | 0.03541383
949.028 | 0.04051546 | 0.03538324
950.74 | 0.04057387 | 0.03542577
953.1052 | 0.04066645 | 0.03550246
954.7473 | 0.04074756 | 0.03556766
955.1489 | 0.04074649 | 0.03555069
957.4332 | 0.0407644 | 0.03555269
958.5015 | 0.0408461 | 0.03561848
960.6794 | 0.04093592 | 0.03569239
961.1588 | 0.04095767 | 0.03569821
961.3386 | 0.04093395 | 0.03565856
963.3879 | 0.04104102 | 0.03574971
965.535 | 0.04110813 | 0.03580087
966.3716 | 0.04112248 | 0.03579928
967.7148 | 0.04116784 | 0.0358287
969.0451 | 0.04126355 | 0.03590846
969.2358 | 0.04126973 | 0.03589868
971.2061 | 0.04135544 | 0.03596844
972.8772 | 0.04140937 | 0.03600641
972.7508 | 0.04139414 | 0.03597521
975.2213 | 0.04146125 | 0.03602634
977.2375 | 0.04150762 | 0.03605675
978.0117 | 0.0415844 | 0.03611754
979.6166 | 0.04164108 | 0.03615824
980.6556 | 0.04167518 | 0.03617635
982.2661 | 0.04172338 | 0.03620857
983.4163 | 0.04176959 | 0.03623879
983.8886 | 0.04178081 | 0.03623401
988.5513 | 0.04189823 | 0.03633543
990.3043 | 0.04199305 | 0.03641424
989.3108 | 0.04199049 | 0.03639567
991.7531 | 0.04208429 | 0.03647347
993.1173 | 0.04211256 | 0.03648571
993.1117 | 0.04207865 | 0.0364358
995.0268 | 0.04219645 | 0.03653757
996.6053 | 0.04222825 | 0.03655335
997.877 | 0.04228179 | 0.03659086
999.1784 | 0.04233216 | 0.03662521
1000.69 | 0.04243845 | 0.03671546
1001.011 | 0.04242233 | 0.0366833
1003.047 | 0.04246051 | 0.03670544
1005.209 | 0.04253201 | 0.03676091
1007.26 | 0.04263861 | 0.03685147
1007.255 | 0.04262646 | 0.03682326
1009.127 | 0.04268715 | 0.03686791
1011.335 | 0.04277744 | 0.03694215
1012.224 | 0.04281794 | 0.03696659
1014.88 | 0.04286577 | 0.03699837
1015.749 | 0.0429527 | 0.03706924
1015.373 | 0.04300169 | 0.03710218
1015.655 | 0.04296515 | 0.03704957
1016.231 | 0.04295423 | 0.03702259
1020.377 | 0.0431021 | 0.03715439
1021.424 | 0.04312229 | 0.03715851
1022.982 | 0.04318015 | 0.0372003
1023.511 | 0.04319736 | 0.03720144
1025.844 | 0.04330001 | 0.03728801
1027.1 | 0.04333288 | 0.03730481
1028.992 | 0.04336793 | 0.03732379
1030.146 | 0.04346782 | 0.0374076
1030.641 | 0.04348171 | 0.03740541
1032.767 | 0.04352882 | 0.03743644
1032.326 | 0.04351216 | 0.0374037
1035.566 | 0.04360775 | 0.03748321
1037.342 | 0.04365163 | 0.037511
1039.203 | 0.04372111 | 0.03756439
1040.259 | 0.04376695 | 0.03759415
1042.616 | 0.04385014 | 0.03766125
1044.147 | 0.04392351 | 0.03771854
1046.608 | 0.04401681 | 0.03779575
1046.838 | 0.04399172 | 0.03775457
1046.699 | 0.04401757 | 0.03776433
1048.966 | 0.04408128 | 0.03781195
1051.02 | 0.0441402 | 0.03785478
1051.497 | 0.04419515 | 0.03789364
1052.999 | 0.04427228 | 0.03795468
1053.76 | 0.04429314 | 0.03795946
1055.534 | 0.0443184 | 0.03796863
1056.447 | 0.04439555 | 0.0380297
1059.597 | 0.0444752 | 0.03809327
1058.725 | 0.04443697 | 0.03803895
1060.307 | 0.04450754 | 0.03809345
1062.549 | 0.04456859 | 0.03813842
1064.029 | 0.04463032 | 0.03818407
1064.956 | 0.04465417 | 0.03819184
1066.675 | 0.04472433 | 0.03824593
1068.942 | 0.04477862 | 0.03828414
1069.064 | 0.04479849 | 0.03828795
1071.13 | 0.04490926 | 0.03838266
1073.178 | 0.04496921 | 0.03842654
1073.441 | 0.04498811 | 0.03842938
1075.85 | 0.04506776 | 0.03849297
1075.358 | 0.045062 | 0.03847116
1077.619 | 0.04515411 | 0.03854721
1078.465 | 0.0451591 | 0.03853616
1081.042 | 0.04528014 | 0.03864116
1081.957 | 0.0452612 | 0.03860617
1081.636 | 0.04524297 | 0.03857191
1085.147 | 0.04537426 | 0.03868717
1087.662 | 0.045479 | 0.03877588
1087.767 | 0.04542457 | 0.03870542
1089.611 | 0.0455192 | 0.03878404
1090.964 | 0.04559786 | 0.03884669
1091.285 | 0.04562272 | 0.03885554
1092.603 | 0.04563341 | 0.03885023
1094.791 | 0.04572 | 0.03892081
1096.373 | 0.04576317 | 0.03894799
1097.198 | 0.0458172 | 0.03898603
1099.289 | 0.04589875 | 0.0390516
1100.577 | 0.04592225 | 0.03905913
1102.685 | 0.04602141 | 0.03914232
1103.317 | 0.04603897 | 0.03914391
1105.011 | 0.04610255 | 0.03919154
1106.47 | 0.04612195 | 0.03919498
1106.902 | 0.04613072 | 0.03918781
1109.209 | 0.04622956 | 0.03927071
1111.063 | 0.04630956 | 0.03933478
1111.929 | 0.04629871 | 0.03930801
1114.224 | 0.04642033 | 0.03941371
1114.409 | 0.04643705 | 0.03941453
1114.798 | 0.04642445 | 0.03938602
1117.251 | 0.04650348 | 0.03944915
1118.113 | 0.04659822 | 0.03952801
1119.91 | 0.04662635 | 0.03954026
1121.465 | 0.04670184 | 0.03959989
1122.164 | 0.04670547 | 0.03958765
1125.095 | 0.04675146 | 0.03961779
1125.933 | 0.04683562 | 0.0396861
1127.855 | 0.04684994 | 0.0396846
1129.773 | 0.04693897 | 0.03975779
1131.602 | 0.04704519 | 0.0398482
1132.833 | 0.04709804 | 0.03988524
1133.602 | 0.04710829 | 0.03987969
1134.462 | 0.04710547 | 0.03986108
1136.58 | 0.0471833 | 0.03992313
1139.136 | 0.04726992 | 0.03999398
1139.431 | 0.04728328 | 0.03999159
1140.526 | 0.04733318 | 0.04002573
1141.892 | 0.04735455 | 0.04003136
1143.38 | 0.04742299 | 0.04008407
1146.594 | 0.04751532 | 0.04016069
1147.887 | 0.04755481 | 0.04018447
1146.537 | 0.04757903 | 0.04019299
1148.389 | 0.04761049 | 0.04020878
1151.011 | 0.0476871 | 0.04026971
1150.68 | 0.04767045 | 0.0402374
1153.357 | 0.04776117 | 0.04031247
1154.218 | 0.04782164 | 0.0403573
1155.437 | 0.04786704 | 0.04038707
1157.696 | 0.04793125 | 0.04043567
1158.022 | 0.04792679 | 0.0404156
1159.322 | 0.04799391 | 0.04046713
1162.769 | 0.0481316 | 0.04058925
1163.233 | 0.04817493 | 0.04061702
1164.087 | 0.04815434 | 0.04058088
1165.026 | 0.04821706 | 0.04062806
1166.533 | 0.04826554 | 0.04066101
1168.121 | 0.04830368 | 0.04068364
1170.375 | 0.04840693 | 0.04077139
1171.028 | 0.04844638 | 0.04079536
1172.719 | 0.04848205 | 0.04081555
1173.39 | 0.04849341 | 0.04081146
1175.196 | 0.04860506 | 0.04090766
1175.9 | 0.04864262 | 0.0409298
1177.3 | 0.04866175 | 0.04093351
1177.906 | 0.04871287 | 0.04096923
1179.904 | 0.04878291 | 0.04102389
1181.082 | 0.04881748 | 0.04104309
1183.375 | 0.04888638 | 0.04109663
1184.74 | 0.04892044 | 0.04111535
1186.849 | 0.04898451 | 0.04116409
1187.834 | 0.04902289 | 0.04118717
1188.833 | 0.04906161 | 0.0412106
1190.874 | 0.04913565 | 0.04126936
1192.141 | 0.0491518 | 0.04127025
1192.699 | 0.04920521 | 0.04130841
1194.086 | 0.04925105 | 0.04133901
1195.712 | 0.04931205 | 0.0413848
1197.87 | 0.04938836 | 0.04144591
1198.156 | 0.04943412 | 0.04147648
1199.17 | 0.04944572 | 0.04147291
1202.39 | 0.04957334 | 0.04158538
1202.974 | 0.04961215 | 0.04160905
1203.27 | 0.04958523 | 0.04156701
1205.273 | 0.04966363 | 0.04163029
1206.417 | 0.04972771 | 0.04167928
1206.402 | 0.04970238 | 0.04163886
1207.964 | 0.04976759 | 0.041689
1210.599 | 0.04986045 | 0.04176681
1212.168 | 0.04990694 | 0.04179826
1215.3 | 0.04998722 | 0.04186351
1216.897 | 0.05007495 | 0.04193623
1218.198 | 0.05008662 | 0.04193289
1218.963 | 0.05013205 | 0.04196334
1220.138 | 0.05015482 | 0.04197113
1221.761 | 0.05016648 | 0.04196784
1224.846 | 0.05033469 | 0.0421211
1225.135 | 0.05032015 | 0.04209162
1225.511 | 0.05034622 | 0.04210277
1228.049 | 0.05043546 | 0.0421771
1228.7 | 0.05045942 | 0.04218616
1230.191 | 0.05052775 | 0.0422396
1230.858 | 0.05053905 | 0.04223603
1232.615 | 0.05060061 | 0.04228273
1234.152 | 0.05065322 | 0.04232049
1236.537 | 0.05074867 | 0.0424011
1237.491 | 0.05075953 | 0.04239714
1239.618 | 0.05087025 | 0.04249304
1240.246 | 0.05089128 | 0.04249927
1239.956 | 0.05088687 | 0.04248006
1242.079 | 0.05097619 | 0.04255461
1244.256 | 0.05105323 | 0.04261687
1245.003 | 0.05108298 | 0.04263186
1247.042 | 0.051123 | 0.04265713
1248.342 | 0.05118401 | 0.04270341
1249.042 | 0.05123309 | 0.04273776
1250.675 | 0.05125527 | 0.04274522
1251.641 | 0.05128217 | 0.04275742
1254.544 | 0.05138509 | 0.04284564
1255.37 | 0.05141884 | 0.0428647
1257.721 | 0.05154779 | 0.04297897
1256.665 | 0.05148314 | 0.04289965
1258.685 | 0.05156074 | 0.0429626
1259.007 | 0.05158874 | 0.04297594
1261.077 | 0.05164478 | 0.04301735
1262.734 | 0.05169507 | 0.04305301
1265.012 | 0.05179283 | 0.04313615
1266.562 | 0.05188445 | 0.04321315
1266.832 | 0.0518557 | 0.0431698
1269.086 | 0.0519591 | 0.04325861
1271.06 | 0.05201883 | 0.04330375
1271.511 | 0.05204848 | 0.04331882
1272.128 | 0.05202937 | 0.04328515
1274.282 | 0.05215214 | 0.04339335
1275.542 | 0.05214969 | 0.04337635
1277.835 | 0.05219823 | 0.04341034
1280.412 | 0.05234024 | 0.04353782
1279.28 | 0.05228651 | 0.04346956
1280.147 | 0.05234756 | 0.04351608
1281.695 | 0.05240139 | 0.0435554
1282.214 | 0.0524406 | 0.04358009
1284.333 | 0.05249508 | 0.04362008
1286.851 | 0.05259981 | 0.04371031
1287.21 | 0.05260913 | 0.04370515
1288.495 | 0.05261219 | 0.04369373
1291.088 | 0.05270784 | 0.0437749
1292.126 | 0.05277772 | 0.04383032
1292.81 | 0.05277721 | 0.04381534
1295.071 | 0.05287979 | 0.04390347
1297.296 | 0.05294813 | 0.04395736
1299.338 | 0.053006 | 0.04400078
1299.944 | 0.05303672 | 0.04401706
1299.72 | 0.05302953 | 0.04399544
1301.939 | 0.05311868 | 0.04407017
1302.84 | 0.05315129 | 0.04408836
1304.778 | 0.05319647 | 0.04411912
1305.796 | 0.05323732 | 0.04414556
1306.854 | 0.05327133 | 0.04416517
1309.262 | 0.05334679 | 0.04422623
1310.291 | 0.0534029 | 0.04426794
1313.531 | 0.053479 | 0.04432965
1313.831 | 0.05352102 | 0.04435728
1315.105 | 0.05358331 | 0.04440519
1316.261 | 0.05359134 | 0.04439884
1317.871 | 0.05364247 | 0.0444356
1319.791 | 0.05370708 | 0.04448584
1321.398 | 0.05376784 | 0.04453224
1323.108 | 0.05385653 | 0.04460657
1325.023 | 0.0538719 | 0.04460758
1325.358 | 0.05392417 | 0.0446455
1327.866 | 0.05401411 | 0.04472108
1328.404 | 0.05405639 | 0.04474901
1328.532 | 0.05408644 | 0.04476472
1329.054 | 0.0540723 | 0.04473624
1331.986 | 0.05417766 | 0.04482726
1332.918 | 0.05422267 | 0.04485793
1333.461 | 0.05424783 | 0.04486876
1334.999 | 0.05431573 | 0.04492233
1335.812 | 0.05432759 | 0.04491986
1338.22 | 0.05446074 | 0.04503868
1339.006 | 0.05446752 | 0.04503113
1340.376 | 0.05451615 | 0.04506544
1341.779 | 0.05457761 | 0.04511258
1343.268 | 0.0545825 | 0.04510315
1344.8 | 0.05466226 | 0.04516859
1349.352 | 0.05483655 | 0.04532857
1348.359 | 0.05474249 | 0.04522019
1349.664 | 0.05481274 | 0.04527614
1350.418 | 0.05484095 | 0.04529004
1352.289 | 0.05492029 | 0.04535507
1352.543 | 0.0549268 | 0.04534727
1353.572 | 0.05496226 | 0.04536843
1355.162 | 0.05503895 | 0.04543082
1356.643 | 0.05509837 | 0.04547595
1357.936 | 0.05513898 | 0.04550226
1359.799 | 0.05522458 | 0.04557357
1361.192 | 0.05527263 | 0.04560732
1362.323 | 0.055285 | 0.0456054
1365.039 | 0.05537917 | 0.0456853
1366.525 | 0.05545897 | 0.04575081
1366.935 | 0.05544493 | 0.04572249
1368.64 | 0.05554796 | 0.04581124
1368.615 | 0.05550384 | 0.04575285
1371.51 | 0.05562608 | 0.04586083
1372.171 | 0.05562912 | 0.0458496
1373.703 | 0.05570135 | 0.04590756
1375.886 | 0.05575381 | 0.04594576
1377.229 | 0.05576038 | 0.04593807
1380.336 | 0.05590304 | 0.04606648
1380.229 | 0.05593979 | 0.04608898
1380.072 | 0.05595485 | 0.04608979
1381.946 | 0.05599755 | 0.04611825
1383.138 | 0.05605691 | 0.04616337
1384.809 | 0.05612007 | 0.04621229
1386.526 | 0.05615251 | 0.0462305
1386.85 | 0.05619752 | 0.04626128
1388.259 | 0.0562222 | 0.04627174
1390.452 | 0.05629473 | 0.04633004
1392.314 | 0.05635452 | 0.04637562
1393.413 | 0.05641075 | 0.04641764
1393.251 | 0.0564534 | 0.04644608
1395.301 | 0.05650381 | 0.04648229
1397.033 | 0.05658479 | 0.04654907
1397.58 | 0.056616 | 0.04656608
1399.597 | 0.05672182 | 0.04665771
1399.09 | 0.05666267 | 0.04658438
1401.152 | 0.05675602 | 0.04666354
1401.753 | 0.05678719 | 0.04668054
1403.569 | 0.05683497 | 0.04671414
1405.198 | 0.05689706 | 0.04676207
1406.134 | 0.05692066 | 0.0467715
1408.214 | 0.05697611 | 0.0468128
1409.906 | 0.05703339 | 0.04685592
1411.809 | 0.05710913 | 0.04691752
1413.929 | 0.05716703 | 0.04696127
1415.226 | 0.05720835 | 0.04698845
1416.917 | 0.05725899 | 0.04702495
1418.69 | 0.05734807 | 0.04709991
1419.374 | 0.05740734 | 0.04714505
1418.948 | 0.05738803 | 0.04711163
1420.424 | 0.05746462 | 0.04717411
1422.121 | 0.05752241 | 0.04721779
1422.479 | 0.05751461 | 0.04719589
1424.79 | 0.05758756 | 0.04725475
1425.595 | 0.05763004 | 0.04728314
1427.46 | 0.05767882 | 0.04731783
1429.604 | 0.05775891 | 0.04738385
1429.931 | 0.05776077 | 0.04737163
1433.205 | 0.05786771 | 0.0474645
1433.281 | 0.05785324 | 0.04743597
1435.648 | 0.05797641 | 0.0475451
1436.974 | 0.057996 | 0.04755063
1438.837 | 0.05804715 | 0.04758774
1440.588 | 0.05814901 | 0.04767557
1441.742 | 0.05818821 | 0.04770074
1442.183 | 0.05824018 | 0.04773869
1442.54 | 0.0582532 | 0.04773769
1444.365 | 0.05830082 | 0.0477713
1445.963 | 0.05833523 | 0.04779171
1446.935 | 0.05837442 | 0.0478169
1449.097 | 0.05843763 | 0.04786612
1449.944 | 0.05848426 | 0.04789877
1451.748 | 0.0585458 | 0.04794633
1453.111 | 0.0585733 | 0.04795986
1454.179 | 0.0586431 | 0.0480157
1455.665 | 0.05866837 | 0.04802702
1457.484 | 0.05873866 | 0.04808336
1459.149 | 0.05881752 | 0.04814827
1460.514 | 0.05889599 | 0.04821281
1461.966 | 0.05890515 | 0.04820804
1463.647 | 0.05892546 | 0.04821443
1464.968 | 0.05901518 | 0.04829024
1466.182 | 0.0590182 | 0.04827936
1468.313 | 0.05910286 | 0.04835012
1469.702 | 0.05915249 | 0.04838586
1472.493 | 0.05922772 | 0.04844721
1473.915 | 0.05923116 | 0.04843677
1474.549 | 0.05931051 | 0.04850226
1475.208 | 0.05937274 | 0.04855063
1474.905 | 0.0593713 | 0.04853535
1478.818 | 0.05950583 | 0.04865603
1479.1 | 0.05950721 | 0.04864357
1479.252 | 0.05957253 | 0.04869507
1480.595 | 0.05957758 | 0.0486863
1482.335 | 0.05966635 | 0.04876126
1482.09 | 0.05969245 | 0.04877356
1485.04 | 0.05974572 | 0.04881303
1486.356 | 0.05974954 | 0.04880307
1489.164 | 0.05989268 | 0.04893244
1489.977 | 0.0598879 | 0.04891389
1489.998 | 0.05993343 | 0.04894566
1491.554 | 0.05997147 | 0.04896995
1494.281 | 0.06008293 | 0.04906767
1495.064 | 0.06013837 | 0.04910938
1495.417 | 0.06010801 | 0.04906529
1496.626 | 0.06016166 | 0.04910523
1499.327 | 0.06029247 | 0.04922233
1499.82 | 0.06029509 | 0.04921125
1501.383 | 0.06036936 | 0.04927183
1501.536 | 0.06035338 | 0.04924217
1503.462 | 0.06041779 | 0.04929291
1505.319 | 0.06049855 | 0.04936001
1506.036 | 0.06050805 | 0.04935586
1508.121 | 0.06057743 | 0.04941159
1508.686 | 0.06066586 | 0.04948638
1509.575 | 0.06065928 | 0.04946618
1512.099 | 0.06077023 | 0.04956351
1512.387 | 0.0607698 | 0.04954947
1514.62 | 0.06086234 | 0.04962841
1515.855 | 0.06084525 | 0.04959773
1517.221 | 0.06092085 | 0.04965975
1519.789 | 0.06101959 | 0.04974492
1521.166 | 0.06107601 | 0.04978777
1522.425 | 0.06112297 | 0.04982118
1524.669 | 0.06118247 | 0.04986713
1525.11 | 0.06120087 | 0.04987199
1525.378 | 0.06121867 | 0.04987627
1524.614 | 0.06120258 | 0.04984666
1529.103 | 0.06142272 | 0.05005329
1527.714 | 0.06134141 | 0.04995848
1529.588 | 0.06142211 | 0.05002569
1531.908 | 0.06149504 | 0.05008514
1533.231 | 0.06153953 | 0.05011615
1534.912 | 0.0616138 | 0.05017696
1535.582 | 0.0616362 | 0.0501859
1537.64 | 0.06171323 | 0.05024949
1538.401 | 0.0617136 | 0.05023642
1539.632 | 0.06175783 | 0.05026723
1541.373 | 0.06186093 | 0.05035691
1541.617 | 0.06186331 | 0.05034589
1543.383 | 0.06191036 | 0.05037954
1545.66 | 0.06197846 | 0.05043425
1546.614 | 0.06199321 | 0.05043562
1548.131 | 0.06210212 | 0.05053115
1549.959 | 0.06211172 | 0.0505274
1552.066 | 0.06217095 | 0.05057327
1554.438 | 0.06227943 | 0.05066841
1555.653 | 0.0622727 | 0.05064835
1557.924 | 0.0623958 | 0.05075813
1558.569 | 0.06236729 | 0.0507163
1559.498 | 0.06246029 | 0.050796
1560.22 | 0.06248109 | 0.05080351
1562.549 | 0.06255653 | 0.05086566
1563.247 | 0.06258541 | 0.05088126
1564.603 | 0.06259753 | 0.05088011
1566.414 | 0.06268863 | 0.05095796
1568.13 | 0.06278598 | 0.05104205
1567.59 | 0.06276964 | 0.05101248
1570.129 | 0.06284875 | 0.05107836
1571.013 | 0.06289898 | 0.05111538
1571.736 | 0.06291893 | 0.05112211
1574.203 | 0.06301475 | 0.05120473
1575.78 | 0.0630807 | 0.0512575
1576.55 | 0.06305323 | 0.05121684
1577.968 | 0.06315321 | 0.05130365
1579.796 | 0.06321488 | 0.05135216
1580.791 | 0.06327704 | 0.05140117
1580.626 | 0.06323158 | 0.05134257
1583.118 | 0.063305 | 0.05140286
1586.391 | 0.06342107 | 0.05150581
1586.825 | 0.06345399 | 0.05152561
1587.374 | 0.06346929 | 0.0515278
1588.654 | 0.0635279 | 0.05157333
1592.03 | 0.06358217 | 0.05161451
1592.793 | 0.06364966 | 0.05166893
1595.747 | 0.06379057 | 0.05179677
1596.92 | 0.06381137 | 0.05180452
1596.376 | 0.06376799 | 0.0517481
1597.996 | 0.0638277 | 0.05179478
1598.553 | 0.06390119 | 0.05185524
1600.349 | 0.06386552 | 0.05180655
1602.698 | 0.06398893 | 0.05191696
1603.061 | 0.0640238 | 0.05193884
1605.251 | 0.06407006 | 0.05197211
1606.998 | 0.06413522 | 0.0520243
1608.441 | 0.06419652 | 0.05207264
1609.815 | 0.0642385 | 0.05210166
1610.925 | 0.06428677 | 0.05213699
1612.038 | 0.06434178 | 0.05217906
1613.326 | 0.06437873 | 0.05220309
1615.077 | 0.06445032 | 0.05226176
1615.693 | 0.06447455 | 0.05227309
1618.749 | 0.06456889 | 0.05235454
1619.939 | 0.0646291 | 0.05240186
1621.408 | 0.06466196 | 0.05242184
1621.648 | 0.06473189 | 0.05247891
1623.264 | 0.06472987 | 0.05246404
1625.416 | 0.06483138 | 0.0525527
1626.322 | 0.06483052 | 0.05253901
1627.807 | 0.06491263 | 0.0526083
1628.947 | 0.06492707 | 0.05260992
1629.758 | 0.06498458 | 0.05265463
1631.217 | 0.0650071 | 0.05266436
1633.168 | 0.06506687 | 0.05271135
1635.085 | 0.06513828 | 0.05276998
1635.069 | 0.06515822 | 0.05277717
1636.464 | 0.06519787 | 0.05280406
1637.679 | 0.06526034 | 0.05285379
1639.412 | 0.06531926 | 0.05289998
1641.921 | 0.06538938 | 0.05295738
1643.595 | 0.06543325 | 0.05298854
1644.484 | 0.06550196 | 0.05304455
1645.259 | 0.06553169 | 0.05306159
1647.159 | 0.06557299 | 0.05309021
1648.363 | 0.06564329 | 0.05314785
1650.351 | 0.06573464 | 0.05322654
1651.302 | 0.06575324 | 0.05323249
1652.082 | 0.06578359 | 0.05325019
1653.554 | 0.06582746 | 0.05328143
1654.28 | 0.06589054 | 0.05333189
1653.688 | 0.0658627 | 0.05329144
1656.391 | 0.06597498 | 0.05339111
1658.179 | 0.06601817 | 0.05342172
1659.569 | 0.06605813 | 0.05344909
1661.103 | 0.06612133 | 0.05349971
1662.682 | 0.06616006 | 0.05352588
1663.608 | 0.06621323 | 0.05356649
1665.141 | 0.06627894 | 0.05361965
1667.463 | 0.06636955 | 0.05369772
1667.91 | 0.06635609 | 0.05367173
1670.067 | 0.06645619 | 0.0537593
1671.345 | 0.06651487 | 0.05380546
1672.123 | 0.06654093 | 0.05381902
1673.936 | 0.06658272 | 0.0538483
1674.935 | 0.06662023 | 0.05387332
1676.872 | 0.06670448 | 0.05394508
1678.21 | 0.06670117 | 0.0539293
1680.295 | 0.06683309 | 0.05404874
1679.841 | 0.06683327 | 0.05403646
1680.542 | 0.06684704 | 0.05403777
1682.751 | 0.06691238 | 0.05409067
1683.88 | 0.06698452 | 0.05415036
1685.33 | 0.06706993 | 0.05422334
1684.948 | 0.06704589 | 0.05418686
1687.126 | 0.06711429 | 0.05424284
1688.751 | 0.06717915 | 0.05429528
1689.089 | 0.06720173 | 0.05430545
1690.267 | 0.06723177 | 0.05432308
1693.606 | 0.06735622 | 0.05443513
1693.746 | 0.06736503 | 0.05443155
1694.108 | 0.06738479 | 0.05443893
1696.283 | 0.06744952 | 0.05449128
1697.261 | 0.06751083 | 0.05454021
1699.499 | 0.06756932 | 0.05458633
1700.482 | 0.06759734 | 0.05460199
1703.405 | 0.06771427 | 0.05470655
1704.537 | 0.06776022 | 0.05474015
1706.243 | 0.06783278 | 0.05480036
1706.795 | 0.0678285 | 0.05478373
1707.741 | 0.06786154 | 0.05480443
1709.663 | 0.06792487 | 0.05485542
1710.587 | 0.06793692 | 0.05485514
1712.348 | 0.06797075 | 0.05487665
1715.092 | 0.06808707 | 0.05498064
1717.522 | 0.06817327 | 0.05505453
1718.029 | 0.06819934 | 0.05506828
1719.057 | 0.06825288 | 0.05510951
1719.403 | 0.06821684 | 0.05506116
1722.246 | 0.06836876 | 0.05520078
1722.078 | 0.06839397 | 0.05521369
1724.364 | 0.06846525 | 0.05527267
1724.702 | 0.06846531 | 0.05526044
1726.175 | 0.06856143 | 0.05534427
1726.094 | 0.06858664 | 0.05535719
1727.807 | 0.06860646 | 0.05536473
1728.568 | 0.06866122 | 0.05540721
1729.886 | 0.068712 | 0.05544572
1730.039 | 0.0687426 | 0.05546403
1732.457 | 0.06882593 | 0.05553509
1733.362 | 0.06882513 | 0.05552202
1736.299 | 0.06893417 | 0.05561879
1737.335 | 0.06896818 | 0.05564054
1738.277 | 0.06897485 | 0.05563494
1740.367 | 0.06910248 | 0.05575031
1740.327 | 0.06906663 | 0.05570219
1743.263 | 0.06916116 | 0.05578447
1744.301 | 0.06917615 | 0.0557872
1744.882 | 0.06923837 | 0.05583717
1746.514 | 0.06927912 | 0.05586566
1749.177 | 0.0693728 | 0.05594708
1750.439 | 0.0693996 | 0.05596162
1753.868 | 0.06954883 | 0.0560986
1753.955 | 0.06954479 | 0.05608231
1753.539 | 0.06953775 | 0.05606302
1753.938 | 0.06959477 | 0.0561078
1755.477 | 0.06963032 | 0.0561311
1757.532 | 0.06968857 | 0.05617709
1758.953 | 0.06975018 | 0.05622646
1759.555 | 0.06981216 | 0.05627619
1762.288 | 0.06991642 | 0.0563682
1762.137 | 0.06990602 | 0.05634555
1764.515 | 0.0699989 | 0.05642617
1766.025 | 0.0700383 | 0.05645333
1768.38 | 0.07011227 | 0.05651505
1769.006 | 0.07011882 | 0.05650934
1769.329 | 0.07013852 | 0.05651679
1772.691 | 0.07029864 | 0.05666466
1772.808 | 0.07028689 | 0.05664066
1773.525 | 0.07030972 | 0.05665123
1774.921 | 0.07036497 | 0.05669422
1776.201 | 0.07037115 | 0.05668814
1778.891 | 0.07055299 | 0.05685772
1778.914 | 0.07051768 | 0.05681016
1779.473 | 0.07054203 | 0.05682225
1779.709 | 0.07051933 | 0.05678729
1783.656 | 0.07069432 | 0.05695001
1784.687 | 0.0707087 | 0.05695212
1785.572 | 0.0707582 | 0.05698935
1787.381 | 0.07079277 | 0.05701164
1788.344 | 0.07085297 | 0.05705958
1789.149 | 0.07089513 | 0.05708945
1789.667 | 0.07091434 | 0.05709639
1793.113 | 0.07102037 | 0.05719014
1794.331 | 0.07110811 | 0.05726559
1794.305 | 0.07112163 | 0.05726682
1794.577 | 0.07111166 | 0.05724456
1798.932 | 0.07126279 | 0.05738339
1799.409 | 0.07126799 | 0.0573763
1801.087 | 0.07134771 | 0.05744372
1801.559 | 0.07133976 | 0.05742347
1803.897 | 0.07146457 | 0.05753598
1803.118 | 0.07141734 | 0.05747644
1805.755 | 0.07155892 | 0.05760571
1807.415 | 0.0715897 | 0.05762418
1807.223 | 0.07160407 | 0.05762624
1809.366 | 0.07163669 | 0.05764653
1809.828 | 0.0716882 | 0.05768573
1811.054 | 0.07172724 | 0.05771244
1813.269 | 0.07181577 | 0.05778865
1815.079 | 0.07186607 | 0.05782661
1815.841 | 0.07189476 | 0.05784298
1817.814 | 0.07199425 | 0.05793013
1818.319 | 0.07198507 | 0.05790861
1820.241 | 0.07205684 | 0.05796804
1821.167 | 0.07207715 | 0.05797601
1823.42 | 0.07217242 | 0.05805892
1824.76 | 0.072218 | 0.05809216
1825.771 | 0.07224119 | 0.05810299
1827.874 | 0.07233138 | 0.05818082
1828.967 | 0.07238822 | 0.0582253
1829.809 | 0.07239629 | 0.05822101
1831.534 | 0.07245625 | 0.05826861
1832.645 | 0.07250887 | 0.05830886
1834.845 | 0.07258076 | 0.05836838
1835.526 | 0.07262965 | 0.05840489
1837.068 | 0.072686 | 0.05844886
1837.68 | 0.07272547 | 0.05847594
1839.007 | 0.07274425 | 0.05848234
1840.883 | 0.07282006 | 0.05854576
1841.989 | 0.07282073 | 0.05853404
1843.25 | 0.07294194 | 0.05864285
1843.585 | 0.07290529 | 0.0585938
1846.281 | 0.07302013 | 0.05869624
1847.345 | 0.07302533 | 0.05868904
1848.34 | 0.07309159 | 0.05874289
1849.379 | 0.073131 | 0.05876988
1850.423 | 0.073215 | 0.05884147
1852.098 | 0.07320888 | 0.05882293
1854.47 | 0.07330458 | 0.0589062
1855.424 | 0.0733307 | 0.0589199
1857.949 | 0.07344145 | 0.05901821
1858.801 | 0.07348079 | 0.05904512
1861.342 | 0.07352906 | 0.05908096
1861.775 | 0.07354057 | 0.05908002
1863.181 | 0.07358156 | 0.05910857
1864.902 | 0.07365131 | 0.05916587
1865.936 | 0.07367493 | 0.05917704
1867.39 | 0.07372436 | 0.05921402
1869.486 | 0.07382165 | 0.05929884
1870.541 | 0.07387996 | 0.05934469
1870.374 | 0.07387157 | 0.05932384
1872.84 | 0.07393013 | 0.05936992
1874.295 | 0.07399749 | 0.05942481
1875.087 | 0.07405776 | 0.0594726
1876.232 | 0.07410579 | 0.05950815
1876.797 | 0.07411766 | 0.05950753
1878.408 | 0.07421763 | 0.05959502
1879.75 | 0.07424027 | 0.05960517
1881.562 | 0.0743225 | 0.0596749
1881.97 | 0.07432948 | 0.05966937
1884.618 | 0.07441287 | 0.05974026
1886.524 | 0.07448844 | 0.05980332
1889.009 | 0.07459349 | 0.05989586
1888.47 | 0.07454644 | 0.05983629
1889.617 | 0.07462635 | 0.05990368
1891.421 | 0.07462977 | 0.05989458
1892.892 | 0.07469236 | 0.05994464
1893.035 | 0.07476169 | 0.06000143
1895.044 | 0.07479766 | 0.06002487
1896.084 | 0.07484294 | 0.0600576
1896.961 | 0.07488632 | 0.06008844
1899.02 | 0.07492799 | 0.06011755
1900.132 | 0.07498605 | 0.06016306
1902.616 | 0.07506326 | 0.06022772
1903.636 | 0.07509594 | 0.06024783
1904.933 | 0.07512531 | 0.06026463
1906.473 | 0.07521739 | 0.06034415
1907.071 | 0.07520552 | 0.0603197
1908.066 | 0.07527998 | 0.06038158
1910.392 | 0.07532709 | 0.06041611
1912.214 | 0.07538864 | 0.06046508
1912.775 | 0.07545142 | 0.06051526
1914.079 | 0.07550655 | 0.06055779
1915.112 | 0.07552796 | 0.0605666
1917.624 | 0.0756012 | 0.06062724
1919.092 | 0.07564433 | 0.06065776
1919.867 | 0.07567376 | 0.06067458
1921.973 | 0.07577313 | 0.06076132
1923.796 | 0.07580562 | 0.06078119
1923.924 | 0.07583547 | 0.06079842
1925.671 | 0.07587843 | 0.06082874
1927.73 | 0.07597186 | 0.06090953
1929.106 | 0.07605696 | 0.060982
1929.199 | 0.07602808 | 0.06094047
1930.772 | 0.0760465 | 0.06094624
1931.146 | 0.07606755 | 0.06095463
1934.797 | 0.07616887 | 0.06104329
1936.265 | 0.07629295 | 0.06115471
1937.084 | 0.07630305 | 0.06115214
1939.204 | 0.07635193 | 0.06118835
1939.471 | 0.07638283 | 0.06120657
1941.391 | 0.07642144 | 0.06123249
1943.295 | 0.0765104 | 0.06130877
1944.636 | 0.07658615 | 0.06137182
1946.179 | 0.0766261 | 0.06139908
1946.044 | 0.07662849 | 0.06138876
1947.892 | 0.07669524 | 0.06144281
1946.664 | 0.07668545 | 0.06142031
1949.814 | 0.07678059 | 0.06150274
1951.988 | 0.07688142 | 0.06159086
1952.655 | 0.07688173 | 0.06157844
1954.646 | 0.07697999 | 0.06166398
1955.438 | 0.0769967 | 0.06166795
1956.623 | 0.07708186 | 0.06174039
1958.252 | 0.07716043 | 0.06180621
1958.229 | 0.07713106 | 0.0617641
1960.366 | 0.07718582 | 0.06180612
1961.884 | 0.07729546 | 0.06190301
1962.23 | 0.0772946 | 0.0618894
1962.742 | 0.07728408 | 0.06186613
1965.141 | 0.07741275 | 0.06198204
1966.087 | 0.07741226 | 0.06196879
1967.585 | 0.07751872 | 0.06206249
1968.95 | 0.07753604 | 0.06206703
1968.35 | 0.07749798 | 0.06201621
1971.538 | 0.07764525 | 0.06215071
1974.355 | 0.07771916 | 0.06221184
1974.748 | 0.07775318 | 0.06223308
1977.003 | 0.07781424 | 0.06228136
1977.3 | 0.07779754 | 0.06225187
1978.709 | 0.07787512 | 0.06231667
1980.692 | 0.07797161 | 0.06240037
1982.024 | 0.07796635 | 0.06238231
1982.755 | 0.07802876 | 0.06243193
1984.856 | 0.07807881 | 0.06246918
1985.486 | 0.07808921 | 0.06246678
1986.525 | 0.0780897 | 0.06245447
1989.273 | 0.078256 | 0.06260796
1989.386 | 0.07829674 | 0.06263591
1991.467 | 0.07833939 | 0.06266575
1992.973 | 0.07841526 | 0.06272881
1995.415 | 0.07853891 | 0.06283965
1995.267 | 0.07849969 | 0.06278762
1997.581 | 0.0785517 | 0.06282681
1998.094 | 0.07854656 | 0.06280885
1999.432 | 0.07865541 | 0.06290488
2000.41 | 0.07868557 | 0.06292223
2001.754 | 0.07873954 | 0.06296337
2003.44 | 0.07879723 | 0.06300825
2004.858 | 0.07883927 | 0.06303746
2006.481 | 0.07889788 | 0.06308325
2008.119 | 0.07897712 | 0.06314966
2008.198 | 0.07901609 | 0.0631758
2008.127 | 0.07902258 | 0.06316946
2010.748 | 0.07908786 | 0.06322192
2011.105 | 0.079128 | 0.06324922
2012.47 | 0.07919689 | 0.06330529
2013.846 | 0.07922663 | 0.06332219
2015.467 | 0.07928647 | 0.0633692
2017.688 | 0.07938246 | 0.06345237
2019.439 | 0.07944585 | 0.06350292
2020.025 | 0.07944169 | 0.06348593
2020.292 | 0.07943239 | 0.06346379
2023.737 | 0.07956351 | 0.06358208
2024.332 | 0.07962292 | 0.06362865
2024.569 | 0.079628 | 0.0636209
2026.645 | 0.07971194 | 0.06369201
2027.68 | 0.07972736 | 0.06369459
2028.818 | 0.07979668 | 0.06375108
2030.403 | 0.07983615 | 0.06377771
2031.186 | 0.07987304 | 0.06380177
2032.517 | 0.07988834 | 0.06380423
2034.537 | 0.07992205 | 0.06382511
2036.742 | 0.08006455 | 0.06395478
2037.472 | 0.08009887 | 0.06397627
2039.382 | 0.08016758 | 0.06403215
2039.568 | 0.0801972 | 0.06404893
2041.631 | 0.08023538 | 0.06407428
2044.25 | 0.08033866 | 0.06416473
2044.525 | 0.08038008 | 0.06419332
2044.702 | 0.08037794 | 0.06417835
2046.55 | 0.08039513 | 0.06418271
2048.059 | 0.08048893 | 0.06426368
2049.628 | 0.08056455 | 0.06432648
2051.397 | 0.08059508 | 0.06434419
2052.132 | 0.08064409 | 0.06438037
2052.905 | 0.0806693 | 0.06439276
2054.349 | 0.08073464 | 0.06444528
2056.257 | 0.08079723 | 0.06449506
2058.712 | 0.08089617 | 0.06458118
2059.292 | 0.08090131 | 0.0645735
2060.099 | 0.08095527 | 0.06461465
2060.725 | 0.08100196 | 0.06464852
2062.613 | 0.08106767 | 0.06470142
2063.073 | 0.08109086 | 0.0647118
2063.892 | 0.08111674 | 0.06472488
2065.822 | 0.08121482 | 0.06481015
2066.367 | 0.08122859 | 0.06481111
2067.718 | 0.08126517 | 0.0648349
2069.916 | 0.08136631 | 0.06492324
2070.432 | 0.08140859 | 0.06495272
2071.486 | 0.08143392 | 0.06496526
2071.424 | 0.08145075 | 0.06496929
2072.978 | 0.08148764 | 0.0649934
2075.588 | 0.08157116 | 0.06506413
2076.516 | 0.08157593 | 0.06505612
2078.414 | 0.08167346 | 0.06514087
2080.472 | 0.08170313 | 0.06515776
2082.946 | 0.08182844 | 0.06527029
2082.988 | 0.08182091 | 0.06524999
2084.731 | 0.08191085 | 0.06532717
2085.779 | 0.08195234 | 0.06535588
2087.455 | 0.08202294 | 0.06541372
2087.602 | 0.08205329 | 0.06543131
2087.522 | 0.08207654 | 0.0654418
2089.647 | 0.08208884 | 0.06544134
2092.577 | 0.08224933 | 0.06558908
2091.923 | 0.08221017 | 0.06553717
2093.358 | 0.08228328 | 0.06559754
2092.918 | 0.08231351 | 0.06561502
2093.53 | 0.08237121 | 0.06565997
2095.746 | 0.08243472 | 0.06571074
2098.608 | 0.08245521 | 0.0657185
2100.281 | 0.08257581 | 0.06582636
2101.697 | 0.08260799 | 0.06584581
2101.885 | 0.08261943 | 0.06584452
2103.17 | 0.0826748 | 0.06588717
2104.874 | 0.08271219 | 0.06591182
2107.362 | 0.08278328 | 0.0659702
2109.187 | 0.08286533 | 0.06603953
2110.293 | 0.08289146 | 0.06605293
2111.303 | 0.08292401 | 0.06607277
2112.865 | 0.08298519 | 0.06612124
2113.558 | 0.08301371 | 0.06613704
2114.614 | 0.08307526 | 0.06618588
2117.884 | 0.08313889 | 0.0662368
2117.94 | 0.0831767 | 0.06626191
2120.045 | 0.08327912 | 0.06635163
2121.975 | 0.08332336 | 0.06638316
2122.481 | 0.08335683 | 0.06640393
2123.091 | 0.08334649 | 0.06638089
2124.784 | 0.08345717 | 0.06647888
2125.355 | 0.08345601 | 0.06646502
2127.437 | 0.08355641 | 0.06655274
2127.541 | 0.08360689 | 0.06659052
2128.461 | 0.08362176 | 0.0665927
2130.126 | 0.08366453 | 0.06662278
2130.72 | 0.08367921 | 0.06662478
2132.796 | 0.08377466 | 0.06670755
2134.322 | 0.08378451 | 0.06670472
2135.641 | 0.08392383 | 0.06683135
2136.711 | 0.08393355 | 0.0668284
2137.809 | 0.08397357 | 0.06685574
2140.054 | 0.08405672 | 0.06692621
2141.153 | 0.08409282 | 0.06694964
2143.784 | 0.08420625 | 0.0670504
2143.768 | 0.08419304 | 0.06702452
2144.055 | 0.08423428 | 0.06705309
2146.194 | 0.08431479 | 0.06712094
2146.85 | 0.08438369 | 0.06717716
2147.568 | 0.08437653 | 0.06715734
2149.634 | 0.08443869 | 0.06720684
2150.344 | 0.08446415 | 0.06721963
2151.068 | 0.08448354 | 0.06722636
2153.103 | 0.08453494 | 0.0672651
2154.501 | 0.08463032 | 0.06734782
2155 | 0.0846704 | 0.06737524
2155.956 | 0.08469585 | 0.06738804
2157.139 | 0.08475153 | 0.06743106
2158.71 | 0.08479222 | 0.06745909
2160.568 | 0.0848482 | 0.06750242
2162.592 | 0.08490945 | 0.06755101
2164.403 | 0.08498079 | 0.0676097
2164.264 | 0.0850033 | 0.06761956
2167.164 | 0.08511172 | 0.06771533
2167.461 | 0.08509184 | 0.0676828
2168.593 | 0.08517658 | 0.06775489
2170.428 | 0.08521329 | 0.06777895
2171.181 | 0.08524957 | 0.06780259
2173.729 | 0.08531278 | 0.06785314
2173.693 | 0.08532159 | 0.06784931
2175.189 | 0.08541526 | 0.06793034
2177.715 | 0.08547883 | 0.06798126
2179.347 | 0.08553408 | 0.06802387
2179.938 | 0.08558119 | 0.06805834
2182.799 | 0.08570631 | 0.06817082
2183.835 | 0.08572779 | 0.06817965
2184.366 | 0.08573599 | 0.06817521
2185.42 | 0.08580837 | 0.06823494
2186.145 | 0.08584135 | 0.06825528
2187.64 | 0.08586337 | 0.06826467
2188.75 | 0.08593912 | 0.06832777
2190.545 | 0.085945 | 0.06832101
2191.953 | 0.08601377 | 0.06837714
2192.956 | 0.08606418 | 0.06841491
2194.951 | 0.08617493 | 0.06851302
2196.014 | 0.0861737 | 0.06849915
2196.892 | 0.08621353 | 0.06852635
2197.631 | 0.08625355 | 0.06855372
2199.432 | 0.08631106 | 0.0685986
2200.417 | 0.08635499 | 0.06862989
2204.065 | 0.08652894 | 0.06879119
2203.756 | 0.08649339 | 0.06874301
2205.817 | 0.0865495 | 0.06878647
2206.514 | 0.08660328 | 0.06882762
2207.654 | 0.08665675 | 0.06886845
2208.371 | 0.08666752 | 0.06886658
2209.651 | 0.08670491 | 0.06889132
2211.146 | 0.08675159 | 0.06892537
2212.163 | 0.08679405 | 0.06895519
2213.047 | 0.08684851 | 0.068997
2215.559 | 0.08690694 | 0.06904279
2215.922 | 0.08697926 | 0.06910247
2217.91 | 0.08704069 | 0.06915126
2219.251 | 0.08710102 | 0.06919895
2220.584 | 0.0871209 | 0.06920619
2221.642 | 0.08716349 | 0.06923613
2222.913 | 0.08718496 | 0.06924496
2223.722 | 0.0872946 | 0.06934196
2224.199 | 0.0873091 | 0.06934382
2226.22 | 0.08732379 | 0.06934586
2228.712 | 0.08746298 | 0.06947241
2230.041 | 0.0874959 | 0.06949268
2230.913 | 0.08753555 | 0.06951968
2232.628 | 0.08763956 | 0.06961104
2232.974 | 0.08764244 | 0.06960127
2233.844 | 0.08767199 | 0.06961818
2234.202 | 0.08768508 | 0.06961862
2236.472 | 0.08781516 | 0.06973605
2238.479 | 0.08787482 | 0.06978305
2239.215 | 0.08790308 | 0.06979867
2240.153 | 0.08791581 | 0.06979875
2241.631 | 0.08803255 | 0.06990283
2242.704 | 0.08802619 | 0.06988382
2243.92 | 0.08813399 | 0.06997897
2245.717 | 0.0881559 | 0.06998822
2245.872 | 0.088154 | 0.06997367
2247.327 | 0.08820815 | 0.07001516
2248.358 | 0.08827937 | 0.07007373
2250.092 | 0.08832397 | 0.07010567
2252.315 | 0.08841814 | 0.07018718
2251.936 | 0.08840871 | 0.0701651
2253.075 | 0.08841177 | 0.0701555
2255.008 | 0.08852123 | 0.0702523
2256.011 | 0.08854399 | 0.0702624
2257.455 | 0.08862696 | 0.07033271
2258.823 | 0.08867731 | 0.0703704
2259.118 | 0.08869022 | 0.07037065
2260.681 | 0.08877955 | 0.07044732
2261.669 | 0.08877594 | 0.07043105
2264.066 | 0.08886711 | 0.07050955
2265.2 | 0.08894487 | 0.07057465
2265.967 | 0.08898519 | 0.0706023
2268.086 | 0.08904271 | 0.07064715
2268.904 | 0.08907085 | 0.07066263
2270.375 | 0.08912298 | 0.07070209
2271.447 | 0.08919457 | 0.07076101
2271.19 | 0.08915425 | 0.07070802
2273.703 | 0.08923048 | 0.07077159
2275.298 | 0.08932079 | 0.07084923
2275.937 | 0.08934196 | 0.07085773
2277.157 | 0.08941569 | 0.07091878
2278.772 | 0.08947179 | 0.07096222
2281.08 | 0.08952325 | 0.071001
2282.117 | 0.08956828 | 0.07103336
2282.918 | 0.08962549 | 0.07107789
2284.451 | 0.08968111 | 0.07112083
2285.615 | 0.08973262 | 0.07115967
2287.622 | 0.0898173 | 0.07123168
2287.587 | 0.08983003 | 0.07123173
2289.33 | 0.08986472 | 0.07125374
2290.993 | 0.08991612 | 0.07129246
2291.381 | 0.08999725 | 0.07136091
2291.862 | 0.0899658 | 0.07131678
2294.641 | 0.09010524 | 0.07144354
2294.986 | 0.09008921 | 0.07141482
2296.155 | 0.09013069 | 0.07144362
2297.415 | 0.09019971 | 0.07149996
2298.207 | 0.09024823 | 0.07153579
2300.268 | 0.0902757 | 0.07155058
2301.361 | 0.09035083 | 0.07161303
2303.58 | 0.09043111 | 0.07168061
2304.344 | 0.09045485 | 0.07169167
2306.08 | 0.09048036 | 0.07170449
2309.2 | 0.09059257 | 0.07180401
2311.44 | 0.09069065 | 0.0718894
2311.892 | 0.09073305 | 0.07191911
2311.187 | 0.09073519 | 0.07190856
2311.387 | 0.09077258 | 0.07193325
2312.53 | 0.09079154 | 0.07193953
2313.37 | 0.09084612 | 0.07198141
2315.27 | 0.09087457 | 0.07199717
2317.178 | 0.09098085 | 0.07209075
2318.636 | 0.09108395 | 0.07218115
2319.529 | 0.09109459 | 0.07217909
2320.055 | 0.0911053 | 0.0721771
2321.941 | 0.09117621 | 0.07223532
2322.738 | 0.09121464 | 0.07226104
2324.365 | 0.09128702 | 0.07232072
2325.166 | 0.09133596 | 0.07235697
2326.556 | 0.09137665 | 0.07238495
2327.764 | 0.09139617 | 0.07239176
2329.424 | 0.09150642 | 0.07248931
2330.143 | 0.09149994 | 0.07247012
2332.002 | 0.09153849 | 0.07249596
2333.133 | 0.09161668 | 0.07256145
2333.985 | 0.09166862 | 0.07260068
2335.023 | 0.09172907 | 0.07264843
2336.326 | 0.09175581 | 0.07266245
2338.228 | 0.09182893 | 0.07272286
2340.211 | 0.09185634 | 0.07273756
2339.929 | 0.09191122 | 0.07277973
2340.526 | 0.09189452 | 0.07275031
2344.417 | 0.09201744 | 0.07286051
2345.241 | 0.09209349 | 0.07292385
2344.901 | 0.0920807 | 0.07289834
2346.044 | 0.092163 | 0.07296792
2347.035 | 0.09220589 | 0.07299809
2348.472 | 0.09228579 | 0.07306528
2350.279 | 0.09237023 | 0.07313699
2351.351 | 0.0923649 | 0.07311895
2351.396 | 0.09240461 | 0.07314593
2353.734 | 0.09245087 | 0.07317946
2355.245 | 0.09254442 | 0.07326029
2356.431 | 0.09254154 | 0.07324469
2357.573 | 0.09259337 | 0.07328379
2357.286 | 0.09264115 | 0.07331884
2358.821 | 0.09271408 | 0.07337905
2358.551 | 0.092744 | 0.07339624
2361.267 | 0.09276933 | 0.07340884
2363.291 | 0.09285707 | 0.07348384
2366.295 | 0.0929267 | 0.07354074
2367.119 | 0.09298109 | 0.0735824
2368.483 | 0.09303536 | 0.07362393
2368.396 | 0.09304797 | 0.0736238
2369.341 | 0.09307342 | 0.07363652
2371.434 | 0.0931819 | 0.07373226
2372.589 | 0.09324541 | 0.07378303
2373.225 | 0.09326205 | 0.07378694
2373.583 | 0.09333027 | 0.07384242
2374.524 | 0.09336331 | 0.07386272
2376.62 | 0.09340314 | 0.07388981
2377.456 | 0.09344769 | 0.07392161
2379.488 | 0.09353304 | 0.07399422
2380.434 | 0.09357 | 0.07401843
2381.005 | 0.09361166 | 0.07404735
2381.407 | 0.09365327 | 0.07407622
2382.839 | 0.09370069 | 0.07411089
2385.523 | 0.09376995 | 0.07416741
2386.217 | 0.09382966 | 0.07421438
2386.613 | 0.09384734 | 0.07421931
2387.92 | 0.09393129 | 0.07429051
2388.659 | 0.0939535 | 0.07429997
2390.66 | 0.0939792 | 0.07431292
2392.584 | 0.09407201 | 0.07439299
2393.932 | 0.09407593 | 0.07438416
2395.153 | 0.09413962 | 0.0744351
2396.892 | 0.09419781 | 0.07448054
2397.572 | 0.09427184 | 0.07454183
2398.115 | 0.09428286 | 0.07454009
2400.32 | 0.09435977 | 0.07460425
2402.402 | 0.09438412 | 0.07461585
2404.239 | 0.0944483 | 0.07466728
2405.347 | 0.09448109 | 0.07468733
2406.216 | 0.09448501 | 0.07467849
2407.141 | 0.09459594 | 0.07477667
2408.484 | 0.09462163 | 0.07478961
2410.468 | 0.09468227 | 0.0748375
2411.578 | 0.09471096 | 0.07485344
2413.117 | 0.09477943 | 0.07490916
2414.804 | 0.09487647 | 0.07499344
2416.959 | 0.09493557 | 0.0750398
2417.966 | 0.09496641 | 0.07505788
2418.823 | 0.09501187 | 0.07509059
2419.96 | 0.0950558 | 0.07512177
2420.16 | 0.09507972 | 0.07513294
2422.165 | 0.09520374 | 0.07524421
2423.476 | 0.09521494 | 0.07524266
2423.565 | 0.09523201 | 0.07524698
2424.591 | 0.09530727 | 0.07530948
2426.111 | 0.09533615 | 0.07532561
2426.193 | 0.0953947 | 0.07537142
2427.92 | 0.09539739 | 0.07536136
2430.137 | 0.09551077 | 0.07546198
2430.595 | 0.09550496 | 0.07544342
2433.313 | 0.09558523 | 0.07551095
2434.803 | 0.09564794 | 0.07556091
2435.872 | 0.09570301 | 0.07560323
2436.664 | 0.09571268 | 0.07560015
2439.12 | 0.09575184 | 0.07562656
2440.511 | 0.09583248 | 0.07569445
2442.531 | 0.09592083 | 0.07577006
2443.02 | 0.09593649 | 0.07577297
2444.551 | 0.09601732 | 0.07584105
2448.007 | 0.09611197 | 0.07592296
2448.416 | 0.09611264 | 0.07591089
2449.311 | 0.09613815 | 0.07592366
2450.761 | 0.09618637 | 0.07595913
2452.483 | 0.09626101 | 0.07602103
2453.256 | 0.09631394 | 0.07606121
2455.3 | 0.09638797 | 0.07612251
2455.851 | 0.09642695 | 0.07614874
2457.28 | 0.09644756 | 0.07615662
2458.427 | 0.09653243 | 0.07622874
2458.153 | 0.09659514 | 0.07627872
2458.756 | 0.0965588 | 0.07622964
2461.038 | 0.09661227 | 0.07627037
2463.241 | 0.09671776 | 0.07636312
2464.267 | 0.09673556 | 0.07636819
2464.141 | 0.09674309 | 0.07636298
2466.401 | 0.09684061 | 0.07644777
2468.009 | 0.09682697 | 0.0764214
2470.007 | 0.09696825 | 0.07654994
2470.219 | 0.09695234 | 0.0765213
2470.504 | 0.09702374 | 0.07657997
2472.16 | 0.09709998 | 0.07664348
2474.169 | 0.09715094 | 0.07668172
2476.171 | 0.09721182 | 0.07672987
2476.97 | 0.0972191 | 0.07672443
2478.114 | 0.09728273 | 0.07677533
2480.255 | 0.09734783 | 0.07682771
2481.278 | 0.09737102 | 0.07683818
2483.37 | 0.09743031 | 0.07688474
2485.594 | 0.09755739 | 0.07699911
2485.974 | 0.09756847 | 0.07699746
2485.946 | 0.09757201 | 0.07698829
2488.924 | 0.09767077 | 0.07707433
2488.616 | 0.09768924 | 0.07708009
2489.798 | 0.09774021 | 0.07711834
2491.872 | 0.09782293 | 0.07718835
2491.541 | 0.09782544 | 0.07717815
2493.487 | 0.09790412 | 0.07724412
2494.714 | 0.09792823 | 0.07725552
2496.904 | 0.09801383 | 0.07732841
2497.406 | 0.09802319 | 0.07732507
2498.335 | 0.09807336 | 0.07736254
2499.077 | 0.09815351 | 0.07742999
2498.89 | 0.09814476 | 0.07740854
2500.572 | 0.09819365 | 0.07744472
2502.803 | 0.09829858 | 0.07753696
2503.074 | 0.09830482 | 0.0775305
2503.911 | 0.09837714 | 0.07759013
2506.037 | 0.09845644 | 0.07765673
2507.665 | 0.09851499 | 0.07770259
2508.391 | 0.09854301 | 0.07771793
2509.465 | 0.09854069 | 0.07770291
2511.415 | 0.09865333 | 0.07780287
2512.404 | 0.09865455 | 0.07779141
2513.519 | 0.09873177 | 0.07785595
2514.634 | 0.09878139 | 0.07789289
2516.213 | 0.09885267 | 0.07795149
2517.239 | 0.09884857 | 0.07793472
2520.825 | 0.09899725 | 0.07807072
2521.434 | 0.09902606 | 0.07808687
2522.286 | 0.09905488 | 0.07810302
2523.147 | 0.09909936 | 0.07813484
2524.12 | 0.09913895 | 0.07816176
2524.955 | 0.09914427 | 0.07815442
2527.047 | 0.09919291 | 0.07819041
2528.225 | 0.09926107 | 0.07824591
2529.781 | 0.09932312 | 0.0782953
2531.338 | 0.09938357 | 0.0783431
2532.777 | 0.0994423 | 0.07838919
2533.671 | 0.09948293 | 0.07841718
2535.92 | 0.09957648 | 0.07849809
2535.894 | 0.09956388 | 0.07847284
2537.658 | 0.09962053 | 0.07851687
2539.425 | 0.09969683 | 0.07858053
2540.231 | 0.09972008 | 0.07859115
2541.397 | 0.09981571 | 0.07867416
2543.84 | 0.09987408 | 0.0787199
2544.476 | 0.09988448 | 0.07871769
2545.343 | 0.09994408 | 0.07876466
2547 | 0.09998403 | 0.078792
2548.022 | 0.1000062 | 0.0788016
2549.194 | 0.100068 | 0.07885079
2550.931 | 0.1001487 | 0.07891883
2551.623 | 0.1001852 | 0.07894276
2554.263 | 0.1002756 | 0.0790206
2554.588 | 0.1003 | 0.07903242
2555.944 | 0.1003196 | 0.07903935
2557.751 | 0.1004235 | 0.07913065
2558.544 | 0.1004367 | 0.07913135
2559.925 | 0.1004804 | 0.07916246
2560.941 | 0.100554 | 0.07922343
2561.829 | 0.1005915 | 0.07924836
2562.748 | 0.1006833 | 0.07932764
2563.741 | 0.1007004 | 0.07933221
2563.87 | 0.1007212 | 0.07934039
2565.931 | 0.1007783 | 0.07938498
2567.974 | 0.1008355 | 0.07942964
2568.884 | 0.1008779 | 0.0794595
2570.25 | 0.1009495 | 0.07951854
2572.613 | 0.1009993 | 0.07955581
2574.263 | 0.1010717 | 0.07961566
2574.979 | 0.1011591 | 0.07969057
2575.422 | 0.1011252 | 0.07964415
2576.27 | 0.1011777 | 0.07968412
2577.004 | 0.1012348 | 0.07972863
2578.489 | 0.1012773 | 0.07975871
2579.58 | 0.101285 | 0.07975385
2581.812 | 0.1014025 | 0.07985883
2582.389 | 0.1014469 | 0.07989075
2583.277 | 0.1014582 | 0.07988958
2584.775 | 0.1014861 | 0.07990499
2585.878 | 0.1016355 | 0.08004193
2586.864 | 0.1016391 | 0.08003306
2588.389 | 0.1017507 | 0.08013213
2588.843 | 0.1017291 | 0.08009806
2589.908 | 0.1017492 | 0.08010573
2591.226 | 0.1018223 | 0.08016639
2592.811 | 0.1018502 | 0.08018184
2594.689 | 0.1019108 | 0.08022997
2596.471 | 0.1020243 | 0.08033103
2596.35 | 0.1019836 | 0.08027791
2598.262 | 0.102115 | 0.0803969
2600.239 | 0.1021295 | 0.08039892
2600.728 | 0.1021386 | 0.08039562
2603.09 | 0.1022428 | 0.0804874
2604.671 | 0.1023037 | 0.08053587
2606.095 | 0.1023604 | 0.08058019
2606.939 | 0.1024304 | 0.08063785
2607.406 | 0.1024536 | 0.08064865
2607.387 | 0.1024882 | 0.08067084
2608.675 | 0.1025231 | 0.08069333
2610.375 | 0.1025825 | 0.08074037
2611.635 | 0.1025982 | 0.08074373
2613.067 | 0.1026597 | 0.08079286
2614.31 | 0.1027187 | 0.08083949
2616.238 | 0.1028282 | 0.08093666
2617.408 | 0.1028477 | 0.08094378
2618.517 | 0.1028556 | 0.08093939
2619.082 | 0.1029202 | 0.08099161
2620.739 | 0.1030133 | 0.08107248
2621.595 | 0.1030487 | 0.08109552
2622.976 | 0.1030564 | 0.08109086
2623.207 | 0.1031079 | 0.08113014
2624.75 | 0.1031732 | 0.08118312
2626.346 | 0.1032481 | 0.08124572
2627.774 | 0.1032904 | 0.08127578
2628.86 | 0.1032951 | 0.08126815
2629.896 | 0.1033401 | 0.08130091
2630.878 | 0.1034019 | 0.08135038
2632.825 | 0.1034492 | 0.08138548
2634.684 | 0.103529 | 0.08145302
2636.114 | 0.1035841 | 0.08149584
2637.093 | 0.1036498 | 0.08154931
2637.755 | 0.1036747 | 0.08156199
2639.519 | 0.1037457 | 0.0816208
2641.068 | 0.1037881 | 0.08165099
2641.774 | 0.1038414 | 0.08169207
2643.989 | 0.1039498 | 0.08178822
2644.721 | 0.103978 | 0.0818043
2645.82 | 0.1040083 | 0.08182233
2645.783 | 0.1040085 | 0.0818104
2647.204 | 0.104054 | 0.08184375
2648.369 | 0.1041095 | 0.08188707
2650.817 | 0.1041771 | 0.08194246
2651.955 | 0.1042314 | 0.08198464
2653.588 | 0.1043058 | 0.08204689
2654.526 | 0.1043084 | 0.08203739
2655.125 | 0.1043817 | 0.08209849
2657.947 | 0.1044881 | 0.08219277
2657.7 | 0.1044665 | 0.08215905
2659.262 | 0.1045308 | 0.0822113
2660.203 | 0.1045739 | 0.08224227
2661.247 | 0.1046002 | 0.08225642
2661.87 | 0.1046422 | 0.08228637
2663.946 | 0.1047009 | 0.08233302
2664.224 | 0.1047565 | 0.08237656
2665.886 | 0.104826 | 0.08243393
2666.825 | 0.1048669 | 0.08246274
2670.251 | 0.105004 | 0.08258786
2670.588 | 0.1050402 | 0.08261197
2671.125 | 0.10503 | 0.08258971
2670.747 | 0.1050103 | 0.08255797
2673.526 | 0.1051357 | 0.08267137
2674.079 | 0.105161 | 0.08268468
2674.984 | 0.1051777 | 0.08268937
2676.51 | 0.1052882 | 0.0827878
2677.543 | 0.1053672 | 0.08285485
2678.329 | 0.1054173 | 0.0828929
2678.62 | 0.1053957 | 0.08285931
2680.634 | 0.1054556 | 0.08290729
2681.49 | 0.1054737 | 0.08291337
2683.373 | 0.1055804 | 0.08300811
2684.433 | 0.1056021 | 0.08301781
2686.103 | 0.1056963 | 0.08310008
2686.816 | 0.1057056 | 0.08309743
2688.017 | 0.1057858 | 0.0831657
2688.808 | 0.105823 | 0.08319097
2691.364 | 0.1059055 | 0.08326158
2692.797 | 0.1059596 | 0.08330374
2693.58 | 0.1059933 | 0.08332548
2694.231 | 0.1060231 | 0.08334337
2695.46 | 0.1060459 | 0.08335429
2696.881 | 0.1061309 | 0.08342739
2698.912 | 0.106194 | 0.08347864
2699.174 | 0.106215 | 0.08348775
2700.193 | 0.1062531 | 0.08351393
2702.031 | 0.1063089 | 0.08355793
2703.411 | 0.1063399 | 0.08357709
2704.237 | 0.1064153 | 0.08364055
2705.665 | 0.1064583 | 0.08367178
2708.151 | 0.1065929 | 0.08379455
2707.909 | 0.1065763 | 0.08376607
2709.359 | 0.1066192 | 0.0837972
2709.738 | 0.1066365 | 0.08380263
2710.941 | 0.1066826 | 0.08383689
2713.059 | 0.1067676 | 0.08391007
2714.175 | 0.1068172 | 0.08394789
2714.797 | 0.1068646 | 0.08398351
2716.622 | 0.1069157 | 0.08402288
2717.861 | 0.1069412 | 0.08403655
2720.046 | 0.1070288 | 0.08411233
2720.442 | 0.1070516 | 0.08412339
2721.03 | 0.1071122 | 0.0841722
2721.446 | 0.1071425 | 0.0841908
2723.163 | 0.10722 | 0.08425651
2724.089 | 0.1072878 | 0.08431256
2726.231 | 0.1073243 | 0.08433736
2726.852 | 0.107373 | 0.08437433
2727.735 | 0.1074225 | 0.08441211
2729.788 | 0.1074999 | 0.0844778
2730.568 | 0.1074875 | 0.08445373
2732.168 | 0.1075713 | 0.08452579
2732.728 | 0.107604 | 0.08454677
2734.07 | 0.1076268 | 0.0845579
2735.606 | 0.107697 | 0.08461646
2736.591 | 0.1077736 | 0.08468133
2737.169 | 0.1077648 | 0.08466091
2740.303 | 0.10788 | 0.0847644
2740.706 | 0.1079005 | 0.08477331
2741.71 | 0.1079125 | 0.08477365
2743.794 | 0.1080282 | 0.08487771
2744.742 | 0.1080768 | 0.08491472
2744.569 | 0.1080936 | 0.08491979
2746.165 | 0.108142 | 0.08495663
2747.681 | 0.1082006 | 0.08500363
2749.238 | 0.1082744 | 0.08506581
2750.197 | 0.10831 | 0.08508982
2751.791 | 0.1083811 | 0.08514926
2752.704 | 0.1084135 | 0.08517016
2753.689 | 0.1084262 | 0.08517124
2754.814 | 0.1084813 | 0.08521479
2756.674 | 0.108575 | 0.08529689
2758.019 | 0.1086076 | 0.08531794
2758.587 | 0.1086607 | 0.08535943
2760.077 | 0.1087085 | 0.08539567
2762.017 | 0.1087829 | 0.08545859
2761.716 | 0.1087997 | 0.08546388
2763.463 | 0.1088521 | 0.08550466
2765.138 | 0.1089229 | 0.08556399
2766.968 | 0.1089714 | 0.08560099
2768.472 | 0.1090733 | 0.08569135
2769.215 | 0.1090863 | 0.08569281
2769.929 | 0.109099 | 0.08569404
2770.116 | 0.1091359 | 0.08571944
2771.901 | 0.1091716 | 0.08574363
2773.575 | 0.1092682 | 0.08582882
2774.959 | 0.1092915 | 0.0858406
2776.113 | 0.1093291 | 0.08586676
2777.66 | 0.1094463 | 0.08597253
2778.812 | 0.1094784 | 0.08599313
2779.358 | 0.1095286 | 0.08603185
2779.792 | 0.1095307 | 0.08602255
2781.602 | 0.1095765 | 0.08605687
2782.575 | 0.1096427 | 0.0861117
2784.757 | 0.1097507 | 0.0862082
2784.716 | 0.1097734 | 0.08621947
2784.731 | 0.1097914 | 0.08622604
2787.287 | 0.1098836 | 0.08630689
2789.14 | 0.1098998 | 0.08631163
2789.557 | 0.1099572 | 0.08635762
2790.913 | 0.1099976 | 0.08638666
2791.775 | 0.1100619 | 0.0864395
2792.88 | 0.1100926 | 0.08645888
2794.216 | 0.1101495 | 0.08650433
2795.752 | 0.1102247 | 0.08656814
2796.518 | 0.1102107 | 0.08654275
2798.978 | 0.1103457 | 0.0866664
2799.364 | 0.1103694 | 0.08667877
2799.687 | 0.1103876 | 0.08668557
2801.077 | 0.1104188 | 0.0867054
2803.058 | 0.1105117 | 0.08678692
2803.798 | 0.1105502 | 0.0868141
2805.221 | 0.1106361 | 0.08688858
2806.403 | 0.1106821 | 0.08692324
2806.923 | 0.1106731 | 0.08690289
2808.994 | 0.1107484 | 0.08696686
2809.534 | 0.1107866 | 0.08699369
2811.871 | 0.1108882 | 0.08708397
2812.064 | 0.1109186 | 0.08710303
2813.157 | 0.1109252 | 0.08709824
2814.781 | 0.1109871 | 0.08714882
2815.831 | 0.1110315 | 0.0871819
2816.416 | 0.1110655 | 0.08720458
2818.217 | 0.1111276 | 0.08725529
2819.222 | 0.1112283 | 0.08734472
2820.774 | 0.1112609 | 0.08736594
2822.41 | 0.1113017 | 0.08739542
2823.904 | 0.1113602 | 0.08744259
2824.662 | 0.1113899 | 0.08746093
2825.8 | 0.1114405 | 0.0875002
2827.326 | 0.1115376 | 0.08758604
2828.41 | 0.111557 | 0.08759411
2830.108 | 0.1116503 | 0.08767603
2830.684 | 0.1116368 | 0.08765124
2832.33 | 0.1117046 | 0.08770771
2833.396 | 0.111786 | 0.08777776
2833.827 | 0.1118099 | 0.08779036
2835.498 | 0.1118966 | 0.08786574
2836.485 | 0.1119264 | 0.08788421
2838.449 | 0.1120368 | 0.08798333
2838.594 | 0.1120459 | 0.08798112
2839.206 | 0.1120638 | 0.0879876
2840.87 | 0.1121235 | 0.08803599
2839.736 | 0.1121106 | 0.08801182
2841.175 | 0.1121818 | 0.08807165
2842.507 | 0.1122204 | 0.08809899
2844.125 | 0.1123566 | 0.08822386
2844.6 | 0.112338 | 0.08819393
2846.628 | 0.1124249 | 0.08826948
2847.082 | 0.1124235 | 0.08825674
2847.802 | 0.1124657 | 0.08828763
2849.885 | 0.1125369 | 0.08834745
2850.623 | 0.1125991 | 0.08839827
2852.585 | 0.112636 | 0.08842389
2854.035 | 0.1127165 | 0.08849301
2855.483 | 0.1127669 | 0.08853214
2856.375 | 0.1127945 | 0.08854833
2857.773 | 0.1128938 | 0.08863635
2858.404 | 0.1129282 | 0.08865932
2860.463 | 0.1129905 | 0.08871032
2859.516 | 0.1129516 | 0.08866005
2860.324 | 0.1130314 | 0.08872854
2862.373 | 0.1131331 | 0.08881881
2863.145 | 0.1131452 | 0.08881956
2864.898 | 0.1131698 | 0.08883279
2866.607 | 0.1132405 | 0.08889215
2866.569 | 0.1132789 | 0.08891914
2868.547 | 0.113328 | 0.0889569
2869.405 | 0.1133592 | 0.08897666
2871.154 | 0.1134307 | 0.08903686
2872.543 | 0.1135087 | 0.08910342
2873.119 | 0.113542 | 0.08912538
2874.315 | 0.1135446 | 0.08911655
2876.158 | 0.1136683 | 0.08922887
2877.638 | 0.113747 | 0.08929615
2878.798 | 0.1137749 | 0.08931264
2880.204 | 0.1137803 | 0.08930668
2881.943 | 0.1139105 | 0.08942546
2882.516 | 0.1138921 | 0.08939562
2884.022 | 0.1139332 | 0.08942531
2884.414 | 0.1139958 | 0.08947641
2886.606 | 0.114073 | 0.08954219
2886.657 | 0.1141248 | 0.08958257
2886.521 | 0.1141355 | 0.08958183
2888.423 | 0.1142263 | 0.08966112
2890.755 | 0.1142586 | 0.08968203
2891.614 | 0.1142989 | 0.08971082
2892.686 | 0.1143495 | 0.08975002
2893.844 | 0.1144113 | 0.08980028
2895.095 | 0.1144438 | 0.08982128
2896.182 | 0.1145213 | 0.08988732
2897.117 | 0.1145548 | 0.08990935
2899.21 | 0.1146546 | 0.08999765
2899.268 | 0.1146542 | 0.08998577
2900.113 | 0.114711 | 0.09003104
2900.945 | 0.1147414 | 0.09004987
2902.364 | 0.1148112 | 0.09010816
2902.85 | 0.114871 | 0.09015647
2903.307 | 0.1148844 | 0.09015833
2904.808 | 0.1149376 | 0.09019996
2904.943 | 0.1149514 | 0.09020224
2907.901 | 0.1150534 | 0.09029268
2908.819 | 0.1150838 | 0.09031153
2909.721 | 0.11513 | 0.09034616
2911.179 | 0.1151615 | 0.0903661
2912.47 | 0.1152538 | 0.09044679
2913.613 | 0.1153072 | 0.09048863
2915.11 | 0.115388 | 0.09055787
2915.747 | 0.1153883 | 0.09054658
2916.987 | 0.1154382 | 0.09058485
2917.885 | 0.1154971 | 0.09063211
2919.596 | 0.1155472 | 0.09067061
2919.919 | 0.1155704 | 0.09068225
2921.998 | 0.1156883 | 0.09078853
2922.938 | 0.1156861 | 0.09077464
2923.197 | 0.1157147 | 0.09079165
2925.345 | 0.115796 | 0.09086133
2926.56 | 0.1158461 | 0.09089974
2927.773 | 0.1159073 | 0.09094934
2928.483 | 0.1159241 | 0.09095446
2929.204 | 0.1159863 | 0.09100503
2931.352 | 0.1160349 | 0.09104202
2932.28 | 0.1160633 | 0.09105868
2933.145 | 0.1160981 | 0.09108189
2936.072 | 0.1162025 | 0.0911746
2937.079 | 0.1162436 | 0.09120398
2937.965 | 0.1163299 | 0.09127863
2939.481 | 0.1163788 | 0.09131583
2939.721 | 0.1163774 | 0.09130274
2940.131 | 0.1164129 | 0.09132659
2941.973 | 0.1165199 | 0.09142191
2942.231 | 0.1165515 | 0.09144178
2943.261 | 0.1165876 | 0.09146617
2944.319 | 0.1166222 | 0.09148909
2945.308 | 0.1167069 | 0.09156199
2945.355 | 0.1167029 | 0.09154636
2947.879 | 0.1168084 | 0.09164006
2948.567 | 0.1168633 | 0.09168321
2950.734 | 0.1169299 | 0.09173818
2952.141 | 0.116946 | 0.09174247
2953.523 | 0.116995 | 0.09177974
2954.837 | 0.1170571 | 0.0918301
2956.028 | 0.1170738 | 0.09183512
2956.899 | 0.1171309 | 0.0918804
2958.357 | 0.1172033 | 0.09194109
2959.156 | 0.1172389 | 0.09196488
2960.301 | 0.1172721 | 0.09198634
2960.474 | 0.1173204 | 0.09202292
2960.995 | 0.1173678 | 0.09205851
2962.531 | 0.1174107 | 0.09208963
2964.211 | 0.1174693 | 0.09213653
2965.48 | 0.1175355 | 0.09219096
2967.575 | 0.1175919 | 0.09223553
2968.546 | 0.1176268 | 0.09225869
2970.202 | 0.1176919 | 0.09231194
2971.006 | 0.1177397 | 0.092348
2971.859 | 0.1177833 | 0.09237983
2972.97 | 0.1178237 | 0.09240836
2974.127 | 0.1178834 | 0.09245628
2976.399 | 0.117963 | 0.09252408
2976.883 | 0.1180064 | 0.09255572
2977.765 | 0.1180329 | 0.09257034
2979.428 | 0.1181013 | 0.092627
2980.18 | 0.1181373 | 0.09265117
2981.88 | 0.118245 | 0.09274704
2983.605 | 0.1182901 | 0.09278032
2983.777 | 0.118286 | 0.09276446
2984.976 | 0.1183248 | 0.09279137
2986.267 | 0.1183792 | 0.092834
2987.239 | 0.1184303 | 0.09287327
2989.542 | 0.1185111 | 0.0929422
2991.437 | 0.1185861 | 0.09300538
2992.269 | 0.1185844 | 0.09299184
2993.372 | 0.118658 | 0.09305367
2994.347 | 0.1187201 | 0.09310388
2995.121 | 0.1187274 | 0.09309932
2995.96 | 0.1188051 | 0.09316519
2997.054 | 0.1188462 | 0.09319446
2998.25 | 0.1188781 | 0.09321449
3000.361 | 0.1189895 | 0.09331407
3000.677 | 0.1189429 | 0.09325566
3001.127 | 0.1190216 | 0.09332249
3003.649 | 0.1190809 | 0.09336999
3004.684 | 0.1191245 | 0.0934017
3006.577 | 0.1192135 | 0.09347881
3006.583 | 0.1192608 | 0.09351425
3007.295 | 0.1192733 | 0.09351494
3009.113 | 0.1193751 | 0.09360483
3009.922 | 0.1193639 | 0.09358177
3011.172 | 0.1194477 | 0.09365374
3011.544 | 0.1194747 | 0.09366886
3013.67 | 0.1195436 | 0.09372595
3014.175 | 0.1195994 | 0.09376989
3015.133 | 0.1196344 | 0.09379296
3017.076 | 0.119738 | 0.09388474
3016.225 | 0.11971 | 0.09384485
3019.331 | 0.1198293 | 0.09395229
3019.459 | 0.1197985 | 0.09390959
3021.101 | 0.1198833 | 0.09398252
3021.411 | 0.1198934 | 0.0939808
3023.67 | 0.1199765 | 0.09405202
3024.077 | 0.1200152 | 0.09407882
3026.086 | 0.1201054 | 0.09415713
3025.785 | 0.1200954 | 0.09413529
3027.808 | 0.1201758 | 0.09420381
3029.933 | 0.1202771 | 0.09429326
3030.93 | 0.1202877 | 0.09429197
3031.408 | 0.1203325 | 0.09432489
3032.565 | 0.1203872 | 0.09436778
3033.782 | 0.1204647 | 0.09443337
3034.119 | 0.1204807 | 0.09443753
3035.918 | 0.1205377 | 0.09448263
3036.908 | 0.1205666 | 0.0944997
3038.405 | 0.1206513 | 0.09457252
3040.28 | 0.1207033 | 0.09461266
3040.575 | 0.1207506 | 0.09464804
3041.003 | 0.120772 | 0.0946576
3042.881 | 0.1208242 | 0.09469793
3044.335 | 0.1209104 | 0.09477229
3044.963 | 0.1209542 | 0.09480425
3045.285 | 0.1209799 | 0.09481816
3046.005 | 0.1210306 | 0.09485698
3046.816 | 0.1210799 | 0.09489446
3047.408 | 0.1210627 | 0.09486543
3049.604 | 0.1211526 | 0.09494348
3049.777 | 0.121196 | 0.09497509
3051.382 | 0.1213164 | 0.09508368
3052.79 | 0.121377 | 0.09513237
3054.502 | 0.1214055 | 0.09514907
3055.562 | 0.1214397 | 0.09517147
3056.535 | 0.1215237 | 0.09524367
3056.652 | 0.1215548 | 0.09526302
3057.22 | 0.1215734 | 0.09526982
3058.076 | 0.1215784 | 0.09526305
3060.32 | 0.1217094 | 0.09538221
3061.471 | 0.1217773 | 0.09543835
3061.539 | 0.121741 | 0.0953903
3062.44 | 0.1218114 | 0.0954489
3064.771 | 0.1219023 | 0.09552806
3064.954 | 0.121935 | 0.09554905
3066.391 | 0.1219624 | 0.09556466
3066.847 | 0.1220219 | 0.09561246
3068.406 | 0.1220795 | 0.09565831
3069.593 | 0.1221184 | 0.0956855
3070.647 | 0.1221832 | 0.09573859
3073.043 | 0.1222457 | 0.09578941
3074.507 | 0.1223458 | 0.09587776
3074.86 | 0.1223664 | 0.09588675
3075.696 | 0.122414 | 0.09592268
3076.511 | 0.1224778 | 0.09597476
3076.248 | 0.1224569 | 0.09594218
3077.823 | 0.1225321 | 0.09600573
3079.184 | 0.1226353 | 0.09609731
3079.383 | 0.122612 | 0.09606237
3081.86 | 0.1226759 | 0.09611468
3081.963 | 0.1226808 | 0.09610797
3082.409 | 0.1226826 | 0.0960982
3085.242 | 0.122833 | 0.09623701
3085.773 | 0.1228392 | 0.09623161
3087.701 | 0.1229555 | 0.09633629
3087.547 | 0.122961 | 0.0963303
3088.797 | 0.1230425 | 0.09640026
3090.102 | 0.1230939 | 0.09644012
3091.313 | 0.1231062 | 0.09644083
3093.885 | 0.1232324 | 0.09655561
3094.462 | 0.1232482 | 0.0965599
3094.686 | 0.1233173 | 0.09661749
3095.709 | 0.1233502 | 0.09663893
3096.065 | 0.1233621 | 0.09663934
3096.517 | 0.1234172 | 0.09668302
3098.427 | 0.1234801 | 0.09673442
3099.612 | 0.1235539 | 0.09679685
3100.69 | 0.1235972 | 0.0968287
3101.046 | 0.123604 | 0.09682416
3102.338 | 0.1236689 | 0.0968777
3103.715 | 0.1236908 | 0.09688824
3104.146 | 0.1237967 | 0.0969828
3105.152 | 0.1237807 | 0.09695537
3106.623 | 0.1238664 | 0.09702976
3106.914 | 0.1238538 | 0.09700585
3110.534 | 0.1239786 | 0.09711944
3111.321 | 0.1240688 | 0.09719835
3111.357 | 0.1240716 | 0.09718984
3111.995 | 0.1241501 | 0.09725709
3113.978 | 0.1242044 | 0.09730013
3114.874 | 0.1242444 | 0.097329
3117.201 | 0.1243185 | 0.09739183
3117.984 | 0.1243372 | 0.09739943
3119.192 | 0.124382 | 0.097433
3120.863 | 0.1244552 | 0.09749509
3121.518 | 0.1245415 | 0.09757023
3121.681 | 0.1245153 | 0.09753293
3123.199 | 0.1245886 | 0.09759513
3123.749 | 0.1245877 | 0.09758313
3125.823 | 0.1246743 | 0.09765865
3126.95 | 0.1247343 | 0.09770769
3127.626 | 0.124742 | 0.09770438
3128.72 | 0.1247578 | 0.09770916
3130.327 | 0.124859 | 0.09779931
3131.321 | 0.124898 | 0.09782737
3132.717 | 0.1249581 | 0.09787651
3133.001 | 0.1249992 | 0.0979067
3134.655 | 0.1250497 | 0.09794626
3135.671 | 0.1251066 | 0.09799234
3137.684 | 0.1251634 | 0.09803824
3138.637 | 0.1252528 | 0.09811672
3139.321 | 0.1252721 | 0.09812523
3140.629 | 0.1253077 | 0.09815003
3142.172 | 0.1254155 | 0.09824704
3144.58 | 0.1255263 | 0.09834708
3145.07 | 0.1255635 | 0.09837353
3144.956 | 0.1255409 | 0.09834017
3145.295 | 0.1255636 | 0.09835223
3146.111 | 0.1256187 | 0.09839661
3147.585 | 0.1257026 | 0.09846989
3148.593 | 0.1257052 | 0.09846182
3149.2 | 0.1257797 | 0.09852572
3149.569 | 0.1257647 | 0.09850007
3151.134 | 0.1258303 | 0.09855515
3152.708 | 0.125923 | 0.09863729
3154.135 | 0.1259756 | 0.09867932
3154.714 | 0.1259998 | 0.09869297
3155.443 | 0.126088 | 0.09877078
3156.297 | 0.1260863 | 0.0987586
3158.213 | 0.1261531 | 0.09881497
3159.667 | 0.1261848 | 0.09883624
3162.093 | 0.1263103 | 0.09895133
3161.899 | 0.126322 | 0.09895264
3162.972 | 0.1263837 | 0.09900396
3163.697 | 0.1264763 | 0.09908626
3164.793 | 0.1264894 | 0.09908899
3165.186 | 0.1265331 | 0.09912245
3167.183 | 0.1265876 | 0.0991667
3167.698 | 0.1266027 | 0.09917151
3168.897 | 0.1266572 | 0.09921581
3169.643 | 0.1266813 | 0.09922973
3171.382 | 0.1267592 | 0.09929744
3172.616 | 0.1268007 | 0.09932878
3173.175 | 0.1268384 | 0.09935635
3175.169 | 0.1269225 | 0.09943044
3174.894 | 0.1269361 | 0.09943395
3176.181 | 0.1270079 | 0.09949566
3178.048 | 0.1271058 | 0.09958353
3178.177 | 0.1270884 | 0.09955609
3178.758 | 0.1271512 | 0.09960901
3180.198 | 0.1272263 | 0.09967406
3181.602 | 0.1272876 | 0.09972544
3183.513 | 0.1273157 | 0.09974367
3184.848 | 0.1273601 | 0.09977815
3185.563 | 0.1274298 | 0.09983798
3188.079 | 0.1275303 | 0.09992873
3189.571 | 0.1275809 | 0.09996952
3188.16 | 0.1275866 | 0.09996543
3189.785 | 0.1276231 | 0.09999213
3190.814 | 0.1276451 | 0.1000044
3191.378 | 0.1276834 | 0.100033
3192.671 | 0.1277419 | 0.1000818
3195.201 | 0.1277959 | 0.1001262
3195.864 | 0.12787 | 0.1001906
3197.007 | 0.127876 | 0.100187
3197.806 | 0.1279552 | 0.1002566
3198.98 | 0.1279806 | 0.1002724
3202.055 | 0.1281163 | 0.1003986
3201.857 | 0.128113 | 0.1003858
3202.217 | 0.128207 | 0.1004703
3203.087 | 0.1282345 | 0.1004883
3203.255 | 0.1282121 | 0.1004565
3205.479 | 0.1282713 | 0.1005063
3206.86 | 0.1283772 | 0.1006028
3208.05 | 0.1284005 | 0.1006168
3209.905 | 0.1284493 | 0.1006563
3210.402 | 0.1285152 | 0.1007128
3213.068 | 0.1285811 | 0.1007695
3212.611 | 0.1286416 | 0.1008208
3213.533 | 0.1286513 | 0.1008212
3214.443 | 0.1287012 | 0.1008619
3215.55 | 0.128737 | 0.1008886
3215.306 | 0.1287797 | 0.1009222
3217.914 | 0.1288726 | 0.1010059
3218.742 | 0.1289286 | 0.1010528
3220.046 | 0.1289545 | 0.1010696
3222.058 | 0.1290669 | 0.1011731
3221.37 | 0.1290555 | 0.1011526
3220.904 | 0.1290597 | 0.1011478
3223.131 | 0.1291482 | 0.1012274
3224.025 | 0.1292178 | 0.1012881
3225.852 | 0.1292868 | 0.1013481
3226.195 | 0.1292999 | 0.1013524
3227.216 | 0.129395 | 0.1014387
3227.851 | 0.1293879 | 0.1014228
3229.709 | 0.1294854 | 0.1015115
3230.42 | 0.1295341 | 0.1015515
3230.414 | 0.1295604 | 0.101569
3231.311 | 0.1296073 | 0.1016071
3232.626 | 0.1296807 | 0.101672
3233.352 | 0.1296972 | 0.1016798
3234.659 | 0.129763 | 0.1017369
3235.758 | 0.1298282 | 0.1017936
3236.598 | 0.1298615 | 0.1018184
3237.452 | 0.129917 | 0.1018653
3238.613 | 0.12995 | 0.1018898
3239.249 | 0.1300143 | 0.1019456
3239.712 | 0.1300342 | 0.1019571
3241.064 | 0.1300977 | 0.1020122
3241.774 | 0.1301625 | 0.1020686
3243.093 | 0.1301789 | 0.1020766
3245.492 | 0.1303215 | 0.1022109
3245.847 | 0.1303601 | 0.1022412
3246.977 | 0.13042 | 0.1022928
3247.627 | 0.1303945 | 0.102259
3248.847 | 0.1304295 | 0.1022858
3250.41 | 0.1305295 | 0.1023777
3250.62 | 0.1305847 | 0.1024248
3251.991 | 0.1306143 | 0.1024462
3253.173 | 0.1306526 | 0.1024764
3253.794 | 0.130705 | 0.1025208
3254.741 | 0.1307719 | 0.1025797
3254.973 | 0.1307844 | 0.1025842
3257.472 | 0.1309202 | 0.102712
3258.909 | 0.1309717 | 0.1027555
3259.186 | 0.1310079 | 0.1027839
3259.553 | 0.1310176 | 0.1027856
3260.703 | 0.1310267 | 0.102787
3261.135 | 0.1310403 | 0.1027927
3262.28 | 0.1311332 | 0.1028778
3263.598 | 0.1311855 | 0.1029223
3266.079 | 0.131216 | 0.1029451
3267.524 | 0.1312926 | 0.1030141
3268.639 | 0.1313522 | 0.103066
3269.507 | 0.1313888 | 0.103095
3270.528 | 0.1314607 | 0.1031593
3271.34 | 0.1315043 | 0.1031952
3272.219 | 0.131569 | 0.1032524
3273.916 | 0.1316415 | 0.1033174
3274.927 | 0.1316481 | 0.1033165
3275.335 | 0.1317013 | 0.1033622
3277.637 | 0.1318198 | 0.1034732
3277.711 | 0.1317618 | 0.1034079
3279.417 | 0.1318456 | 0.1034843
3279.699 | 0.1319125 | 0.1035438
3280.52 | 0.1319105 | 0.1035346
3282.554 | 0.1320071 | 0.1036238
3283.736 | 0.1320699 | 0.1036794
3284.415 | 0.1321408 | 0.103743
3285.918 | 0.1322217 | 0.1038166
3286.58 | 0.1322217 | 0.1038095
3287.249 | 0.132273 | 0.1038536
3287.589 | 0.1323038 | 0.1038773
3289.679 | 0.1323751 | 0.1039415
3290.769 | 0.1324348 | 0.1039941
3292.116 | 0.1324988 | 0.104051
3292.263 | 0.1325376 | 0.1040828
3292.006 | 0.1325485 | 0.1040867
3292.603 | 0.1325592 | 0.1040904
3294.961 | 0.1326818 | 0.104206
3296.045 | 0.1327315 | 0.1042488
3296.998 | 0.1327793 | 0.1042897
3297.046 | 0.1327765 | 0.10428
3299.316 | 0.1329001 | 0.1043968
3299.496 | 0.1328817 | 0.1043716
3299.939 | 0.1329163 | 0.1043994
3301.258 | 0.1330011 | 0.1044774
3301.799 | 0.1330056 | 0.1044751
3302.77 | 0.1330673 | 0.1045301
3304.219 | 0.1331343 | 0.1045904
3305.538 | 0.1332348 | 0.1046843
3306.799 | 0.1332676 | 0.1047104
3308.368 | 0.1333128 | 0.104749
3309.776 | 0.1333802 | 0.1048097
3310.368 | 0.133432 | 0.104855
3311.247 | 0.1334814 | 0.1048978
3311.402 | 0.1334668 | 0.1048767
3312.456 | 0.1335652 | 0.1049686
3313.042 | 0.1335693 | 0.1049661
3314.308 | 0.1336172 | 0.1050076
3313.746 | 0.1336716 | 0.1050556
3315.054 | 0.1337379 | 0.1051154
3316.412 | 0.1338233 | 0.1051944
3316.83 | 0.1338651 | 0.1052299
3317.6 | 0.1339257 | 0.1052841
3317.996 | 0.1339232 | 0.1052753
3319.563 | 0.1339916 | 0.1053374
3321.257 | 0.1341092 | 0.1054487
3321.871 | 0.1341124 | 0.1054456
3322.559 | 0.1341428 | 0.1054698
3324.013 | 0.1341903 | 0.105511
3323.697 | 0.1342475 | 0.105562
3325.006 | 0.1343109 | 0.1056192
3326.55 | 0.1344042 | 0.1057064
3326.283 | 0.1344013 | 0.1056974
3327.477 | 0.1344118 | 0.1057018
3328.272 | 0.1344875 | 0.1057714
3329.639 | 0.1345161 | 0.1057939
3331.19 | 0.1346314 | 0.1059032
3331.887 | 0.1346393 | 0.105905
3332.807 | 0.1346847 | 0.1059444
3333.979 | 0.1347438 | 0.1059975
3334.193 | 0.1347764 | 0.1060242
3336.526 | 0.1348654 | 0.1061072
3337.355 | 0.1349167 | 0.1061526
3337.606 | 0.1348882 | 0.1061181
3339.205 | 0.1350071 | 0.1062311
3339.331 | 0.1350465 | 0.1062647
3339.896 | 0.1350669 | 0.1062792
3341.609 | 0.1351602 | 0.1063667
3343.2 | 0.1352382 | 0.1064388
3343.566 | 0.1352129 | 0.1064078
3344.539 | 0.1352529 | 0.1064419
3346.037 | 0.1353521 | 0.1065354
3346.797 | 0.1353823 | 0.1065598
3348.479 | 0.1354339 | 0.1066058
3349.671 | 0.1354868 | 0.1066529
3350.161 | 0.1355211 | 0.1066816
3351.727 | 0.1356414 | 0.1067962
3351.412 | 0.1356566 | 0.1068057
3353.566 | 0.1356911 | 0.1068346
3353.9 | 0.1357581 | 0.106896
3356.168 | 0.1358396 | 0.1069718
3355.822 | 0.1357909 | 0.1069176
3356.164 | 0.1358995 | 0.1070207
3357.22 | 0.1359359 | 0.1070514
3358.749 | 0.1359787 | 0.1070887
3359.317 | 0.1360472 | 0.1071517
3359.842 | 0.136081 | 0.10718
3360.669 | 0.1361143 | 0.1072078
3361.274 | 0.1361516 | 0.1072397
3363.289 | 0.1362138 | 0.1072964
3364.394 | 0.1362685 | 0.1073457
3365.135 | 0.1363322 | 0.1074039
3366.695 | 0.1363948 | 0.1074611
3368.427 | 0.1364537 | 0.1075147
3368.828 | 0.1364966 | 0.1075522
3369.523 | 0.1365213 | 0.1075715
3371.144 | 0.1365997 | 0.1076446
3371.945 | 0.1366605 | 0.1077001
3371.539 | 0.136648 | 0.1076822
3373.294 | 0.1367347 | 0.1077636
3374.609 | 0.1368155 | 0.1078392
3375.672 | 0.1368517 | 0.1078701
3376.364 | 0.1369067 | 0.1079198
3376.963 | 0.1369362 | 0.1079441
3378.294 | 0.1369987 | 0.1080013
3379.584 | 0.1370711 | 0.1080685
3379.702 | 0.1371002 | 0.1080923
3381.621 | 0.1372062 | 0.1081931
3380.029 | 0.137196 | 0.1081777
3382.003 | 0.1372272 | 0.1082037
3383.416 | 0.1372817 | 0.108253
3385.989 | 0.1373454 | 0.1083116
3386.417 | 0.1373951 | 0.1083561
3388.047 | 0.1374969 | 0.1084528
3388.206 | 0.1374848 | 0.1084355
3389.253 | 0.1375576 | 0.1085031
3390.275 | 0.1376148 | 0.1085552
3391.013 | 0.1376192 | 0.1085545
3393.085 | 0.137653 | 0.1085832
3393.239 | 0.1377453 | 0.1086704
3395.241 | 0.1378417 | 0.1087617
3395.102 | 0.1378311 | 0.1087459
3395.772 | 0.1378849 | 0.1087947
3396.008 | 0.1379421 | 0.1088468
3397.504 | 0.1380176 | 0.1089171
3397.635 | 0.1380336 | 0.1089281
3398.556 | 0.1380575 | 0.1089469
3398.633 | 0.1380709 | 0.1089552
3402.567 | 0.1382583 | 0.1091376
3401.579 | 0.1382145 | 0.1090886
3402.678 | 0.1382713 | 0.1091404
3403.377 | 0.138322 | 0.109186
3404.67 | 0.1383635 | 0.1092225
3406.92 | 0.1384922 | 0.1093461
3407.465 | 0.1384729 | 0.1093217
3409.109 | 0.1385838 | 0.1094275
3408.457 | 0.1385637 | 0.1094024
3410.03 | 0.1386219 | 0.1094556
3411.042 | 0.1387028 | 0.1095313
3412.425 | 0.1387127 | 0.1095362
3412.576 | 0.1387752 | 0.1095936
3413.425 | 0.1388149 | 0.1096282
3414.536 | 0.1388834 | 0.1096917
3415.69 | 0.138889 | 0.1096922
3417.259 | 0.1390039 | 0.109802
3418.778 | 0.1390575 | 0.1098506
3419.473 | 0.1390923 | 0.1098803
3420.26 | 0.1391235 | 0.1099064
3421.392 | 0.1391696 | 0.1099474
3422.923 | 0.1392461 | 0.1100188
3424.105 | 0.1393088 | 0.1100764
3424.957 | 0.1393314 | 0.110094
3425.467 | 0.1393786 | 0.110136
3425.904 | 0.1394023 | 0.1101546
3427.048 | 0.1394443 | 0.1101915
3428.76 | 0.1395565 | 0.1102986
3429.388 | 0.1396082 | 0.1103451
3430.173 | 0.1396361 | 0.1103678
3431.915 | 0.1397344 | 0.110461
3432.359 | 0.1397234 | 0.1104449
3433.28 | 0.1397854 | 0.1105017
3435.145 | 0.1398156 | 0.1105267
3436.194 | 0.1398569 | 0.1105628
3436.799 | 0.1399602 | 0.110661
3438.335 | 0.1400047 | 0.1107002
3438.109 | 0.1400229 | 0.1107132
3439.278 | 0.1400872 | 0.1107724
3439.509 | 0.1401036 | 0.1107835
3441.773 | 0.1401799 | 0.1108545
3442.435 | 0.140229 | 0.1108983
3443.709 | 0.1402927 | 0.1109568
3444.767 | 0.1403223 | 0.1109811
3445.487 | 0.14037 | 0.1110236
3446.654 | 0.1404524 | 0.1111006
3446.888 | 0.1404512 | 0.1110942
3447.829 | 0.1405277 | 0.1111652
3448.593 | 0.1405582 | 0.1111904
3450.041 | 0.1406604 | 0.1112872
3451.077 | 0.1406734 | 0.1112949
3451.401 | 0.1407116 | 0.1113278
3452.806 | 0.1408096 | 0.1114203
3453.876 | 0.1408352 | 0.1114405
3454.692 | 0.1408795 | 0.1114793
3455.268 | 0.140932 | 0.1115264
3455.922 | 0.1410075 | 0.1115964
3455.56 | 0.1409897 | 0.1115732
3457.374 | 0.1411075 | 0.1116855
3458.583 | 0.1411654 | 0.1117379
3459.229 | 0.1411858 | 0.1117526
3461.169 | 0.1412588 | 0.1118201
3460.81 | 0.1412627 | 0.1118184
3460.76 | 0.1412979 | 0.1118481
3462.688 | 0.14138 | 0.1119245
3463.879 | 0.141433 | 0.1119719
3464.979 | 0.1414715 | 0.1120047
3466.028 | 0.1415173 | 0.1120449
3466.994 | 0.1415868 | 0.1121087
3467.563 | 0.1415994 | 0.1121155
3468.627 | 0.1416453 | 0.1121557
3470.494 | 0.1417468 | 0.1122515
3471.391 | 0.1418067 | 0.1123056
3471.932 | 0.1418109 | 0.112304
3474.066 | 0.1419058 | 0.1123931
3474.615 | 0.1419006 | 0.112382
3475.098 | 0.1419288 | 0.1124043
3477.004 | 0.1420353 | 0.1125049
3477.317 | 0.1420832 | 0.1125469
3478.405 | 0.1421244 | 0.1125822
3478.701 | 0.1421922 | 0.1126441
3479.73 | 0.1422236 | 0.1126695
3480.552 | 0.1422463 | 0.1126862
3482.411 | 0.142313 | 0.1127468
3482.946 | 0.1424069 | 0.1128347
3483.62 | 0.1424216 | 0.1128432
3484.944 | 0.1424963 | 0.1129118
3484.516 | 0.1425075 | 0.1129169
3486.771 | 0.1425794 | 0.1129827
3487.681 | 0.1426434 | 0.1130406
3487.629 | 0.1426599 | 0.1130509
3488.748 | 0.1427379 | 0.1131227
3488.992 | 0.1427342 | 0.1131128
3491.058 | 0.1428479 | 0.1132202
3491.307 | 0.1428477 | 0.1132137
3491.234 | 0.1429394 | 0.1132991
3492.485 | 0.1429713 | 0.1133247
3494.103 | 0.1430362 | 0.1133833
3495.006 | 0.1430709 | 0.1134116
3496.797 | 0.1431415 | 0.1134759
3498.249 | 0.1432126 | 0.1135405
3498.798 | 0.1432107 | 0.1135323
3500.387 | 0.1432634 | 0.1135785
3501.056 | 0.143313 | 0.1136217
3502.173 | 0.1433961 | 0.1136983
3502.641 | 0.1434038 | 0.1136995
3503.398 | 0.1434355 | 0.1137246
3504.727 | 0.1435166 | 0.1137992
3504.974 | 0.1435817 | 0.1138577
3506.11 | 0.1435785 | 0.1138479
3507.284 | 0.1436818 | 0.1139446
3508.49 | 0.1437272 | 0.1139834
3510.183 | 0.1438456 | 0.1140951
3509.982 | 0.1438087 | 0.1140516
3511.291 | 0.1438607 | 0.1140969
3511.855 | 0.1439641 | 0.1141936
3511.657 | 0.1439246 | 0.1141474
3513.291 | 0.1440233 | 0.1142393
3514.301 | 0.144054 | 0.1142633
3515.922 | 0.1441401 | 0.1143425
3516.471 | 0.1441771 | 0.1143728
3517.793 | 0.144222 | 0.1144108
3517.767 | 0.1442678 | 0.1144498
3518.961 | 0.1443001 | 0.1144752
3520.154 | 0.1443918 | 0.1145599
3521.44 | 0.1444025 | 0.1145637
3522.282 | 0.1444821 | 0.1146364
3523.249 | 0.1445563 | 0.1147037
3523.62 | 0.1445644 | 0.1147048
3526.22 | 0.1447236 | 0.114857
3526.001 | 0.1447355 | 0.1148619
3526.398 | 0.1447224 | 0.1148418
3527.012 | 0.1447491 | 0.1148615
3528.359 | 0.1447952 | 0.1149004
3529.305 | 0.1448574 | 0.1149555
3530.09 | 0.144961 | 0.1150521
3530.931 | 0.1449429 | 0.1150268
3532.066 | 0.1450063 | 0.1150831
3533.615 | 0.1450819 | 0.1151515
3534.551 | 0.145141 | 0.1152034
3535.278 | 0.1451866 | 0.1152417
3536.228 | 0.1452173 | 0.1152652
3535.923 | 0.1452584 | 0.1152991
3536.877 | 0.1453071 | 0.1153406
3538.78 | 0.1453947 | 0.1154209
3540.036 | 0.1454531 | 0.115472
3539.896 | 0.1454857 | 0.1154972
3540.924 | 0.1455056 | 0.1155098
3543.68 | 0.1456311 | 0.115628
3543.258 | 0.1456467 | 0.1156361
3544.012 | 0.1456449 | 0.115627
3544.556 | 0.1456985 | 0.1156732
3545.401 | 0.1457826 | 0.1157498
3546.146 | 0.1457896 | 0.1157493
3547.75 | 0.1458411 | 0.1157934
3549.273 | 0.1459153 | 0.1158601
3550.883 | 0.1460039 | 0.1159411
3551.316 | 0.1460091 | 0.1159388
3551.826 | 0.1460754 | 0.1159976
3553.687 | 0.1461047 | 0.1160194
3554.627 | 0.146156 | 0.1160631
3556.292 | 0.1463216 | 0.1162211
3556.435 | 0.1462949 | 0.1161868
3556.431 | 0.1463479 | 0.1162321
3556.659 | 0.1463738 | 0.1162503
3557.94 | 0.1463937 | 0.1162625
3558.818 | 0.1464287 | 0.1162899
3560.079 | 0.1465671 | 0.1164206
3561.782 | 0.1466287 | 0.1164744
3561.373 | 0.1466194 | 0.1164574
3562.496 | 0.1466881 | 0.1165184
3564.168 | 0.1466763 | 0.1164987
3565.246 | 0.146754 | 0.1165686
3565.655 | 0.1467657 | 0.1165726
3567.85 | 0.1468909 | 0.1166899
3568.678 | 0.1469296 | 0.1167208
3568.762 | 0.146992 | 0.1167753
3569.067 | 0.1470229 | 0.1167983
3570.891 | 0.1471077 | 0.1168752
3571.313 | 0.147096 | 0.1168556
3571.025 | 0.1471774 | 0.116929
3572.071 | 0.147215 | 0.1169587
3573.948 | 0.1472948 | 0.1170305
3574.584 | 0.1473084 | 0.1170361
3575.003 | 0.1473757 | 0.1170954
3575.055 | 0.1473675 | 0.1170792
3577.803 | 0.1475201 | 0.1172238
3578.657 | 0.1475398 | 0.1172354
3578.579 | 0.1475694 | 0.117257
3579.979 | 0.1475982 | 0.1172776
3581.163 | 0.1476881 | 0.1173595
3581.561 | 0.1476918 | 0.1173549
3582.296 | 0.1477691 | 0.1174241
3584.289 | 0.1478506 | 0.1174975
3584.39 | 0.1478863 | 0.117525
3585.81 | 0.147953 | 0.1175835
3585.164 | 0.1479607 | 0.117583
3586.07 | 0.1479827 | 0.1175968
3588.628 | 0.1480649 | 0.1176707
3589.497 | 0.1481559 | 0.1177535
3589.46 | 0.1481452 | 0.1177345
3590.544 | 0.1482149 | 0.117796
3591.274 | 0.148268 | 0.1178408
3591.999 | 0.1483082 | 0.1178727
3592.495 | 0.1483228 | 0.1178789
3594.101 | 0.1484173 | 0.1179651
3595.316 | 0.1484728 | 0.1180123
3595.842 | 0.1484711 | 0.1180021
3596.787 | 0.1485393 | 0.118062
3598.347 | 0.1485969 | 0.1181111
3600.987 | 0.148723 | 0.1182289
3601.159 | 0.1487222 | 0.1182196
3602.62 | 0.1487916 | 0.1182806
3602.884 | 0.1488101 | 0.1182907
3603.689 | 0.1488586 | 0.1183307
3603.46 | 0.1488538 | 0.1183174
3604.636 | 0.1489332 | 0.1183883
3606.584 | 0.1490369 | 0.1184835
3606.469 | 0.1490465 | 0.1184845
3608.398 | 0.1491327 | 0.1185622
3608.94 | 0.1491993 | 0.1186203
3608.995 | 0.1492383 | 0.1186507
3609.746 | 0.1492441 | 0.1186479
3611.444 | 0.1492937 | 0.118689
3612.717 | 0.1493644 | 0.118751
3613.716 | 0.1493956 | 0.1187736
3614.034 | 0.1494742 | 0.1188435
3615.251 | 0.1495375 | 0.1188982
3614.716 | 0.1495149 | 0.1188669
3616.931 | 0.1496339 | 0.1189773
3616.703 | 0.149642 | 0.1189767
3617.937 | 0.1496799 | 0.119006
3619.066 | 0.1497156 | 0.1190329
3620.369 | 0.1498127 | 0.1191213
3621.664 | 0.1498523 | 0.1191522
3622.207 | 0.1499081 | 0.1191992
3623.127 | 0.1499726 | 0.119255
3623.717 | 0.1499892 | 0.1192628
3625.639 | 0.1500195 | 0.1192843
3627.084 | 0.1500939 | 0.1193499
3628.774 | 0.1501665 | 0.1194137
3629.391 | 0.1502648 | 0.1195032
3630.206 | 0.1502201 | 0.1194497
3631.891 | 0.150345 | 0.1195657
3632.735 | 0.1503566 | 0.1195685
3633.787 | 0.1504508 | 0.1196539
3634.625 | 0.1504885 | 0.1196827
3634.834 | 0.1504831 | 0.1196684
3634.972 | 0.1505608 | 0.1197373
3636.171 | 0.150611 | 0.1197785
3637.444 | 0.1506702 | 0.1198288
3637.444 | 0.1507055 | 0.1198552
3638.191 | 0.1507986 | 0.1199394
3638.751 | 0.1508233 | 0.1199551
3639.413 | 0.1508191 | 0.119942
3640.821 | 0.1508996 | 0.1200135
3642.032 | 0.1509776 | 0.1200826
3642.782 | 0.1510114 | 0.1201074
3642.617 | 0.1510122 | 0.1200992
3644.616 | 0.151099 | 0.120177
3644.895 | 0.1510995 | 0.1201685
3646.329 | 0.1512032 | 0.1202632
3648.936 | 0.1512999 | 0.1203509
3649.57 | 0.1513626 | 0.1204046
3649.147 | 0.1513353 | 0.1203682
3650.243 | 0.1513815 | 0.1204054
3651.222 | 0.1514455 | 0.1204603
3652.116 | 0.1514807 | 0.1204864
3653.677 | 0.1515872 | 0.1205838
3654.333 | 0.151606 | 0.1205936
3654.874 | 0.1516566 | 0.1206351
3655.298 | 0.1516976 | 0.1206669
3656.06 | 0.1517518 | 0.1207121
3656.704 | 0.151826 | 0.1207771
3656.635 | 0.1518038 | 0.1207458
3657.71 | 0.1518581 | 0.1207909
3659.02 | 0.1519232 | 0.1208469
3660.518 | 0.1520069 | 0.1209215
3660.782 | 0.1520802 | 0.1209856
3662.527 | 0.1521487 | 0.121045
3663.291 | 0.1521906 | 0.1210777
3663.809 | 0.1522509 | 0.1211288
3664.104 | 0.1522811 | 0.1211498
3665.024 | 0.1523185 | 0.121178
3664.948 | 0.1523719 | 0.1212222
3665.72 | 0.1523735 | 0.1212146
3666.799 | 0.152476 | 0.1213079
3667.155 | 0.1525087 | 0.1213314
3667.883 | 0.1524887 | 0.1213021
3670.147 | 0.1526155 | 0.1214197
3670.287 | 0.1526343 | 0.1214293
3671.08 | 0.1526672 | 0.1214529
3672.517 | 0.1527328 | 0.1215093
3672.898 | 0.1527963 | 0.1215635
3673.2 | 0.1528333 | 0.1215913
3674.947 | 0.1529151 | 0.1216638
3676.185 | 0.1529844 | 0.1217238
3677.422 | 0.1530249 | 0.121755
3679.025 | 0.1530626 | 0.1217834
3679.249 | 0.1531328 | 0.1218444
3679.977 | 0.1531328 | 0.121835
3681.165 | 0.1531748 | 0.1218677
3682.502 | 0.1532396 | 0.1219232
3683.563 | 0.1533148 | 0.1219891
3684.486 | 0.1533934 | 0.1220584
3684.509 | 0.1533777 | 0.1220333
3685.619 | 0.1534265 | 0.1220728
3687.343 | 0.1535466 | 0.1221836
3687.567 | 0.1535575 | 0.1221852
3688.333 | 0.1536123 | 0.1222306
3689.577 | 0.1536326 | 0.1222416
3690.426 | 0.1537014 | 0.122301
3691.107 | 0.1537616 | 0.1223518
3691.107 | 0.1537933 | 0.1223741
3692.34 | 0.1538414 | 0.1224129
3693.425 | 0.1539043 | 0.1224664
3695.018 | 0.1539704 | 0.1225232
3695.101 | 0.1539571 | 0.1225005
3696.542 | 0.1540359 | 0.1225698
3697.406 | 0.1540729 | 0.1225975
3697.734 | 0.1541415 | 0.1226567
3698.962 | 0.1542203 | 0.1227261
3699.458 | 0.154226 | 0.1227224
3700.573 | 0.1543139 | 0.1228009
3700.695 | 0.1543537 | 0.1228313
3701.845 | 0.1543945 | 0.1228626
3703.299 | 0.1544755 | 0.1229342
3704.329 | 0.1545403 | 0.1229896
3705.071 | 0.1545076 | 0.1229475
3707.525 | 0.1545994 | 0.1230299
3708.593 | 0.1546998 | 0.1231209
3708.257 | 0.1547104 | 0.123122
3708.256 | 0.1547411 | 0.1231433
3708.496 | 0.1548241 | 0.1232168
3709.419 | 0.154856 | 0.1232393
3709.89 | 0.1548786 | 0.1232525
3710.71 | 0.1549213 | 0.1232856
3711.94 | 0.154979 | 0.123334
3712.89 | 0.1550349 | 0.1233804
3715.021 | 0.1551223 | 0.1234583
3714.709 | 0.1551317 | 0.1234582
3715.578 | 0.1551847 | 0.1235018
3716.758 | 0.1552316 | 0.1235393
3718.111 | 0.1552568 | 0.123555
3718.5 | 0.1553242 | 0.1236129
3720.361 | 0.1554111 | 0.1236903
3721.379 | 0.1554486 | 0.1237184
3721.65 | 0.155431 | 0.1236913
3723.356 | 0.1555502 | 0.123801
3725.067 | 0.1556115 | 0.1238529
3726.413 | 0.1556358 | 0.1238676
3727.925 | 0.155747 | 0.1239694
3728.37 | 0.1557638 | 0.1239766
3728.211 | 0.1558002 | 0.1240036
3728.64 | 0.1557847 | 0.1239786
3730.369 | 0.1558963 | 0.1240807
3730.789 | 0.1558921 | 0.124067
3732.506 | 0.1560097 | 0.1241751
3733.765 | 0.1560554 | 0.1242113
3734.968 | 0.1561158 | 0.1242623
3736.318 | 0.1562524 | 0.1243894
3735.685 | 0.1561623 | 0.1242897
3736.209 | 0.1562379 | 0.1243559
3737.101 | 0.1562927 | 0.1244012
3738.007 | 0.1563426 | 0.1244415
3738.501 | 0.1564181 | 0.1245076
3739.003 | 0.1564257 | 0.1245056
3739.591 | 0.1565004 | 0.1245708
3740.101 | 0.1565116 | 0.1245725
3741.635 | 0.1565841 | 0.1246356
3742.569 | 0.1566309 | 0.1246729
3743.354 | 0.1566951 | 0.1247276
3744.51 | 0.1567633 | 0.1247862
3744.419 | 0.1567733 | 0.1247867
3746.463 | 0.156854 | 0.1248579
3747.083 | 0.1568666 | 0.124861
3747.618 | 0.1569466 | 0.1249316
3748.111 | 0.1570227 | 0.1249981
3748.648 | 0.1570626 | 0.1250285
3749.388 | 0.1571175 | 0.1250739
3748.659 | 0.1571141 | 0.125061
3749.938 | 0.1571745 | 0.1251119
3750.626 | 0.1572544 | 0.1251823
3750.701 | 0.157255 | 0.1251734
3752.237 | 0.1573272 | 0.1252361
3753.554 | 0.1573724 | 0.1252719
3754.349 | 0.1574132 | 0.1253031
3755.38 | 0.1574714 | 0.1253518
3757.442 | 0.157584 | 0.1254549
3758.201 | 0.1576194 | 0.1254808
3757.771 | 0.1576294 | 0.1254813
3759.481 | 0.1577073 | 0.1255497
3760.409 | 0.1577606 | 0.1255935
3760.661 | 0.1578206 | 0.1256441
3761.116 | 0.1577916 | 0.1256056
3762.007 | 0.1578624 | 0.1256669
3763.391 | 0.1579301 | 0.1257251
3764.636 | 0.1579577 | 0.1257433
3765.117 | 0.1579856 | 0.1257616
3766.655 | 0.1580969 | 0.1258634
3767.072 | 0.158168 | 0.1259251
3768.546 | 0.1581908 | 0.1259384
3769.614 | 0.1582766 | 0.1260147
3769.596 | 0.1582915 | 0.1260202
3770.528 | 0.1583422 | 0.1260614
3771.803 | 0.1583822 | 0.126092
3772.863 | 0.158426 | 0.1261262
3774.1 | 0.1585115 | 0.1262023
3774.702 | 0.1585145 | 0.1261958
3775.428 | 0.158591 | 0.1262629
3776.24 | 0.1586228 | 0.1262852
3777.469 | 0.1586673 | 0.1263203
3778.646 | 0.1587739 | 0.1264174
3778.789 | 0.1587496 | 0.1263837
3779.492 | 0.1588343 | 0.1264589
3780.56 | 0.1589041 | 0.1265193
3781.26 | 0.15895 | 0.1265557
3781.47 | 0.1589541 | 0.1265504
3782.568 | 0.159031 | 0.1266178
3783.617 | 0.1590845 | 0.1266619
3784.294 | 0.1591475 | 0.1267154
3784.546 | 0.1592193 | 0.1267778
3785.313 | 0.1592479 | 0.126797
3786.062 | 0.1592799 | 0.1268196
3787.509 | 0.159334 | 0.1268643
3787.855 | 0.1593688 | 0.1268896
3788.182 | 0.1594375 | 0.126949
3789.893 | 0.1594876 | 0.1269896
3791.104 | 0.1595775 | 0.1270701
3791.145 | 0.1595987 | 0.1270819
3791.608 | 0.1596602 | 0.127134
3791.672 | 0.1596684 | 0.1271328
3792.74 | 0.1597515 | 0.1272064
3793.007 | 0.1597467 | 0.1271922
3794.733 | 0.159859 | 0.1272951
3795.77 | 0.1598839 | 0.1273107
3796.898 | 0.1599738 | 0.1273911
3796.925 | 0.1599962 | 0.1274042
3797.008 | 0.160038 | 0.1274366
3798.549 | 0.1601013 | 0.1274905
3799.298 | 0.1601525 | 0.1275323
3799.256 | 0.1601438 | 0.1275142
3800.437 | 0.1601983 | 0.1275593
3800.719 | 0.1602736 | 0.1276252
3802.922 | 0.160321 | 0.1276633
3803.261 | 0.160357 | 0.1276898
3804.836 | 0.1604391 | 0.1277626
3804.754 | 0.1604533 | 0.1277675
3805.423 | 0.160496 | 0.1278008
3806.408 | 0.1605711 | 0.1278665
3807.499 | 0.1606709 | 0.127957
3808.461 | 0.160708 | 0.1279847
3809.209 | 0.1607384 | 0.1280058
3809.303 | 0.1607283 | 0.1279863
3810.939 | 0.1607566 | 0.1280053
3813.034 | 0.1608991 | 0.1281384
3813.421 | 0.1608979 | 0.1281279
3814.293 | 0.1609935 | 0.1282141
3814.737 | 0.1610061 | 0.1282174
3815.621 | 0.1610575 | 0.1282595
3816.767 | 0.1610977 | 0.1282903
3817.538 | 0.1611762 | 0.1283595
3818.234 | 0.1612384 | 0.1284124
3819.215 | 0.1612758 | 0.1284405
3819.445 | 0.1613049 | 0.1284602
3822.152 | 0.1614642 | 0.1286102
3822.107 | 0.1614459 | 0.1285826
3823.07 | 0.1614953 | 0.1286227
3823.239 | 0.1614964 | 0.1286145
3824.295 | 0.161573 | 0.1286818
3824.709 | 0.1616186 | 0.1287181
3826.224 | 0.1616611 | 0.1287513
3826.57 | 0.1617271 | 0.1288079
3827.499 | 0.1618127 | 0.1288842
3827.894 | 0.1617969 | 0.1288592
3828.845 | 0.1618528 | 0.1289058
3829.861 | 0.1619169 | 0.1289606
3830.613 | 0.1619581 | 0.1289925
3831.357 | 0.1620355 | 0.1290607
3832.23 | 0.1620621 | 0.129078
3832.794 | 0.1621117 | 0.1291183
3833.67 | 0.1621713 | 0.1291687
3835.339 | 0.162256 | 0.1292441
3836.49 | 0.1623114 | 0.1292903
3836.185 | 0.1623463 | 0.1293159
3836.276 | 0.1623796 | 0.1293399
3837.287 | 0.1624288 | 0.1293799
3838.66 | 0.1624874 | 0.1294292
3839.126 | 0.1625276 | 0.1294602
3839.987 | 0.162588 | 0.1295113
3841.288 | 0.1626566 | 0.1295707
3842.322 | 0.1626731 | 0.129578
3842.927 | 0.1627309 | 0.1296266
3843.476 | 0.1627727 | 0.1296591
3844.586 | 0.1627989 | 0.1296761
3845.924 | 0.1629044 | 0.1297723
3845.924 | 0.1629132 | 0.1297719
3846.947 | 0.1629604 | 0.12981
3847.143 | 0.1630279 | 0.1298682
3847.887 | 0.1630524 | 0.1298835
3848.835 | 0.1630853 | 0.1299072
3850.452 | 0.1631608 | 0.1299735
3851.636 | 0.1632523 | 0.1300558
3852.147 | 0.1632565 | 0.1300508
3853.576 | 0.1633554 | 0.1301405
3855.814 | 0.1634364 | 0.1302124
3856.19 | 0.1634961 | 0.1302629
3855.588 | 0.1635139 | 0.1302715
3855.505 | 0.163505 | 0.1302534
3857.013 | 0.1636051 | 0.1303443
3857.818 | 0.1636511 | 0.1303811
3858.247 | 0.1636694 | 0.1303903
3858.935 | 0.1637253 | 0.1304371
3859.845 | 0.1637264 | 0.130429
3860.973 | 0.1638048 | 0.1304982
3862.349 | 0.1638789 | 0.1305631
3863.142 | 0.1638899 | 0.1305651
3864.774 | 0.1639867 | 0.1306527
3865.319 | 0.1640124 | 0.1306692
3866.214 | 0.164107 | 0.1307547
3866.286 | 0.1641129 | 0.1307515
3865.823 | 0.1640885 | 0.130718
3867.632 | 0.1641966 | 0.130817
3869.162 | 0.1642317 | 0.1308429
3870.11 | 0.1643059 | 0.130908
3871.144 | 0.1643586 | 0.1309516
3872.103 | 0.1643907 | 0.1309745
3874.246 | 0.1645118 | 0.1310866
3875.754 | 0.1645688 | 0.1311344
3876.269 | 0.1646278 | 0.1311843
3875.555 | 0.1646352 | 0.1311827
3876.202 | 0.1646475 | 0.1311858
3876.773 | 0.1647117 | 0.131241
3878.037 | 0.1647799 | 0.1313001
3879.27 | 0.1648543 | 0.1313654
3879.206 | 0.1648832 | 0.1313852
3880.526 | 0.1649618 | 0.1314547
3880.492 | 0.1649425 | 0.1314264
3881.707 | 0.1650425 | 0.1315173
3882.835 | 0.1651227 | 0.1315884
3884.549 | 0.1651442 | 0.1316008
3885.087 | 0.1651788 | 0.1316264
3884.982 | 0.1652346 | 0.1316731
3885.467 | 0.1652782 | 0.1317077
3885.459 | 0.1652939 | 0.1317143
3886.708 | 0.165356 | 0.1317674
3887.7 | 0.1654063 | 0.1318087
3888.385 | 0.1654253 | 0.1318186
3889.723 | 0.1655033 | 0.1318876
3890.742 | 0.1655855 | 0.1319608
3890.024 | 0.1656011 | 0.1319673
3890.569 | 0.1656508 | 0.1320079
3892.047 | 0.1657335 | 0.1320817
3892.585 | 0.165749 | 0.1320881
3894.157 | 0.1657838 | 0.1321138
3895.198 | 0.1658932 | 0.1322142
3895.131 | 0.1659069 | 0.1322189
3896.499 | 0.1659436 | 0.1322466
3897.605 | 0.1659851 | 0.1322791
3899.951 | 0.1660952 | 0.1323802
3900.771 | 0.1661119 | 0.1323879
3901.098 | 0.1661985 | 0.1324655
3902.008 | 0.1662232 | 0.1324812
3902.94 | 0.1662807 | 0.1325297
3903.662 | 0.1663317 | 0.1325717
3903.873 | 0.1663718 | 0.1326028
3905.088 | 0.1664052 | 0.1326272
3905.633 | 0.1664778 | 0.1326908
3907.148 | 0.1665497 | 0.1327537
3907.667 | 0.1665806 | 0.1327757
3907.791 | 0.1666075 | 0.1327936
3908.618 | 0.1666599 | 0.1328371
3909.404 | 0.1667095 | 0.1328776
3910.521 | 0.1668076 | 0.1329668
3911.83 | 0.1668604 | 0.1330106
3911.833 | 0.1668486 | 0.1329899
3912.334 | 0.1668837 | 0.133016
3915.022 | 0.1670402 | 0.1331635
3915.041 | 0.1669968 | 0.1331111
3915.552 | 0.1670499 | 0.1331553
3916.417 | 0.1670962 | 0.1331927
3917.602 | 0.1671567 | 0.1332442
3917.211 | 0.167159 | 0.1332375
3919.478 | 0.1672889 | 0.1333585
3919.561 | 0.1673015 | 0.1333622
3919.681 | 0.1673441 | 0.1333958
3920.726 | 0.1674301 | 0.1334729
3921.369 | 0.1674438 | 0.1334776
3922.155 | 0.1675388 | 0.1335637
3922.625 | 0.1675606 | 0.1335766
3923.114 | 0.1675835 | 0.1335905
3924.637 | 0.1676393 | 0.1336375
3926.367 | 0.1677317 | 0.1337209
3926.532 | 0.1677227 | 0.133703
3926.859 | 0.1677455 | 0.1337169
3928.386 | 0.1678339 | 0.1337964
3929.025 | 0.1679181 | 0.1338717
3929.491 | 0.167925 | 0.1338696
3931.217 | 0.1680224 | 0.1339581
3931.575 | 0.1680603 | 0.1339871
3932.488 | 0.1681088 | 0.1340267
3933.816 | 0.168176 | 0.1340851
3934.293 | 0.1681845 | 0.1340846
3935.433 | 0.1682644 | 0.1341557
3936.087 | 0.168341 | 0.1342233
3936.177 | 0.16833 | 0.1342035
3937.072 | 0.1684244 | 0.134289
3937.41 | 0.1684457 | 0.1343013
3937.813 | 0.1684406 | 0.1342874
3939.855 | 0.1685575 | 0.1343954
3940.577 | 0.1686071 | 0.1344361
3940.862 | 0.1686351 | 0.1344552
3942.114 | 0.1686725 | 0.1344837
3943.543 | 0.1688117 | 0.1346141
3943.837 | 0.1687751 | 0.1345686
3944.991 | 0.1689038 | 0.1346884
3944.765 | 0.1688858 | 0.1346615
3945.98 | 0.1689687 | 0.1347356
3945.769 | 0.1689701 | 0.1347281
3946.781 | 0.1690288 | 0.134778
3947.744 | 0.1690866 | 0.1348269
3948.071 | 0.1691642 | 0.1348956
3948.432 | 0.1692242 | 0.1349468
3949.266 | 0.1692245 | 0.1349383
3950.68 | 0.169286 | 0.1349909
3950.752 | 0.1693724 | 0.1350684
3951.812 | 0.1694072 | 0.1350943
3952.534 | 0.1694732 | 0.1351515
3952.605 | 0.1694509 | 0.1351204
3955.437 | 0.1695875 | 0.1352481
3956.441 | 0.1696374 | 0.1352891
3956.949 | 0.1697084 | 0.1353513
3957.618 | 0.169722 | 0.1353561
3958.107 | 0.1697833 | 0.1354086
3958.972 | 0.1698161 | 0.1354325
3959.111 | 0.1698412 | 0.1354488
3960.423 | 0.1698954 | 0.1354942
3961.216 | 0.1699363 | 0.1355262
3962.589 | 0.170063 | 0.135644
3962.175 | 0.1700556 | 0.1356278
3963.619 | 0.1700893 | 0.1356527
3964.146 | 0.1701747 | 0.1357293
3964.732 | 0.1701967 | 0.1357425
3967.007 | 0.1703349 | 0.1358719
3967.124 | 0.1703346 | 0.1358628
3967.413 | 0.1703637 | 0.135883
3967.274 | 0.1703811 | 0.1358916
3967.643 | 0.1703892 | 0.1358909
3968.816 | 0.170477 | 0.1359699
3969.88 | 0.1705283 | 0.1360124
3971.283 | 0.1705797 | 0.136055
3972.347 | 0.170645 | 0.1361115
3973.012 | 0.1707118 | 0.1361695
3973.516 | 0.1707135 | 0.1361624
3973.463 | 0.1707436 | 0.1361837
3976.25 | 0.170888 | 0.1363193
3976.265 | 0.1709326 | 0.1363551
3978.043 | 0.171002 | 0.1364157
3977.333 | 0.171027 | 0.136432
3978.201 | 0.17105 | 0.1364461
3978.622 | 0.1711024 | 0.1364898
3980.341 | 0.171144 | 0.1365225
3981.394 | 0.1712352 | 0.136605
3981.39 | 0.1712737 | 0.1366347
3981.559 | 0.1713032 | 0.1366555
3983.165 | 0.1713838 | 0.1367273
3982.947 | 0.1713535 | 0.1366882
3983.398 | 0.1714361 | 0.1367621
3984.684 | 0.1714956 | 0.1368128
3985.113 | 0.1714964 | 0.1368048
3986.602 | 0.1716076 | 0.1369072
3987.395 | 0.1716229 | 0.1369138
3988.636 | 0.1716901 | 0.1369722
3989.854 | 0.1717541 | 0.1370275
3990.238 | 0.1718346 | 0.1370992
3990.117 | 0.171863 | 0.1371189
3991.313 | 0.1719124 | 0.1371595
3991.437 | 0.171891 | 0.1371293
3992.791 | 0.1720009 | 0.1372305
3993.216 | 0.1720484 | 0.1372693
3994.051 | 0.172127 | 0.1373391
3994.111 | 0.1721573 | 0.1373607
3994.637 | 0.1721702 | 0.1373649
3995.916 | 0.1722284 | 0.1374143
3997.555 | 0.1722665 | 0.1374437
3998.913 | 0.1723512 | 0.1375197
4000.18 | 0.1724803 | 0.13764
4000.353 | 0.1724729 | 0.1376239
3999.695 | 0.1724772 | 0.1376195
4000.804 | 0.1725115 | 0.1376451
4002.109 | 0.1726326 | 0.1377575
4001.861 | 0.1726454 | 0.1377616
4002.365 | 0.1726985 | 0.1378059
4002.628 | 0.1727195 | 0.1378182
4004.722 | 0.1728101 | 0.1379001
4004.718 | 0.1728224 | 0.1379037
4006.625 | 0.1729123 | 0.1379848
4007.005 | 0.1729173 | 0.1379811
4008.516 | 0.1729972 | 0.1380524
4008.708 | 0.1730399 | 0.1380864
4008.693 | 0.1730862 | 0.138124
4008.817 | 0.1730717 | 0.1381008
4010.599 | 0.1731722 | 0.1381926
4012.088 | 0.1732178 | 0.1382294
4013.164 | 0.1732848 | 0.1382878
4014.378 | 0.1733321 | 0.1383264
4016.097 | 0.1734388 | 0.1384244
4017.646 | 0.1735203 | 0.1384973
4017.548 | 0.1735651 | 0.1385334
4016.732 | 0.1735441 | 0.1385037
4016.578 | 0.1735825 | 0.1385335
4016.522 | 0.1735921 | 0.1385344
4017.687 | 0.1736366 | 0.1385702
4018.752 | 0.1737396 | 0.1386645
4019.312 | 0.1737842 | 0.1387005
4020.699 | 0.1738483 | 0.1387559
4020.624 | 0.1738351 | 0.138734
4022.053 | 0.1739545 | 0.1388448
4022.47 | 0.1739971 | 0.1388788
4023.301 | 0.1740251 | 0.1388981
4024.17 | 0.1741183 | 0.1389827
4024.095 | 0.1741215 | 0.1389771
4025.313 | 0.1742043 | 0.1390513
4025.794 | 0.1742167 | 0.139055
4027.456 | 0.1743081 | 0.1391379
4028.37 | 0.1744187 | 0.1392399
4028.114 | 0.1744038 | 0.1392163
4029.731 | 0.17445 | 0.1392538
4030.483 | 0.1744979 | 0.1392931
4031.397 | 0.1745431 | 0.1393297
4031.807 | 0.1745401 | 0.1393181
4032.86 | 0.1746486 | 0.1394179
4033.623 | 0.1747225 | 0.1394832
4033.879 | 0.1747228 | 0.1394749
4035.142 | 0.174771 | 0.1395145
4035.695 | 0.1748286 | 0.1395634
4036.624 | 0.1748997 | 0.1396259
4037.011 | 0.1749582 | 0.1396759
4037.665 | 0.1749847 | 0.1396937
4038.414 | 0.1750414 | 0.1397418
4038.414 | 0.1750591 | 0.1397509
4039.061 | 0.175114 | 0.1397973
4040.516 | 0.1751565 | 0.1398311
4041.614 | 0.175225 | 0.1398911
4043.561 | 0.1753585 | 0.140016
4043.678 | 0.1753765 | 0.1400254
4043.573 | 0.175406 | 0.1400463
4044.599 | 0.1754467 | 0.1400784
4046.182 | 0.1755076 | 0.1401307
4046.961 | 0.1755606 | 0.140175
4048.089 | 0.1755872 | 0.1401931
4049.247 | 0.175652 | 0.1402493
4050.484 | 0.1757444 | 0.1403331
4050.627 | 0.1757621 | 0.1403422
4050.477 | 0.1757617 | 0.1403332
4051.123 | 0.1758138 | 0.1403767
4051.857 | 0.1758853 | 0.1404397
4053.011 | 0.1759576 | 0.1405034
4053.624 | 0.1759593 | 0.1404965
4054.086 | 0.1759717 | 0.1405003
4055.316 | 0.1760795 | 0.1405996
4055.166 | 0.1760909 | 0.1406024
4056.29 | 0.1761608 | 0.1406638
4057.467 | 0.1762206 | 0.140715
4058.023 | 0.1762822 | 0.1407681
4060.396 | 0.1763833 | 0.1408605
4060.34 | 0.1764188 | 0.1408875
4060.223 | 0.1764507 | 0.1409108
4060.843 | 0.1764882 | 0.1409397
4060.9 | 0.1764856 | 0.1409286
4062.31 | 0.17659 | 0.1410244
4062.483 | 0.176647 | 0.1410728
4063.28 | 0.1766697 | 0.141087
4064.397 | 0.1767537 | 0.1411624
4064.874 | 0.1768091 | 0.1412093
4064.566 | 0.1767777 | 0.1411693
4066.431 | 0.1768871 | 0.1412702
4067.179 | 0.1769845 | 0.141359
4067.093 | 0.1769557 | 0.1413217
4068.071 | 0.1770412 | 0.1413986
4069.334 | 0.1770824 | 0.1414313
4069.748 | 0.1771389 | 0.1414792
4070.989 | 0.1772005 | 0.1415322
4071.632 | 0.1772245 | 0.1415477
4074.741 | 0.1773369 | 0.1416515
4074.877 | 0.1773849 | 0.1416909
4074.29 | 0.177377 | 0.1416745
4075.411 | 0.1774535 | 0.1417425
4075.809 | 0.177513 | 0.1417934
4076.283 | 0.1775701 | 0.1418419
4076.023 | 0.177536 | 0.1417993
4078.483 | 0.1776541 | 0.1419088
4079.551 | 0.1777219 | 0.141968
4080.1 | 0.17776 | 0.1419977
4079.851 | 0.1777679 | 0.141997
4080.036 | 0.1778174 | 0.1420379
4080.987 | 0.1778731 | 0.1420851
4082.581 | 0.1779778 | 0.1421812
4082.45 | 0.1779244 | 0.1421193
4083.442 | 0.1780505 | 0.1422368
4083.544 | 0.1780865 | 0.1422642
4084.345 | 0.1781461 | 0.1423153
4086.041 | 0.1781908 | 0.1423514
4086.123 | 0.1782363 | 0.1423884
4086.924 | 0.178268 | 0.1424115
4088.349 | 0.1783633 | 0.1424983
4088.481 | 0.1783976 | 0.142524
4088.568 | 0.178397 | 0.1425148
4089.534 | 0.1784474 | 0.1425566
4091.271 | 0.1785741 | 0.1426748
4091.925 | 0.1785626 | 0.1426547
4092.561 | 0.1786001 | 0.1426837
4093.467 | 0.1786909 | 0.1427659
4093.663 | 0.1787498 | 0.1428163
4094.67 | 0.1787387 | 0.1427966
4096.227 | 0.1788569 | 0.1429062
4096.148 | 0.1789055 | 0.1429463
4096.934 | 0.1789263 | 0.1429584
4097.479 | 0.1789646 | 0.1429882
4098.284 | 0.1790626 | 0.1430776
4099.431 | 0.1790989 | 0.1431053
4099.702 | 0.1791301 | 0.143128
4100.657 | 0.1791757 | 0.143165
4102.356 | 0.1792785 | 0.1432592
4103.044 | 0.1792971 | 0.1432692
4103.819 | 0.1793246 | 0.1432882
4104.804 | 0.1793736 | 0.1433286
4105.654 | 0.1794568 | 0.1434032
4104.759 | 0.1794542 | 0.1433921
4106.782 | 0.1795307 | 0.14346
4106.865 | 0.1795842 | 0.1435048
4106.842 | 0.1796266 | 0.1435387
4106.583 | 0.1796406 | 0.1435441
4108.042 | 0.1797305 | 0.1436254
4110.245 | 0.1798239 | 0.1437102
4109.888 | 0.1798346 | 0.1437123
4110.907 | 0.1798844 | 0.1437535
4110.76 | 0.1799287 | 0.1437892
4111.697 | 0.1799925 | 0.1438444
4111.952 | 0.1800255 | 0.1438688
4113.769 | 0.1800839 | 0.1439186
4114.024 | 0.1801418 | 0.1439679
4113.573 | 0.1801785 | 0.143996
4114.453 | 0.1802158 | 0.1440247
4115.893 | 0.1802976 | 0.1440979
4116.465 | 0.1803559 | 0.1441476
4116.871 | 0.1804147 | 0.1441977
4116.867 | 0.1803984 | 0.1441728
4117.578 | 0.1804471 | 0.1442129
4118.198 | 0.1805129 | 0.1442701
4118.484 | 0.1805546 | 0.1443032
4119.236 | 0.1806723 | 0.1444122
4120.048 | 0.180639 | 0.1443703
4120.492 | 0.1807362 | 0.1444589
4122.425 | 0.1807884 | 0.1445025
4123.669 | 0.1808789 | 0.1445843
4123.049 | 0.1808759 | 0.1445727
4123.489 | 0.1809091 | 0.1445973
4123.756 | 0.1809408 | 0.1446204
4124.775 | 0.1810122 | 0.1446832
4125.76 | 0.1810721 | 0.1447344
4127.332 | 0.181122 | 0.1447757
4127.689 | 0.1811419 | 0.144787
4129.031 | 0.1811952 | 0.1448316
4129.979 | 0.1812633 | 0.1448912
4130.866 | 0.1813183 | 0.1449375
4132.502 | 0.1814397 | 0.1450503
4131.596 | 0.1814085 | 0.1450105
4133.927 | 0.1814834 | 0.1450767
4134.773 | 0.181587 | 0.1451717
4134.66 | 0.1816066 | 0.1451826
4135.243 | 0.1816117 | 0.1451791
4135.386 | 0.1816754 | 0.1452342
4136.334 | 0.1817318 | 0.1452819
4137.319 | 0.1817401 | 0.1452817
4139.082 | 0.1818838 | 0.1454167
4138.906 | 0.1818827 | 0.145407
4140.192 | 0.181979 | 0.1454946
4140.015 | 0.1819803 | 0.1454873
4141.109 | 0.1820281 | 0.1455266
4141.643 | 0.1820767 | 0.1455665
4142.448 | 0.1821109 | 0.145592
4143.38 | 0.1821914 | 0.145664
4144.132 | 0.1822652 | 0.1457291
4144.839 | 0.1823257 | 0.145781
4144.478 | 0.1823175 | 0.1457642
4146.073 | 0.1823686 | 0.1458067
4146.847 | 0.1824195 | 0.145849
4147.569 | 0.1824083 | 0.1458292
4149.013 | 0.1825179 | 0.1459301
4149.776 | 0.1826146 | 0.1460182
4150.209 | 0.1826309 | 0.1460258
4150.183 | 0.18267 | 0.1460564
4150.935 | 0.1827409 | 0.1461186
4151.262 | 0.1827953 | 0.1461645
4151.544 | 0.1828117 | 0.1461722
4152.536 | 0.182859 | 0.146211
4152.969 | 0.1829046 | 0.1462479
4153.687 | 0.1829245 | 0.1462592
4155.315 | 0.1830554 | 0.1463815
4155.988 | 0.1830884 | 0.1464059
4155.526 | 0.1831154 | 0.1464243
4156.432 | 0.1831471 | 0.1464475
4157.21 | 0.1832089 | 0.1465007
4157.789 | 0.1832474 | 0.1465306
4159.042 | 0.1833151 | 0.1465897
4160.666 | 0.1834281 | 0.1466941
4160.963 | 0.1834727 | 0.1467301
4160.568 | 0.1834506 | 0.1466994
4161.444 | 0.183552 | 0.1467923
4162.422 | 0.1835779 | 0.1468096
4163.193 | 0.1836451 | 0.1468682
4163.531 | 0.1837042 | 0.1469188
4163.701 | 0.1837215 | 0.1469275
4164.344 | 0.1837989 | 0.1469963
4164.806 | 0.1837947 | 0.1469836
4165.645 | 0.1838689 | 0.1470492
4167.186 | 0.1839359 | 0.1471077
4166.818 | 0.1839443 | 0.1471074
4168.946 | 0.1840353 | 0.1471899
4169.48 | 0.1840791 | 0.1472251
4169.582 | 0.1841158 | 0.1472533
4170.443 | 0.1841905 | 0.1473195
4170.033 | 0.1841807 | 0.1473011
4171.319 | 0.1842489 | 0.1473608
4172.082 | 0.1843465 | 0.1474499
4172.672 | 0.1843691 | 0.147464
4173.285 | 0.1844031 | 0.1474894
4173.643 | 0.1844481 | 0.147526
4175.624 | 0.1845713 | 0.1476407
4175.993 | 0.1845736 | 0.1476344
4175.369 | 0.1845784 | 0.1476307
4177.941 | 0.1846894 | 0.1477332
4178.317 | 0.1847219 | 0.1477572
4179.211 | 0.1848254 | 0.1478522
4179.151 | 0.184851 | 0.1478693
4178.997 | 0.1848762 | 0.1478861
4180.663 | 0.1849559 | 0.1479573
4180.46 | 0.1849815 | 0.1479744
4181.547 | 0.1850508 | 0.1480352
4181.697 | 0.1850506 | 0.1480265
4182.122 | 0.1851075 | 0.148075
4183.216 | 0.1851963 | 0.1481553
4183.389 | 0.185248 | 0.1481985
4184.134 | 0.1852486 | 0.1481907
4184.355 | 0.1852649 | 0.1481985
4187.529 | 0.1854096 | 0.1483348
4186.879 | 0.1854315 | 0.1483483
4187.006 | 0.1854217 | 0.14833
4188.541 | 0.1854968 | 0.1483968
4189.924 | 0.1855516 | 0.1484432
4190.53 | 0.185617 | 0.1485002
4191.639 | 0.1856765 | 0.1485512
4191.5 | 0.1857109 | 0.1485772
4192.18 | 0.1857403 | 0.1485982
4192.775 | 0.1857825 | 0.148632
4193.324 | 0.1858711 | 0.1487123
4194.407 | 0.1859342 | 0.1487669
4195.271 | 0.1859721 | 0.1487964
4195.132 | 0.1859998 | 0.1488157
4195.896 | 0.1860479 | 0.1488555
4197.637 | 0.1861501 | 0.1489494
4197.449 | 0.1861825 | 0.1489734
4198.28 | 0.1862401 | 0.1490226
4200.081 | 0.1862633 | 0.1490375
4201.209 | 0.1863242 | 0.14909
4201.209 | 0.1864233 | 0.1491808
4202.168 | 0.1864371 | 0.1491863
4202.303 | 0.1864803 | 0.1492212
4202.95 | 0.186536 | 0.1492686
4203.634 | 0.1865863 | 0.1493106
4204.999 | 0.1866792 | 0.1493952
4204.943 | 0.1866872 | 0.1493949
4205.037 | 0.1867004 | 0.1493999
4205.815 | 0.1867488 | 0.14944
4206.507 | 0.1868186 | 0.1495015
4206.654 | 0.1868382 | 0.1495129
4207.507 | 0.1869083 | 0.1495747
4208.12 | 0.1869361 | 0.1495943
4209.128 | 0.1870337 | 0.1496836
4209.075 | 0.1870444 | 0.1496861
4209.831 | 0.1871185 | 0.1497519
4210.32 | 0.1871712 | 0.1497964
4211.046 | 0.1871919 | 0.1498089
4211.696 | 0.1872602 | 0.149869
4212.745 | 0.1873049 | 0.1499055
4213.971 | 0.1874015 | 0.1499939
4214.257 | 0.1873762 | 0.1499605
4215.78 | 0.1874482 | 0.1500243
4216.122 | 0.1875045 | 0.1500724
4216.836 | 0.1875761 | 0.1501359
4217.336 | 0.1876378 | 0.1501894
4217.276 | 0.1876741 | 0.1502176
4217.551 | 0.1876722 | 0.1502076
4218.679 | 0.1877192 | 0.1502465
4220.386 | 0.1877904 | 0.1503096
4221.27 | 0.1878399 | 0.150351
4221.694 | 0.1878763 | 0.1503792
4223.086 | 0.1879707 | 0.1504655
4223.984 | 0.1880159 | 0.1505027
4223.484 | 0.1880726 | 0.1505513
4224.18 | 0.1881104 | 0.150581
4225.139 | 0.1881776 | 0.1506402
4226.955 | 0.1882685 | 0.150723
4227.188 | 0.1882528 | 0.1506993
4227.602 | 0.1883663 | 0.1508048
4228.226 | 0.1884175 | 0.150848
4227.718 | 0.1884022 | 0.1508247
4227.985 | 0.1884372 | 0.1508517
4228.82 | 0.1885091 | 0.1509155
4229.662 | 0.1885314 | 0.15093
4230.46 | 0.1885778 | 0.1509684
4230.26 | 0.18865 | 0.1510326
4231.14 | 0.1887182 | 0.1510929
4231.99 | 0.1887695 | 0.1511362
4232.159 | 0.1888177 | 0.1511765
4232.125 | 0.1888534 | 0.1512043
4233.141 | 0.1888578 | 0.1512008
4234.141 | 0.1888971 | 0.1512322
4235.927 | 0.189031 | 0.1513582
4235.949 | 0.1890704 | 0.1513897
4235.686 | 0.1891046 | 0.1514161
4236.701 | 0.1891313 | 0.1514349
4238.221 | 0.189269 | 0.1515647
4237.882 | 0.1892668 | 0.1515548
4239.413 | 0.1893065 | 0.1515866
4240.838 | 0.1894061 | 0.1516785
4241.108 | 0.1894597 | 0.1517242
4240.608 | 0.1894589 | 0.1517156
4240.229 | 0.1894707 | 0.1517196
4242.432 | 0.1895772 | 0.1518184
4242.849 | 0.1895743 | 0.1518078
4243.417 | 0.1896455 | 0.1518712
4243.865 | 0.1896886 | 0.1519065
4245.395 | 0.1897822 | 0.1519925
4245.813 | 0.1898303 | 0.1520328
4245.861 | 0.1898677 | 0.1520626
4247.031 | 0.1899035 | 0.1520906
4247.963 | 0.1899731 | 0.1521526
4247.824 | 0.1900141 | 0.1521859
4248.125 | 0.190009 | 0.1521732
4249.114 | 0.1900656 | 0.1522221
4250.137 | 0.1901039 | 0.1522528
4250.464 | 0.1902086 | 0.1523499
4251.092 | 0.1902441 | 0.1523778
4251.389 | 0.1902765 | 0.1524026
4252.453 | 0.1903507 | 0.1524693
4254.224 | 0.1904632 | 0.1525742
4254.593 | 0.1904744 | 0.1525779
4255.318 | 0.1905218 | 0.1526177
4256.319 | 0.1905869 | 0.1526753
4255.544 | 0.1906001 | 0.152681
4255.77 | 0.1906022 | 0.1526756
4257.435 | 0.190717 | 0.1527828
4258.77 | 0.1907582 | 0.1528166
4259.048 | 0.1907953 | 0.1528463
4260.586 | 0.1908677 | 0.1529112
4260.447 | 0.1909155 | 0.1529516
4260.763 | 0.1909724 | 0.1530011
4262.436 | 0.1910263 | 0.1530476
4262.147 | 0.1910548 | 0.1530686
4262.816 | 0.1911459 | 0.1531524
4262.391 | 0.1911374 | 0.1531365
4263.816 | 0.1912466 | 0.1532384
4263.993 | 0.1912441 | 0.1532285
4264.384 | 0.1912624 | 0.1532395
4265.509 | 0.1913585 | 0.1533283
4265.768 | 0.1913754 | 0.1533379
4266.137 | 0.1914107 | 0.1533658
4267.4 | 0.1915436 | 0.1534915
4267.656 | 0.1915239 | 0.1534646
4268.133 | 0.1915961 | 0.1535294
4268.505 | 0.1916257 | 0.1535518
4268.923 | 0.1917104 | 0.1536293
4269.276 | 0.1917535 | 0.1536652
4269.502 | 0.191788 | 0.1536925
4270.844 | 0.1918345 | 0.1537318
4271.784 | 0.1919438 | 0.1538339
4271.871 | 0.1919262 | 0.1538092
4272.818 | 0.1920021 | 0.153878
4273.601 | 0.1920911 | 0.1539598
4273.443 | 0.1920797 | 0.1539413
4273.525 | 0.1921025 | 0.153957
4274.578 | 0.1921844 | 0.1540317
4275.695 | 0.1922793 | 0.1541195
4276.77 | 0.192321 | 0.1541541
4276.853 | 0.192342 | 0.154168
4276.977 | 0.1923743 | 0.1541933
4277.451 | 0.1924176 | 0.1542295
4278.827 | 0.192513 | 0.1543179
4278.917 | 0.1925346 | 0.1543325
4279.982 | 0.192575 | 0.1543658
4280.437 | 0.1926208 | 0.1544047
4281.155 | 0.1927083 | 0.1544852
4281.64 | 0.1927461 | 0.1545161
4282.403 | 0.192792 | 0.154555
4283.475 | 0.1928465 | 0.1546025
4283.614 | 0.1929052 | 0.1546543
4284.862 | 0.1929429 | 0.154685
4285.167 | 0.1929905 | 0.1547256
4286.209 | 0.1930242 | 0.1547525
4286.588 | 0.1930572 | 0.1547786
4287.938 | 0.1931495 | 0.1548639
4288.044 | 0.1932234 | 0.154931
4287.483 | 0.1932017 | 0.1549024
4288.517 | 0.193264 | 0.1549579
4289.683 | 0.19331 | 0.154997
4290.078 | 0.1933496 | 0.1550298
4291.101 | 0.1934266 | 0.1550999
4291.887 | 0.1935136 | 0.1551802
4292.082 | 0.1935739 | 0.1552336
4293.372 | 0.1935885 | 0.1552414
4294.004 | 0.1937048 | 0.155351
4294.052 | 0.1937052 | 0.1553446
4293.988 | 0.1937022 | 0.1553348
4295.387 | 0.1938015 | 0.1554273
4296.673 | 0.1938803 | 0.1554993
4296.748 | 0.1939172 | 0.1555295
4296.414 | 0.1939466 | 0.1555523
4297.907 | 0.1940044 | 0.1556033
4297.117 | 0.1940059 | 0.1555981
4297.655 | 0.1940638 | 0.1556493
4297.783 | 0.1941172 | 0.155696
4298.768 | 0.194143 | 0.1557152
4299.948 | 0.1942497 | 0.1558151
4301.719 | 0.1942972 | 0.155856
4301.768 | 0.194316 | 0.1558681
4302.096 | 0.1943736 | 0.1559191
4303.761 | 0.1944599 | 0.1559988
4304.115 | 0.1945331 | 0.1560653
4303.976 | 0.1945593 | 0.1560849
4305.228 | 0.194612 | 0.156131
4305.386 | 0.194648 | 0.1561604
4305.878 | 0.1946742 | 0.15618
4306.845 | 0.1947138 | 0.156213
4307.074 | 0.1947747 | 0.1562674
4307.525 | 0.1948049 | 0.1562911
4308.751 | 0.1948882 | 0.1563678
4308.149 | 0.1949121 | 0.1563851
4309.785 | 0.1949952 | 0.1564617
4310.218 | 0.1950083 | 0.1564682
4311.601 | 0.1951155 | 0.156569
4311.466 | 0.1951755 | 0.1566224
4312.5 | 0.1952294 | 0.1566699
4312.447 | 0.1952485 | 0.1566824
4312.805 | 0.1952419 | 0.1566693
4313.669 | 0.1953108 | 0.1567317
4313.481 | 0.1953705 | 0.156785
4314.004 | 0.1954357 | 0.1568437
4315.264 | 0.195455 | 0.1568566
4316.001 | 0.1955305 | 0.1569256
4316.238 | 0.1955961 | 0.1569848
4317.166 | 0.1956553 | 0.1570376
4317.182 | 0.1956998 | 0.1570756
4318.494 | 0.1957529 | 0.1571224
4317.46 | 0.1957925 | 0.1571555
4318.302 | 0.1958172 | 0.1571739
4319.174 | 0.1958861 | 0.1572363
4320.882 | 0.1959744 | 0.1573183
4321.096 | 0.1959733 | 0.1573108
4321.449 | 0.196022 | 0.1573531
4322.359 | 0.1961218 | 0.1574465
4322.423 | 0.1961244 | 0.1574429
4322.48 | 0.196156 | 0.1574681
4323.382 | 0.1962304 | 0.1575361
4324.157 | 0.1962483 | 0.1575477
4324.98 | 0.196301 | 0.1575941
4325.845 | 0.1963867 | 0.1576735
4326.323 | 0.1964371 | 0.1577176
4326.394 | 0.1964706 | 0.1577447
4326.36 | 0.1965053 | 0.1577731
4327.872 | 0.1965789 | 0.1578405
4328.015 | 0.1966585 | 0.1579138
4328.966 | 0.196708 | 0.157957
4328.15 | 0.1966921 | 0.1579349
4329.609 | 0.1967977 | 0.1580342
4329.602 | 0.1968392 | 0.1580695
4330.267 | 0.1968737 | 0.1580977
4331.121 | 0.1969631 | 0.1581809
4331.327 | 0.1969373 | 0.1581488
4331.343 | 0.1969962 | 0.1582015
4332.85 | 0.1970793 | 0.1582784
4333.287 | 0.1971419 | 0.1583348
4333.952 | 0.1971581 | 0.1583448
4335.422 | 0.1972953 | 0.1584758
4335.723 | 0.197298 | 0.1584723
4334.847 | 0.1972606 | 0.1584288
4335.178 | 0.1973522 | 0.1585142
4336.088 | 0.1974 | 0.1585558
4337.366 | 0.1975007 | 0.1586504
4336.415 | 0.1975113 | 0.1586547
4336.87 | 0.197563 | 0.1587003
4337.803 | 0.1975989 | 0.1587301
4338.453 | 0.1976785 | 0.1588035
4339.419 | 0.1977455 | 0.1588644
4338.916 | 0.197759 | 0.1588718
4339.912 | 0.1978531 | 0.1589598
4339.607 | 0.1978946 | 0.1589952
4340.852 | 0.197941 | 0.1590355
4341.363 | 0.1979928 | 0.1590813
4342.01 | 0.1980461 | 0.1591284
4342.138 | 0.1981046 | 0.1591809
4342.582 | 0.1981427 | 0.1592129
4341.946 | 0.1981602 | 0.1592243
4342.473 | 0.1982124 | 0.1592704
4343.289 | 0.1982563 | 0.1593083
4343.597 | 0.1982915 | 0.1593375
4345.274 | 0.1983675 | 0.1594074
4345.729 | 0.1984101 | 0.1594441
4345.492 | 0.198455 | 0.1594829
4345.958 | 0.1984959 | 0.1595178
4346.165 | 0.198521 | 0.1595369
4347.82 | 0.198579 | 0.1595889
4349.166 | 0.1986873 | 0.1596912
4349.132 | 0.1987108 | 0.1597087
4348.771 | 0.1987091 | 0.1597011
4350.64 | 0.1987989 | 0.1597849
4351.569 | 0.1988787 | 0.1598587
4351.828 | 0.1989027 | 0.1598768
4353.55 | 0.1990175 | 0.1599856
4352.434 | 0.1989652 | 0.1599274
4353.505 | 0.199068 | 0.1600243
4355.164 | 0.1991587 | 0.160109
4354.615 | 0.1991858 | 0.1601302
4354.697 | 0.1992282 | 0.1601667
4355.141 | 0.1992673 | 0.1601999
4355.63 | 0.1993237 | 0.1602504
4356.675 | 0.1993522 | 0.160273
4355.968 | 0.1994048 | 0.1603197
4356.897 | 0.1994805 | 0.1603895
4356.953 | 0.1995341 | 0.1604373
4357.344 | 0.199607 | 0.1605043
4357.529 | 0.1995645 | 0.160456
4358.254 | 0.1996476 | 0.1605333
4358.608 | 0.1996826 | 0.1605624
4360.172 | 0.1997578 | 0.1606317
4360.92 | 0.1998599 | 0.160728
4362.146 | 0.199914 | 0.1607763
4361.687 | 0.1999411 | 0.1607976
4361.714 | 0.1999494 | 0.1608001
4362.048 | 0.1999782 | 0.1608231
4362.868 | 0.2000499 | 0.160889
4365.459 | 0.2002212 | 0.1610545
4363.654 | 0.2001387 | 0.1609663
4364.628 | 0.20021 | 0.1610318
4365.688 | 0.200309 | 0.1611251
4365.955 | 0.2003243 | 0.1611346
4366.617 | 0.2003986 | 0.1612031
4366.151 | 0.2003539 | 0.1611527
4367.542 | 0.2004896 | 0.1612827
4369.513 | 0.2006155 | 0.1614028
4368.366 | 0.2006375 | 0.1614192
4368.384 | 0.2006424 | 0.1614183
4369.802 | 0.2006337 | 0.1614039
4370.599 | 0.2007502 | 0.1615147
4370.776 | 0.2008069 | 0.1615657
4370.866 | 0.200815 | 0.1615682
4371.912 | 0.2009019 | 0.1616493
4371.363 | 0.2008915 | 0.1616333
4371.652 | 0.2009775 | 0.1617137
4372.382 | 0.2010167 | 0.1617472
4373.386 | 0.2010628 | 0.1617877
4373.412 | 0.2011019 | 0.1618211
4374.656 | 0.2011634 | 0.161877
4374.762 | 0.2012018 | 0.1619098
4375.946 | 0.2012602 | 0.1619625
4376.439 | 0.2013005 | 0.1619972
4377.401 | 0.2013572 | 0.1620483
4378.229 | 0.2014461 | 0.1621316
4378.541 | 0.2014654 | 0.1621454
4379.409 | 0.2015954 | 0.1622698
4378.921 | 0.2015659 | 0.1622347
4379.195 | 0.2016201 | 0.1622833
4379.936 | 0.201659 | 0.1623166
4380.421 | 0.2016983 | 0.1623504
4381.444 | 0.2017558 | 0.1624024
4382.094 | 0.2018449 | 0.1624859
4382.993 | 0.2019193 | 0.1625548
4382.151 | 0.2018921 | 0.162522
4382.643 | 0.2019244 | 0.1625488
4384.155 | 0.2020345 | 0.1626534
4384.166 | 0.2020533 | 0.1626667
4384.944 | 0.2020994 | 0.1627074
4385.332 | 0.2021613 | 0.1627638
4385.347 | 0.2022081 | 0.162805
4386.11 | 0.2022265 | 0.162818
4386.843 | 0.202297 | 0.162883
4388.757 | 0.2024006 | 0.1629811
4388.633 | 0.2024626 | 0.1630376
4388.208 | 0.2024711 | 0.1630407
4388.998 | 0.2025106 | 0.1630748
4389.731 | 0.2025884 | 0.1631471
4389.622 | 0.2026374 | 0.1631906
4390.115 | 0.2026761 | 0.1632239
4390.773 | 0.2027619 | 0.1633044
4391.025 | 0.2028035 | 0.1633405
4390.844 | 0.2028114 | 0.163343
4390.972 | 0.2028302 | 0.1633564
4391.878 | 0.2028953 | 0.163416
4393.179 | 0.2029819 | 0.1634973
4393.995 | 0.2030725 | 0.1635825
4393.946 | 0.2030979 | 0.1636025
4394.018 | 0.2031385 | 0.1636376
4393.811 | 0.2031454 | 0.1636392
4394.334 | 0.2032491 | 0.1637375
4394.518 | 0.2032606 | 0.1637436
4394.51 | 0.2033383 | 0.163816
4394.394 | 0.2033158 | 0.1637881
4395.176 | 0.2033275 | 0.1637945
4396.913 | 0.2034545 | 0.1639161
4396.849 | 0.2035092 | 0.1639654
4397.861 | 0.2035718 | 0.1640227
4398.132 | 0.2035832 | 0.1640287
4399.481 | 0.203693 | 0.1641332
4398.981 | 0.2036687 | 0.1641036
4399.35 | 0.2037662 | 0.1641956
4399.109 | 0.2037753 | 0.1641994
4399.854 | 0.2038552 | 0.164274
4400.493 | 0.2039282 | 0.1643417
4400.008 | 0.2039369 | 0.164345
4401.016 | 0.2039899 | 0.1643927
4403.02 | 0.2041056 | 0.1645031
4403.347 | 0.2041382 | 0.1645304
4404.434 | 0.2041435 | 0.1645304
4405.366 | 0.2042278 | 0.1646093
4404.983 | 0.2042295 | 0.1646057
4406.412 | 0.2043236 | 0.1646945
4406.701 | 0.2043811 | 0.1647466
4405.829 | 0.2044334 | 0.1647937
4406.393 | 0.2044544 | 0.1648093
4406.137 | 0.2044896 | 0.1648392
4405.806 | 0.2045212 | 0.1648655
4406.742 | 0.2046163 | 0.1649552
4407.506 | 0.204656 | 0.1649897
4408.25 | 0.204716 | 0.1650444
4408.431 | 0.2047789 | 0.165102
4410.206 | 0.2047881 | 0.1651058
4412.161 | 0.2049435 | 0.165256
4410.555 | 0.204923 | 0.1652302
4411.059 | 0.2050054 | 0.1653072
4410.585 | 0.2050253 | 0.1653219
4410.356 | 0.2050682 | 0.1653594
4410.578 | 0.2051205 | 0.1654064
4410.514 | 0.2051372 | 0.1654179
4411.405 | 0.2051785 | 0.1654538
4412.026 | 0.2052452 | 0.1655152
4413.947 | 0.2053227 | 0.1655874
4414.496 | 0.2053687 | 0.1656281
4415.263 | 0.2054171 | 0.1656712
4415.278 | 0.2054807 | 0.1657295
4415.602 | 0.2055336 | 0.1657771
4415.511 | 0.2055736 | 0.1658118
4414.507 | 0.205573 | 0.1658059
4415.568 | 0.2056147 | 0.1658423
4416.399 | 0.2057167 | 0.1659389
4418.204 | 0.2057902 | 0.1660071
4418.414 | 0.2058366 | 0.1660482
4418.741 | 0.2058596 | 0.1660659
4419.35 | 0.2059288 | 0.1661298
4419.343 | 0.2059536 | 0.1661493
4420.031 | 0.2060279 | 0.1662182
4421.035 | 0.2060952 | 0.1662802
4421.298 | 0.2061218 | 0.1663014
4421.084 | 0.2061996 | 0.1663739
4421.892 | 0.2061736 | 0.1663427
4422.806 | 0.2062608 | 0.1664245
4423.4 | 0.2063273 | 0.1664856
4423.742 | 0.206345 | 0.166498
4423.645 | 0.2064312 | 0.1665789
4423.603 | 0.2064709 | 0.1666132
4423.949 | 0.2064873 | 0.1666243
4423.333 | 0.2065106 | 0.1666423
4425.882 | 0.2066516 | 0.1667778
4425.72 | 0.2066759 | 0.1667968
4426.525 | 0.206742 | 0.1668575
4426.965 | 0.2067515 | 0.1668617
4426.566 | 0.2067989 | 0.1669037
4426.25 | 0.2068035 | 0.1669029
4427.837 | 0.2069403 | 0.1670344
4427.311 | 0.20694 | 0.1670287
4427.221 | 0.2069772 | 0.1670605
4428.473 | 0.2070803 | 0.1671583
4428.563 | 0.2071047 | 0.1671772
4428.747 | 0.2071394 | 0.1672065
4430.112 | 0.2072149 | 0.1672767
4429.759 | 0.2072466 | 0.1673029
4429.947 | 0.2072878 | 0.1673387
4430.797 | 0.2073322 | 0.1673777
4431.428 | 0.2074361 | 0.1674762
4432.62 | 0.2074904 | 0.167525
4432.466 | 0.2075568 | 0.167586
4431.834 | 0.2075486 | 0.1675724
4432.865 | 0.2076131 | 0.1676314
4433.903 | 0.2077063 | 0.1677192
4434.203 | 0.2077191 | 0.1677266
4433.579 | 0.2077359 | 0.1677379
4434.2 | 0.2077792 | 0.1677757
4434.952 | 0.2078377 | 0.1678288
4435.298 | 0.207887 | 0.1678726
4435.926 | 0.2079449 | 0.167925
4435.328 | 0.2079397 | 0.1679144
4437.189 | 0.2080767 | 0.1680459
4437.099 | 0.2080777 | 0.1680414
4438.253 | 0.2081404 | 0.1680986
4438.434 | 0.2082198 | 0.1681725
4438.655 | 0.2082657 | 0.1682129
4438.607 | 0.2082792 | 0.1682209
4438.956 | 0.2083322 | 0.1682684
4439.874 | 0.2083746 | 0.1683053
4441.182 | 0.2084682 | 0.1683934
4441.611 | 0.2084548 | 0.1683745
4443.465 | 0.2086116 | 0.1685257
4442.995 | 0.208654 | 0.1685626
4442.953 | 0.2086673 | 0.1685704
4443.642 | 0.2086986 | 0.1685962
4443.57 | 0.2087572 | 0.1686492
4443.314 | 0.2087296 | 0.1686161
4444.751 | 0.2088336 | 0.1687145
4446.022 | 0.2089501 | 0.1688255
4445.507 | 0.2089661 | 0.1688359
4445.322 | 0.2089837 | 0.1688479
4446.195 | 0.2090295 | 0.1688882
4447.075 | 0.2090887 | 0.1689418
4446.819 | 0.209133 | 0.1689805
4447.586 | 0.2091907 | 0.1690326
4447.906 | 0.2092458 | 0.1690822
4447.943 | 0.209307 | 0.1691377
4448.534 | 0.2094002 | 0.1692254
4447.526 | 0.2093883 | 0.1692079
4448.59 | 0.2094435 | 0.1692575
4450.244 | 0.209563 | 0.1693714
4450.008 | 0.2095716 | 0.1693744
4450.293 | 0.2096143 | 0.1694115
4450.113 | 0.2096418 | 0.1694334
4450.812 | 0.2097094 | 0.1694953
4450.624 | 0.2097466 | 0.169527
4451.226 | 0.2097742 | 0.1695489
4452.373 | 0.2098729 | 0.1696419
4452.617 | 0.2098791 | 0.1696425
4453.903 | 0.2099991 | 0.1697569
4453.899 | 0.2100329 | 0.1697851
4453.478 | 0.2100427 | 0.1697892
4453.956 | 0.2101042 | 0.169845
4453.851 | 0.2101372 | 0.1698724
4454.918 | 0.2101919 | 0.1699214
4455.738 | 0.2102442 | 0.1699681
4455.437 | 0.2102297 | 0.169948
4457.05 | 0.2103887 | 0.1701012
4456.919 | 0.2104186 | 0.1701255
4456.975 | 0.2104636 | 0.1701648
4458.54 | 0.2105284 | 0.1702239
4458.521 | 0.2105451 | 0.1702349
4458.137 | 0.2105836 | 0.1702678
4458.126 | 0.2106222 | 0.1703006
4459.592 | 0.2107405 | 0.1704132
4459.273 | 0.2107714 | 0.1704384
4459.453 | 0.2108217 | 0.1704831
4460.431 | 0.2108647 | 0.1705203
4459.795 | 0.2108558 | 0.1705057
4460.453 | 0.2109252 | 0.1705694
4460.604 | 0.2109629 | 0.1706014
4460.867 | 0.2110221 | 0.1706549
4461.269 | 0.2111 | 0.1707271
4462.176 | 0.2111709 | 0.1707922
4462.401 | 0.2112135 | 0.1708291
4462.428 | 0.2112612 | 0.1708711
4462.736 | 0.2112442 | 0.1708483
4463.702 | 0.2113267 | 0.1709251
4464.044 | 0.2114219 | 0.1710145
4463.48 | 0.2114296 | 0.1710165
4463.593 | 0.2114301 | 0.1710113
4465.737 | 0.2115285 | 0.1711038
4465.91 | 0.211622 | 0.1711916
4466.338 | 0.2116596 | 0.1712234
4467.139 | 0.2117052 | 0.1712633
4466.94 | 0.2117625 | 0.1713148
4466.97 | 0.2118164 | 0.171363
4466.752 | 0.2118398 | 0.1713806
4467.229 | 0.2118658 | 0.1714008
4467.918 | 0.2119908 | 0.17152
4468.478 | 0.2119842 | 0.1715077
4468.779 | 0.2120557 | 0.1715733
4470.426 | 0.2121426 | 0.1716544
4469.617 | 0.212158 | 0.1716641
4470.117 | 0.2122028 | 0.171703
4470.042 | 0.2122293 | 0.1717237
4470.678 | 0.2123555 | 0.1718442
4470.027 | 0.2123644 | 0.1718472
4469.715 | 0.2123639 | 0.171841
4470.407 | 0.2124298 | 0.171901
4471.298 | 0.2124704 | 0.1719358
4471.708 | 0.2125226 | 0.1719822
4472.877 | 0.2126033 | 0.1720571
4473.351 | 0.2126733 | 0.1721213
4473.505 | 0.2126743 | 0.1721164
4473.532 | 0.2127027 | 0.172139
4474.216 | 0.2128099 | 0.1722403
4474.359 | 0.2128512 | 0.1722758
4474.351 | 0.2128421 | 0.1722609
4475.186 | 0.2129215 | 0.1723344
4475.028 | 0.2129532 | 0.1723603
4477.833 | 0.2131104 | 0.1725117
4478.179 | 0.2131371 | 0.1725324
4477.484 | 0.2131731 | 0.1725626
4477.547 | 0.2131972 | 0.1725808
4478.175 | 0.21322 | 0.1725978
4478.472 | 0.2133141 | 0.172686
4478.002 | 0.2133218 | 0.1726878
4478.739 | 0.2133673 | 0.1727275
4479.507 | 0.2134353 | 0.1727896
4479.604 | 0.2135071 | 0.1728555
4479.642 | 0.2135436 | 0.1728861
4478.89 | 0.2135485 | 0.1728851
4480.251 | 0.2136216 | 0.1729524
4481.394 | 0.2136841 | 0.173009
4480.996 | 0.2137686 | 0.1730876
4481.09 | 0.2137916 | 0.1731047
4481.748 | 0.2138371 | 0.1731443
4482.849 | 0.2139452 | 0.1732464
4481.868 | 0.2139298 | 0.1732251
4481.541 | 0.2139687 | 0.1732581
4482.575 | 0.2140024 | 0.1732859
4482.695 | 0.2140762 | 0.1733538
4483.684 | 0.2141084 | 0.17338
4484.654 | 0.2141919 | 0.1734576
4484.963 | 0.2142645 | 0.1735243
4485.421 | 0.2143053 | 0.1735591
4485.666 | 0.2143403 | 0.1735882
4485.662 | 0.2143949 | 0.1736368
4486.098 | 0.2144762 | 0.1737122
4485.143 | 0.2144856 | 0.1737156
4486.245 | 0.2145206 | 0.1737447
4486.944 | 0.2145895 | 0.1738076
4486.929 | 0.2146586 | 0.1738707
4487.971 | 0.2147274 | 0.1739335
4487.053 | 0.2147239 | 0.1739241
4487.309 | 0.2148071 | 0.1740014
4487.598 | 0.2148202 | 0.1740085
4487.877 | 0.2148771 | 0.1740594
4488.418 | 0.2149082 | 0.1740844
4490.046 | 0.215009 | 0.1741793
4490.144 | 0.2150168 | 0.174181
4490.174 | 0.2150969 | 0.1742552
4490.34 | 0.2150817 | 0.174234
4490.524 | 0.215157 | 0.1743033
4492.16 | 0.2152942 | 0.1744344
4491.494 | 0.2152786 | 0.1744129
4492.524 | 0.2153368 | 0.174465
4493.103 | 0.2153623 | 0.1744845
4493.686 | 0.2154408 | 0.1745569
4494.126 | 0.2155174 | 0.1746275
4494.393 | 0.2155467 | 0.1746508
4494.077 | 0.215582 | 0.1746801
4493.991 | 0.2156612 | 0.1747532
4494.585 | 0.2156557 | 0.1747417
4495.739 | 0.2157685 | 0.1748484
4495.401 | 0.2158013 | 0.1748752
4494.882 | 0.2158367 | 0.1749045
4496.168 | 0.2158306 | 0.1748923
4497.228 | 0.2159364 | 0.174992
4497.04 | 0.2160178 | 0.1750673
4497.01 | 0.2159999 | 0.1750433
4498.466 | 0.2161331 | 0.1751705
4499.236 | 0.2161706 | 0.1752019
4499.759 | 0.2162211 | 0.1752462
4499.492 | 0.2162477 | 0.1752668
4498.706 | 0.2162845 | 0.1752975
4498.665 | 0.2162938 | 0.1753007
4499.048 | 0.2163628 | 0.1753636
4500.361 | 0.2164744 | 0.175469
4500.598 | 0.2165182 | 0.1755067
4500.801 | 0.2165215 | 0.1755039
4501.06 | 0.2165987 | 0.1755749
4501.128 | 0.2166634 | 0.1756335
4502.602 | 0.21673 | 0.1756939
4502.09 | 0.216732 | 0.1756898
4502.35 | 0.2167777 | 0.1757294
4502.97 | 0.2168483 | 0.1757937
4502.97 | 0.2168878 | 0.1758272
4502.466 | 0.2169271 | 0.1758603
4503.617 | 0.2169658 | 0.1758928
4503.579 | 0.2169807 | 0.1759015
4504.948 | 0.2171079 | 0.1760225
4504.437 | 0.2171287 | 0.1760372
4504.911 | 0.2171856 | 0.1760879
4504.542 | 0.2171595 | 0.1760556
4505.204 | 0.2172429 | 0.1761327
4505.354 | 0.2173149 | 0.1761985
4505.828 | 0.217329 | 0.1762064
4506.941 | 0.2174392 | 0.1763104
4506.166 | 0.2174651 | 0.17633
4507.516 | 0.2175149 | 0.1763736
4508.137 | 0.2175932 | 0.1764458
4508.193 | 0.217626 | 0.1764723
4507.862 | 0.2176303 | 0.1764704
4509.709 | 0.2177341 | 0.1765679
4509.934 | 0.2178404 | 0.1766679
4509.126 | 0.2178309 | 0.1766522
4509.265 | 0.2178492 | 0.1766642
4509.509 | 0.217883 | 0.1766917
4510.615 | 0.2179734 | 0.1767758
4510.22 | 0.2179815 | 0.1767777
4512.277 | 0.2181068 | 0.1768967
4513.533 | 0.2182075 | 0.1769911
4513.176 | 0.2182387 | 0.177016
4511.968 | 0.2182272 | 0.1769982
4512.04 | 0.2182401 | 0.1770048
4512.032 | 0.2182968 | 0.1770552
4511.893 | 0.2183446 | 0.1770967
4513.127 | 0.2184126 | 0.1771584
4513.345 | 0.2184354 | 0.1771748
4515.086 | 0.218553 | 0.1772861
4514.097 | 0.2185798 | 0.1773066
4514.319 | 0.2186244 | 0.1773448
4523.573 | 0.2187561 | 0.1774702
4525.355 | 0.2187968 | 0.1775045
4524.065 | 0.2188083 | 0.1775096
4522.52 | 0.2188377 | 0.1775327
4520.557 | 0.2188614 | 0.1775499
4519.143 | 0.2189234 | 0.1776056
4519.207 | 0.2189994 | 0.1776753
4519.448 | 0.2190532 | 0.1777226
4519.384 | 0.2190969 | 0.1777599
4519.248 | 0.2191325 | 0.1777891
4518.94 | 0.2191664 | 0.1778166
4519.756 | 0.2193076 | 0.1779514
4519.609 | 0.2192632 | 0.1779005
4519.433 | 0.2192967 | 0.1779276
4521.143 | 0.2194057 | 0.1780302
4520.959 | 0.2194205 | 0.1780386
4520.846 | 0.2194668 | 0.1780784
4520.399 | 0.2194668 | 0.178072
4521.583 | 0.2195622 | 0.1781609
4521.632 | 0.2196287 | 0.178221
4522.271 | 0.2196606 | 0.1782464
4522.584 | 0.2197154 | 0.1782948
4523.121 | 0.2198124 | 0.1783853
4522.726 | 0.2198107 | 0.1783771
4523.08 | 0.2198667 | 0.1784266
4523.392 | 0.219932 | 0.1784854
4523.546 | 0.2199338 | 0.1784807
4523.934 | 0.2200169 | 0.1785574
4524.719 | 0.2200553 | 0.1785892
4526.581 | 0.2201607 | 0.1786881
4527.596 | 0.2202477 | 0.1787686
4526.6 | 0.2202702 | 0.1787846
4526.058 | 0.2202562 | 0.178764
4527.077 | 0.2203372 | 0.1788385
4526.265 | 0.2203571 | 0.1788519
4526.423 | 0.2204193 | 0.1789075
4528.122 | 0.2204801 | 0.1789618
4528.307 | 0.2205032 | 0.1789783
4528.171 | 0.2206008 | 0.1790693
4528.48 | 0.2206197 | 0.1790816
4529.002 | 0.2206695 | 0.1791249
4529.657 | 0.220743 | 0.1791918
4530.288 | 0.2208022 | 0.1792444
4529.401 | 0.2207948 | 0.1792304
4529.732 | 0.2209076 | 0.1793366
4529.115 | 0.2209016 | 0.179324
4530.555 | 0.2209609 | 0.1793767
4531.89 | 0.2210999 | 0.179509
4531.563 | 0.2211101 | 0.1795127
4531.352 | 0.2210812 | 0.1794771
4531.792 | 0.2211371 | 0.1795264
4532.202 | 0.2212176 | 0.1796003
4531.826 | 0.2212379 | 0.1796139
4533.492 | 0.2213253 | 0.1796946
4534.176 | 0.221371 | 0.1797337
4534.458 | 0.2214234 | 0.1797794
4535.271 | 0.2215304 | 0.1798798
4534.44 | 0.2215204 | 0.1798631
4534.195 | 0.2215369 | 0.1798729
4535.752 | 0.2216593 | 0.1799886
4535.538 | 0.2216605 | 0.1799831
4535.598 | 0.2217061 | 0.180022
4536.669 | 0.221811 | 0.1801202
4536.181 | 0.2218483 | 0.1801508
4534.492 | 0.2218204 | 0.1801161
4536.113 | 0.2218651 | 0.1801542
4537.26 | 0.2219955 | 0.1802778
4537.121 | 0.2220324 | 0.180308
4535.805 | 0.2220685 | 0.1803373
4535.267 | 0.2220866 | 0.1803487
4537.737 | 0.2221727 | 0.1804281
4537.019 | 0.2222015 | 0.1804501
4538.816 | 0.2222938 | 0.1805356
4538.944 | 0.2223716 | 0.1806067
4539.016 | 0.2223555 | 0.1805837
4539.05 | 0.2224246 | 0.1806461
4539.632 | 0.2224815 | 0.1806962
4540.001 | 0.2225145 | 0.1807224
4540.648 | 0.2225631 | 0.1807642
4539.99 | 0.2226144 | 0.1808086
4540.091 | 0.222662 | 0.1808494
4541.813 | 0.2227387 | 0.1809194
4542.114 | 0.2227662 | 0.18094
4542.054 | 0.2228528 | 0.1810198
4542.253 | 0.2228719 | 0.181032
4541.712 | 0.2228984 | 0.1810517
4542.784 | 0.2229436 | 0.18109
4544.013 | 0.2230461 | 0.1811857
4544.931 | 0.2230972 | 0.18123
4543.915 | 0.223116 | 0.1812419
4544.419 | 0.2231824 | 0.1813014
4544.359 | 0.2232187 | 0.1813308
4544.848 | 0.2232761 | 0.1813813
4544.728 | 0.2233116 | 0.1814099
4545.314 | 0.2233564 | 0.1814478
4546.194 | 0.2234154 | 0.1815
4546.668 | 0.2234387 | 0.1815163
4547.157 | 0.2235068 | 0.1815775
4547.348 | 0.223526 | 0.1815898
4546.739 | 0.2235368 | 0.1815936
4547.627 | 0.223629 | 0.1816789
4548.33 | 0.2237013 | 0.1817443
4549.003 | 0.2237435 | 0.1817795
4548.236 | 0.223816 | 0.181845
4548.702 | 0.2238505 | 0.1818726
4549.601 | 0.2239529 | 0.181968
4549.996 | 0.2239651 | 0.1819733
4550.496 | 0.2240276 | 0.1820288
4549.567 | 0.2240259 | 0.1820201
4550.454 | 0.2241241 | 0.1821114
4550.609 | 0.2241885 | 0.1821687
4549.841 | 0.2241498 | 0.182123
4550.285 | 0.2242221 | 0.1821883
4550.785 | 0.2242551 | 0.1822143
4552.853 | 0.224397 | 0.1823492
4552.263 | 0.2244307 | 0.1823759
4551.928 | 0.2244444 | 0.1823826
4552.282 | 0.2244978 | 0.182429
4553.128 | 0.2245466 | 0.1824707
4553.839 | 0.2246558 | 0.1825729
4553.767 | 0.224649 | 0.1825591
4553.519 | 0.2246717 | 0.1825748
4554.027 | 0.2246966 | 0.1825926
4555.11 | 0.2248161 | 0.1827051
4555.809 | 0.2248935 | 0.1827754
4555.944 | 0.224914 | 0.1827888
4556.625 | 0.2249805 | 0.1828483
4555.997 | 0.2249857 | 0.1828464
4556.068 | 0.2250289 | 0.1828825
4556.61 | 0.2250671 | 0.1829137
4558.302 | 0.2251966 | 0.1830361
4558.212 | 0.2252158 | 0.1830482
4558.415 | 0.2252759 | 0.1831012
4558.125 | 0.2252853 | 0.1831036
4558.67 | 0.2253291 | 0.1831403
4560.133 | 0.2254393 | 0.1832434
4558.667 | 0.2254474 | 0.1832444
4559.584 | 0.2255076 | 0.1832976
4560.287 | 0.2255845 | 0.1833673
4559.874 | 0.2256251 | 0.1834008
4559.257 | 0.2256058 | 0.1833744
4559.787 | 0.2256735 | 0.1834351
4560.829 | 0.2257829 | 0.1835373
4560.118 | 0.2257775 | 0.1835248
4560.539 | 0.225829 | 0.1835692
4561.822 | 0.2259207 | 0.1836538
4561.438 | 0.2259499 | 0.1836759
4561.795 | 0.2260236 | 0.1837425
4561.822 | 0.2260445 | 0.1837563
4562.416 | 0.226107 | 0.1838116
4563.322 | 0.2261295 | 0.1838271
4563.021 | 0.2262265 | 0.183917
4563.566 | 0.2262428 | 0.1839261
4563.461 | 0.2263418 | 0.1840181
4563.939 | 0.2263517 | 0.1840209
4564.13 | 0.226408 | 0.1840701
4563.867 | 0.226429 | 0.1840839
4564.431 | 0.2265494 | 0.1841972
4564.002 | 0.2265581 | 0.1841988
4564.006 | 0.2266042 | 0.1842378
4564.352 | 0.2266517 | 0.1842781
4565.27 | 0.2267272 | 0.1843466
4565.642 | 0.2267382 | 0.1843504
4565.894 | 0.2267884 | 0.1843936
4567.101 | 0.2268554 | 0.1844534
4567.718 | 0.2269048 | 0.1844957
4567.676 | 0.2269723 | 0.1845561
4568.056 | 0.2269788 | 0.1845555
4569.116 | 0.2270814 | 0.184651
4568.74 | 0.2271034 | 0.1846659
4568.864 | 0.2271516 | 0.184707
4570.673 | 0.2272372 | 0.1847855
4570.38 | 0.2272843 | 0.1848254
4570.474 | 0.2273439 | 0.1848779
4570.184 | 0.227327 | 0.1848539
4569.985 | 0.2273626 | 0.1848825
4571.109 | 0.2274366 | 0.1849493
4571.662 | 0.2275337 | 0.1850394
4570.496 | 0.2275179 | 0.1850164
4571.47 | 0.227563 | 0.1850545
4572.549 | 0.227618 | 0.1851024
4572.621 | 0.2276641 | 0.1851414
4574.027 | 0.2277373 | 0.1852076
4574.591 | 0.2278399 | 0.185303
4573.941 | 0.227839 | 0.185295
4574.527 | 0.2278682 | 0.1853172
4573.971 | 0.2278661 | 0.185308
4575.524 | 0.2280064 | 0.1854413
4575.182 | 0.2280609 | 0.1854887
4575.114 | 0.2280792 | 0.1854999
4576.035 | 0.2281723 | 0.1855859
4576.569 | 0.2281933 | 0.1855999
4576.84 | 0.2282545 | 0.185654
4577.291 | 0.2283433 | 0.1857358
4576.99 | 0.228324 | 0.1857095
4577.851 | 0.2283988 | 0.1857772
4578.19 | 0.2284422 | 0.1858136
4578.615 | 0.2285059 | 0.1858702
4579.551 | 0.228601 | 0.1859583
4579.743 | 0.2286358 | 0.1859861
4578.833 | 0.2286572 | 0.1860004
4577.896 | 0.2287022 | 0.1860384
4578.491 | 0.2287489 | 0.1860781
4578.509 | 0.2288331 | 0.1861554
4579.859 | 0.2288604 | 0.1861756
4580.367 | 0.2289233 | 0.1862315
4580.51 | 0.229004 | 0.1863052
4579.649 | 0.2289989 | 0.1862931
4580.875 | 0.2290706 | 0.1863578
4580.679 | 0.2290912 | 0.1863715
4581.032 | 0.2291747 | 0.186448
4580.829 | 0.2291798 | 0.1864461
4581.785 | 0.2292655 | 0.1865249
4581.882 | 0.2293292 | 0.1865816
4581.675 | 0.2293676 | 0.186613
4580.25 | 0.229338 | 0.1865765
4581.856 | 0.2294276 | 0.1866592
4582.461 | 0.2294896 | 0.1867142
4582.303 | 0.2295095 | 0.1867272
4583.364 | 0.2295878 | 0.1867986
4583.646 | 0.2295935 | 0.1867973
4585.432 | 0.2297556 | 0.1869525
4585.755 | 0.229787 | 0.1869771
4585.206 | 0.2298384 | 0.1870215
4584.142 | 0.2298158 | 0.186992
4585.635 | 0.2298952 | 0.1870646
4585.658 | 0.2299361 | 0.1870986
4584.827 | 0.2299985 | 0.1871542
4586.192 | 0.2300377 | 0.1871865
4586.526 | 0.2300953 | 0.1872372
4586.504 | 0.2301426 | 0.1872777
4586.27 | 0.230195 | 0.1873232
4586.304 | 0.2302225 | 0.1873439
4586.304 | 0.2302575 | 0.1873721
4587.105 | 0.2303253 | 0.1874331
4587.744 | 0.2303793 | 0.1874803
4588.448 | 0.2304356 | 0.1875298
4589.241 | 0.2305363 | 0.1876237
4588.211 | 0.2305539 | 0.1876345
4587.854 | 0.2305456 | 0.1876195
4588.831 | 0.2306279 | 0.187695
4589.568 | 0.2306691 | 0.1877294
4590.343 | 0.2307755 | 0.187829
4590.429 | 0.2307718 | 0.1878186
4590.899 | 0.2308482 | 0.1878883
4590.222 | 0.2308826 | 0.187916
4592.035 | 0.2309393 | 0.187966
4592.227 | 0.2310076 | 0.1880276
4592.558 | 0.2310633 | 0.1880765
4592.238 | 0.2310882 | 0.1880948
4592.099 | 0.2311086 | 0.1881085
4592.527 | 0.2311821 | 0.1881754
4592.772 | 0.231209 | 0.1881956
4593.125 | 0.2313087 | 0.1882887
4593.956 | 0.2312906 | 0.188264
4594.735 | 0.2314436 | 0.1884103
4594.129 | 0.2314468 | 0.1884069
4594.671 | 0.231511 | 0.1884645
4594.611 | 0.2315398 | 0.1884867
4594.287 | 0.2315686 | 0.1885089
4595.261 | 0.2316449 | 0.1885786
4595.566 | 0.2316891 | 0.1886162
4594.998 | 0.2316755 | 0.1885961
4596.156 | 0.2317662 | 0.1886802
4597.025 | 0.2318697 | 0.1887773
4597.626 | 0.2319218 | 0.1888229
4597.664 | 0.2319507 | 0.1888453
4597.671 | 0.2320004 | 0.1888885
4597.393 | 0.2320328 | 0.1889144
4597.096 | 0.2320641 | 0.1889392
4598.093 | 0.232159 | 0.1890277
4598.574 | 0.2321902 | 0.1890524
4598.472 | 0.2321988 | 0.1890546
4598.988 | 0.2322854 | 0.1891347
4600.853 | 0.2323804 | 0.1892233
4601.202 | 0.2324383 | 0.1892748
4600.71 | 0.2324652 | 0.1892953
4600.905 | 0.2325256 | 0.1893494
4601.89 | 0.2325456 | 0.189363
4600.98 | 0.2325748 | 0.1893859
4601.274 | 0.2326161 | 0.1894208
4602.124 | 0.232702 | 0.1895004
4601.511 | 0.2327501 | 0.1895422
4602.383 | 0.2327952 | 0.189581
4601.368 | 0.2328537 | 0.1896332
4602.112 | 0.2329263 | 0.1896995
4601.905 | 0.232951 | 0.189718
4601.62 | 0.23297 | 0.1897307
4603.105 | 0.2330312 | 0.1897857
4602.229 | 0.2330764 | 0.1898247
4602.8 | 0.233097 | 0.1898391
4603.432 | 0.2331814 | 0.1899173
4604.289 | 0.2332496 | 0.1899793
4605.756 | 0.2333506 | 0.1900742
4605.884 | 0.2333292 | 0.1900467
4604.947 | 0.2333603 | 0.1900716
4604.173 | 0.233413 | 0.1901182
4605.143 | 0.2334885 | 0.1901876
4605.703 | 0.2335085 | 0.1902015
4605.489 | 0.2335918 | 0.1902788
4605.963 | 0.233659 | 0.1903399
4605.669 | 0.2336603 | 0.1903352
4605.602 | 0.2336993 | 0.1903681
4606.437 | 0.2338102 | 0.190473
4605.782 | 0.2337751 | 0.1904319
4607.907 | 0.2339139 | 0.1905648
4607.519 | 0.2339957 | 0.1906406
4607.245 | 0.2339909 | 0.1906298
4606.918 | 0.2339515 | 0.1905845
4608.64 | 0.2340313 | 0.1906584
4610.501 | 0.2341601 | 0.1907812
4610.738 | 0.2341763 | 0.1907915628
4611.212 | 0.2342639 | 0.1908733
4609.625 | 0.2342502 | 0.1908538
4609.802 | 0.2343401 | 0.1909378
4609.772 | 0.2344095 | 0.1910014
4610.377 | 0.2344549 | 0.191041
4609.542 | 0.2344778 | 0.1910581
4610.163 | 0.2345077 | 0.1910823
4611.287 | 0.2345855 | 0.1911543
4612.536 | 0.2346675 | 0.1912306
4613.803 | 0.2347358 | 0.1912932
4612.859 | 0.2347966 | 0.1913483
4612.498 | 0.2347581 | 0.1913041
4613.442 | 0.2348573 | 0.1913976
4612.754 | 0.2348321 | 0.1913668
4613.897 | 0.2348979 | 0.1914269
4614.284 | 0.2349697 | 0.191493
4613.822 | 0.2350172 | 0.191535
4615.006 | 0.2350582 | 0.1915704
4615.183 | 0.2351127 | 0.1916193
4616.785 | 0.2352417 | 0.1917427
4616.051 | 0.2352157 | 0.1917112
4616.025 | 0.2352822 | 0.1917722
4616.356 | 0.2353186 | 0.191803
4616.653 | 0.2353631 | 0.1918421
4616.405 | 0.2354017 | 0.1918751
4617.243 | 0.2355309 | 0.1919989
4618.293 | 0.2356048 | 0.1920674
4617.356 | 0.2355992 | 0.1920563
4616.8 | 0.2356314 | 0.1920831
4617.499 | 0.2356859 | 0.1921321
4617.646 | 0.2357224 | 0.1921633
4617.488 | 0.2357399 | 0.1921754
4617.563 | 0.2358108 | 0.1922409
4617.319 | 0.2358922 | 0.1923169
4618.492 | 0.2359358 | 0.1923552
4617.886 | 0.2359493 | 0.1923633
4618.514 | 0.2360149 | 0.1924236
4620.628 | 0.236055 | 0.1924585
4620.665 | 0.236135 | 0.1925331
4620.744 | 0.2361768 | 0.1925696
4620.361 | 0.2362121 | 0.1925997
4621.241 | 0.2362871 | 0.1926694
4620.94 | 0.2363122 | 0.1926893
4621.094 | 0.2363499 | 0.1927218
4621.865 | 0.236356 | 0.1927227
4622.929 | 0.2364938 | 0.1928553
4623.087 | 0.2365713 | 0.1929276
4622.421 | 0.2365296 | 0.1928807
4623.365 | 0.2366163 | 0.1929622
4624.463 | 0.236713 | 0.1930538
4624.914 | 0.2367335 | 0.1930692
4625.663 | 0.2368506 | 0.1931811
4623.918 | 0.2368229 | 0.1931482
4624.963 | 0.2368909 | 0.1932112
4624.523 | 0.2369686 | 0.1932838
4624.489 | 0.2370058 | 0.1933159
4624.252 | 0.2370158 | 0.1933208
4623.91 | 0.2370554 | 0.1933554
4624.384 | 0.2371186 | 0.1934135
4625.858 | 0.2371591 | 0.193449
4626.873 | 0.2372307 | 0.1935155
4625.798 | 0.2372914 | 0.1935712
4626.253 | 0.2373223 | 0.1935971
4626.501 | 0.2373757 | 0.1936455
4626.565 | 0.2374322 | 0.193697
4627.287 | 0.2375182 | 0.193778
4627.84 | 0.2375839 | 0.1938388
4628.483 | 0.2376298 | 0.1938796
4628.227 | 0.2375984 | 0.1938433
4628.693 | 0.2376757 | 0.1939157
4629.325 | 0.2377108 | 0.1939458
4627.889 | 0.2377732 | 0.1940033
4627.674 | 0.2377886 | 0.1940138
4629.848 | 0.2378604 | 0.1940806
4630.066 | 0.2379113 | 0.1941266
4630.404 | 0.2380111 | 0.1942215
4630.096 | 0.2380144 | 0.19422
4631.115 | 0.2380861 | 0.1942868
4632.22 | 0.238138 | 0.1943338
4631.592 | 0.2381916 | 0.1943826
4631.844 | 0.2382396 | 0.1944257
4632.487 | 0.2382562 | 0.1944375
4633.194 | 0.2383421 | 0.1945185
4632.717 | 0.2383525 | 0.1945241
4633.521 | 0.2384331 | 0.1945999
4633.104 | 0.238441 | 0.1946029
4634.044 | 0.2385293 | 0.1946865
4634.097 | 0.2385792 | 0.1947316
4634.559 | 0.2386317 | 0.1947793
4634.477 | 0.2386383 | 0.1947811
4635.702 | 0.2387435 | 0.1948815
4636.462 | 0.2387977 | 0.1949309
4636.248 | 0.2387938 | 0.1949223
4637.12 | 0.2388835 | 0.1950072
4636.187 | 0.2389099 | 0.1950289
4636.868 | 0.2389757 | 0.19509
4636.838 | 0.239039 | 0.1951485
4636.259 | 0.2390362 | 0.195141
4637.654 | 0.2391661 | 0.1952662
4637.24 | 0.2392093 | 0.1953046
4636.868 | 0.2392264 | 0.1953171
4637.511 | 0.2392615 | 0.1953474
4638.079 | 0.2392892 | 0.1953704
4637.409 | 0.239386 | 0.1954625
4637.481 | 0.2393945 | 0.1954663
4637.785 | 0.2394353 | 0.1955025
4638.489 | 0.2394788 | 0.1955413
4638.545 | 0.2395962 | 0.195654
4639.053 | 0.2396172 | 0.1956703
4639.282 | 0.2396759 | 0.1957243
4639.797 | 0.2397354 | 0.1957791
4640.057 | 0.2397586 | 0.1957977
4640.711 | 0.2397854 | 0.1958199
4642.55 | 0.239889 | 0.1959187
4643.956 | 0.2399717 | 0.1959968
4643.279 | 0.2399759 | 0.1959964
4642.441 | 0.2399933 | 0.1960091
4642.798 | 0.2400505 | 0.1960618
4643.219 | 0.2401322 | 0.1961388
4642.945 | 0.2401373 | 0.1961393
4643.14 | 0.2402104 | 0.1962078
4642.873 | 0.2402663 | 0.196259
4643.298 | 0.2403499 | 0.196338
4643.753 | 0.2404205 | 0.196404
4643.309 | 0.2403989 | 0.1963778
4643.783 | 0.2404419 | 0.1964162
4644.294 | 0.2405056 | 0.1964752
4644.373 | 0.2405904 | 0.1965555
4645.716 | 0.2406046 | 0.1965651
4646.344 | 0.2406739 | 0.1966298
4646.881 | 0.2407657 | 0.1967169
4646.227 | 0.240763 | 0.1967097
4646.66 | 0.2408156 | 0.1967577
4647.491 | 0.240891 | 0.1968285
4649.062 | 0.2409284 | 0.1968613
4647.942 | 0.2409797 | 0.1969081
4647.84 | 0.2409883 | 0.196912
4648.22 | 0.2410877 | 0.1970069
4648.754 | 0.2411419 | 0.1970566
4648.483 | 0.2411208 | 0.1970308
4649.397 | 0.2412111 | 0.1971166
4649.581 | 0.2412547 | 0.1971556
4649.198 | 0.241333 | 0.1972294
4649.296 | 0.241357 | 0.1972488
4649.547 | 0.241366 | 0.1972532
4649.829 | 0.2414401 | 0.1973228
4650.431 | 0.2415117 | 0.1973898
4650.288 | 0.2415439 | 0.1974175
4651.153 | 0.2416169 | 0.1974859
4651.743 | 0.2416799 | 0.1975444
4651.999 | 0.2417274 | 0.1975873
4652.883 | 0.2417814 | 0.1976368
4651.612 | 0.2417552 | 0.197606
4652.751 | 0.2418467 | 0.1976929
4653.248 | 0.2419091 | 0.1977508
4652.887 | 0.2419352 | 0.1977724
4654.165 | 0.2420409 | 0.1978736
4654.368 | 0.242088 | 0.1979161
4654.116 | 0.2420934 | 0.1979169
4655.395 | 0.242189 | 0.198008
4656.173 | 0.242232 | 0.1980465
4655.782 | 0.2422481 | 0.1980581
4656.808 | 0.2422695 | 0.1980749
4657.057 | 0.2423344 | 0.1981353
4656.854 | 0.2423583 | 0.1981546
4658.121 | 0.2424139 | 0.1982057
4658.072 | 0.2425012 | 0.1982884
4658.26 | 0.2425281 | 0.1983108
4659.294 | 0.2426317 | 0.1984099
4658.726 | 0.2426279 | 0.1984016
4659.644 | 0.2426645 | 0.1984337
4659.899 | 0.2427559 | 0.1985206
4659.772 | 0.2427887 | 0.1985488
4661.219 | 0.2428443 | 0.1985998
4661.43 | 0.2429321 | 0.1986832
4660.851 | 0.2429689 | 0.1987154
4660.749 | 0.24296 | 0.1987019
4662.265 | 0.2431 | 0.1988374
4661.249 | 0.2430869 | 0.1988198
4661.264 | 0.2431635 | 0.1988919
4661.708 | 0.2432258 | 0.1989496
4661.016 | 0.2432498 | 0.198969
4662.174 | 0.2433237 | 0.1990384
4662.103 | 0.2433571 | 0.1990673
4662.971 | 0.2433768 | 0.1990825
4663.825 | 0.2434779 | 0.199179
4663.396 | 0.2435034 | 0.1992
4662.757 | 0.2435303 | 0.1992224
4663.19 | 0.2436019 | 0.1992894
4663.614 | 0.2436455 | 0.1993285
4664.178 | 0.2437189 | 0.1993973
4665.442 | 0.2437856 | 0.1994595
4664.092 | 0.2437666 | 0.1994359
4664.953 | 0.2438075 | 0.1994722
4666.972 | 0.2439791 | 0.1996394
4665.792 | 0.2440083 | 0.199664
4665.867 | 0.2440166 | 0.1996678
4664.81 | 0.2440477 | 0.1996943
4665.107 | 0.2440744 | 0.1997164
4666.423 | 0.2441666 | 0.1998041
4667.187 | 0.2442252 | 0.1998581
4667.017 | 0.2442597 | 0.1998881
4667.51 | 0.244313 | 0.1999368
4667.8 | 0.2443814 | 0.2000006
4668.164 | 0.244393 | 0.2000077
4668.187 | 0.2444206 | 0.2000307
4669.695 | 0.2445152 | 0.2001207
4669.638 | 0.2445636 | 0.2001646
4669.401 | 0.2446148 | 0.2002112
4669.616 | 0.2446561 | 0.2002479
4669.909 | 0.2447106 | 0.2002978
4670.018 | 0.2447325 | 0.2003151
4670.748 | 0.2447857 | 0.2003638
4671.349 | 0.2448417 | 0.2004151
4671.161 | 0.2449154 | 0.2004843
4672.176 | 0.2449879 | 0.2005522
4671.973 | 0.2450324 | 0.2005921
4672.741 | 0.245092 | 0.2006471
4673.44 | 0.2451658 | 0.2007163
4672.255 | 0.2451968 | 0.2007426
4671.943 | 0.2451568 | 0.200698
4672.865 | 0.2452515 | 0.2007882
4673.011 | 0.2453056 | 0.2008377
4673.075 | 0.2453559 | 0.2008833
4673.184 | 0.2454056 | 0.2009284
4672.759 | 0.2454441 | 0.2009623
4673.372 | 0.2454968 | 0.2010103
4673.508 | 0.2455383 | 0.2010472
4674.169 | 0.2455592 | 0.2010635
4676.238 | 0.2457026 | 0.2012023
4675.767 | 0.2457463 | 0.2012413
4675.64 | 0.2457906 | 0.2012809
4675.354 | 0.2457923 | 0.201278
4676.557 | 0.2458792 | 0.2013603
4676.019 | 0.245886 | 0.2013623
4676.832 | 0.2459258 | 0.2013975
4676.798 | 0.2459474 | 0.2014145
4677.55 | 0.2460762 | 0.2015386
4676.858 | 0.2460713 | 0.201529
4676.339 | 0.2461356 | 0.2015887
4677.742 | 0.2461853 | 0.2016337
4677.836 | 0.2462734 | 0.2017171
4677.806 | 0.2463108 | 0.2017498
4678.494 | 0.246344 | 0.2017784
4678.125 | 0.2463858 | 0.2018154
4679.065 | 0.2464593 | 0.2018843
4680.404 | 0.246507 | 0.2019272
4681.859 | 0.2465795 | 0.201995
4681.133 | 0.2466458 | 0.2020567
4680.802 | 0.2466809 | 0.2020871
4680.618 | 0.2466829 | 0.2020843
4681.423 | 0.2467594 | 0.2021562
4681.039 | 0.246752 | 0.202144
4682.152 | 0.2468428 | 0.2022301
4681.57 | 0.246889 | 0.2022715
4681.63 | 0.246963 | 0.2023409
4679.584 | 0.2469058 | 0.2022789
4681.889 | 0.2470301 | 0.2023985
4682.765 | 0.247099 | 0.2024627
4682.468 | 0.2471421 | 0.2025011
4681.994 | 0.2471875 | 0.2025417
4682.062 | 0.2472315 | 0.2025809
4683.51 | 0.2473202 | 0.202665
4683.747 | 0.247373 | 0.202713
4683.427 | 0.2473781 | 0.2027134
4683.536 | 0.2474362 | 0.2027667
4685.45 | 0.2475397 | 0.2028654
4684.946 | 0.2475611 | 0.202882
4685.871 | 0.2475896 | 0.2029058
4685.909 | 0.2476692 | 0.2029806
4685.454 | 0.2476821 | 0.2029888
4686.097 | 0.2477724 | 0.2030743
4686.138 | 0.2477867 | 0.2030839
4687.142 | 0.2478468 | 0.2031392
4687.27 | 0.2478889 | 0.2031765
4688.304 | 0.2479663 | 0.2032492
4688.078 | 0.2479987 | 0.2032767
4687.552 | 0.2480188 | 0.203292
4688.383 | 0.2481241 | 0.2033926
4688.616 | 0.2481468 | 0.2034105
4688.68 | 0.248211 | 0.2034698
4688.699 | 0.2482209 | 0.203475
4689.974 | 0.2483032 | 0.2035525
4689.601 | 0.2483509 | 0.2035954
4690.278 | 0.2484421 | 0.2036817
4689.876 | 0.2484057 | 0.2036406
4690.741 | 0.2484966 | 0.2037266
4690.301 | 0.248549 | 0.2037743
4691.557 | 0.2486007 | 0.2038212
4692.455 | 0.2487288 | 0.2039445
4692.012 | 0.248681 | 0.2038919
4692.564 | 0.2487602 | 0.2039662
4691.993 | 0.2487877 | 0.2039889
4692.41 | 0.2488743 | 0.2040707
4691.797 | 0.2488814 | 0.2040729
4692.903 | 0.2489504 | 0.2041371
4693.181 | 0.2489856 | 0.2041674
4692.305 | 0.2489831 | 0.2041601
4693.448 | 0.2490439 | 0.2042161
4693.689 | 0.2491014 | 0.2042688
4694.997 | 0.24921 | 0.2043725
4698.701 | 0.2492083 | 0.2043659
4703.225 | 0.2492443 | 0.2043971
4704.089 | 0.2493584 | 0.2045064
4703.063 | 0.249405 | 0.2045482
4703.108 | 0.2494263 | 0.2045646
4703.954 | 0.2494946 | 0.204628
4703.871 | 0.2495346 | 0.2046632
4704.578 | 0.249623 | 0.2047467
4704.36 | 0.249648 | 0.2047668
4704.62 | 0.2497142 | 0.2048282
4702.98 | 0.2497338 | 0.2048429
4703.969 | 0.2498134 | 0.2049177
4704.041 | 0.2498535 | 0.2049528
4704.823 | 0.2499195 | 0.205014
4705.579 | 0.2499999 | 0.2050895
4705.605 | 0.2500527 | 0.2051374
4704.274 | 0.2500174 | 0.2050973
4705.421 | 0.2500662 | 0.2051412
4705.988 | 0.2501257 | 0.2051958
4705.36 | 0.2501963 | 0.2052615
4707.086 | 0.2503153 | 0.2053756
4706.334 | 0.2503534 | 0.2054088
4705.206 | 0.2503189 | 0.2053694
4705.176 | 0.2503672 | 0.2054129
4705.469 | 0.2504273 | 0.2054681
4705.563 | 0.2504712 | 0.205507
4704.108 | 0.2505073 | 0.2055383
4706.47 | 0.2506405 | 0.2056666
4704.755 | 0.250674 | 0.2056952
4705.048 | 0.2506491 | 0.2056654
4705.718 | 0.2507487 | 0.2057601
4705.808 | 0.2507854 | 0.2057919
4705.894 | 0.2508581 | 0.2058597
4705.428 | 0.2508814 | 0.2058781
4706.154 | 0.2509391 | 0.2059308
4707.368 | 0.251018 | 0.2060048
4701.942 | 0.2510629 | 0.2060448
4700.923 | 0.2511044 | 0.2060814
4701.284 | 0.2510947 | 0.2060667
4702.631 | 0.2512011 | 0.2061682
4702.183 | 0.251205 | 0.2061672
4704.42 | 0.2513645 | 0.2063218
4703.311 | 0.2513788 | 0.2063311
4702.95 | 0.2513919 | 0.2063393
4702.89 | 0.2514413 | 0.2063838
4704.199 | 0.2514958 | 0.2064334
4704.105 | 0.2515282 | 0.2064608
4704.981 | 0.251597 | 0.2065247
4706.252 | 0.2516733 | 0.2065961
4706.304 | 0.2517061 | 0.2066239
4706.522 | 0.2517269 | 0.2066398
4706.364 | 0.2517957 | 0.2067036
4706.646 | 0.2518735 | 0.2067764
4706.131 | 0.2518473 | 0.2067454
4707.947 | 0.2519977 | 0.2068907
4707.94 | 0.2519757 | 0.2068638
4707.368 | 0.2520399 | 0.2069231
4707.647 | 0.252074 | 0.2069522
4707.963 | 0.2521445 | 0.2070177
4708.177 | 0.2521751 | 0.2070434
4708.767 | 0.2522034 | 0.2070667
4709.865 | 0.2522972 | 0.2071555
4710.301 | 0.2523437 | 0.2071971
4709.519 | 0.2523752 | 0.2072236
4710.275 | 0.2524201 | 0.2072635
4711.478 | 0.252533 | 0.2073714
4711.324 | 0.2525741 | 0.2074076
4711.136 | 0.2526146 | 0.2074431
4711.839 | 0.2526274 | 0.207451
4711.975 | 0.2526887 | 0.2075072
4712.339 | 0.2527384 | 0.2075519
4711.892 | 0.2527455 | 0.207554
4712.994 | 0.2528157 | 0.2076193
4713.106 | 0.2528922 | 0.2076907
4714.257 | 0.2529419 | 0.2077355
4714.08 | 0.2530054 | 0.207794
4714.31 | 0.2530293 | 0.2078129
4715.381 | 0.2531059 | 0.2078845
4715.562 | 0.2531481 | 0.2079217
4714.987 | 0.2531981 | 0.2079666
4714.528 | 0.2532376 | 0.2080011
4715.381 | 0.2532793 | 0.2080378
4715.678 | 0.2533092 | 0.2080626
4715.9 | 0.2533285 | 0.208077
4716.75 | 0.2534149 | 0.2081583
4717.574 | 0.253518 | 0.2082564
4716.897 | 0.2535236 | 0.2082569
4717.419 | 0.253575 | 0.2083033
4717.224 | 0.2536426 | 0.2083659
4717.066 | 0.253637 | 0.2083553
4717.213 | 0.2536833 | 0.2083965
4718.551 | 0.2538 | 0.2085082
4720.589 | 0.2538789 | 0.208582
4720.383 | 0.2538616 | 0.2085597
4720.3 | 0.2539091 | 0.2086021
4721.349 | 0.2540367 | 0.2087247
4720.83 | 0.2540197 | 0.2087026
4720.36 | 0.2540742 | 0.208752
4721.368 | 0.2541686 | 0.2088414
4721.191 | 0.2541907 | 0.2088584
4721.774 | 0.2542179 | 0.2088805
4722.5 | 0.2543254 | 0.208983
4722.496 | 0.2543414 | 0.2089939
4722.473 | 0.2543689 | 0.2090163
4722.661 | 0.2544345 | 0.2090769
4722.59 | 0.2544974 | 0.2091347
4723.161 | 0.254524 | 0.2091562
4723.488 | 0.2545694 | 0.2091965
4723.722 | 0.2546985 | 0.2093205
4722.729 | 0.2546774 | 0.2092943
4723.744 | 0.2547305 | 0.2093423
4724.135 | 0.2547666 | 0.2093733
4724.684 | 0.2548264 | 0.209428
4724.97 | 0.254918 | 0.2095144
4725.432 | 0.2549427 | 0.2095341
4725.056 | 0.2549653 | 0.2095516
4725.466 | 0.2550458 | 0.209627
4725.812 | 0.2550847 | 0.2096607
4725.745 | 0.2550969 | 0.2096677
4725.797 | 0.2551287 | 0.2096945
4726.436 | 0.2552156 | 0.2097762
4726.925 | 0.2552567 | 0.2098122
4727.982 | 0.2553262 | 0.2098766
4728.659 | 0.2553505 | 0.2098957
4729.55 | 0.2554394 | 0.2099794
4730.129 | 0.2555812 | 0.2101161
4729.238 | 0.2555526 | 0.2100823
4728.004 | 0.2556244 | 0.2101491
4729.779 | 0.2557187 | 0.2102382
4728.993 | 0.2556617 | 0.210176
4729.253 | 0.2557114 | 0.2102205
4728.726 | 0.2557644 | 0.2102683
4730.031 | 0.2558011 | 0.2102999
4731.468 | 0.2558981 | 0.2103917
4730.746 | 0.2559433 | 0.2104317
4729.591 | 0.2559714 | 0.2104547
4729.768 | 0.2560173 | 0.2104953
4730.847 | 0.2560672 | 0.21054
4731.776 | 0.2561569 | 0.2106245
4732.182 | 0.2562034 | 0.2106658
4731.772 | 0.2562121 | 0.2106694
4732.81 | 0.256257 | 0.2107091
4733.043 | 0.2563675 | 0.2108143
4734.446 | 0.2564135 | 0.2108552
4733.148 | 0.2564342 | 0.2108706
4732.588 | 0.2564742 | 0.2109054
4733.63 | 0.2564949 | 0.2109209
4734.032 | 0.2565737 | 0.2109945
4734.679 | 0.2566183 | 0.2110338
4735.841 | 0.2566913 | 0.2111015
4735.408 | 0.2567337 | 0.2111387
4734.25 | 0.2567788 | 0.2111786
4735.668 | 0.2568642 | 0.2112587
4734.201 | 0.2569 | 0.2112893
4734.51 | 0.2569032 | 0.2112873
4735.491 | 0.2569784 | 0.2113572
4735.641 | 0.2570053 | 0.2113788
4736.751 | 0.2570288 | 0.2113971
4737.379 | 0.2571412 | 0.2115043
4737.443 | 0.2571474 | 0.2115052
4738.251 | 0.2572597 | 0.2116122
4737.762 | 0.2572409 | 0.2115882
4738.01 | 0.2573067 | 0.2116487
4738.665 | 0.2574145 | 0.2117513
4738.721 | 0.2574605 | 0.211792
4738.007 | 0.2574327 | 0.2117589
4738.104 | 0.2575165 | 0.2118374
4738.608 | 0.2576073 | 0.211923
4739.105 | 0.2576203 | 0.2119307
4738.819 | 0.257713 | 0.2120181
4739.507 | 0.25776 | 0.2120599
4738.868 | 0.2577677 | 0.2120622
4739.319 | 0.2578296 | 0.2121189
4740.169 | 0.2578767 | 0.2121606
4740.094 | 0.2578727 | 0.2121515
4740.985 | 0.2579444 | 0.2122178
4740.989 | 0.257963 | 0.2122311
4742.602 | 0.2580805 | 0.2123433
4742.545 | 0.2581588 | 0.2124164
4741.571 | 0.2581579 | 0.2124102
4741.703 | 0.2581878 | 0.2124348
4741.947 | 0.2582618 | 0.2125035
4742.985 | 0.2583136 | 0.2125501
4744.388 | 0.2583885 | 0.2126196
4744.82 | 0.2584878 | 0.2127137
4744.034 | 0.2585002 | 0.2127209
4744.023 | 0.2585294 | 0.2127447
4743.057 | 0.2585851 | 0.2127951
4743.685 | 0.2586443 | 0.212849
4744.922 | 0.2587155 | 0.212915
4745.444 | 0.2587235 | 0.2129177
4744.565 | 0.2587375 | 0.2129264
4744.617 | 0.2588424 | 0.213026
4743.639 | 0.258822 | 0.2130003
4744.361 | 0.2589 | 0.213073
4745.922 | 0.2589815 | 0.2131493
4746.347 | 0.2590434 | 0.213206
4744.647 | 0.2590659 | 0.2132232
4746.148 | 0.259129 | 0.213281
4747.528 | 0.2592066 | 0.2133533
4747.027 | 0.2592119 | 0.2133534
4747.471 | 0.2592524 | 0.2133886
4746.535 | 0.2593072 | 0.2134381
4747.779 | 0.2593612 | 0.2134868
4747.663 | 0.2593759 | 0.2134962
4748.603 | 0.2594634 | 0.2135785
4750.024 | 0.259533 | 0.2136429
4749.878 | 0.2595838 | 0.2136884
4748.979 | 0.2595902 | 0.2136896
4750.878 | 0.2596323 | 0.2137265
4750.9 | 0.2597503 | 0.2138392
4750.303 | 0.2597527 | 0.2138363
4752.254 | 0.2598091 | 0.2138875
4752.784 | 0.2599049 | 0.2139781
4752.758 | 0.2599208 | 0.2139887
4753.232 | 0.2600087 | 0.2140714
4752.957 | 0.2599926 | 0.21405
4753.168 | 0.2600575 | 0.2141097
4753.397 | 0.260156 | 0.214203
4752.893 | 0.2601437 | 0.2141855
4753.721 | 0.2602126 | 0.2142492
4753.965 | 0.2602886 | 0.2143199
4753.92 | 0.2603459 | 0.2143721
4753.138 | 0.2603291 | 0.21435
4754.849 | 0.2604195 | 0.2144353
4755.277 | 0.2604632 | 0.2144737
4756.206 | 0.2605307 | 0.214536
4755.819 | 0.2605597 | 0.2145598
4755.913 | 0.2605901 | 0.214585
4755.856 | 0.2606325 | 0.2146222
4756.759 | 0.2607407 | 0.2147253
4756.781 | 0.2607268 | 0.2147062
4757.827 | 0.2608226 | 0.2147968
4757.898 | 0.2608869 | 0.2148559
4757.406 | 0.2609038 | 0.2148677
4758.086 | 0.2609879 | 0.2149467
4759.038 | 0.2610058 | 0.2149594
4759.263 | 0.2610722 | 0.2150207
4759.192 | 0.2611323 | 0.2150757
4758.586 | 0.2611617 | 0.2150999
4758.974 | 0.2612185 | 0.2151515
4758.759 | 0.2612265 | 0.2151544
4758.673 | 0.2612646 | 0.2151874
4760.079 | 0.2613692 | 0.2152869
4760.094 | 0.2613932 | 0.2153058
4760.121 | 0.2614336 | 0.215341
4760.937 | 0.2614904 | 0.2153928
4761.256 | 0.2615962 | 0.2154935
4760.967 | 0.2616344 | 0.2155266
4760.504 | 0.2616569 | 0.2155441
4760.504 | 0.2616784 | 0.2155604
4761.004 | 0.2617239 | 0.2156009
4762.023 | 0.2617882 | 0.2156602
4762.599 | 0.2618557 | 0.2157225
4763.535 | 0.2619265 | 0.2157883
4763.482 | 0.2619498 | 0.2158066
4763.625 | 0.2620061 | 0.2158578
4764.516 | 0.2620582 | 0.215905
4765.535 | 0.262191 | 0.2160327
4765.272 | 0.2621504 | 0.2159871
4765.054 | 0.2622389 | 0.2160705
4764.941 | 0.2622673 | 0.2160939
4765.039 | 0.262298 | 0.2161197
4765.49 | 0.2623297 | 0.2161464
4765.776 | 0.262418 | 0.2162296
4766.167 | 0.2624619 | 0.2162686
4766.626 | 0.2625316 | 0.2163333
4765.896 | 0.2625283 | 0.216325
4767.115 | 0.2626355 | 0.2164273
4767.46 | 0.2626467 | 0.2164336
4768.329 | 0.26273 | 0.2165119
4767.897 | 0.262769 | 0.2165459
4767.483 | 0.2628179 | 0.2165899
4767.75 | 0.2628727 | 0.2166398
4768.322 | 0.2629243 | 0.2166864
4767.821 | 0.2629693 | 0.2167266
4766.942 | 0.2629269 | 0.2166792
4768.058 | 0.2630346 | 0.216782
4768.179 | 0.2630874 | 0.2168299
4769.517 | 0.2631455 | 0.2168831
4769.811 | 0.2632066 | 0.2169393
4768.739 | 0.2632095 | 0.2169373
4769.408 | 0.2632657 | 0.2169886
4770.111 | 0.263341 | 0.2170591
4771.224 | 0.2634249 | 0.2171381
4771.86 | 0.2634813 | 0.2171896
4771.262 | 0.263536 | 0.2172395
4770.766 | 0.2635619 | 0.2172605
4771.653 | 0.2635688 | 0.2172626
4772.089 | 0.2637044 | 0.2173933
4771.326 | 0.2637107 | 0.2173947
4771.285 | 0.2637449 | 0.2174242
4771.018 | 0.2637975 | 0.2174719
4771.773 | 0.2638101 | 0.2174797
4773.217 | 0.2638812 | 0.217546
4772.74 | 0.2639443 | 0.2176042
4773.24 | 0.2640213 | 0.2176764
4772.83 | 0.2640231 | 0.2176735
4773.612 | 0.2640814 | 0.217727
4773.661 | 0.2641511 | 0.2177919
4775.131 | 0.2642014 | 0.2178374
4776.045 | 0.2642766 | 0.2179078
4775.835 | 0.2642941 | 0.2179205
4775.932 | 0.2643918 | 0.2180135
4775.842 | 0.2643933 | 0.2180102
4776.564 | 0.2644343 | 0.2180464
4776.549 | 0.2645149 | 0.2181223
4777.057 | 0.2645727 | 0.2181753
4777.553 | 0.2646327 | 0.2182306
4777.045 | 0.2646385 | 0.2182316
4777.696 | 0.264722 | 0.2183103
4777.263 | 0.2647245 | 0.2183081
4778.102 | 0.2647958 | 0.2183747
4778.444 | 0.2648661 | 0.2184402
4778.839 | 0.2649123 | 0.2184818
4778.279 | 0.2649438 | 0.2185085
4779.587 | 0.264972 | 0.2185321
4779.659 | 0.2650268 | 0.2185821
4779.854 | 0.2651243 | 0.218675
4779.847 | 0.265171 | 0.2187169
4779.61 | 0.2652015 | 0.2187428
4781.234 | 0.2652816 | 0.2188181
4779.839 | 0.265274 | 0.2188059
4780.26 | 0.2653411 | 0.2188683
4781.979 | 0.2654247 | 0.2189473
4782.708 | 0.2654588 | 0.2189767
4782.791 | 0.2655392 | 0.2190524
4782.362 | 0.2655522 | 0.2190607
4782.956 | 0.2656592 | 0.2191631
4782.731 | 0.2656483 | 0.2191475
4782.866 | 0.2657242 | 0.2192188
4782.182 | 0.2657333 | 0.2192232
4782.396 | 0.2657706 | 0.2192559
4783.25 | 0.2658595 | 0.2193402
4783.776 | 0.2658875 | 0.2193635
4783.22 | 0.2659956 | 0.219467
4783.047 | 0.2659802 | 0.219447
4783.829 | 0.2660186 | 0.2194808
4784.404 | 0.2661257 | 0.2195832
4783.772 | 0.2661328 | 0.2195857
4785.077 | 0.2662466 | 0.2196949
4785.306 | 0.2663032 | 0.2197469
4785.859 | 0.2663303 | 0.2197694
4785.235 | 0.2663684 | 0.219803
4785.6 | 0.2664337 | 0.2198637
4785.675 | 0.2664255 | 0.2198509
4786.044 | 0.2664983 | 0.2199191
4786.314 | 0.2665475 | 0.2199637
4787.168 | 0.2665884 | 0.2200001
4787.758 | 0.2666601 | 0.2200672
4786.901 | 0.2666948 | 0.2200973
4787.213 | 0.2667285 | 0.2201264
4787.668 | 0.2668149 | 0.2202083
4788.367 | 0.2668898 | 0.2202787
4787.288 | 0.2668806 | 0.2202649
4788.364 | 0.2669533 | 0.220333
4787.596 | 0.2669637 | 0.2203389
4787.126 | 0.2669567 | 0.2203274
4788.13 | 0.2671047 | 0.2204708
4789.07 | 0.2671616 | 0.2205233
4789.988 | 0.2672085 | 0.2205656
59.37814 | 0.2676178
3.758147 | 0.2675303
2.071941 | 0.2674545
2.117668 | 0.2674426
2.172775 | 0.2675158
2.210201 | 0.2675221
2.299661 | 0.2675735
2.46227 | 0.2675552
2.272349 | 0.2676252
2.238949 | 0.267697
2.25058 | 0.2677411
2.054483 | 0.2678212
1.93968 | 0.2678692
1.684128 | 0.2678389
1.685761 | 0.267932
1.774587 | 0.2680515
1.798099 | 0.2681031
1.800908 | 0.268105
1.530912 | 0.2681001
1.630028 | 0.2681235
1.620267 | 0.2681905
1.581891 | 0.2682761
1.576118 | 0.2683506
1.378859 | 0.2683954
1.428814 | 0.2683898
1.356006 | 0.2685141
1.408854 | 0.2685383
1.262146 | 0.2686373
1.491172 | 0.2686975
1.306412 | 0.2686768
1.273801 | 0.2686933
1.114753 | 0.2687762
1.283009 | 0.2688667
1.01483 | 0.2689065
0.8512735 | 0.2689049
0.8910134 | 0.2690144
1.017291 | 0.2690283
0.9823792 | 0.2690573
0.9363876 | 0.2690923
0.8665607 | 0.2691415
0.8991419 | 0.2692648
0.7784233 | 0.2692648
0.8955016 | 0.2693423
0.8695459 | 0.2693622
0.9502181 | 0.2694331
0.8487459 | 0.2694948
0.903227 | 0.2694993
0.7443892 | 0.2695778
0.7932401 | 0.2696881
0.8634536 | 0.2696891
0.7754464 | 0.2696835
0.8422967 | 0.2698109
0.8710113 | 0.2698114
0.9768077 | 0.2698957
0.57013 | 0.2699835
0.6907015 | 0.2699571
0.541273 | 0.2700414
0.4098521 | 0.2701159
0.5430109 | 0.2701393
0.6469352 | 0.2701294
0.6418295 | 0.2702086
0.6904537 | 0.2702709
0.4756571 | 0.2703692
0.4963729 | 0.2703874
0.5352058 | 0.2704728
0.6025728 | 0.2705444
0.6145597 | 0.2705406
0.6910208 | 0.2705784
0.6497399 | 0.2706382
0.7848221 | 0.2706891
0.7079496 | 0.2707349
0.7385029 | 0.2708306
0.5772677 | 0.2708223
0.5129867 | 0.2708762
0.5935163 | 0.2709558
0.6006288 | 0.2710216
0.6390504 | 0.2710002
0.714873 | 0.2711355
0.6938169 | 0.2711457
0.6446805 | 0.2712301
0.485087 | 0.2711834
0.6731849 | 0.2713692
0.6634989 | 0.2713598
0.6585276 | 0.2713605
0.5732243 | 0.2714788
0.7621577 | 0.2714609
0.5477221 | 0.2715054
0.6967558 | 0.2715988
0.7102253 | 0.2716166
0.6956391 | 0.2716727
0.5450768 | 0.2716806
0.5000173 | 0.2717653
0.6802511 | 0.2718116
0.4923716 | 0.2718913
0.5598936 | 0.271931
0.5218544 | 0.2719564
0.5740094 | 0.2720236
0.5815419 | 0.2721191
0.4940972 | 0.2721669
0.5470543 | 0.2721656
0.6871872 | 0.2721791
0.6594638 | 0.2722719
0.6893411 | 0.2723926
0.5813276 | 0.2724487
0.5363478 | 0.2724226
0.5512026 | 0.2724522
0.4821563 | 0.2725608
0.3393447 | 0.2725649
0.4556129 | 0.2726118
0.3562567 | 0.2726281
0.4549285 | 0.2727376
0.3530909 | 0.2727591
0.4169394 | 0.2728136
0.2559518 | 0.2728993
0.2575767 | 0.272917
0.3931669 | 0.272946
0.3456258 | 0.2730783
0.2758154 | 0.2731638
0.2205281 | 0.273171
0.288827 | 0.2731621
0.3129858 | 0.2732641
0.4068499 | 0.2732786
0.4076689 | 0.2733701
0.3837746 | 0.2733904
0.4854607 | 0.2734351
0.4527325 | 0.2734519
0.3178226 | 0.273556
0.2851322 | 0.2735777
0.2906533 | 0.2736264
0.3723206 | 0.273675
0.4951723 | 0.273725
0.4035248 | 0.2737515
0.3029973 | 0.2738186
0.3820908 | 0.2739082
0.5335307 | 0.2739624
0.4692918 | 0.2739469
0.3072547 | 0.2739999
0.3078257 | 0.274117
0.2937141 | 0.2740945
0.386474 | 0.2741266
0.396979 | 0.274255
0.4894327 | 0.2742898
0.7147094 | 0.2741951
0.7177029 | 0.2741932
0.4957009 | 0.2741089
0.6381517 | 0.2740835
0.4846504 | 0.2740765
0.4037891 | 0.2740319
0.5248479 | 0.2739742
0.3082371 | 0.2738467
0.2917282 | 0.2738642
0.3232934 | 0.273832
0.3252877 | 0.2736845
0.3624539 | 0.2736568
0.3319635 | 0.2736524
0.2904308 | 0.2736035
0.1758548 | 0.2735316
0.1087399 | 0.2734974
0.1174479 | 0.2734249
0.3465873 | 0.273357
0.2904938 | 0.2733327
0.3837618 | 0.2732985
0.6596695 | 0.2732253
0.4662772 | 0.2731817
0.4531146 | 0.2731754
0.349858 | 0.2730769
0.2748161 | 0.2730116
0.2880292 | 0.2729621
0.2286734 | 0.2729267
-0.03827879 | 0.272958
-0.1231748 | 0.2728561
-0.1281501 | 0.2727751
-0.006356703 | 0.2727535
0.06210171 | 0.2726819
-0.03819479 | 0.2726845
-0.04534503 | 0.2726074
0.2176268 | 0.2724855
0.2426002 | 0.2724697
0.2283669 | 0.2724257
0.2092926 | 0.272382
0.1250222 | 0.2723771
0.07172494 | 0.2722304
0.01801206 | 0.2722393
0.1493573 | 0.272177
0.2173959 | 0.2721513
0.1193792 | 0.2721053
0.2402742 | 0.2720746
0.2695805 | 0.2719541
0.2218464 | 0.2719208
0.007209021 | 0.2719024
0.2199025 | 0.2718714
0.05615646 | 0.2717637
0.0275891 | 0.2717675
0.06758092 | 0.2716489
-0.1969024 | 0.2716229
-0.20797 | 0.2715378
-0.3095135 | 0.2715058
-0.1779331 | 0.2714924
-0.3108823 | 0.2714466
-0.2848341 | 0.2714135
-0.146242 | 0.2713547
-0.1597909 | 0.2712368
-0.0851815 | 0.2712195
-0.1994006 | 0.271217
-0.1636242 | 0.2711013
-0.2083941 | 0.2710809
-0.1739612 | 0.2710615
-0.2239038 | 0.270963
-0.1351408 | 0.2709747
-0.2554773 | 0.270821
-0.1840505 | 0.2707768
-0.09220578 | 0.2708128
0.01877621 | 0.27076
-0.1554453 | 0.2706864
-0.2448675 | 0.2706458
-0.1241615 | 0.2706004
0.03840893 | 0.2705478
-0.04873333 | 0.2704706
-0.07470597 | 0.2704446
0.1982838 | 0.2703912
0.02956245 | 0.2703193
-0.04948489 | 0.2702713
-0.07101956 | 0.2702487
-0.09562765 | 0.2701519
-0.1713413 | 0.2701439
-0.1805195 | 0.2701
-0.1151554 | 0.270022
-0.1551976 | 0.2699507
-0.05791568 | 0.2699069
-0.01892736 | 0.2699008
-0.1019802 | 0.2698451
-0.03827458 | 0.2697124
-0.06192957 | 0.2697356
-0.07692285 | 0.269682
0.04688594 | 0.2695802
-0.06715266 | 0.2695904
-0.02839104 | 0.2695369
-0.06207652 | 0.2694658
-0.09210922 | 0.2694295
-0.02679556 | 0.2694131
0.1505875 | 0.2693667
0.05281859 | 0.2692864
0.0206068 | 0.2692655
-0.2980849 | 0.2691513
-0.3215384 | 0.2691071
-0.2141294 | 0.2690553
-0.3227643 | 0.2688973
-0.2388382 | 0.2685237
-0.2941004 | 0.2681373
-0.3138045 | 0.2678703
-0.32208 | 0.2672055
-0.215158 | 0.2667884
-0.139902 | 0.266278
-0.1959662 | 0.2657866
-0.1021943 | 0.2653451
0.002787881 | 0.2649555
-0.04633172 | 0.2642887
-0.02290764 | 0.2638002
-0.02499436 | 0.2633021
-0.01655934 | 0.2628212
-0.07932443 | 0.2623628
0.06976 | 0.2618813
-0.1115362 | 0.261287
0.07389143 | 0.2608152
-0.1587706 | 0.2603038
-0.4183291 | 0.2598159
-0.2697652 | 0.2593388
-0.1702538 | 0.2588921
-0.1551262 | 0.2582801
-0.1198117 | 0.2577712
-0.0915844 | 0.2573228
0.005504385 | 0.2567993
-0.2003201 | 0.2563629
-0.05244072 | 0.2557961
0.15529 | 0.2551843
-0.0175922 | 0.2547264
-0.04153691 | 0.2542521
-0.09540512 | 0.2537917
-0.06571254 | 0.2532938
-0.1550423 | 0.2528442
-0.4098645 | 0.2522272
-0.2665617 | 0.2517786
-0.2788594 | 0.2512866
-0.301364 | 0.2507865
-0.4979056 | 0.250333
-0.4163012 | 0.2500467
-0.433041 | 0.2491748
-0.454748 | 0.2487982
-0.3939644 | 0.2483363
-0.4450993 | 0.2478251
-0.637186 | 0.247278
-0.5557833 | 0.2468631
-0.3240701 | 0.2463359
-0.2300169 | 0.2457831
-0.1913981 | 0.2453421
-0.2833268 | 0.2447978
-0.2962459 | 0.2443233
-0.1018878 | 0.2439718
-0.1980655 | 0.2432505
-0.3425104 | 0.2428128
-0.4366643 | 0.2422938
-0.3436231 | 0.2418073
-0.2186849 | 0.2412967
-0.2630013 | 0.2408421
-0.1834249 | 0.2402827
-0.3567689 | 0.2398046
-0.4417109 | 0.2393138
-0.4653033 | 0.2387954
-0.2921648 | 0.2382771
-0.3463648 | 0.237809
-0.5446613 | 0.2372919
-0.4560705 | 0.2368067
-0.4517793 | 0.2363127
-0.4522287 | 0.2358311
-0.3976509 | 0.2353368
-0.4304002 | 0.234726
-0.3564204 | 0.2343263
-0.3611733 | 0.2338117
-0.351781 | 0.2333528
-0.4775504 | 0.2328215
-0.4974645 | 0.2322923
-0.3872005 | 0.2317176
-0.369877 | 0.2312783
-0.6049869 | 0.2307701
-0.631686 | 0.2303122
-0.7982743 | 0.2298273
-0.577679 | 0.2293443
-0.5492879 | 0.2287432
-0.2925217 | 0.2282777
-0.3617695 | 0.2277994
-0.4651142 | 0.2273188
-0.5002061 | 0.2268152
-0.3077963 | 0.2264987
-0.3307375 | 0.2256895
-0.2332919 | 0.225303
-0.31409 | 0.2247836
-0.4347959 | 0.2243134
-0.4322307 | 0.2238337
-0.450461 | 0.223331
-0.4973468 | 0.2227696
-0.2643112 | 0.2222868
-0.3521882 | 0.2218248
-0.5027547 | 0.2213318
-0.5094137 | 0.2208199
-0.4403633 | 0.2204831
-0.5096574 | 0.2197503
-0.4504441 | 0.2193169
-0.5328925 | 0.2187783
-0.6498617 | 0.218347
-0.6366653 | 0.2178187
-0.6496015 | 0.2173822
-0.4232708 | 0.2168264
-0.4911917 | 0.216332
-0.4019041 | 0.2158606
-0.2675315 | 0.2152999
-0.3577136 | 0.2148788
-0.4688218 | 0.2143829
-0.4839826 | 0.2137895
-0.430484 | 0.2133086
-0.5212204 | 0.2127551
-0.5183988 | 0.2123403
-0.7177533 | 0.2118555
-0.6316901 | 0.211332
-0.4368324 | 0.2108266
-0.4693253 | 0.2103189
-0.6527082 | 0.2098573
-0.6268951 | 0.209335
-0.4384655 | 0.2089485
-0.416364 | 0.2083557
-0.2444644 | 0.207819
-0.3187295 | 0.2073145
-0.4137146 | 0.2068507
-0.5606118 | 0.2063691
-0.3247167 | 0.2059599
-0.2392707 | 0.2052646
-0.1231874 | 0.2048075
-0.1795244 | 0.2043418
-0.2684847 | 0.2038693
-0.3978397 | 0.2033798
-0.2987357 | 0.2030187
-0.4562175 | 0.2023054
-0.1443022 | 0.2018405
-0.1015729 | 0.2013638
-0.2741864 | 0.2008288
-0.1624234 | 0.2003417
-0.2797579 | 0.1999443
-0.3545017 | 0.1993234
-0.3146064 | 0.1988532
-0.1691832 | 0.1983727
-0.2594324 | 0.1978461
-0.2651761 | 0.1973578
-0.2279344 | 0.1969725
-0.4064006 | 0.1963557
-0.433763 | 0.1958713
-0.4671883 | 0.195321
-0.493778 | 0.1948132
-0.5861392 | 0.1943811
-0.5448542 | 0.1938155
-0.4908307 | 0.1933284
-0.5349877 | 0.1928427
-0.4532826 | 0.1923817
-0.4788521 | 0.191833
-0.579329 | 0.1913801
-0.5632063 | 0.1908546
-0.4374119 | 0.1903481
-0.4591396 | 0.1898374
-0.5864795 | 0.1893339
-0.5507619 | 0.1888231
-0.3895138 | 0.1885041
-0.2827767 | 0.1878658
-0.1897186 | 0.1873566
-0.3092364 | 0.1868454
-0.5902581 | 0.1863568
-0.4642493 | 0.1859027
-0.3471457 | 0.1853943
-0.4885885 | 0.1847755
-0.3424055 | 0.1843394
-0.5519877 | 0.183815
-0.4203863 | 0.1833525
-0.3639611 | 0.1828685
-0.3727321 | 0.1823833
-0.498065 | 0.1817808
-0.2719401 | 0.1813459
-0.3765613 | 0.1808521
-0.479931 | 0.180379
-0.685403 | 0.1799035
-0.5123486 | 0.1794262
-0.398797 | 0.1788459
-0.2586557 | 0.1783782
-0.2143141 | 0.177837
-0.1680454 | 0.1773982
-0.4578927 | 0.1768919
-0.3526417 | 0.1764827
-0.5737199 | 0.1758852
-0.5189572 | 0.1754331
-0.3326269 | 0.174897
-0.6419431 | 0.1743893
-0.5181303 | 0.1739421
-0.4813249 | 0.1734453
-0.515846 | 0.1728264
-0.4290649 | 0.172385
-0.4278305 | 0.1718641
-0.391609 | 0.1714007
-0.5327959 | 0.1709086
-0.4082942 | 0.1703975
-0.4995849 | 0.1698778
-0.5270187 | 0.1693932
-0.4271461 | 0.1688922
-0.1773789 | 0.1683835
-0.5269642 | 0.1680069
-0.3172768 | 0.167324
-0.3878386 | 0.1668775
-0.4843691 | 0.1664038
-0.5462481 | 0.1659093
-0.5171015 | 0.1653893
-0.5169714 | 0.165007
-0.351168 | 0.1643905
-0.5395557 | 0.1638833
-0.4334903 | 0.1633561
-0.3461968 | 0.1628749
-0.462024 | 0.162443
-0.5443966 | 0.1618859
-0.7627079 | 0.1613438
-0.744402 | 0.1608499
-0.8167483 | 0.1604041
-0.7763157 | 0.159915
-0.8201238 | 0.159391
-0.6722738 | 0.1589119
-0.5778471 | 0.1583848
-0.5502369 | 0.157884
-0.6261186 | 0.1574074
-0.5607795 | 0.1569129
-0.3402096 | 0.1565494
-0.3406169 | 0.155912
-0.1498486 | 0.1553829
-0.4803258 | 0.1548822
-0.47255 | 0.154411
-0.5665822 | 0.1539045
-0.56227 | 0.1535488
-0.5418565 | 0.1529134
-0.6171418 | 0.1524027
-0.403512 | 0.1519092
-0.1680034 | 0.1513643
-0.3622565 | 0.1508979
-0.4367147 | 0.1505278
-0.5498549 | 0.1498638
-0.4350437 | 0.1493699
-0.3891863 | 0.1489429
-0.3563365 | 0.1484165
-0.4902471 | 0.1479291
-0.4759132 | 0.1474537
-0.2891209 | 0.1468469
-0.2695847 | 0.1464187
-0.4512296 | 0.1459071
-0.4066822 | 0.1454085
-0.4021098 | 0.1449579
-0.3322868 | 0.1445544
-0.482803 | 0.1438793
-0.4563183 | 0.1433752
-0.4092978 | 0.1429165
-0.3469106 | 0.1424269
-0.5078517 | 0.1418926
-0.2569973 | 0.141415
-0.2179921 | 0.1408914
-0.2697022 | 0.1404187
-0.1938585 | 0.1399557
-0.2798923 | 0.1394413
-0.3762 | 0.138974
-0.453656 | 0.1384825
-0.3924573 | 0.1379224
-0.4782347 | 0.1374272
-0.5394673 | 0.1369214
-0.6683188 | 0.136451
-0.4359213 | 0.1360026
-0.6790798 | 0.1354236
-0.7522071 | 0.1349552
-0.6930193 | 0.1344508
-0.7596722 | 0.1339411
-0.6488457 | 0.1334418
-0.5779099 | 0.133004
-0.4740699 | 0.1323967
-0.4235604 | 0.1319152
-0.5628329 | 0.1313962
-0.5190831 | 0.1309697
-0.5528612 | 0.1304716
-0.5946752 | 0.1300495
-0.5801604 | 0.1293718
-0.4794692 | 0.1289652
-0.4033104 | 0.128426
-0.3100299 | 0.1279222
-0.5670651 | 0.1274682
-0.4778655 | 0.1270074
-0.3780056 | 0.126368
-0.4388938 | 0.1259392
-0.4951174 | 0.1254469
-0.5045348 | 0.1249439
-0.4281369 | 0.1244011
-0.4959867 | 0.1240647
-0.4566037 | 0.1234302
-0.5272579 | 0.1229087
-0.5219717 | 0.1225097
-0.3160718 | 0.1219341
-0.4462037 | 0.1214544
-0.4342082 | 0.121092
-0.4446544 | 0.1204096
-0.3793574 | 0.1199463
-0.4007745 | 0.1194072
-0.3022331 | 0.1189791
-0.3678323 | 0.1184709
-0.435052 | 0.1179969
-0.3718965 | 0.1174151
-0.3065787 | 0.1169246
-0.5335641 | 0.1164767
-0.453782 | 0.1159492
-0.489336 | 0.1155059
-0.5871973 | 0.1149622
-0.5832002 | 0.1144197
-0.498027 | 0.113932
-0.4613269 | 0.1134233
-0.59258 | 0.1130274
-0.6061289 | 0.1124759
-0.5592724 | 0.1120167
-0.5309275 | 0.1115013
-0.6557691 | 0.1109635
-0.450843 | 0.1104914
-0.5224169 | 0.1099573
-0.2603141 | 0.109582
-0.3746172 | 0.1089628
-0.527808 | 0.1084692
-0.6154035 | 0.1079942
-0.2207674 | 0.1075024
-0.3437196 | 0.1069851
-0.3842991 | 0.1066405
-0.3015907 | 0.1059564
-0.5785439 | 0.1055114
-0.4558396 | 0.1049852
-0.4146719 | 0.1044487
-0.4659373 | 0.104051
-0.5977485 | 0.103582
-0.6412001 | 0.1029196
-0.6190858 | 0.1024886
-0.7251639 | 0.1020125
-0.6804572 | 0.1014794
-0.5528022 | 0.1010136
-0.683245 | 0.1006225
-0.7179169 | 0.0999606
-0.5881125 | 0.09949125
-0.7819794 | 0.09901077
-0.7179127 | 0.09849223
-0.9549541 | 0.0980104
-1.123474 | 0.09764843
-0.8452861 | 0.09690474
-0.9433406 | 0.09648195
-0.7398547 | 0.09600502
-0.804799 | 0.09551964
-0.7566242 | 0.09505445
-0.9315174 | 0.09455861
-0.9851674 | 0.09399009
-0.758337 | 0.09351364
-0.7879081 | 0.09303524
-0.9519771 | 0.092532
-0.9762956 | 0.09206198
-0.8173864 | 0.09144928
-0.7808837 | 0.09102252
-0.5771669 | 0.0904732
-0.5313851 | 0.09002178
-0.6178641 | 0.08952631
-0.5797866 | 0.08909208
-0.5861016 | 0.08849492
-0.7722133 | 0.08801933
-0.8755875 | 0.0875785
-0.8696004 | 0.08701634
-0.8650994 | 0.08655286
-0.8406298 | 0.08614837
-0.6960046 | 0.08553683
-0.7429577 | 0.08499272
-0.6578894 | 0.08450661
-0.5947422 | 0.08398954
-0.5876132 | 0.08354901
-0.4870814 | 0.08319291
-0.4513386 | 0.08250526
-0.4999669 | 0.0820216
-0.7317977 | 0.08152808
-0.5890364 | 0.08102937
-0.5893301 | 0.08052037
-0.629616 | 0.0801209
-0.7841291 | 0.07948544
-0.683098 | 0.07903714
-0.442933 | 0.07850526
-0.4937069 | 0.0780145
-0.4167965 | 0.07756174
-0.4557512 | 0.07706895
-0.3845552 | 0.07655452
-0.5599022 | 0.07603328
-0.4609828 | 0.07553451
-0.5456773 | 0.07502753
-0.5393582 | 0.07462934
-0.5350927 | 0.07416251
-0.4076813 | 0.07356932
-0.6425688 | 0.07306137
-0.4861534 | 0.07255195
-0.574249 | 0.07206382
-0.6334743 | 0.07159949
-0.4944793 | 0.07103469
-0.4064344 | 0.07053451
-0.4429793 | 0.07006798
-0.3121083 | 0.0695454
-0.3864447 | 0.0690473
-0.5952543 | 0.06872999
-0.445305 | 0.06799572
-0.4342755 | 0.06755268
-0.4631284 | 0.067058
-0.306986 | 0.06658908
-0.4171157 | 0.06602558
-0.4361691 | 0.0656537
-0.492695 | 0.06506021
-0.5017809 | 0.06460848
-0.4002203 | 0.06405623
-0.396219 | 0.06357
-0.4899659 | 0.0631042
-0.5103335 | 0.06264072
-0.620761 | 0.06203218
-0.6118937 | 0.06157526
-0.4040369 | 0.06108535
-0.5856857 | 0.0605843
-0.4696321 | 0.06010406
-0.4243917 | 0.0595447
-0.6881152 | 0.05909082
-0.491385 | 0.05858395
-0.6267232 | 0.05809586
-0.4868798 | 0.05756565
-0.4776218 | 0.05719121
-0.5992725 | 0.05661011
-0.6077706 | 0.05610863
-0.5825497 | 0.05561092
-0.4521613 | 0.05513358
-0.5177689 | 0.05454049
-0.4253367 | 0.05416302
-0.2876975 | 0.05352913
-0.559096 | 0.05313156
-0.5025111 | 0.05260709
-0.3844883 | 0.05207351
-0.5816931 | 0.05156202
-0.4966372 | 0.05121299
-0.5443714 | 0.05060575
-0.5119835 | 0.05010473
-0.5094682 | 0.04962118
-0.3862514 | 0.04908415
-0.500076 | 0.04864052
-0.4758459 | 0.04811178
-0.3405161 | 0.04756583
-0.4964695 | 0.04708382
-0.643992 | 0.0466292
-0.6835135 | 0.04612217
-0.4710719 | 0.04562664
-0.3696545 | 0.04507332
-0.1794488 | 0.04457451
-0.2940122 | 0.04409149
-0.5834984 | 0.04358825
-0.5592137 | 0.04306871
-0.4749137 | 0.04262913
-0.3981548 | 0.04211329
-0.629763 | 0.04161451
-0.5581387 | 0.04111312
-0.5444932 | 0.04060753
-0.5510473 | 0.04012592
-0.5502791 | 0.03971357
-0.7023529 | 0.03906456
-0.8191541 | 0.03860434
-0.6421405 | 0.03812707
-0.6229991 | 0.03762409
-0.6569953 | 0.03712174
-0.3964375 | 0.03672504
-0.3756837 | 0.03601368
-0.4936858 | 0.0356433
-0.6549881 | 0.03512699
-0.4800569 | 0.03462608
-0.5279926 | 0.03415195
-0.7066817 | 0.03370937
-0.5648439 | 0.03306719
-0.5001643 | 0.03261167
-0.6250142 | 0.03212042
-0.3940276 | 0.03159797
-0.6078334 | 0.03114268
-0.7149234 | 0.03066076
-0.7510106 | 0.03017639
-0.7601844 | 0.02966359
-0.7693206 | 0.02920831
-0.8029013 | 0.02870685
-0.643845 | 0.02831268
-0.7131809 | 0.02748471
-0.5999779 | 0.02709121
-0.7410136 | 0.0266272
-0.6897276 | 0.02613963
-0.7712688 | 0.02563289
-0.7670953 | 0.02527761
-0.656382 | 0.02460451
-0.539732 | 0.02414962
-0.6920285 | 0.02370814
-0.7752407 | 0.02315691
-0.7233628 | 0.02265948
-0.8081622 | 0.02228356
-0.9120695 | 0.0215254
-0.735799 | 0.02118462
-0.7544704 | 0.02067355
-0.7290686 | 0.02015853
-0.7793051 | 0.01968803
-0.8337065 | 0.01928184
-0.8840186 | 0.01860769
-0.8937174 | 0.01813829
-0.8531378 | 0.01767494
-0.9303626 | 0.0171637
-0.8778759 | 0.01671404
-1.108594 | 0.01631404
-1.016632 | 0.01564827
-0.9935685 | 0.0151685
-1.148023 | 0.01466729
-0.9591065 | 0.01418172
-0.913665 | 0.01374731
-0.745309 | 0.01315969
-0.730009 | 0.01268752
-0.7662767 | 0.0121603
-0.8626139 | 0.01168916
-0.6686884 | 0.01122266
-0.3908321 | 0.01074664
-0.5359323 | 0.01012732
-0.6574612 | 0.009682018
-0.6129811 | 0.009187286
-0.4855784 | 0.008708248
-0.4594964 | 0.008160071
-0.5660908 | 0.007776511
-0.8086111 | 0.007193447
-0.5513831 | 0.006680965
-0.5621023 | 0.006215608
-0.5177103 | 0.005701471
-0.4202352 | 0.005216896
-0.6057089 | 0.004836241
-0.5108035 | 0.004165374
-0.4615916 | 0.003740588
-0.6579188 | 0.003215133
-0.6797811 | 0.002675701
-0.5846234 | 0.002203555
-0.6474642 | 0.001835641
-0.4776135 | 0.001263758
-0.6584102 | 0.0007528885
-0.6061834 | 0.0003161995
-0.6615421 | 9.331063e-05
-0.7701185 | -2.368631e-05
-0.7874294 | -0.000180582
-0.766344 | -0.0002167417
-0.7347074 | -0.0002079921
-0.82968 | -0.0002599993
-0.8219043 | -0.0002042752
-0.7338971 | -0.0002243366
-0.8313511 | -0.0002428156
-0.7291524 | -0.0002151389
-0.7155197 | -0.0002058308
-0.6502607 | -0.0001751959
-0.5841241 | -0.0002072412
-0.6901179 | -0.0001979015
-0.5593521 | -0.0001989112
-0.6056333 | -0.0001741799
-0.6218064 | -0.0001439916
-0.5418144 | -0.0001717251
-0.6363001 | -0.0001454273

## Supplementary Figure 7a
Engineering Strain (-) | Engineering Stress (MPa)
-0.0126779 | 0.9097116
-0.01252887 | 0.9777749
-0.0125934 | 1.015065
-0.01254157 | 0.9963904
-0.0124322 | 1.006325
-0.01240934 | 0.9925311
-0.01236301 | 0.9463482
-0.01225464 | 0.9773724
-0.01227543 | 1.000811
-0.01219919 | 0.9266382
-0.01220043 | 0.9303755
-0.01219724 | 0.9580588
-0.0120691 | 0.9826153
-0.01204205 | 1.025707
-0.01200266 | 1.003869
-0.01198864 | 0.9562837
-0.01201522 | 0.9107863
-0.01198235 | 0.9169907
-0.01197883 | 0.921282
-0.01185461 | 0.9136681
-0.01175326 | 0.9176862
-0.01178 | 0.8995865
-0.01172413 | 0.9543399
-0.0117672 | 0.9481159
-0.01162517 | 0.9568475
-0.01157657 | 0.933522
-0.01161168 | 0.8776619
-0.01150805 | 0.9267453
-0.01143595 | 0.9827704
-0.01142702 | 0.9714068
-0.01140004 | 0.9594118
-0.01124332 | 0.9919994
-0.01128821 | 1.061711
-0.01124305 | 1.025209
-0.01116676 | 1.007249
-0.01122493 | 0.9831964
-0.01107637 | 1.075306
-0.01096432 | 1.03306
-0.01095675 | 1.021071
-0.01098989 | 0.9625656
-0.01086694 | 0.9583764
-0.01091614 | 0.9789259
-0.01082618 | 0.9350719
-0.01084355 | 0.9441249
-0.01084222 | 0.9662291
-0.01073499 | 0.9788151
-0.01065328 | 0.965381
-0.01056275 | 0.9623243
-0.01052705 | 0.9206098
-0.01053556 | 0.962866
-0.01052849 | 0.9747146
-0.01047789 | 1.010265
-0.01041547 | 0.9870778
-0.01026742 | 0.9392538
-0.0103501 | 0.9178758
-0.01027746 | 0.9588294
-0.01025338 | 0.9521413
-0.01019029 | 1.012854
-0.01016054 | 1.029192
-0.01014182 | 1.013961
-0.01010946 | 1.000909
-0.01002911 | 0.9600211
-0.0099845 | 0.9533895
-0.009916834 | 0.901561
-0.009898674 | 0.9394101
-0.009835897 | 0.9464958
-0.009765945 | 0.9548963
-0.009784354 | 0.9551598
-0.00975493 | 1.019534
-0.009687252 | 0.974498
-0.009616394 | 0.9751491
-0.009583362 | 0.9657884
-0.009519538 | 0.9583702
-0.009402115 | 0.9699653
-0.009481028 | 1.010093
-0.009344636 | 0.9976214
-0.009224883 | 1.008935
-0.00936088 | 1.044669
-0.00926421 | 0.9905813
-0.00927758 | 0.9687293
-0.009319623 | 0.9356086
-0.009152507 | 0.9985989
-0.009119576 | 0.9693916
-0.009026746 | 0.9280009
-0.00903162 | 0.9602205
-0.009008453 | 0.9791217
-0.008958135 | 1.039609
-0.008932663 | 0.9897909
-0.00892372 | 1.022449
-0.008893518 | 0.9865262
-0.008789871 | 0.9787819
-0.008728049 | 0.9655914
-0.008716208 | 1.019385
-0.008774307 | 0.9348762
-0.008692858 | 0.9727597
-0.008608704 | 0.9716985
-0.008591051 | 1.003606
-0.008438149 | 0.9839128
-0.008444506 | 0.9820133
-0.008551668 | 1.018404
-0.008431196 | 1.018538
-0.008282842 | 0.9847006
-0.008214892 | 0.9447059
-0.00829662 | 0.9629202
-0.008185524 | 0.9510937
-0.00822173 | 0.9666883
-0.008056235 | 0.9620288
-0.008013239 | 0.9772001
-0.007974412 | 1.039223
-0.008028744 | 1.029324
-0.0080816 | 1.007317
-0.007920241 | 0.9675328
-0.007875607 | 0.9437396
-0.007810061 | 0.987191
-0.007866736 | 0.9940072
-0.007797443 | 1.009477
-0.00763659 | 1.017475
-0.007501355 | 1.020398
-0.007600988 | 1.088422
-0.0076292 | 0.9845788
-0.007528105 | 1.076075
-0.007544864 | 1.103643
-0.007543079 | 1.187215
-0.007357878 | 1.253911
-0.007337752 | 1.257153
-0.007350414 | 1.213138
-0.007338453 | 1.233527
-0.007292305 | 1.235685
-0.007134949 | 1.39577
-0.007097225 | 1.475127
-0.007137424 | 1.421276
-0.007101112 | 1.465171
-0.007122191 | 1.538968
-0.006926307 | 1.643177
-0.006934592 | 1.672686
-0.006999214 | 1.698897
-0.006907304 | 1.710807
-0.006859275 | 1.808099
-0.006815656 | 1.853491
-0.006768792 | 1.946997
-0.006777061 | 1.876482
-0.006698874 | 2.051491
-0.006673168 | 2.016413
-0.006538468 | 2.169411
-0.006557531 | 2.14618
-0.006436527 | 2.356336
-0.0065259 | 2.285346
-0.006386319 | 2.301815
-0.006481461 | 2.287722
-0.006373083 | 2.4187
-0.006264651 | 2.493118
-0.006355738 | 2.423757
-0.006276569 | 2.56694
-0.006272324 | 2.630695
-0.006166104 | 2.668204
-0.006058577 | 2.879317
-0.006081706 | 2.847386
-0.006009432 | 2.957912
-0.005966458 | 3.166202
-0.006060024 | 3.086223
-0.005824671 | 3.355926
-0.005830157 | 3.348568
-0.005863334 | 3.368857
-0.005851076 | 3.576309
-0.005722111 | 3.72493
-0.005705945 | 3.861306
-0.005636257 | 4.0117
-0.005683367 | 4.233347
-0.005514924 | 4.420472
-0.005582716 | 4.223048
-0.005602339 | 4.170124
-0.005500683 | 4.374539
-0.005373687 | 4.564346
-0.005409665 | 4.647194
-0.005361044 | 4.630291
-0.005304716 | 4.771136
-0.005285989 | 4.894941
-0.005349376 | 4.934683
-0.005200773 | 5.186799
-0.005207882 | 5.220955
-0.005213527 | 5.25473
-0.005112165 | 5.628694
-0.005052419 | 5.733177
-0.005046627 | 5.80787
-0.004948593 | 6.062163
-0.004935351 | 6.053671
-0.004918521 | 6.159837
-0.004845181 | 6.488455
-0.004713887 | 6.729189
-0.004811408 | 6.646971
-0.004770145 | 6.673618
-0.004624758 | 7.248987
-0.004634557 | 7.281436
-0.004507489 | 7.539154
-0.004539825 | 7.490877
-0.00458156 | 7.51253
-0.004544238 | 7.648831
-0.004517263 | 7.581417
-0.004524124 | 7.940861
-0.004340059 | 8.095968
-0.004398762 | 8.045216
-0.004375391 | 8.211212
-0.004258278 | 8.578487
-0.004269344 | 8.68784
-0.00428112 | 8.901145
-0.004148785 | 9.211132
-0.004152727 | 9.296411
-0.004011971 | 9.560837
-0.004128829 | 9.606145
-0.003961068 | 9.792983
-0.003872095 | 10.13894
-0.003882385 | 10.13609
-0.0039111 | 10.27058
-0.003872697 | 10.31605
-0.003793024 | 10.5408
-0.003824375 | 10.56432
-0.003801098 | 10.64571
-0.003761065 | 10.83462
-0.003575096 | 11.39952
-0.003585236 | 11.5186
-0.003642998 | 11.35716
-0.003574502 | 11.71953
-0.003528322 | 12.04969
-0.003450208 | 12.06764
-0.003456328 | 12.00179
-0.003521313 | 11.72893
-0.003284534 | 11.97287
-0.003281183 | 12.26416
-0.003169354 | 12.51768
-0.003233438 | 12.57566
-0.003211476 | 12.70509
-0.003069046 | 13.1293
-0.003264223 | 12.77753
-0.003156888 | 12.99337
-0.00315726 | 13.50716
-0.003076607 | 14.0115
-0.002970253 | 14.3561
-0.002867766 | 14.96443
-0.002920147 | 14.84534
-0.0029113 | 14.91429
-0.002783438 | 15.32064
-0.002744225 | 15.319
-0.002760592 | 15.22791
-0.002788967 | 15.15871
-0.002742747 | 15.6854
-0.002638703 | 16.28987
-0.002669861 | 17.30587
-0.002628094 | 17.77836
-0.002504457 | 18.43321
-0.002531266 | 18.20668
-0.002492478 | 18.3857
-0.002410287 | 18.78831
-0.002433256 | 18.96705
-0.00233874 | 19.08458
-0.002283164 | 19.34829
-0.002270095 | 19.68261
-0.002215356 | 20.06546
-0.002205705 | 20.10988
-0.002146276 | 20.14628
-0.002161987 | 20.35491
-0.00208786 | 20.36896
-0.002095672 | 20.48683
-0.00198511 | 20.92318
-0.002043524 | 20.69358
-0.001979683 | 20.69594
-0.00191599 | 21.13469
-0.001939094 | 21.12555
-0.001825318 | 21.6089
-0.001862715 | 21.74228
-0.001763894 | 22.29516
-0.001639148 | 22.72153
-0.001632747 | 22.35034
-0.001635202 | 22.4298
-0.001625673 | 22.75893
-0.001523076 | 23.01569
-0.001570614 | 22.82014
-0.001515922 | 23.29501
-0.001540014 | 23.23257
-0.001501276 | 23.61362
-0.001442034 | 24.45561
-0.00135213 | 25.04281
-0.00131009 | 25.4545
-0.001262225 | 25.40911
-0.001351323 | 25.56167
-0.001281684 | 25.6393
-0.001203067 | 26.48942
-0.00103985 | 26.51578
-0.001172404 | 26.18034
-0.001089217 | 26.69205
-0.001131099 | 26.46958
-0.001073896 | 26.9758
-0.0009661484 | 27.38505
-0.0009759016 | 27.53238
-0.0008661342 | 27.67698
-0.0008995307 | 28.12464
-0.0008767332 | 28.37258
-0.0007294065 | 28.85244
-0.0007408775 | 29.0982
-0.0007622135 | 29.36842
-0.0006701657 | 29.94559
-0.0006687323 | 29.69659
-0.0005555957 | 29.79578
-0.0005577277 | 30.21718
-0.0005217394 | 30.78697
-0.0005380728 | 30.66387
-0.000509239 | 31.24638
-0.0004638927 | 31.47083
-0.0004406198 | 32.04619
-0.0003446745 | 32.50936
-0.0003150694 | 32.58426
-0.0004180043 | 32.49922
-0.0002189535 | 32.76527
-0.0002917374 | 32.89654
-0.000232263 | 33.00641
-0.0002443874 | 33.98569
-0.0001732692 | 34.32781
-0.0001641767 | 34.69674
-0.0001318613 | 35.20608
-0.0001329061 | 35.01363
-4.491865e-05 | 35.4893
7.703596e-05 | 36.05549
5.667122e-05 | 36.43038
6.395302e-05 | 36.48964
0.000127677 | 37.1941
0.0001472321 | 37.6205
0.0001478578 | 37.76613
0.0002521849 | 38.08028
0.0003145875 | 38.70894
0.0002959378 | 38.5389
0.0002636822 | 38.72726
0.0004112373 | 39.34035
0.0003662005 | 39.21731
0.0004406945 | 39.63486
0.0004035736 | 39.84531
0.000481365 | 40.13077
0.0004481813 | 40.37586
0.0005765511 | 41.01906
0.0005802312 | 41.33337
0.00061969 | 41.50078
0.0006277739 | 41.83544
0.0007135616 | 42.51246
0.000695812 | 42.73243
0.0007267864 | 42.65928
0.0008237123 | 43.57075
0.0008563048 | 43.56345
0.0008502912 | 43.56421
0.0008714377 | 44.24145
0.0009069077 | 44.3563
0.0009627725 | 44.86685
0.001041894 | 45.52061
0.001031726 | 45.47814
0.001026947 | 45.50743
0.001107158 | 45.54025
0.001139961 | 46.00906
0.001008708 | 45.73114
0.001223525 | 46.9247
0.001173004 | 47.23965
0.001232886 | 47.38818
0.001223904 | 47.82412
0.001297224 | 48.37532
0.001373787 | 48.84247
0.001331701 | 48.95327
0.001436783 | 49.33014
0.001488905 | 49.22606
0.00140501 | 49.5867
0.001542256 | 50.12932
0.001545804 | 49.72681
0.001577945 | 50.23204
0.00160689 | 50.43832
0.001630547 | 50.69212
0.001654055 | 51.07987
0.001632649 | 50.82954
0.001655632 | 50.79511
0.001727676 | 51.3299
0.001706539 | 51.20143
0.001818878 | 51.93206
0.001833774 | 52.27516
0.001835208 | 52.39366
0.001863956 | 52.65217
0.001873029 | 52.99273
0.002007198 | 53.47965
0.001954306 | 53.4102
0.00194987 | 53.98105
0.002012375 | 54.39727
0.002091579 | 55.28798
0.002127377 | 55.64487
0.002140757 | 56.03794
0.002198506 | 56.13021
0.002222617 | 56.19919
0.002311197 | 56.90219
0.002263175 | 56.9874
0.002297196 | 57.87839
0.002400153 | 58.24694
0.002268933 | 58.02342
0.002369318 | 58.80769
0.002514635 | 59.54015
0.002464448 | 59.24623
0.00241987 | 59.61488
0.002611917 | 60.37367
0.002526811 | 60.20266
0.002520366 | 60.13628
0.002584603 | 60.34363
0.00257175 | 60.08037
0.002578567 | 60.97641
0.00270982 | 61.6999
0.002764113 | 61.96479
0.002809129 | 63.05365
0.00281112 | 63.44566
0.002846649 | 63.72658
0.002845539 | 64.3827
0.002917452 | 64.23146
0.002814125 | 64.21244
0.00282463 | 64.5053
0.002989831 | 65.30171
0.002994817 | 65.15011
0.003043176 | 65.62998
0.003145229 | 66.63674
0.003126196 | 66.7938
0.003167752 | 67.05715
0.003179835 | 67.27638
0.0031714 | 67.16729
0.003213623 | 67.80993
0.003321824 | 69.09365
0.003327208 | 69.33038
0.003271266 | 69.57602
0.003325634 | 69.61621
0.00327081 | 69.72155
0.003384093 | 70.34804
0.00337692 | 70.58296
0.003454915 | 71.09428
0.003443471 | 71.633
0.003518334 | 72.77426
0.003571423 | 73.0512
0.003543736 | 73.02779
0.003547355 | 72.85512
0.003783103 | 74.10932
0.003634908 | 74.15241
0.003607821 | 74.76658
0.003620596 | 74.98074
0.003745546 | 75.89022
0.003780484 | 76.29553
0.003822617 | 76.37567
0.003865006 | 76.67421
0.003887735 | 77.18146
0.003878607 | 77.40391
0.00386696 | 77.54381
0.003897993 | 77.72538
0.00392783 | 78.25687
0.003944133 | 78.65194
0.004084961 | 79.00412
0.003999214 | 78.83453
0.004154682 | 79.9778
0.004058402 | 79.87628
0.004108427 | 79.98914
0.004142728 | 80.58962
0.004270981 | 81.2742
0.004205988 | 81.15382
0.004196458 | 81.5083
0.004279838 | 81.28698
0.004298262 | 81.82194
0.004353492 | 82.58436
0.004419495 | 83.06035
0.004398284 | 82.94208
0.004436267 | 83.32709
0.004471395 | 84.00044
0.004493392 | 85.1269
0.004525295 | 85.6119
0.004463101 | 84.76557
0.004510112 | 85.49468
0.00466053 | 87.09509
0.004754275 | 87.77428
0.004656976 | 87.40638
0.004688041 | 87.09871
0.004691436 | 87.51564
0.004724546 | 87.40704
0.004702632 | 86.37984
0.004803249 | 86.58748
0.004855511 | 87.21013
0.00489423 | 87.44473
0.004855223 | 87.39856
0.004910082 | 88.68221
0.004926691 | 89.58138
0.004924 | 89.32354
0.005005842 | 89.93451
0.004966711 | 89.77529
0.005061204 | 90.36243
0.0050764 | 90.34957
0.00500214 | 90.42582
0.005157433 | 91.97641
0.005159618 | 92.94441
0.005200281 | 93.69103
0.005216735 | 93.12816
0.005226099 | 92.91167
0.005236927 | 92.53675
0.005332896 | 93.47967
0.00536169 | 93.70596
0.005361929 | 93.98671
0.005399464 | 94.05932
0.005429227 | 94.54282
0.005386005 | 94.56254
0.005425637 | 94.55602
0.005400741 | 95.40262
0.005442946 | 95.83409
0.005420504 | 96.2248
0.005615766 | 96.77252
0.005773356 | 98.34379
0.005697374 | 98.29036
0.005645018 | 98.1697
0.00567336 | 98.51888
0.005665559 | 98.75325
0.005771664 | 99.20205
0.005779785 | 100.4325
0.00575044 | 101.5363
0.005775546 | 101.6399
0.005827001 | 102.4849
0.005889464 | 102.7913
0.005908532 | 103.1741
0.005859484 | 103.5471
0.005961727 | 104.0066
0.005930415 | 103.8311
0.005967464 | 104.0982
0.005964642 | 104.4978
0.006056614 | 104.3168
0.006129272 | 105.1158
0.006084854 | 105.7759
0.006123316 | 106.6293
0.006111304 | 107.36
0.006061178 | 107.0841
0.006122759 | 108.5396
0.00621426 | 108.3951
0.006292441 | 108.787
0.006225577 | 109.4016
0.00636726 | 109.6869
0.006445493 | 110.2395
0.006389024 | 110.0765
0.006306302 | 110.2615
0.006298992 | 109.9946
0.006419643 | 110.8781
0.006474925 | 112.1088
0.006506276 | 111.831
0.006619283 | 111.712
0.006452603 | 112.0115
0.006463692 | 112.9936
0.006628752 | 114.2691
0.006622108 | 114.0081
0.006536935 | 113.8951
0.006600411 | 114.4514
0.006709852 | 115.5958
0.006720654 | 115.5179
0.00680225 | 116.0295
0.006716848 | 115.7004
0.006792585 | 115.1753
0.006833281 | 115.3468
0.006806983 | 116.7921
0.006938193 | 117.6857
0.006925661 | 116.7794
0.006889028 | 116.9326
0.006952863 | 117.6675
0.007105936 | 117.1277
0.00695003 | 116.1408
0.006988732 | 116.4973
0.007092539 | 117.4315
0.007050079 | 117.4442
0.007025887 | 117.8857
0.007112032 | 118.0356
0.007133473 | 118.3229
0.007176718 | 118.6524
0.007050094 | 118.4324
0.007164158 | 119.2266
0.007334035 | 121.0018
0.007344009 | 121.2731
0.007238107 | 121.1957
0.007357812 | 121.7333
0.007331122 | 121.4962
0.007374146 | 122.0381
0.007363288 | 122.4832
0.007374028 | 122.5833
0.007451296 | 123.0362
0.007433613 | 123.4962
0.007417299 | 124.1091
0.007674523 | 125.7481
0.007710362 | 125.797
0.007681739 | 126.087
0.007643902 | 125.7978
0.007562681 | 125.7402
0.007595961 | 125.9077
0.007556681 | 125.7365
0.00770553 | 127.1842
0.007811568 | 127.5548
0.0077879 | 127.8946
0.007752775 | 128.5292
0.007863075 | 128.671
0.007897963 | 129.0157
0.007836549 | 129.256
0.007864691 | 129.9284
0.007840494 | 131.1736
0.00785363 | 131.9599
0.008032226 | 133.079
0.007946375 | 133.6979
0.007831441 | 135.4471
0.007959638 | 143.3806
0.00794847 | 144.8226
0.008022903 | 146.3764
0.008128197 | 147.8354
0.008106149 | 147.3713
0.008121208 | 148.4571
0.008148567 | 150.0654
0.008237004 | 148.1568
0.00819719 | 148.3675
0.00819625 | 149.9279
0.008254132 | 151.1682
0.00827941 | 151.9367
0.008330812 | 152.5897
0.008317409 | 151.9674
0.008338913 | 152.9367
0.008342991 | 154.1845
0.008450842 | 155.0205
0.008456604 | 156.453
0.008448822 | 158.288
0.008415277 | 159.5071
0.008510009 | 160.1637
0.008634108 | 160.6884
0.008607277 | 160.2889
0.008563823 | 159.5175
0.008537941 | 159.2431
0.008559045 | 159.143
0.008581568 | 159.4952
0.008667556 | 159.7814
0.008736141 | 162.3072
0.008694281 | 162.8909
0.008698355 | 163.5493
0.008839598 | 164.0697
0.008819157 | 163.62
0.008815205 | 165.0301
0.008778694 | 165.5364
0.008904331 | 165.8677
0.008928392 | 166.4745
0.008838625 | 166.0792
0.008886774 | 165.527
0.008890191 | 166.8279
0.008962918 | 166.8313
0.009039071 | 164.2844
0.009107602 | 157.161
0.009041305 | 160.7046
0.009087546 | 162.7462
0.009187615 | 166.1313
0.009167895 | 167.0788
0.009114013 | 166.9004
0.009213054 | 168.3229
0.009211138 | 168.4345
0.009225365 | 168.5652
0.00923195 | 170.3063
0.009255405 | 169.3908
0.009394857 | 169.7003
0.009315557 | 168.8128
0.009336955 | 170.0475
0.00932557 | 169.8257
0.00928268 | 170.5553
0.009472086 | 171.8169
0.009515651 | 171.9108
0.009575523 | 172.0585
0.009505654 | 173.0496
0.009508405 | 173.2622
0.009576436 | 172.3287
0.009607607 | 173.0413
0.009535221 | 173.5204
0.009554882 | 174.521
0.009653702 | 174.6618
0.009629058 | 175.034
0.009632042 | 174.7756
0.009687578 | 174.821
0.009692812 | 176.1235
0.009731354 | 176.703
0.00978756 | 177.3944
0.009795643 | 176.93
0.009794503 | 176.5586
0.009856942 | 177.1265
0.00991573 | 177.1572
0.009885815 | 175.0412
0.009891703 | 176.5407
0.009951424 | 179.1003
0.01000617 | 181.2849
0.01006331 | 182.2403
0.009970933 | 182.8074
0.01010096 | 182.4829
0.0100689 | 181.324
0.0100713 | 180.7444
0.01002342 | 181.6472
0.01009197 | 181.7948
0.01019017 | 182.9244
0.01026995 | 183.9451
0.0101304 | 182.0739
0.01014133 | 181.701
0.01030561 | 184.4691
0.01035654 | 185.9848
0.01027487 | 185.8763
0.01038425 | 185.9217
0.01034676 | 185.0083
0.01033738 | 184.535
0.01040007 | 185.0851
0.01034154 | 185.2113
0.01040718 | 186.5574
0.01039199 | 186.1501
0.01059741 | 186.3615
0.01059031 | 187.3224
0.01060306 | 188.5814
0.01052554 | 187.694
0.01051716 | 187.9267
0.01055169 | 188.8112
0.01057089 | 189.3505
0.01067296 | 191.6375
0.01071071 | 190.0513
0.01074558 | 189.9401
0.01068543 | 191.9247
0.01078775 | 193.3785
0.01088522 | 194.1673
0.01067052 | 193.5231
0.01079718 | 194.4053
0.01086693 | 195.7339
0.0107932 | 195.1629
0.01086465 | 195.8592
0.01095306 | 197.0001
0.01098739 | 196.7573
0.01094335 | 195.5448
0.0110821 | 196.9756
0.0109971 | 195.9879
0.01100549 | 195.6709
0.01105457 | 195.7956
0.01105593 | 195.7101
0.0111242 | 196.6024
0.01113142 | 199.0775
0.01108057 | 197.0867
0.01118938 | 197.0898
0.01109803 | 197.6091
0.01123379 | 197.3019
0.0112088 | 197.1951
0.01125481 | 198.9009
0.01130983 | 200.2834
0.01127027 | 200.3321
0.01123805 | 200.503
0.01132663 | 203.0643
0.01134911 | 203.7808
0.01149481 | 204.2664
0.01141968 | 204.0072
0.01134967 | 203.8674
0.01143547 | 204.6647
0.01145766 | 205.1963
0.01141274 | 205.1653
0.01155565 | 208.3854
0.01154203 | 208.273
0.01155975 | 208.3275
0.01162312 | 208.7993
0.01179953 | 210.0239
0.01163472 | 208.2187
0.01177228 | 210.7793
0.0117007 | 212.3364
0.0116353 | 213.109
0.01183428 | 215.2903
0.01186451 | 215.3321
0.01176236 | 215.5141
0.01178792 | 213.9842
0.01178299 | 213.1146
0.01184331 | 214.8962
0.01193533 | 215.0967
0.01192648 | 215.871
0.0119386 | 214.8274
0.01199371 | 216.32
0.01197889 | 216.4645
0.01203406 | 217.4499
0.0120558 | 218.1523
0.01210005 | 216.8355
0.01211466 | 216.6418
0.01203571 | 217.1922
0.0121086 | 217.6348
0.01207 | 218.34
0.01210031 | 219.6
0.01212606 | 220.2727
0.01224533 | 220.9795
0.01227084 | 220.9624
0.01222388 | 222.0004
0.0122895 | 222.8074
0.01241075 | 223.1337
0.01243221 | 223.1555
0.01241751 | 223.608
0.01237892 | 223.9917
0.01244373 | 225.5487
0.01236837 | 225.2894
0.01251595 | 225.8402
0.01252689 | 226.472
0.01248616 | 226.2479
0.0124688 | 227.1523
0.01258137 | 227.9561
0.01256066 | 227.9193
0.01263521 | 228.4549
0.0126354 | 228.2822
0.01259552 | 229.7855
0.01270473 | 230.7063
0.01272902 | 230.5623
0.01268524 | 230.6101
0.0127106 | 230.9393
0.01279504 | 230.9067
0.01278028 | 231.0115
0.01278206 | 231.4795
0.01282621 | 232.2221
0.01284087 | 232.9003
0.01289597 | 232.7755
0.01295626 | 233.3921
0.0129347 | 233.6817
0.01289607 | 233.4801
0.01293006 | 233.3609
0.01300239 | 232.9561
0.01296167 | 233.6803
0.01301715 | 234.6719
0.01306005 | 235.8623
0.01314707 | 236.476
0.01312446 | 236.7207
0.01313875 | 237.2994
0.0131593 | 238.7582
0.01315294 | 239.1808
0.01324614 | 240.0713
0.01321089 | 240.9712
0.01331095 | 240.774
0.01325705 | 240.694
0.01339353 | 241.494
0.01332381 | 241.1453
0.01332795 | 241.1425
0.01335199 | 240.9348
0.013376 | 241.9666
0.01340643 | 242.5915
0.01345049 | 243.063
0.01340374 | 242.7035
0.01349402 | 242.7093
0.01363657 | 243.6058
0.01360291 | 244.6407
0.01363398 | 244.1098
0.01358965 | 243.9605
0.01360709 | 244.3263
0.01364618 | 245.2421
0.01359075 | 245.6497
0.01369335 | 246.6201
0.01375146 | 246.8656
0.01367966 | 247.3424
0.01383953 | 248.2386
0.01382475 | 248.4494
0.0138169 | 248.9907
0.01377799 | 248.1974
0.01390066 | 249.7177
0.01380372 | 248.9331
0.01397482 | 250.8267
0.0139241 | 251.037
0.0139918 | 250.7621
0.01390502 | 249.3395
0.014081 | 251.1285
0.01396731 | 251.9724
0.01399746 | 251.48
0.01402353 | 251.8317
0.01411594 | 253.3065
0.01404748 | 254.3446
0.01415867 | 254.4526
0.01412486 | 255.5699
0.01419004 | 255.4354
0.01425001 | 255.6963
0.01432574 | 257.0575
0.01426764 | 257.7043
0.01431663 | 258.8268
0.01433622 | 258.3478
0.01432954 | 258.7415
0.01428839 | 258.0584
0.0144344 | 257.393
0.01436677 | 256.9853
0.01444664 | 259.453
0.01453795 | 260.0481
0.01449704 | 260.6104
0.01445109 | 260.7537
0.01450528 | 261.8731
0.0145568 | 262.2953
0.01453839 | 262.0632
0.01464268 | 262.1551
0.01462716 | 264.0174
0.01459614 | 265.2385
0.01464519 | 264.9616
0.01467501 | 264.7141
0.0147289 | 265.5487
0.0147224 | 264.9918
0.01483485 | 266.5016
0.01476515 | 267.4141
0.01485427 | 267.1627
0.01479944 | 265.977
0.01477396 | 266.33
0.01486143 | 267.6353
0.01486303 | 268.4366
0.01485747 | 270.7215
0.01494158 | 271.3171
0.0150293 | 271.2012
0.0150371 | 272.8885
0.0150592 | 270.8214
0.0150591 | 270.5373
0.01499817 | 271.1136
0.01508104 | 270.2463
0.0150228 | 269.9206
0.015147 | 271.7216
0.01521076 | 273.1982
0.01521077 | 273.7446
0.01524702 | 274.7234
0.01521829 | 274.7665
0.01527914 | 273.561
0.0152863 | 275.7756
0.0153331 | 276.4872
0.01536493 | 276.59
0.0153671 | 277.7917
0.01541236 | 279.411
0.01540036 | 279.1519
0.01544321 | 281.2497
0.01544654 | 282.0694
0.01540346 | 281.5748
0.01553356 | 282.7441
0.01553266 | 284.6428
0.01548893 | 282.9128
0.01551331 | 281.5352
0.01555667 | 282.0348
0.01572849 | 283.8205
0.01563586 | 282.67
0.01574334 | 283.1774
0.01563666 | 282.5846
0.01577136 | 282.1869
0.01574444 | 281.4324
0.015729 | 282.7922
0.01574779 | 282.9397
0.01580817 | 285.2265
0.01579091 | 286.0839
0.01587535 | 285.8652
0.01585755 | 288.4676
0.01588817 | 289.545
0.0159029 | 287.8466
0.01600336 | 289.0218
0.01601995 | 289.0894
0.01598459 | 289.6814
0.01594156 | 289.5773
0.01600875 | 289.014
0.01604669 | 289.402
0.01605177 | 289.3139
0.01615223 | 289.9674
0.01613848 | 290.3286
0.01616196 | 291.423
0.01620965 | 292.0744
0.01624089 | 291.2531
0.01621495 | 289.1032
0.01625451 | 287.0595
0.0164427 | 290.2245
0.01629667 | 290.2331
0.0162902 | 292.2947
0.01637411 | 294.3135
0.0163965 | 292.2028
0.01641657 | 291.717
0.01641467 | 295.5337
0.01655316 | 294.9447
0.01653464 | 295.1057
0.01655083 | 295.1968
0.01656243 | 295.8895
0.01656728 | 293.8623
0.01656426 | 293.7031
0.01652736 | 293.4075
0.0165213 | 295.752
0.01667836 | 299.5952
0.01661181 | 296.0404
0.01675562 | 296.4901
0.0167701 | 297.1203
0.01674189 | 297.3488
0.01683473 | 298.4457
0.01677048 | 299.8048
0.01678534 | 299.4481
0.01680148 | 300.3464
0.01688517 | 300.3067
0.01687056 | 301.8109
0.0169618 | 301.1811
0.01700353 | 302.6265
0.01687942 | 302.7801
0.01695978 | 303.1026
0.0170162 | 302.482
0.01700107 | 301.6083
0.01703591 | 302.9231
0.01708342 | 305.4425
0.01713556 | 304.5833
0.01717402 | 304.5174
0.01713526 | 305.375
0.01718331 | 306.754
0.01716721 | 308.7441
0.01721564 | 309.2824
0.01726854 | 307.6472
0.01734434 | 308.6171
0.01745515 | 308.153
0.017412 | 307.7718
0.01733293 | 308.2431
0.01741911 | 307.1962
0.01731169 | 308.3448
0.01742705 | 309.4944
0.01751857 | 309.4996
0.01760233 | 308.7484
0.0175917 | 306.9865
0.01753465 | 307.1956
0.0175817 | 307.7511
0.01757527 | 308.808
0.01764357 | 310.791
0.01764015 | 311.7463
0.01766954 | 311.3346
0.01780979 | 311.1334
0.01772505 | 312.7954
0.01772224 | 312.0939
0.01772967 | 311.7183
0.0177685 | 312.6204
0.01784774 | 312.4128
0.01785444 | 313.8892
0.01778054 | 314.6771
0.01784547 | 314.6909
0.01787378 | 315.4296
0.01801627 | 317.9078
0.01799259 | 317.5934
0.01795019 | 315.6223
0.01797649 | 315.2004
0.01803317 | 316.4505
0.0180447 | 316.5891
0.01815673 | 315.8766
0.01815372 | 316.8835
0.01803667 | 317.2078
0.01810297 | 319.1161
0.01805817 | 319.0883
0.01818102 | 321.1596
0.01829503 | 320.2359
0.01823001 | 320.8518
0.01822442 | 317.8111
0.01834084 | 318.8652
0.01823431 | 319.3658
0.01836321 | 320.7385
0.01835688 | 319.9441
0.0184663 | 321.3348
0.01842763 | 321.938
0.01839171 | 322.5645
0.01834747 | 322.8677
0.01847543 | 323.2181
0.01848256 | 323.4137
0.01852359 | 324.3477
0.01851034 | 324.6422
0.01855771 | 325.4351
0.01853337 | 325.2537
0.01862795 | 325.974
0.01865558 | 325.5647
0.01875915 | 327.0595
0.01880387 | 327.9768
0.01869731 | 327.3429
0.0186767 | 329.5279
0.01868724 | 332.5013
0.0188479 | 332.1912
0.0188771 | 332.9308
0.01886669 | 332.1733
0.01895053 | 332.6623
0.0190156 | 332.0138
0.01889398 | 331.8386
0.01891059 | 331.7636
0.01902888 | 332.5613
0.01899095 | 334.1109
0.01896851 | 333.5394
0.01906475 | 334.5088
0.01904555 | 333.9829
0.01903453 | 335.0421
0.01919475 | 335.7183
0.01923586 | 336.4137
0.01928204 | 335.896
0.01917411 | 335.6471
0.01919354 | 335.0073
0.01926745 | 337.5667
0.01926776 | 338.7544
0.0192531 | 338.0574
0.01929586 | 338.9111
0.01935155 | 339.2826
0.01940544 | 340.4416
0.01937622 | 340.9267
0.01946379 | 340.4056
0.01945264 | 341.0774
0.01953369 | 341.8261
0.01946235 | 341.5894
0.01950665 | 341.9433
0.01954608 | 343.0069
0.01962105 | 345.5381
0.0195743 | 344.6505
0.01957193 | 343.5916
0.01963659 | 344.8257
0.01968233 | 344.0989
0.01966587 | 344.6903
0.01969022 | 343.728
0.01972086 | 344.0736
0.01978245 | 344.9833
0.01981466 | 346.9722
0.01978199 | 346.1536
0.01990735 | 347.4307
0.01988619 | 348.6461
0.01986834 | 347.3486
0.01993295 | 346.7841
0.01995947 | 349.5612
0.019948 | 348.4515
0.0199918 | 349.5118
0.02002056 | 349.9756
0.0199741 | 351.4151
0.02006339 | 352.4574
0.02005804 | 352.3455
0.02005215 | 353.5106
0.02012599 | 353.7454
0.0201095 | 354.6602
0.02015151 | 352.0771
0.0202766 | 353.2549
0.02025058 | 354.2243
0.02032859 | 354.332
0.02031337 | 355.8523
0.02032736 | 355.2776
0.02040305 | 353.7058
0.02038137 | 354.9859
0.0204299 | 355.5961
0.02045005 | 356.5759
0.02040921 | 356.249
0.02042194 | 357.0896
0.0204498 | 359.9315
0.02058439 | 359.1528
0.02053572 | 358.1681
0.02047931 | 358.5224
0.02059699 | 358.9965
0.02054384 | 356.3197
0.02053659 | 355.8609
0.02062445 | 357.6793
0.02066867 | 359.0234
0.02065102 | 361.2186
0.02077874 | 361.314
0.02083827 | 361.8238
0.02080145 | 362.711
0.02076537 | 363.4934
0.02083747 | 362.8409
0.02092876 | 362.9356
0.02093455 | 363.1786
0.02096766 | 363.6899
0.02098221 | 363.5595
0.02099419 | 364.5984
0.02100406 | 365.833
0.02105092 | 365.8165
0.02109459 | 367.1077
0.02107992 | 368.7811
0.02118015 | 368.8047
0.02112794 | 368.613
0.02099865 | 366.457
0.02106437 | 367.9596
0.02108272 | 367.384
0.02123446 | 368.7027
0.02122823 | 368.5401
0.02135947 | 369.5216
0.02135852 | 371.2991
0.02137465 | 370.4904
0.02133937 | 369.5268
0.02133551 | 371.0566
0.02141886 | 371.3559
0.02139013 | 371.9528
0.02139689 | 372.3499
0.02145498 | 372.0612
0.02138387 | 371.3746
0.02150338 | 372.0942
0.02151748 | 373.2467
0.02159113 | 374.2387
0.02150732 | 373.6102
0.02167245 | 373.2264
0.02162585 | 373.1039
0.02168067 | 375.4616
0.02168838 | 376.8114
0.02167835 | 376.8208
0.0216989 | 374.2808
0.02170989 | 374.6391
0.02186147 | 376.6403
0.02183064 | 377.4717
0.02175016 | 377.0431
0.02187174 | 378.604
0.02189259 | 380.2518
0.02196992 | 380.7784
0.02199794 | 380.9192
0.02200189 | 382.1527
0.02200485 | 381.2933
0.02202764 | 380.7367
0.02205585 | 380.2118
0.02195121 | 380.8791
0.02197978 | 382.4949
0.02210252 | 384.6051
0.02223126 | 386.2727
0.02216762 | 387.0921
0.02220557 | 386.4124
0.02221991 | 387.5775
0.02218054 | 386.6241
0.02218554 | 384.842
0.02224143 | 387.1189
0.02225008 | 386.3113
0.02230216 | 387.1999
0.02235566 | 387.4871
0.02235401 | 387.2588
0.02242056 | 389.5181
0.02240157 | 391.641
0.02245245 | 391.3692
0.02242483 | 388.8937
0.02249756 | 390.3232
0.02243116 | 392.6142
0.02256269 | 391.7266
0.02256507 | 392.0787
0.02260426 | 391.9147
0.0226288 | 391.7882
0.02269842 | 393.108
0.0226868 | 393.6103
0.02275292 | 394.915
0.02275604 | 395.1281
0.02279081 | 394.4173
0.02274149 | 394.1285
0.02280724 | 396.3528
0.02284354 | 397.7997
0.02282974 | 397.1943
0.02280537 | 396.4938
0.0228764 | 397.9414
0.02290283 | 399.3177
0.02295655 | 398.1774
0.02299479 | 400.4472
0.02307395 | 402.6881
0.02310607 | 402.4803
0.02314351 | 401.89
0.02311737 | 401.2028
0.02320966 | 401.3439
0.02308359 | 400.9521
0.02312575 | 402.2892
0.02320762 | 403.9983
0.02310192 | 404.8343
0.02328216 | 404.4259
0.02334005 | 405.2851
0.02327388 | 404.3718
0.02325335 | 402.5702
0.02335395 | 401.6072
0.02333466 | 403.1661
0.02347263 | 404.6107
0.02342804 | 403.8994
0.02347749 | 404.5521
0.02345497 | 403.4114
0.023403 | 404.6098
0.02342357 | 407.6186
0.02350332 | 408.447
0.02354176 | 408.5474
0.02357465 | 405.3057
0.02358233 | 410.0547
0.02350862 | 409.4095
0.02350827 | 409.6962
0.02368071 | 409.8749
0.02366561 | 409.8959
0.02359821 | 409.0075
0.02378616 | 410.1407
0.02369149 | 412.7002
0.02380951 | 412.4647
0.02383467 | 411.3012
0.02377215 | 412.0314
0.02390871 | 414.4005
0.02389419 | 414.8215
0.02387782 | 414.8848
0.02391287 | 412.5271
0.02395554 | 411.01
0.02405581 | 411.6932
0.02398572 | 410.4606
0.02403928 | 411.903
0.02403098 | 410.432
0.02409289 | 411.4048
0.02403729 | 412.3803
0.02418695 | 413.212
0.02412091 | 411.5229
0.02417961 | 411.5242
0.02418989 | 412.3825
0.02430853 | 413.341
0.02435463 | 415.9334
0.02427251 | 417.5637
0.02425915 | 417.6507
0.02427085 | 419.665
0.02432176 | 418.0571
0.02435616 | 418.3655
0.02442988 | 418.2139
0.02435659 | 418.3564
0.02438593 | 418.9756
0.02451268 | 420.0788
0.02450385 | 420.2598
0.02454591 | 420.6985
0.02459319 | 421.2252
0.02454781 | 421.2241
0.02458304 | 422.0628
0.02460307 | 423.5637
0.02453475 | 424.0774
0.02474995 | 422.3884
0.02471674 | 423.4964
0.02477851 | 423.2445
0.02478999 | 422.9984
0.0247286 | 423.109
0.02487376 | 424.5061
0.02492272 | 424.798
0.02494378 | 424.8487
0.02490256 | 423.7308
0.0248817 | 424.3479
0.02486918 | 425.8505
0.02489228 | 427.1981
0.02496517 | 427.7529
0.02502658 | 427.012
0.02493735 | 427.4818
0.02499346 | 426.8337
0.02495774 | 427.1214
0.02503853 | 428.2374
0.0252148 | 428.2345
0.02515023 | 427.6056
0.02516442 | 428.3603
0.02513659 | 428.5961
0.02520189 | 429.8026
0.02518219 | 429.2092
0.02521533 | 429.0337
0.02533001 | 429.9094
0.02532722 | 428.8915
0.02537241 | 428.4461
0.02543519 | 427.7212
0.02538655 | 428.5757
0.02539152 | 429.1962
0.02540068 | 430.2089
0.02553134 | 431.3567
0.02556722 | 431.7848
0.02546629 | 431.0446
0.02554406 | 432.2476
0.02555207 | 432.2278
0.02573855 | 433.9143
0.02564904 | 433.7487
0.02569104 | 434.257
0.02564389 | 435.2159
0.02571953 | 435.8702
0.02567701 | 437.0083
0.02568905 | 435.2548
0.02568729 | 435.2062
0.0258269 | 437.556
0.02585116 | 438.2096
0.02584691 | 438.5803
0.02586882 | 439.6588
0.02586317 | 439.3506
0.02601834 | 440.0446
0.02587674 | 440.5373
0.02597591 | 441.7885
0.02597717 | 442.8658
0.02607202 | 442.9726
0.02600085 | 441.9279
0.02597927 | 441.2082
0.02608174 | 443.5057
0.02618165 | 444.3996
0.02617408 | 443.0075
0.02607612 | 444.2011
0.02615737 | 446.5578
0.02615661 | 445.7976
0.02621865 | 444.921
0.02625849 | 446.0719
0.02624124 | 446.7622
0.02628661 | 446.1212
0.0263894 | 446.5913
0.02638052 | 447.032
0.02635095 | 448.0522
0.02635192 | 448.8955
0.02633059 | 450.252
0.02646952 | 450.4753
0.02644268 | 450.2141
0.02659384 | 450.9247
0.02654574 | 451.5348
0.02650992 | 449.5105
0.02655109 | 453.4795
0.02658341 | 453.0725
0.02657606 | 453.8977
0.02663398 | 455.5352
0.02662006 | 453.2257
0.02676234 | 454.1531
0.02676031 | 455.8229
0.02678538 | 455.8176
0.02679668 | 455.422
0.0268342 | 453.711
0.02672049 | 454.1716
0.02691324 | 455.7223
0.02679502 | 456.3785
0.0268247 | 456.8835
0.02690323 | 456.5192
0.02695432 | 458.04
0.02689826 | 458.3942
0.02704146 | 458.5536
0.02708692 | 459.0038
0.0270471 | 459.4374
0.02702549 | 458.782
0.02710552 | 458.7835
0.02710263 | 459.9866
0.02708374 | 462.3926
0.02717453 | 465.1697
0.02715799 | 465.0825
0.02714998 | 464.8721
0.02718074 | 464.6595
0.02718127 | 464.9543
0.02729436 | 465.8687
0.02740221 | 466.3223
0.027369 | 467.0938
0.02732824 | 466.6345
0.02736188 | 467.8144
0.02736297 | 469.8816
0.02747769 | 467.9765
0.02745937 | 466.3664
0.02729813 | 465.73
0.02754734 | 468.4
0.02757139 | 470.1892
0.02750264 | 470.9339
0.02750352 | 470.3626
0.02759175 | 471.3503
0.02763871 | 470.8817
0.02761874 | 469.4966
0.02768725 | 468.9389
0.02777153 | 468.6346
0.02773566 | 469.0413
0.02778459 | 469.0032
0.02779734 | 468.9107
0.02771739 | 469.5545
0.02780544 | 470.6586
0.02782598 | 471.546
0.02779475 | 470.9336
0.02789977 | 471.5657
0.02789524 | 471.7541
0.02796167 | 472.7675
0.02795879 | 473.8113
0.02797459 | 473.7226
0.02804803 | 474.9159
0.02804391 | 474.3719
0.0280066 | 475.2961
0.02808482 | 475.6973
0.02806125 | 478.0324
0.02808208 | 479.94
0.02811382 | 480.9897
0.02832466 | 481.5114
0.02825428 | 481.044
0.02825076 | 481.7983
0.02817776 | 481.4414
0.0283094 | 482.0906
0.02830399 | 479.9553
0.02830169 | 481.9974
0.02829612 | 481.7221
0.02838204 | 481.9736
0.02839514 | 480.6459
0.02852454 | 482.3407
0.02854727 | 482.8253
0.02849786 | 482.7439
0.02846387 | 482.9076
0.02844561 | 483.402
0.02856305 | 483.6673
0.02864665 | 484.4279
0.02859277 | 484.7018
0.02853996 | 483.8549
0.02858931 | 484.2262
0.02866022 | 485.2894
0.02868704 | 485.4001
0.02866881 | 485.4689
0.02870829 | 486.2565
0.02874493 | 486.5322
0.02879158 | 487.7741
0.02890014 | 489.1423
0.02888629 | 489.1616
0.02878455 | 487.6734
0.02882931 | 488.9401
0.0288663 | 491.2407
0.02893598 | 492.4768
0.02894111 | 492.3869
0.02906192 | 493.3633
0.02910298 | 493.6106
0.02908415 | 493.4871
0.02907122 | 492.9527
0.02901363 | 491.943
0.02909589 | 493.1111
0.02906593 | 493.2794
0.0292472 | 494.225
0.02921618 | 494.7173
0.02921559 | 496.2068
0.029213 | 496.6264
0.02920279 | 497.7575
0.02932849 | 496.1234
0.02927594 | 495.2708
0.02928226 | 493.6981
0.0293551 | 494.8162
0.02941316 | 495.7117
0.02941602 | 496.1155
0.02938746 | 496.9244
0.02944647 | 498.3873
0.0294479 | 499.353
0.02945982 | 499.887
0.02953985 | 500.4275
0.02961086 | 501.1028
0.02961619 | 501.1285
0.02957693 | 500.9925
0.02955194 | 502.3531
0.02957489 | 503.5861
0.02968787 | 504.2913
0.02964016 | 503.7312
0.02965605 | 503.6409
0.02975224 | 504.6036
0.02980573 | 504.419
0.02977313 | 505.0916
0.02984546 | 505.3984
0.02982182 | 505.4575
0.02981799 | 505.3618
0.02985425 | 507.6047
0.02995834 | 510.9642
0.02996724 | 511.5901
0.02986325 | 513.4676
0.02995415 | 512.8912
0.02992108 | 512.8687
0.02997211 | 513.5963
0.03009437 | 514.6825
0.03007314 | 514.4711
0.03004048 | 515.2365
0.03006983 | 515.1292
0.03018569 | 516.3475
0.03020746 | 516.3136
0.03027397 | 516.0713
0.0303 | 517.3114
0.03020674 | 516.5388
0.03033318 | 518.4434
0.03022646 | 519.134
0.03022627 | 519.3118
0.03030867 | 521.8001
0.03027934 | 522.2758
0.03041215 | 522.1664
0.03042293 | 521.2744
0.03044497 | 522.4407
0.03044599 | 522.4291
0.0304206 | 525.3711
0.03046546 | 527.6757
0.03057652 | 528.0827
0.03047443 | 526.1993
0.0306571 | 525.6389
0.03065343 | 526.3787
0.03068026 | 526.3876
0.03072871 | 528.4457
0.03064206 | 529.2817
0.03071714 | 528.9246
0.03070217 | 528.419
0.03074154 | 528.5411
0.03078155 | 529.4664
0.03081136 | 529.6945
0.03091485 | 529.3973
0.03082225 | 528.9213
0.03081428 | 530.6098
0.03082677 | 530.446
0.03093487 | 529.9893
0.03094679 | 531.8069
0.03088085 | 533.4316
0.03085072 | 532.8583
0.03096142 | 533.5921
0.03094681 | 533.6234
0.0310274 | 533.4525
0.03103136 | 534.6809
0.03111791 | 534.7197
0.03123089 | 535.1959
0.03118975 | 535.6621
0.03115138 | 535.8854
0.03113762 | 536.4912
0.03132589 | 535.3135
0.0312588 | 535.9702
0.03121877 | 537.0155
0.03129561 | 537.3794
0.03140739 | 539.3102
0.03134745 | 539.1602
0.03134482 | 539.007
0.03140007 | 538.4348
0.0313984 | 539.6766
0.03147749 | 536.6223
0.03145927 | 537.0843
0.03154123 | 538.1959
0.03143506 | 537.844
0.03156498 | 540.6033
0.03151366 | 542.7752
0.0316303 | 543.0644
0.03169064 | 543.4301
0.03168857 | 544.4976
0.03170962 | 545.813
0.03163352 | 544.1386
0.03170918 | 545.2332
0.03170383 | 544.8679
0.03179397 | 545.7146
0.03187947 | 547.6816
0.03178828 | 548.3289
0.0317123 | 546.9693
0.03178844 | 547.0469
0.03191621 | 545.9474
0.03187391 | 547.0454
0.03193616 | 547.2677
0.03185357 | 548.3222
0.03190828 | 549.4445
0.03202744 | 551.1068
0.03197902 | 550.2281
0.03198719 | 548.1763
0.03209379 | 549.3247
0.03205587 | 550.4183
0.03210332 | 551.4224
0.03207816 | 552.8166
0.03216604 | 552.1047
0.03228813 | 552.8275
0.0322118 | 552.5672
0.03210191 | 553.7046
0.0321961 | 554.6778
0.0323161 | 554.5318
0.03230214 | 555.9332
0.03230432 | 555.5479
0.03239029 | 554.9387
0.03235157 | 554.5388
0.03246647 | 555.6564
0.0324622 | 554.4146
0.03248069 | 556.6648
0.03250932 | 556.9221
0.03258339 | 557.2861
0.03253457 | 557.2369
0.03255036 | 555.8816
0.03251097 | 555.2074
0.03249698 | 559.2142
0.03267821 | 558.2804
0.03265261 | 559.1698
0.03265703 | 558.8471
0.03275713 | 560.0264
0.03277321 | 560.3331
0.0327775 | 559.78
0.03275272 | 559.949
0.03296487 | 559.5902
0.03290121 | 559.5269
0.03289041 | 560.4772
0.03284236 | 560.6537
0.03288502 | 560.7067
0.03297518 | 559.6928
0.03288657 | 559.6211
0.03283615 | 560.4572
0.03300525 | 564.1612
0.03293573 | 564.4638
0.03309282 | 565.1541
0.03305385 | 565.139
0.03305242 | 565.5169
0.03318471 | 566.0067
0.03316679 | 566.4691
0.03318213 | 564.799
0.0332137 | 565.7492
0.0331907 | 569.4819
0.03320442 | 570.5435
0.0333076 | 567.6897
0.03329653 | 566.2758
0.03340877 | 570.8827
0.03334885 | 569.7207
0.03344329 | 568.5831
0.03342413 | 570.262
0.03338481 | 570.1988
0.03343513 | 571.1711
0.03346677 | 571.2828
0.03346395 | 573.0088
0.03346444 | 573.7206
0.03359838 | 574.5465
0.03356994 | 572.6763
0.03356589 | 568.2458
0.03361368 | 574.6804
0.03371328 | 572.9833
0.03371998 | 574.6836
0.03374935 | 573.3027
0.03366213 | 572.2044
0.03381325 | 572.5357
0.03369245 | 571.2524
0.03369228 | 572.5882
0.03375643 | 572.1145
0.0338134 | 573.5461
0.03375706 | 574.193
0.03375256 | 574.4424
0.03388107 | 575.0908
0.03399447 | 576.1036
0.03399398 | 576.3718
0.03399792 | 577.006
0.03399785 | 576.5063
0.0339846 | 576.4998
0.03406005 | 578.2052
0.03404308 | 576.6044
0.034096 | 577.5016
0.03425142 | 579.4218
0.0341741 | 579.3651
0.03415019 | 578.71
0.03415457 | 581.5518
0.03418644 | 582.0935
0.03430568 | 582.2859
0.03427917 | 582.0731
0.03426306 | 583.5763
0.03433535 | 584.0887
0.03433295 | 585.2401
0.03427439 | 582.7248
0.03439171 | 582.2508
0.03443082 | 582.6495
0.03449133 | 581.243
0.03449665 | 581.5077
0.03450714 | 581.0524
0.03454574 | 585.9278
0.03457779 | 592.4119
0.03447012 | 592.1695
0.03454934 | 594.1092
0.03456588 | 593.9472
0.03474211 | 594.3246
0.03462502 | 594.9045
0.03464151 | 594.0557
0.03478737 | 595.1124
0.03478402 | 596.2248
0.03470646 | 593.7734
0.03472721 | 596.0888
0.03477441 | 596.5941
0.03489423 | 596.7945
0.03486433 | 596.3787
0.03486596 | 596.2583
0.03484263 | 596.6862
0.03497723 | 595.7719
0.03506169 | 596.1107
0.03495726 | 595.0776
0.03494337 | 595.9804
0.03520154 | 597.8413
0.03508642 | 596.837
0.03500136 | 596.9038
0.03506513 | 598.6401
0.03526705 | 600.905
0.03522289 | 601.0782
0.03508067 | 599.463
0.03523497 | 600.905
0.03527936 | 601.7511
0.03530225 | 601.0213
0.03532332 | 599.7282
0.03525324 | 601.3276
0.03524611 | 599.5381
0.03532356 | 601.3056
0.03543057 | 603.4913
0.03549201 | 604.4311
0.0354619 | 604.9534
0.03552965 | 603.904
0.03549664 | 602.3974
0.03544958 | 602.794
0.03545374 | 603.208
0.03551383 | 604.3946
0.03550812 | 605.4101
0.03553071 | 606.7557
0.03557497 | 607.3499
0.03558491 | 607.0731
0.03563308 | 606.4896
0.03581479 | 609.1976
0.03578939 | 610.3957
0.03571355 | 610.7769
0.03571602 | 610.5736
0.03580919 | 610.9818
0.03583611 | 610.3627
0.03584818 | 610.5653
0.03586394 | 612.2727
0.03586137 | 613.6935
0.0359093 | 614.1316
0.03602671 | 614.0989
0.03605239 | 615.5794
0.03608818 | 615.3148
0.03600807 | 613.7767
0.03598316 | 615.3032
0.03610047 | 613.0697
0.03609609 | 614.2712
0.03612533 | 616.3679
0.03611943 | 616.4799
0.03618447 | 618.0339
0.03614471 | 617.354
0.0362448 | 617.8695
0.03619841 | 618.3737
0.03619697 | 618.7052
0.03627586 | 620.1623
0.03640337 | 619.9611
0.03632063 | 618.4506
0.0363404 | 616.7204
0.03633242 | 618.2578
0.03636916 | 621.0627
0.03640485 | 623.4897
0.03647622 | 623.5969
0.03642237 | 623.347
0.03652949 | 623.7215
0.03645851 | 624.4921
0.0365594 | 625.5003
0.03661329 | 625.4686
0.03670754 | 626.5524
0.03660896 | 625.5827
0.03661101 | 625.7101
0.03669395 | 626.0912
0.03669884 | 626.7429
0.0366556 | 626.2881
0.03677441 | 627.6354
0.03684797 | 627.4087
0.03691753 | 626.7336
0.03673253 | 626.5241
0.03685441 | 626.3881
0.03687801 | 626.3843
0.03689449 | 627.1875
0.03696480493 | 627.1661
0.03686087 | 625.8937
0.03690034 | 626.6948
0.03696655 | 628.1075
0.03700014 | 628.7509
0.03707316 | 629.4375
0.03707905 | 630.0325
0.03705337 | 629.7386
0.03704457 | 629.9379
0.03718201 | 630.6482
0.03718346 | 630.5079
0.03714665 | 631.5645
0.03730753 | 633.8717
0.03731193 | 633.4054
0.03734103 | 633.3174
0.03732268 | 633.1446
0.03725292 | 633.0073
0.03730299 | 631.5688
0.03739694 | 631.4891
0.03742515 | 633.1068
0.0374241 | 636.7832
0.03755977 | 635.6828
0.03749067 | 634.7441
0.03749064 | 634.7582
0.03756551 | 635.5682
0.03760796 | 636.1067
0.03751863 | 635.8964
0.03760894 | 636.6026
0.03762263 | 636.9096
0.03765118 | 637.4577
0.03758526 | 636.7431
0.03772448 | 638.1551
0.03769752 | 638.778
0.03769823 | 638.9888
0.03778475 | 640.0412
0.03785468 | 639.2549
0.03790099 | 638.7229
0.03783315 | 639.3528
0.03783671 | 639.905
0.03780588 | 639.5052
0.03788808 | 640.464
0.03792275 | 641.4568
0.03797578 | 641.9776
0.03800761 | 641.8185
0.03808009 | 641.9369
0.03809542 | 642.0677
0.03809384 | 642.5293
0.03811382 | 643.401
0.0381045 | 643.5034
0.03814308 | 643.7855
0.03818328 | 644.4392
0.03816174 | 644.5992
0.03813378 | 645.5039
0.03831534 | 646.1751
0.03831284 | 645.9644
0.03832305 | 645.8186
0.03831593 | 646.628
0.03829863 | 647.3071
0.03847957 | 648.3811
0.03840988 | 648.1854
0.03837326 | 648.1107
0.03847306 | 648.384
0.03843751 | 649.1635
0.0384515 | 650.4903
0.03854593 | 650.7663
0.0385219 | 650.0426
0.03856178 | 650.6342
0.03865499 | 651.7101
0.03864955 | 651.6599
0.03862449 | 651.9055
0.03866914 | 652.9206
0.03868886 | 653.2094
0.03868351 | 653.209
0.03871389 | 653.5061
0.03877734 | 655.1088
0.03875757 | 655.434
0.03876476 | 655.6923
0.03884358 | 656.0934
0.03890022 | 656.9618
0.03887496 | 657.0823
0.03891443 | 657.5456
0.03899498 | 658.3
0.03895124 | 658.3447
0.03903041 | 659.0536
0.03902549 | 659.6401
0.03910218 | 659.8588
0.03899068 | 659.3783
0.0390926 | 660.3001
0.03919401 | 661.4279
0.03912478 | 661.1811
0.03916991 | 660.7664
0.03923389 | 660.6716
0.03920291 | 660.97
0.03927143 | 660.5889
0.03923698 | 660.5473
0.03922838 | 661.1019
0.0393097 | 662.7438
0.0393747 | 664.1203
0.03938426 | 663.1546
0.03930616 | 663.0919
0.03932403 | 663.8719
0.03948756 | 665.6041
0.03940275 | 665.7651
0.03952349 | 666.0235
0.03943902 | 664.5229
0.0395318 | 666.8781
0.0394894 | 667.4165
0.03957579 | 669.5848
0.03957943 | 670.4842
0.03963685 | 670.996
0.03972911 | 671.1299
0.03977586 | 672.2927
0.03974563 | 672.5107
0.03979752 | 673.6983
0.03973491 | 672.4603
0.03977287 | 672.0579
0.03979909 | 673.8258
0.03966651 | 672.6481
0.03974535 | 673.5444
0.03986148 | 675.1385
0.03995078 | 676.1045
0.04002118 | 675.944
0.03998647 | 675.9106
0.03985428 | 675.9203
0.03990706 | 676.851
0.0399742 | 677.5841
0.03996313 | 677.2649
0.04012439 | 678.2178
0.04015553 | 678.2204
0.04012106 | 677.4178
0.0401403 | 675.4767
0.04025626 | 676.0042
0.04026593 | 676.0623
0.04029132 | 676.754
0.04033038 | 677.1822
0.04031405 | 677.2258
0.04028357 | 677.4054
0.04038053 | 678.1486
0.0403387 | 679.2283
0.04035382 | 680.1356
0.04036513 | 679.0691
0.04040043 | 679.685
0.04054099 | 680.0749
0.04052178 | 680.5779
0.04043818 | 680.9648
0.0404549 | 681.1749
0.04043561 | 683.1459
0.04061293 | 684.5201
0.04062581 | 684.9307
0.04063163 | 684.9424
0.0406758 | 685.234
0.04066764 | 685.1853
0.04075043 | 684.8317
0.04072593 | 685.417
0.04080235 | 685.8667
0.04074731 | 686.5067
0.04072591 | 686.738
0.04088415 | 687.7981
0.04086324 | 687.4649
0.04092082 | 687.798
0.04095993 | 688.0967
0.04081135 | 687.9737
0.04089496 | 689.1223
0.04094658 | 689.6787
0.0410665 | 690.7778
0.04118488 | 692.0685
0.04109814 | 692.3607
0.04109074 | 693.3896
0.04124711 | 693.9593
0.04112024 | 693.6232
0.04117219 | 693.6577
0.04107616 | 693.0922
0.04107695 | 694.221
0.04113251 | 695.2274
0.04127386 | 696.4765
0.04125711 | 696.6964
0.04129273 | 697.4127
0.04132393 | 696.5896
0.04136147 | 697.0068
0.04141186 | 697.4134
0.04141352 | 697.0884
0.04137546 | 697.1487
0.04146956 | 697.737
0.04154364 | 698.3792
0.04146969 | 698.8356
0.04158374 | 699.6223
0.04153608 | 700.026
0.04158793 | 700.6872
0.04159593 | 700.3986
0.04165483 | 700.8757
0.04162518 | 701.3069
0.04170451 | 702.1453
0.04170563 | 702.1153
0.04168321 | 701.0017
0.04178231 | 702.5164
0.04180117 | 702.4891
0.0417987 | 702.5741
0.04181577 | 702.8291
0.04173682 | 702.8599
0.04186013 | 703.5001
0.04196402 | 705.384
0.04198575 | 706.3019
0.04194333 | 705.8148
0.04194422 | 707.3326
0.04193483 | 708.2482
0.04205848 | 709.2098
0.04215604 | 708.8782
0.04205846 | 707.4356
0.04213 | 707.8786
0.0421547 | 709.1782
0.04222684 | 709.6435
0.04224365 | 710.3608
0.04217701 | 711.0192
0.04221701 | 711.1178
0.0423623 | 712.7076
0.04234477 | 712.8045
0.04232458 | 712.7087
0.04232115 | 713.8457
0.04234396 | 714.1481
0.04238455 | 714.3216
0.04242882 | 715.0276
0.04245251 | 715.5253
0.04257548 | 715.782
0.04246023 | 716.531
0.04250697 | 717.0204
0.04255903 | 717.8517
0.04255704 | 717.0424
0.0425603 | 718.0323
0.04257905 | 716.5536
0.04256874 | 716.9201
0.04268483 | 717.2034
0.04263181 | 717.3501
0.04269551 | 718.1324
0.04262045 | 717.712
0.0427338 | 718.7902
0.04277901 | 718.8022
0.04271907 | 719.6398
0.04290418 | 721.1716
0.04288659 | 720.7935
0.04293888 | 721.2842
0.04294099 | 722.1383
0.04296288 | 722.5283
0.04295548 | 720.1824
0.04302487 | 719.2291
0.04301201 | 720.7819
0.04307113 | 721.7565
0.04308101 | 722.2453
0.04311052 | 721.8654
0.04307052 | 722.0652
0.04316475 | 724.6035
0.04319583 | 724.9392
0.04322514 | 724.674
0.04330212 | 725.5812
0.04330136 | 726.249
0.04321429 | 725.0816
0.04323236 | 725.9967
0.04327535 | 726.1133
0.04329796 | 726.976
0.04334449 | 727.7709
0.04333042 | 728.7256
0.04334555 | 728.7386
0.04344745 | 727.9103
0.04341428 | 727.9471
0.0434975 | 729.3975
0.04348911 | 730.3373
0.04346637 | 729.7136
0.04355237 | 730.7572
0.0435184 | 731.1119
0.04362503 | 731.7913
0.04369116 | 731.2664
0.04370465 | 731.4725
0.04362899 | 731.5118
0.04379075 | 732.9648
0.04373437 | 733.5093
0.04375917 | 732.9415
0.04378242 | 733.2895
0.04376941 | 733.8474
0.04387388 | 734.7557811
0.04387575 | 735.2568
0.04384617 | 735.4105
0.04394707 | 736.0486
0.04393571 | 736.4719
0.04394238 | 737.1773
0.04398149 | 738.2639
0.04395329 | 738.938
0.0440356 | 738.2724
0.04411805 | 738.5403
0.04411306 | 739.3054
0.04410026 | 738.5943
0.04416509 | 739.2728
0.04421473 | 740.1434
0.04420016 | 740.5244
0.04409412 | 740.8703
0.04427661 | 741.8677
0.04422269 | 741.6539
0.04425037 | 742.9443
0.04429484 | 743.9619
0.04422554 | 743.4394
0.04442954 | 745.0073
0.04442827 | 745.6237
0.04441981 | 745.5897
0.04441934 | 745.3947
0.04447038 | 745.8821
0.04442463 | 745.668
0.04448164 | 746.242
0.04444751 | 746.5703
0.04450137 | 747.2206
0.04456543 | 747.2165
0.04465531 | 748.6653
0.04463617 | 748.7288
0.04466678 | 748.4959
0.04462538 | 749.4404
0.04480716 | 750.4644
0.04473735 | 750.3107
0.04467687 | 750.7527
0.04468548 | 751.0881
0.04479748 | 751.4506
0.04474907 | 751.9325
0.04492942 | 753.7249
0.04492655 | 754.0957
0.04493896 | 753.892
0.04486897 | 753.396
0.04497538 | 754.2105
0.04493141 | 754.5976
0.04501039 | 755.1643
0.0450319 | 755.6023
0.04499899 | 755.9751
0.04515461 | 757.5618
0.04508787 | 757.7099
0.04515264 | 758.513
0.04515701 | 758.6161
0.04514209 | 758.8056
0.04522594 | 758.9434
0.04525005 | 758.2008
0.04523523 | 758.3105
0.04530541 | 759.731
0.04529818 | 759.6137
0.04535449 | 759.8405
0.04530053 | 760.4706
0.04539358 | 761.4197
0.04547872 | 761.8747
0.04541381 | 761.5172
0.04544756 | 761.6731
0.0454323 | 761.1519
0.04541834 | 761.6369
0.04558164 | 762.0868
0.04551184 | 763.1675
0.04556879 | 764.3307
0.04559917 | 764.656
0.04575293 | 765.3285
0.04566925 | 764.9209
0.04571198 | 765.1965
0.04569271 | 764.6879
0.04571018 | 765.7783
0.04573394 | 766.0259
0.04573732 | 766.5302
0.04579295 | 766.9945
0.04582213 | 767.4016
0.04584664 | 767.9451
0.04586422 | 768.4188
0.04588385 | 769.6451
0.04603955 | 771.6972
0.04597613 | 771.7191
0.04595793 | 770.5091
0.04592931 | 770.6592
0.04609791 | 772.0738
0.04602831 | 771.535
0.04601086 | 772.1883
0.04597443 | 771.4462
0.04623659 | 772.0345
0.04623681 | 771.9549
0.04621924 | 772.6651
0.04619051 | 772.6618
0.04614454 | 771.8797
0.04628071 | 772.7753
0.04627052 | 772.6825
0.04631789 | 773.4934
0.04632894 | 774.0582
0.04632623 | 775.6022
0.04633554 | 776.1342
0.04635494 | 775.441
0.04648145 | 775.9571
0.04644523 | 776.1145
0.04651623 | 777.5618
0.04655222 | 777.0578
0.04653594 | 778.2383
0.04646339 | 777.9062
0.04646349 | 777.0873
0.04651486 | 777.4487
0.0465787 | 778.3022
0.04666672 | 778.0011
0.0466667 | 777.7195
0.04670452 | 778.782
0.04675274 | 778.9766
0.04681593 | 780.4392
0.04675064 | 781.1758
0.04681219 | 782.3883
0.04685749 | 783.229
0.04690549 | 782.8084
0.04692032 | 781.736
0.04678585 | 781.3734
0.04687364 | 780.974
0.0468851 | 780.7828
0.04685493 | 781.6792
0.04693838 | 783.5784
0.0470703 | 784.142
0.04703286 | 784.4389
0.0471317 | 785.8761
0.04707637 | 786.1182
0.04730282 | 787.0736
0.04720347 | 787.8682
0.04710055 | 787.8998
0.04722367 | 787.982
0.04721485 | 788.1864
0.04723226 | 786.9415
0.04726919 | 786.8958
0.04726536 | 788.0684
0.04732993 | 788.4006
0.04728934 | 788.4087
0.04729883 | 788.1376
0.04734259 | 788.6145
0.04738916 | 789.4924
0.0474379 | 790.2421
0.04752307 | 791.3286
0.04752096 | 790.5452
0.0475298 | 790.2977
0.04742241 | 790.1559
0.04749272 | 790.133
0.04761041 | 790.8835
0.04760125 | 791.6864
0.04761171 | 793.1285
0.04771617 | 793.7298
0.04772511 | 793.6342
0.04769274 | 795.1034
0.04768303 | 793.9994
0.04779854 | 794.2448
0.04775587 | 794.8159
0.04775971 | 795.2323
0.04794992 | 796.1906
0.04791278 | 796.0693
0.04795922 | 795.9416
0.04791514 | 797.5146
0.04790412 | 798.6534
0.04790839 | 797.9191
0.04801478 | 798.6416
0.04798338 | 799.2177
0.0479871 | 800.5423
0.04809805 | 801.1956
0.04809103 | 800.6036
0.04811687 | 801.4174
0.04823042 | 803.2639
0.04823391 | 802.8701
0.04817692 | 802.0493
0.04823722 | 801.7889
0.04818012 | 800.3556
0.04820052 | 800.3234
0.04825855 | 800.6652
0.04834336 | 801.9331
0.04829546 | 801.869
0.04835186 | 803.0075
0.04845618 | 802.9273
0.04844015 | 803.4169
0.04836633 | 802.5515
0.04837394 | 802.2259
0.04851913 | 806.0454
0.04858788 | 808.0501
0.04842884 | 806.8447
0.04844588 | 807.3863
0.04855712 | 808.2644
0.0485941 | 808.6363
0.04863964 | 808.8713
0.04872064 | 809.5386
0.04866232 | 808.9999
0.0487703 | 809.9141
0.04864975 | 810.0164
0.04875123 | 809.813
0.04875199 | 808.2462
0.04870233 | 807.4028
0.04883958 | 808.6253
0.04896209 | 808.9857
0.04889335 | 809.3883
0.04888608 | 810.1872
0.04897248 | 811.4095
0.04900587 | 812.2255
0.04906559 | 812.7455
0.04903284 | 813.243
0.04901147 | 814.3943
0.04907358 | 816.2507
0.04902976 | 817.4088
0.04909252 | 816.841
0.04914302 | 817.3491
0.04916946 | 816.5892
0.0492231 | 817.7222
0.04921343 | 818.9285
0.04923986 | 818.8675
0.04917956 | 819.0968
0.04923016 | 819.6008
0.04942507 | 819.5821
0.04936801 | 818.9455
0.0493231 | 819.037
0.0492604 | 818.3898
0.04943709 | 818.9677
0.04938653 | 819.4309
0.04939116 | 819.5219
0.04944348 | 819.8314
0.04953224 | 820.9078
0.04954987 | 820.182
0.04952543 | 820.2305
0.04948842 | 821.5573
0.04956774 | 821.6573
0.04959924 | 822.0036
0.04960743 | 822.7602
0.04967373 | 823.6969
0.04966024 | 822.857
0.04974833 | 825.2553
0.04961037 | 824.481
0.04971634 | 825.056
0.04976572 | 826.6776
0.04987387 | 827.8849
0.04988486 | 829.4281
0.04985022 | 828.813
0.04981069 | 828.1264
0.04990484 | 828.4316
0.04991908 | 828.7454
0.04994937 | 830.5936
0.05001305 | 831.6373
0.05009636 | 832.5858
0.04999459 | 833.003
0.05002509 | 833.1295
0.05013874 | 833.8755
0.05009356 | 833.5839
0.05003429 | 833.3471
0.05016994 | 833.9146
0.05011522 | 832.8456
0.05021325 | 831.4351
0.05014757 | 832.3151
0.05025927 | 834.2079
0.05037258 | 834.9369
0.05038702 | 833.3776
0.05028729 | 833.008
0.05046012 | 833.9024
0.05044528 | 833.9953
0.05031595 | 834.1518
0.05037949 | 835.1395
0.05039761 | 836.3964
0.05042233 | 836.9499
0.05050365 | 837.0699
0.05056361 | 837.5942
0.05052263 | 837.9345
0.05050853 | 837.8921
0.05065803 | 839.8514
0.05059276 | 840.8462
0.05066214 | 841.6202
0.05063948 | 843.0319
0.05065443 | 843.1374
0.05068391 | 844.1241
0.0507226 | 844.5091
0.0508181 | 845.0676
0.05084671 | 844.9812
0.05077698 | 844.1161
0.05080926 | 844.918
0.0509027 | 845.6415
0.0509249 | 846.5907
0.05088389 | 845.5632
0.05090089 | 845.6066
0.05095908 | 845.8775
0.05112015 | 848.3301
0.05108705 | 848.2849
0.05105677 | 847.8547
0.05100036 | 847.5292
0.05112467 | 847.3105
0.05114382 | 846.9072
0.05114205 | 847.8342
0.05113485 | 849.0638
0.05119833 | 849.3647
0.05119612 | 850.0206
0.05122935 | 850.3889
0.05126367 | 850.8388
0.05131403 | 851.0812
0.05136938 | 851.4509
0.0512518 | 852.6938
0.05138433 | 853.1881
0.0513318 | 852.6281
0.05143474 | 853.5049
0.05139619 | 852.5984
0.05146313 | 853.3861
0.05141861 | 851.9753
0.05151342 | 853.4154
0.05166752 | 853.8026
0.0515534 | 853.5474
0.05154932 | 854.3941
0.05163187 | 857.1341
0.05162172 | 858.7076
0.05164214 | 859.3942
0.05161941 | 859.1206
0.05165046 | 859.1626
0.05179144 | 859.4547
0.05178422 | 860.8413
0.05175065 | 861.3182
0.05172369 | 861.7144
0.05181415 | 860.6491
0.05190808 | 862.1398
0.0519014 | 862.1977
0.05186241 | 861.6407
0.05194615 | 862.9213
0.05186098 | 862.6365
0.05204706 | 864.4426
0.05201393 | 865.9946
0.05209203 | 866.4142
0.05198756 | 864.8835
0.05202512 | 866.1195
0.0520218 | 866.923
0.05219445 | 867.7965
0.05223526 | 867.7329
0.05220333 | 867.4379
0.05220056 | 867.6461
0.05221644 | 869.4792
0.05223351 | 870.8449
0.0522365 | 871.5237
0.05226854 | 871.6829
0.05239761 | 872.6331
0.05245491 | 873.395
0.05238049 | 872.7227
0.0523451 | 873.421
0.05233378 | 874.2106
0.05243153 | 874.6112
0.0523994 | 873.6158
0.05250562 | 873.6754
0.05243641 | 874.2444
0.052398 | 874.9019
0.05254422 | 875.9557
0.05250289 | 875.7747
0.05257637 | 875.3079
0.05260605 | 876.966
0.05260744 | 877.5817
0.05263724 | 877.9888
0.05267452 | 877.0029
0.05274216 | 877.5548
0.05272557 | 877.2545
0.05272817 | 876.8181
0.05286824 | 879.6144
0.05281284 | 880.2033
0.05297417 | 879.0045
0.05290251 | 879.8254
0.05289808 | 881.4694
0.05297019 | 881.7096
0.05286472 | 881.7541
0.05291191 | 881.2182
0.05306979 | 881.6951
0.0530258 | 882.1812
0.05301217 | 883.1099
0.05313169 | 884.3892
0.05316426 | 883.8429
0.05316582 | 884.1414
0.05323678 | 886.4946
0.05321114 | 886.068
0.05323396 | 884.7969
0.05323934 | 885.9432
0.05327464 | 888.5979
0.05326529 | 887.481
0.05347569 | 887.0069
0.05328485 | 886.0842
0.05334273 | 884.8736
0.05337751 | 884.212
0.05343345 | 885.9888
0.05344678 | 887.1357
0.05338357 | 887.0473
0.05344819 | 887.1888
0.05350198 | 888.7459
0.05352389 | 892.0099
0.05354093 | 891.4296
0.05354259 | 889.3646
0.05354707 | 890.6609
0.05363601 | 892.2855
0.05362109 | 892.6367
0.05369866 | 892.4528
0.05369101 | 891.359
0.05368652 | 890.9957
0.05369342 | 890.4493
0.05368699 | 892.7426
0.05374193 | 891.8811
0.05370104 | 890.6015
0.05369452 | 891.9503
0.05391416 | 894.4287
0.05398582 | 896.0154
0.05388337 | 897.0966
0.05393532 | 896.795
0.0539928 | 897.2387
0.0539681 | 895.7042
0.05388671 | 896.6052
0.05408418 | 897.376
0.05409127 | 900.2381
0.05404991 | 899.669
0.05409356 | 901.1333
0.05409417 | 900.4461
0.05415268 | 902.261
0.05411839 | 902.6162
0.05417551 | 902.9819
0.05415382 | 903.1815
0.0542335 | 903.7552
0.05432675 | 904.099
0.0543415 | 904.6572
0.05426824 | 903.8553
0.05439793 | 904.9329
0.05436816 | 904.6642
0.05437492 | 904.5261
0.05437118 | 904.1467
0.0545329 | 904.0346
0.05441056 | 905.1607
0.05451407 | 906.0672
0.05456176 | 905.8656
0.05454375 | 905.9542
0.05465357 | 907.0572
0.05456771 | 907.6368
0.05470032 | 909.0432
0.05471574 | 908.1881
0.05469908 | 908.6601
0.05474248 | 906.8585
0.05474015 | 908.2159
0.05482792 | 909.5534
0.05476337 | 910.7362
0.05485084 | 911.0465
0.05487239 | 912.9399
0.05489591 | 913.7559
0.05490979 | 913.291
0.05486025 | 912.0502
0.05490494 | 911.6825
0.05495679 | 912.7779
0.05503001 | 913.3119
0.05498485 | 913.9484
0.05515621 | 914.8616
0.05501848 | 913.6928
0.05506854 | 914.5268
0.05508121 | 913.3549
0.05509931 | 914.1402
0.05516978 | 915.0769
0.05520806 | 915.1974
0.05524224 | 914.5711
0.05526732 | 914.1109
0.05524557 | 914.7095
0.05528953 | 915.1946
0.05530878 | 916.5036
0.05530636 | 917.9254
0.05534711 | 918.7995
0.05548099 | 920.173
0.05546516 | 919.6974
0.05550539 | 920.7533
0.05548806 | 921.2629
0.05556408 | 922.8104
0.05552954 | 922.9699
0.05559192 | 923.1061
0.0555716 | 923.6667
0.05555497 | 923.732
0.05559907 | 924.9127
0.05567873 | 925.4332
0.05556695 | 925.8616
0.05567265 | 927.7546
0.05568914 | 927.9433
0.05578945 | 928.5054
0.05577951 | 929.0736
0.05578898 | 929.4205
0.05585788 | 929.2268
0.05585013 | 930.0101
0.05597835 | 931.0508
0.0560256 | 930.3405
0.05604304 | 931.8764
0.05593396 | 931.226
0.05600563 | 932.7382
0.0559561 | 932.7203
0.05597683 | 932.5536
0.05606555 | 933.857
0.05621499 | 934.6347
0.05614555 | 934.3113
0.05614019 | 935.0945
0.05615609 | 935.4648
0.05628509 | 935.3256
0.05613752 | 934.0861
0.05619964 | 935.5118
0.05628811 | 935.5412
0.05619185 | 934.9429
0.05627633 | 936.2604
0.05634641 | 935.4285
0.05632065 | 935.0429
0.05635876 | 935.915
0.05639547 | 935.2195
0.05642515 | 935.7039
0.05640604 | 939.0598
0.05648582 | 938.6519
0.05651401 | 938.5857
0.05657809 | 939.588
0.05656608 | 938.622
0.05655732 | 938.3944
0.05670058 | 939.9045
0.05672361 | 940.1588
0.05676248 | 940.8713
0.05669381 | 939.4988
0.05679754 | 940.9191
0.05682017 | 941.5885
0.05689887 | 943.5599
0.056849 | 944.895
0.05679252 | 943.5053
0.05686626 | 945.8366
0.05683127 | 945.6301
0.0568904 | 945.5386
0.05698542 | 946.4324
0.05704001 | 946.4574
0.05696733 | 948.1281
0.05697988 | 946.8561
0.05701412 | 944.3464
0.05701031 | 945.547
0.0571313 | 947.9581
0.0571453 | 951.8884
0.0571374 | 951.2066
0.0571718 | 951.396
0.05721455 | 951.7106
0.05722013 | 952.6037
0.05732297 | 953.3745
0.05729116 | 953.641
0.05727953 | 953.9219
0.05738662 | 954.7812
0.0573247 | 954.3086
0.05742824 | 961.3939
0.05746327 | 961.182
0.05742729 | 959.7029
0.05743794 | 959.3287
0.05754987 | 961.268
0.05748866 | 961.5455
0.05756136 | 959.0848
0.05759666 | 959.5175
0.05754968 | 960.1811
0.05752017 | 959.3664
0.0576469 | 960.4781
0.05761101 | 963.6646
0.05770078 | 967.0069
0.05770145 | 966.9709
0.05767383 | 964.8697
0.05775626 | 967.0293
0.05781117 | 966.9298
0.05784028 | 965.4597
0.0578501 | 966.5859
0.05789549 | 967.7414
0.05806818 | 969.1978
0.05802675 | 968.6966
0.05803726 | 967.253
0.05800853 | 968.2934
0.05809821 | 970.7338
0.05799339 | 969.6523
0.05806216 | 965.9122
0.05804171 | 965.0888
0.05810573 | 965.3904
0.05816326 | 965.1233
0.05813633 | 965.1993
0.05815929 | 964.3975
0.05821294 | 964.344
0.05821239 | 964.2282
0.05823472 | 965.3972
0.05828829 | 964.7546
0.0582752 | 964.9052
0.05833778 | 963.8906
0.05842564 | 963.7822
0.05846418 | 964.0473
0.05848581 | 964.0234
0.05844696 | 967.3284
0.05851306 | 971.8974
0.05856064 | 973.4117
0.05854805 | 973.2732
0.05867696 | 974.7248
0.05859316 | 974.8977
0.05862765 | 974.1041
0.05860264 | 975.3746
0.05860473 | 975.5387
0.05862429 | 973.517
0.05870956 | 973.1739
0.05868458 | 973.128
0.05875556 | 978.42
0.05889887 | 979.5423
0.0589304 | 975.2114
0.05883705 | 973.4728
0.05889093 | 972.0556
0.05897529 | 972.4644
0.05893585 | 973.552
0.05903411 | 973.4244
0.05900846 | 972.0954
0.05903258 | 968.8649
0.05905356 | 971.8228
0.05906187 | 972.3993
0.05909404 | 971.9358
0.05906215 | 971.9775
0.05921056 | 972.1093
0.05918963 | 971.0849
0.05914714 | 971.5505
0.05914607 | 972.8866
0.05917277 | 971.9131
0.05923547 | 971.7003
0.05938069 | 973.1845
0.05936979 | 973.0195
0.05930393 | 972.2556
0.05946045 | 973.2525
0.05943201 | 974.9514
0.0593883 | 975.481
0.05948749 | 977.0015
0.05950256 | 977.2442
0.05947838 | 976.5669
0.05956752 | 976.7348
0.05959464 | 976.3605
0.05956496 | 975.6468
0.05961823 | 976.427
0.05956819 | 976.395
0.05963535 | 976.3618
0.05966804 | 976.2715
0.0596873 | 976.374
0.05970353 | 976.4302
0.0598348 | 977.5612
0.05984638 | 977.6591
0.05989906 | 979.237
0.05996096 | 981.3137
0.05994437 | 978.5652
0.05991326 | 976.7997
0.05990905 | 976.4441
0.05994908 | 977.1052
0.06006241 | 978.3033
0.06000346 | 978.5196
0.06013978 | 979.9706
0.06021432 | 980.8641
0.0601401 | 979.8944
0.06007262 | 979.187
0.0601411 | 979.5929
0.06017413 | 980.522
0.06024338 | 981.2745
0.06032413 | 981.8616
0.06031847 | 982.245
0.06025276 | 982.0311
0.06031466 | 982.7369
0.060417 | 983.8086
0.06044183 | 983.8777
0.06040856 | 983.3202
0.06049281 | 984.4097
0.06043678 | 984.6098
0.06050337 | 985.4872
0.06057192 | 986.2689
0.06053705 | 986.1133
0.06057395 | 986.313
0.06060185 | 986.7239
0.06059052 | 987.009
0.06066397 | 987.7402
0.0607333 | 988.6
0.06080514 | 989.288
0.06074189 | 988.757
0.0607258 | 989.3886
0.0608022 | 990.2404
0.06082548 | 990.4563
0.06084724 | 990.4832
0.06097418 | 991.1508
0.06091637 | 991.1578
0.0608938 | 991.4476
0.06096459 | 992.2126
0.06108503 | 992.5609
0.0609765 | 992.6346
0.06106377 | 993.3269
0.06103493 | 993.2201
0.06116449 | 994.3529
0.06118976 | 994.4437
0.06106975 | 994.2885
0.06118696 | 995.4017
0.06123392 | 996.2119
0.06117181 | 996.4014
0.06116435 | 996.6252
0.06122151 | 996.9182
0.06133472 | 998.3158
0.06128824 | 998.8228
0.06141511 | 999.7819
0.06142956 | 1001.029
0.06152272 | 1002.369
0.06147722 | 1001.878
0.0615074 | 1001.582
0.06142786 | 999.9578
0.06148904 | 1000.598
0.06156769 | 1001.726
0.06158399 | 1001.751
0.06161385 | 1002.261
0.06165466 | 1002.222
0.06169059 | 1002.69
0.06169237 | 1002.865
0.06159853 | 1002.817
0.06177475 | 1003.7
0.06176201 | 1003.871
0.0617935 | 1004.592
0.06188928 | 1005.59
0.06180086 | 1004.7
0.06192755 | 1005.629
0.06185355 | 1005.966
0.06186726 | 1006.562
0.06188238 | 1006.517
0.06191897 | 1007.11
0.0619535 | 1006.994
0.06205036 | 1008.356
0.06204684 | 1008.401
0.06211161 | 1009.215
0.06210548 | 1009.285
0.06220799 | 1009.941
0.06221584 | 1010.224
0.06219486 | 1010.036
0.06226939 | 1011.04
0.06227041 | 1011.003
0.06228694 | 1011.343
0.06229837 | 1011.408
0.06236498 | 1012.332
0.06237489 | 1012.532
0.06240062 | 1013.428
0.06239058 | 1013.243
0.06248765 | 1013.94
0.06250655 | 1014.404
0.0625544 | 1014.897
0.06250456 | 1015.185
0.0626413 | 1015.945
0.06264068 | 1016.421
0.0626393 | 1016.618
0.06260951 | 1016.373
0.06265106 | 1016.848
0.06270637 | 1017.417
0.06269999 | 1017.8
0.06276918 | 1018.129
0.06285289 | 1018.703
0.06273819 | 1018.356
0.06287686 | 1019.203
0.06283751 | 1019.288
0.06290018 | 1019.585
0.06286234 | 1019.838
0.06295113 | 1020.987
0.0629573 | 1021.069
0.06293723 | 1021.502
0.06303815 | 1022.35
0.06303467 | 1022.916
0.06308105 | 1023.954
0.0631876 | 1023.819
0.06313834 | 1023.804
0.06314341 | 1024.488
0.06315367 | 1024.828
0.0632615 | 1025.297
0.06321538 | 1025.243
0.0631531 | 1025.114
0.06327068 | 1026.149
0.0633464 | 1026.724
0.06340022 | 1027.635
0.06340851 | 1027.499
0.06337287 | 1027.785
0.06337095 | 1027.974
0.0633751 | 1028.48
0.0635281 | 1029.229
0.06350112 | 1029.784
0.06355154 | 1030.14
0.06357779 | 1030.465
0.06365661 | 1031.05
0.06365249 | 1031.021
0.06361746 | 1031.071
0.06364174 | 1031.698
0.06366861 | 1032.053
0.06376844 | 1033.347
0.0637669 | 1033.302
0.06379853 | 1033.654
0.0637999 | 1034.121
0.06394124 | 1035.016
0.06395117 | 1035.173
0.06392261 | 1035.116
0.06387875 | 1034.912
0.06394982 | 1035.795
0.06401492 | 1036.49
0.06407394 | 1037.235
0.06409956 | 1037.194
0.06397362 | 1036.65
0.06396172 | 1037.109
0.06410746 | 1038.28
0.06408244 | 1038.573
0.06415065 | 1038.841
0.06421452 | 1039.817
0.06424532 | 1040.238
0.06424608 | 1040.605
0.06433011 | 1041.359
0.06429942 | 1041.859
0.06428966 | 1041.683
0.06438733 | 1042.195
0.06442504 | 1043.024
0.06440735 | 1043.006
0.06441058 | 1043.305
0.06448905 | 1043.899
0.06448728 | 1044.083
0.0644532 | 1044.416
0.06467358 | 1045.566
0.06461683 | 1045.393
0.06470179 | 1046.44
0.06467246 | 1046.161
0.06465712 | 1046.328
0.06472049 | 1047.232
0.06476347 | 1047.966
0.0648278 | 1047.835
0.06472897 | 1047.744
0.06485965 | 1048.581
0.06475994 | 1049.171
0.06488844 | 1049.805
0.06484618 | 1050.209
0.06486312 | 1050.449
0.06500137 | 1051.322
0.06507446 | 1052.011
0.0649602 | 1051.396
0.06506559 | 1051.794
0.06496423 | 1051.898
0.06505964 | 1052.583
0.06509357 | 1052.782
0.06513032 | 1052.652
0.06513075 | 1053.44
0.06522939 | 1054.344
0.06516726 | 1054.397
0.0652221 | 1054.965
0.06531814 | 1055.26
0.06529632 | 1055.176
0.06530746 | 1055.393
0.0652696 | 1055.482
0.06529016 | 1055.842
0.06540592 | 1056.498
0.06535644 | 1056.671
0.06541278 | 1057.381
0.06550597 | 1057.751
0.06548272 | 1058.5
0.065523 | 1059.11
0.06556079 | 1059.108
0.06566731 | 1059.825
0.06558203 | 1059.961
0.06552007 | 1059.743
0.06574627 | 1061.284
0.06566337 | 1061.196
0.06577161 | 1062.505
0.06567993 | 1062.91
0.06575477 | 1064.186
0.06583525 | 1064.62
0.06584243 | 1064.673
0.06579432 | 1064.705
0.06595177 | 1065.592
0.06588576 | 1065.756
0.06588676 | 1065.84
0.06598381 | 1066.33
0.06600692 | 1067.205
0.06596898 | 1067.326
0.0658983 | 1066.581
0.06603275 | 1067.421
0.06603178 | 1067.814
0.06613011 | 1068.84
0.06608892 | 1069.004
0.06629577 | 1069.805
0.06622487 | 1069.74
0.06617867 | 1069.959
0.06626334 | 1070.736
0.06627016 | 1070.888
0.06630777 | 1071.477
0.06628304 | 1071.26
0.06639209 | 1072.235
0.0663641 | 1072.898
0.06645482 | 1073.436
0.0665025 | 1073.744
0.06651571 | 1073.847
0.06650983 | 1073.839
0.06646025 | 1073.968
0.06647551 | 1074.406
0.06660417 | 1075.022
0.06670128 | 1075.219
0.06663034 | 1075.512
0.06673492 | 1076.693
0.06662788 | 1076.381
0.06667023 | 1076.658
0.06672635 | 1077.413
0.06671156 | 1078.304
0.06676475 | 1078.598
0.06689198 | 1079.437
0.06686038 | 1079.479
0.06699531 | 1079.804
0.0669391 | 1079.79
0.06691932 | 1080.002
0.06695591 | 1080.457
0.06702047 | 1081.028
0.06704947 | 1081.02
0.06693601 | 1080.929
0.06700544 | 1081.979
0.0670648 | 1082.308
0.06709932 | 1083.561
0.06709015 | 1084.891
0.06716988 | 1085.16
0.067198 | 1084.335
0.06724347 | 1084.758
0.06729306 | 1084.99
0.06725288 | 1085.497
0.06731883 | 1085.929
0.06730553 | 1086.145
0.06736238 | 1087.011
0.06742411 | 1087.935
0.0674558 | 1088.28
0.06746245 | 1088.34
0.06744004 | 1088.524
0.06745189 | 1088.517
0.06744671 | 1088.658
0.06754996 | 1089.429
0.06753546 | 1089.65
0.06766862 | 1091.236
0.06764903 | 1091.4
0.06766391 | 1091.672
0.06766393 | 1091.754
0.0676413 | 1091.837
0.06768328 | 1092.515
0.06765642 | 1092.545
0.06774957 | 1093.089
0.06778689 | 1093.725
0.06783635 | 1094.005
0.06783908 | 1094.101
0.06785374 | 1094.926
0.06790298 | 1095.734
0.06793683 | 1095.841
0.06792319 | 1096.126
0.06806621 | 1097.208
0.06799077 | 1096.902
0.06815514 | 1097.754
0.06804099 | 1097.605
0.06802843 | 1097.948
0.06812125 | 1098.696
0.06818642 | 1098.835
0.06815543 | 1099.411
0.06815468 | 1099.924
0.06816726 | 1100.462
0.0682745 | 1100.74
0.06826041 | 1100.678
0.06831094 | 1101.567
0.06832873 | 1101.583
0.06831464 | 1102.002
0.06835974 | 1102.586
0.06849158 | 1103.556
0.06841222 | 1103.472
0.06846209 | 1103.775
0.06844518 | 1103.72
0.06849179 | 1103.973
0.06848876 | 1104.454
0.06849363 | 1104.317
0.06846435 | 1104.437
0.06860269 | 1106.316
0.06862274 | 1105.065
0.06878329 | 1105.926
0.06866446 | 1106.431
0.06875703 | 1106.663
0.06873956 | 1107.046
0.06877565 | 1107.89
0.06875547 | 1108.287
0.06888382 | 1109.683
0.06888673 | 1109.687
0.06895295 | 1109.827
0.0689383 | 1109.769
0.06893079 | 1109.946
0.06904114 | 1111.004
0.06898842 | 1111.293
0.06891044 | 1110.806
0.06890716 | 1110.997
0.06902487 | 1112.068
0.06903601 | 1112.688
0.06913789 | 1113.343
0.06916865 | 1113.916
0.06925773 | 1114.561
0.06921638 | 1114.763
0.06926784 | 1114.849
0.0692832 | 1115.421
0.06931904 | 1115.668
0.06921806 | 1115.603
0.06941675 | 1116.875
0.06941204 | 1117.522
0.06952431 | 1117.877
0.0694192 | 1117.675
0.06939898 | 1117.871
0.06951537 | 1119.009
0.06954719 | 1119.348
0.06951298 | 1119.164
0.06954122 | 1119.694
0.06956067 | 1119.967
0.069576 | 1120.083
0.06966538 | 1120.937
0.06962607 | 1121.037
0.06977833 | 1122.64
0.06983138 | 1122.873
0.0698003 | 1122.654
0.06972152 | 1122.436
0.0697376 | 1122.438
0.06974728 | 1122.971
0.06982157 | 1124.224
0.06985141 | 1124.759
0.06986412 | 1125.069
0.06992063 | 1125.452
0.06995036 | 1125.957
0.06995916 | 1126.579
0.07006163 | 1127.02
0.06998217 | 1127.07
0.07005222 | 1127.87
0.07012932 | 1128.373
0.07021671 | 1129.041
0.07018245 | 1128.866
0.07007491 | 1128.702
0.07018821 | 1129.497
0.07025868 | 1129.826
0.07024696 | 1130.254
0.07019655 | 1130.277
0.0704227 | 1131.647
0.07031622 | 1131.427
0.07026504 | 1131.673
0.07037691 | 1132.787
0.07043869 | 1132.924
0.07042002 | 1132.837
0.07045264 | 1133.407
0.07054292 | 1134.259
0.07053357 | 1134.509
0.07048682 | 1134.381
0.07061472 | 1134.95
0.07054844 | 1135.09
0.07058451 | 1135.95
0.07061472 | 1136.21
0.0706973 | 1137.439
0.07073975 | 1137.333
0.07064549 | 1137.819
0.07074356 | 1138.628
0.07081756 | 1139.011
0.07084797 | 1139.118
0.07084911 | 1139.534
0.07080352 | 1140.165
0.07089897 | 1140.574
0.0708267 | 1140.28
0.07097137 | 1141.15
0.07096339 | 1141.392
0.07098002 | 1141.94
0.07098623 | 1142.084
0.07101488 | 1142.552
0.07121136 | 1144.227
0.07104378 | 1143.167
0.07106895 | 1143.577
0.07116048 | 1144.254
0.07121677 | 1144.64
0.07118805 | 1144.372
0.07124379 | 1145.078
0.07125432 | 1145.619
0.07121508 | 1145.908
0.07134876 | 1147.256
0.07136697 | 1147.126
0.07126603 | 1147.451
0.07148124 | 1147.947
0.07143645 | 1148.333
0.07142018 | 1148.37
0.07146397 | 1149.059
0.07145419 | 1149.248
0.07155966 | 1150.08
0.07156072 | 1149.968
0.07159539 | 1150.574
0.07156989 | 1150.815
0.07156237 | 1151.512
0.07170924 | 1151.9
0.07159645 | 1151.708
0.07162373 | 1151.512
0.07169784 | 1152.572
0.07169975 | 1152.758
0.07178643 | 1153.727
0.07180275 | 1154.226
0.07185517 | 1154.819
0.07186042 | 1154.879
0.07195869 | 1155.653
0.07197911 | 1156.394
0.07195628 | 1156.567
0.07195696 | 1156.797
0.07199028 | 1157.596
0.07205113 | 1158.29
0.0720633 | 1158.191
0.07209888 | 1158.209
0.07214368 | 1158.86
0.07210228 | 1158.764
0.07212517 | 1159.399
0.07213537 | 1159.97
0.07221073 | 1160.713
0.07226168 | 1161.178
0.07226949 | 1161.485
0.07228217 | 1161.73
0.07227512 | 1162.421
0.0722621 | 1162.203
0.07237766 | 1163.311
0.07239272 | 1163.112
0.07243444 | 1162.876
0.07241317 | 1163.59
0.07240241 | 1163.573
0.07247014 | 1164.56
0.07243336 | 1164.964
0.07264593 | 1166.463
0.07267993 | 1166.537
0.07268076 | 1166.528
0.07263887 | 1166.849
0.07262201 | 1167.36
0.07272388 | 1168.038
0.07267634 | 1168.111
0.07271401 | 1168.201
0.07283223 | 1169.044
0.07281201 | 1169.251
0.07282549 | 1169.459
0.07280276 | 1169.899
0.0728646 | 1170.567
0.07285487 | 1170.501
0.0729707 | 1171.389
0.07301788 | 1171.471
0.07296901 | 1171.553
0.07305056 | 1172.3
0.07301925 | 1172.532
0.07294543 | 1172.796
0.0729578 | 1173.275
0.07317562 | 1174.539
0.07304987 | 1173.814
0.07313519 | 1174.145
0.07313487 | 1174.936
0.0731662 | 1175.682
0.07315828 | 1176.033
0.07320294 | 1176.725
0.07331882 | 1176.957
0.07334992 | 1178.019
0.07326046 | 1178.12
0.07343195 | 1178.679
0.07344028 | 1179.186
0.07337227 | 1179.292
0.07343068 | 1179.717
0.07354167 | 1180.583
0.07348471 | 1180.748
0.07351048 | 1180.608
0.07343031 | 1180.525
0.0735891 | 1181.945
0.07365421 | 1182.33
0.07369633 | 1182.616
0.0736656 | 1183.093
0.07369904 | 1183.227
0.0737417 | 1183.676
0.07375118 | 1184.222
0.07374114 | 1183.9
0.07377283 | 1184.326
0.07383749 | 1184.975
0.0739081 | 1186.064
0.07383105 | 1185.974
0.07386295 | 1186.251
0.07399644 | 1187.02
0.07397456 | 1187.478
0.07396536 | 1187.671
0.073936 | 1188.056
0.07401331 | 1188.829
0.07409312 | 1189.655
0.074098 | 1189.26
0.07411568 | 1189.392
0.07407177 | 1189.524
0.0741597 | 1190.701
0.07415742 | 1190.917
0.07415427 | 1190.999
0.07420912 | 1191.541
0.07424694 | 1191.935
0.07433453 | 1192.989
0.0743383 | 1193.238
0.07431757 | 1193.172
0.0743878 | 1194.148
0.07433259 | 1193.969
0.07436455 | 1194.162
0.07443813 | 1194.641
0.07445967 | 1194.933
0.07440759 | 1195.655
0.07451694 | 1196.039
0.07453425 | 1196.739
0.07451468 | 1197.221
0.07457372 | 1197.823
0.07460543 | 1198.085
0.07459356 | 1198.567
0.07466408 | 1199.075
0.07460157 | 1198.962
0.07485304 | 1200.998
0.07479757 | 1200.722
0.07480141 | 1200.885
0.07476653 | 1200.999
0.07476006 | 1201.432
0.07482221 | 1202.03
0.07497424 | 1203.196
0.07495324 | 1203.371
0.07490512 | 1203.355
0.07500673 | 1203.884
0.07491286 | 1204.076
0.07496437 | 1204.697
0.07504493 | 1205.758
0.07502803 | 1206.511
0.07506371 | 1206.689
0.07517115 | 1207.777
0.07519077 | 1206.849
0.07512681 | 1206.052
0.07521245 | 1207.171
0.07524725 | 1207.419
0.07520398 | 1207.287
0.07520245 | 1207.899
0.07524612 | 1208.865
0.07535853 | 1209.666
0.07537185 | 1209.64
0.0753806 | 1209.773
0.0753358 | 1210.449
0.07555759 | 1212.248
0.07551138 | 1211.557
0.07532519 | 1210.894
0.07546555 | 1211.618
0.07536859 | 1211.813
0.07551827 | 1213.559
0.07555487 | 1213.681
0.07562735 | 1214.231
0.07567674 | 1214.51
0.07572916 | 1215.032
0.07575632 | 1215.653
0.07582055 | 1215.997
0.07579978 | 1216.087
0.07575505 | 1216.094
0.07579293 | 1216.096
0.07573789 | 1216.043
0.07571842 | 1216.765
0.07595849 | 1217.702
0.07585194 | 1217.807
0.07587908 | 1217.922
0.07594567 | 1218.7
0.07595057 | 1219.555
0.07599613 | 1219.855
0.07603312 | 1219.791
0.07592851 | 1219.628
0.07597959 | 1220.436
0.07610417 | 1221.326
0.07615438 | 1221.578
0.07612218 | 1222.195
0.07622724 | 1222.674
0.07616295 | 1222.741
0.07624025 | 1223.144
0.07630888 | 1223.982
0.07632405 | 1224.065
0.07625292 | 1224.171
0.07630408 | 1224.914
0.07636218 | 1225.259
0.076427 | 1225.948
0.07640703 | 1226.361
0.0764558 | 1226.026
0.07647182 | 1226.868
0.07646692 | 1226.727
0.07644358 | 1226.94
0.0765292 | 1227.645
0.07652267 | 1227.823
0.07664677 | 1229.066
0.07662906 | 1228.926
0.07664464 | 1228.774
0.0766047 | 1229.632
0.07673151 | 1229.863
0.07665037 | 1230
0.0766989 | 1231.05
0.07678818 | 1231.649
0.07683465 | 1232.154
0.07680034 | 1232.261
0.07675551 | 1232.087
0.07685693 | 1233.068
0.07694068 | 1233.614
0.07697 | 1233.753
0.07691422 | 1234.007
0.07696186 | 1234.962
0.07700418 | 1235.231
0.07701008 | 1235.46
0.07702725 | 1235.952
0.07699282 | 1235.837
0.07707655 | 1236.933
0.07710619 | 1237.307
0.07717376 | 1238.193
0.07715591 | 1238.091
0.07726013 | 1238.83
0.07716497 | 1238.86
0.07725986 | 1239.566
0.07740582 | 1240.867
0.07733255 | 1240.795
0.07737421 | 1240.653
0.07738095 | 1241.216
0.07735886 | 1241.431
0.07744442 | 1241.991
0.0774788 | 1242.813
0.07750083 | 1243.084
0.07752339 | 1243.449
0.07751517 | 1243.358
0.07754966 | 1243.273
0.07751996 | 1243.724
0.07754545 | 1243.909
0.07763653 | 1244.893
0.0775845 | 1244.794
0.07774138 | 1246.128
0.07773142 | 1246.425
0.07766366 | 1246.411
0.07776894 | 1247.014
0.07780471 | 1247.168
0.07779767 | 1247.888
0.07784537 | 1248.529
0.07787204 | 1248.217
0.07789296 | 1248.662
0.07796137 | 1249.414
0.07804051 | 1249.657
0.07784991 | 1249.322
0.07791029 | 1250.146
0.0780109 | 1250.79
0.0780625 | 1251.747
0.07805642 | 1251.825
0.0780731 | 1251.827
0.07822455 | 1252.689
0.07810181 | 1252.545
0.07821802 | 1253.706
0.07821194 | 1254.142
0.07824478 | 1253.936
0.07815955 | 1254.158
0.07822686 | 1255.352
0.07832875 | 1256.051
0.07833004 | 1256.522
0.07833783 | 1256.721
0.07842465 | 1257.515
0.078437 | 1257.884
0.0783535 | 1257.791
0.07843024 | 1258.437
0.07851446 | 1259.266
0.0785397 | 1259.675
0.07856993 | 1259.531
0.07845574 | 1258.731
0.07854961 | 1259.205
0.07861496 | 1259.96
0.07867143 | 1261
0.07866891 | 1261.624
0.07862758 | 1261.613
0.07870801 | 1261.848
0.07864889 | 1262.014
0.0787871 | 1262.671
0.07890189 | 1263.733
0.07882327 | 1263.672
0.07882931 | 1264.305
0.07895646 | 1265.114
0.07891036 | 1265.371
0.0789382 | 1265.309
0.07892549 | 1266.162
0.07897328 | 1266.064
0.07898366 | 1266.535
0.079054 | 1267.562
0.07903923 | 1267.394
0.07906457 | 1268.326
0.07911225 | 1269.094
0.07910225 | 1268.807
0.07922626 | 1270.089
0.07923675 | 1270.503
0.07924052 | 1271.06
0.07918813 | 1271.072
0.07918919 | 1271.562
0.0792824 | 1271.453
0.0793586 | 1272.36
0.07931087 | 1272.33
0.07920774 | 1272.387
0.07947225 | 1274.183
0.07949218 | 1274.683
0.07946831 | 1274.616
0.07943814 | 1274.504
0.0794726 | 1274.784
0.07946022 | 1275.499
0.07953977 | 1276.139
0.07963765 | 1276.756
0.07965672 | 1276.897
0.07953754 | 1276.904
0.07965147 | 1277.861
0.07971574 | 1278.233
0.07969209 | 1278.485
0.07969728 | 1278.96
0.07980579 | 1279.345
0.07978701 | 1279.612
0.07975642 | 1279.791
0.07972312 | 1280.003
0.07984302 | 1280.833
0.07989775 | 1281.346
0.07988365 | 1281.645
0.07995823 | 1282.296
0.08000863 | 1282.869
0.07994259 | 1282.912
0.07992849 | 1283.458
0.08002508 | 1283.786
0.08009359 | 1284.205
0.08002853 | 1284.599
0.08017445 | 1285.5
0.08020426 | 1285.611
0.08021488 | 1286.316
0.08022637 | 1286.608
0.0801934 | 1286.529
0.08020891 | 1287.013
0.08015003 | 1287.278
0.08024045 | 1287.987
0.08030149 | 1289.058
0.08034789 | 1289.401
0.08030919 | 1289.81
0.0803376 | 1290.039
0.08040569 | 1290.149
0.08049416 | 1290.926
0.0803684 | 1290.822
0.08042316 | 1291.712
0.08050427 | 1292.223
0.08052509 | 1292.864
0.08062647 | 1292.566
0.08056978 | 1292.557
0.0806343 | 1293.179
0.08057804 | 1293.355
0.08066934 | 1294.281
0.08070069 | 1294.703
0.08076684 | 1295.758
0.08073823 | 1296.242
0.08083116 | 1296.789
0.08081979 | 1296.634
0.08077721 | 1296.816
0.08086027 | 1297.643
0.08092795 | 1298.793
0.08095518 | 1298.762
0.08091823 | 1298.902
0.08087814 | 1299.398
0.081046 | 1300.055
0.08096406 | 1299.758
0.08106903 | 1300.73
0.08110137 | 1301.346
0.08111658 | 1301.548
0.08108311 | 1301.722
0.08109452 | 1301.951
0.08108512 | 1302.681
0.08119173 | 1303.49
0.08120922 | 1303.964
0.08121836 | 1303.73
0.08124745 | 1304.5
0.08128066 | 1304.69
0.08136147 | 1305.498
0.08142613 | 1305.896
0.08134529 | 1305.807
0.08147294 | 1306.475
0.08142788 | 1306.974
0.08153526 | 1307.412
0.08148077 | 1307.643
0.08145935 | 1308.085
0.08147359 | 1308.367
0.08154704 | 1308.743
0.0815897 | 1309.261
0.08152947 | 1309.247
0.0816439 | 1310.128
0.08163051 | 1310.17
0.08165604 | 1310.986
0.08172765 | 1311.209
0.08161278 | 1311.236
0.0817103 | 1311.805
0.08181195 | 1312.789
0.08181038 | 1312.573
0.0818073 | 1312.938
0.08165612 | 1311.962
0.08190456 | 1315.136
0.08203982 | 1316.196
0.08197419 | 1315.843
0.08192243 | 1315.694
0.08196445 | 1315.633
0.08191768 | 1316.078
0.08200351 | 1316.964
0.08223126 | 1319.359
0.08212692 | 1318.721
0.0821927 | 1319.277
0.08216426 | 1319.413
0.08211728 | 1319.018
0.08226892 | 1319.918
0.08222596 | 1320.044
0.08215611 | 1319.854
0.08215315 | 1319.813
0.08228778 | 1321.013
0.08224102 | 1321.542
0.08240275 | 1322.317
0.08243905 | 1322.974
0.08245984 | 1323.544
0.08245679 | 1323.92
0.0824314 | 1323.144
0.08241479 | 1323.352
0.08249457 | 1324.339
0.08246603 | 1324.629
0.08247903 | 1325.273
0.08252108 | 1325.494
0.08263274 | 1326.671
0.08265202 | 1326.95
0.08270937 | 1327.592
0.08287827 | 1328.54
0.08274881 | 1328.097
0.0827951 | 1328.303
0.0828454 | 1329.216
0.08286393 | 1329.259
0.0828378 | 1329.121
0.08267854 | 1328.758
0.08281709 | 1330.442
0.08282241 | 1330.425
0.0828171 | 1331.154
0.08292085 | 1331.576
0.08297669 | 1332.644
0.08301801 | 1333.183
0.08308393 | 1333.806
0.08311733 | 1334.017
0.08305142 | 1333.688
0.08299159 | 1333.591
0.08295983 | 1333.416
0.08314231 | 1334.825
0.0832115 | 1335.521
0.08317173 | 1335.758
0.08318118 | 1336.246
0.08323931 | 1337.022
0.08335002 | 1338.326
0.08341108 | 1338.901
0.08328935 | 1338.101
0.0834532 | 1339.794
0.08344325 | 1339.713
0.08343818 | 1340.096
0.08341826 | 1339.819
0.08348019 | 1340.284
0.08338861 | 1340.571
0.0835066 | 1341.641
0.08349319 | 1341.744
0.08363352 | 1342.667
0.0836213 | 1342.892
0.08365853 | 1342.78
0.08364534 | 1343.346
0.08373634 | 1343.969
0.0836799 | 1344.051
0.08367387 | 1343.994
0.08370059 | 1344.97
0.08382412 | 1345.759
0.08374221 | 1345.898
0.08384308 | 1346.362
0.08389279 | 1346.975
0.08388016 | 1347.308
0.0838466 | 1347.406
0.08396342 | 1348.078
0.0839032 | 1348.153
0.08387995 | 1347.846
0.0840075 | 1349.294
0.08414482 | 1350.732
0.08407094 | 1350.229
0.08410765 | 1350.288
0.08415683 | 1351.348
0.08420937 | 1351.898
0.0841137 | 1351.47
0.08427748 | 1352.198
0.08423083 | 1352.628
0.08421344 | 1352.849
0.08430784 | 1353.435
0.08429794 | 1354.104
0.08419329 | 1354.414
0.08435133 | 1355.159
0.08441342 | 1355.605
0.08432341 | 1355.449
0.08439429 | 1356.148
0.08440403 | 1356.588
0.08442114 | 1357.18
0.08445137 | 1358.008
0.08451716 | 1358.226
0.0846299 | 1358.796
0.08456212 | 1359.075
0.08461556 | 1359.616
0.0846406 | 1360.057
0.08471995 | 1360.829
0.08462703 | 1360.697
0.08463635 | 1361.169
0.08472298 | 1361.9
0.08482327 | 1362.649
0.08481221 | 1363.006
0.08486686 | 1363.137
0.08487413 | 1363.043
0.0848826 | 1363.177
0.08489074 | 1363.727
0.08492187 | 1364.303
0.08491723 | 1364.636
0.08499216 | 1365.31
0.08499761 | 1365.127
0.08498115 | 1366.063
0.08507604 | 1366.272
0.08516584 | 1367.513
0.0851391 | 1367.899
0.08513436 | 1367.651
0.08510762 | 1368.038
0.08526237 | 1369.285
0.08531142 | 1369.576
0.0852643 | 1369.701
0.08527465 | 1369.695
0.08533682 | 1370.502
0.08536073 | 1371.07
0.08530072 | 1370.813
0.08528094 | 1371.311
0.08535549 | 1371.967
0.08546668 | 1373.219
0.08545395 | 1373.133
0.08548211 | 1373.241
0.08542147 | 1373.085
0.08538999 | 1373.469
0.08565591 | 1375.601
0.08560547 | 1375.466
0.08568557 | 1376.468
0.08569249 | 1376.617
0.08568586 | 1376.746
0.08566081 | 1377.094
0.08579057 | 1378.12
0.0858708 | 1378.356
0.08573766 | 1377.502
0.08570372 | 1378.098
0.08574883 | 1378.274
0.08573626 | 1378.497
0.0859234 | 1380.318
0.08602804 | 1380.616
0.08594035 | 1380.386
0.08590839 | 1380.677
0.08586396 | 1380.658
0.0860084 | 1381.931
0.08604302 | 1382.387
0.08612719 | 1382.514
0.08605491 | 1382.328
0.08607512 | 1383.124
0.08613599 | 1383.755
0.0860827 | 1383.741
0.08620646 | 1384.048
0.08620218 | 1384.451
0.08615487 | 1384.558
0.0861957 | 1385.51
0.08625496 | 1386.052
0.0863885 | 1386.767
0.08627832 | 1387.069
0.08632144 | 1386.981
0.08639775 | 1387.708
0.0864051 | 1387.958
0.08638904 | 1388.592
0.08652716 | 1390.122
0.08646546 | 1390.06
0.08645776 | 1390.26
0.08644562 | 1390.281
0.08661368 | 1391.534
0.08662984 | 1391.731
0.08657424 | 1391.755
0.08669276 | 1392.615
0.08668856 | 1392.821
0.08675591 | 1392.903
0.08664135 | 1392.612
0.08664095 | 1393.112
0.08677305 | 1394.243
0.08688943 | 1395.514
0.08691106 | 1395.741
0.086862 | 1395.685
0.08685263 | 1395.719
0.08683621 | 1395.7
0.0869047 | 1396.708
0.08696863 | 1397.626
0.0869931 | 1397.901
0.08694006 | 1398.174
0.0869949 | 1398.389
0.08704205 | 1398.909
0.08711869 | 1399.344
0.08708399 | 1399.655
0.08716943 | 1400.493
0.0871419 | 1400.75
0.08718582 | 1401.267
0.08725066 | 1401.947
0.08727107 | 1402.364
0.08738959 | 1403.02
0.08729823 | 1402.983
0.08728786 | 1402.817
0.08735523 | 1403.385
0.08740363 | 1404.402
0.08731976 | 1404.374
0.08752581 | 1405.183
0.08746473 | 1405.315
0.08748941 | 1405.712
0.08745977 | 1405.924
0.08746582 | 1406.481
0.08756792 | 1406.861
0.08759923 | 1407.843
0.08759098 | 1407.828
0.08771348 | 1408.745
0.08765884 | 1408.692
0.08769158 | 1409.179
0.08770829 | 1409.269
0.08771644 | 1410.047
0.08776958 | 1410.322
0.08781666 | 1411.094
0.08780878 | 1411.167
0.08780773 | 1411.799
0.08786794 | 1412.209
0.08786019 | 1412.447
0.08800986 | 1414.06
0.08808245 | 1414.407
0.08796261 | 1413.844
0.08796908 | 1414.247
0.08803074 | 1414.772
0.08800946 | 1415.299
0.08812296 | 1416.123
0.08812685 | 1416.631
0.08812229 | 1416.201
0.08812489 | 1417.012
0.08815244 | 1417.403
0.0882664 | 1418.175
0.08831423 | 1418.893
0.0883883 | 1419.41
0.08828794 | 1419.319
0.08831291 | 1419.712
0.08839611 | 1419.954
0.08829902 | 1420.577
0.0883277 | 1420.888
0.08840507 | 1421.626
0.08859291 | 1422.773
0.08851157 | 1422.877
0.08846438 | 1422.497
0.08857754 | 1423.17
0.08860561 | 1424.348
0.08853069 | 1423.587
0.08865395 | 1424.579
0.08862696 | 1424.956
0.08867803 | 1425.355
0.08865138 | 1425.524
0.08869965 | 1426.351
0.08879595 | 1426.86
0.08879566 | 1427.152
0.08883462 | 1427.439
0.08879596 | 1427.598
0.08892134 | 1428.812
0.08888497 | 1428.402
0.0889142 | 1429.074
0.08899048 | 1429.913
0.08897386 | 1429.664
0.08893578 | 1430.107
0.08907085 | 1431.649
0.08918142 | 1432.138
0.08918585 | 1432.278
0.08914638 | 1431.979
0.08909272 | 1432.151
0.08914682 | 1432.763
0.08916071 | 1433.047
0.08922654 | 1433.68
0.08925248 | 1434.13
0.08921001 | 1434.299
0.08928583 | 1435.1
0.08921399 | 1434.932
0.08930879 | 1435.971
0.08946724 | 1437.421
0.08943185 | 1436.865
0.08937055 | 1437.267
0.08947123 | 1437.896
0.08946393 | 1438.02
0.08944222 | 1438.085
0.0896123 | 1440.173
0.08965294 | 1440.186
0.0895804 | 1440.401
0.08962463 | 1440.457
0.08967526 | 1441.312
0.08971548 | 1441.763
0.08971463 | 1442.023
0.0896626 | 1441.898
0.08976215 | 1443.096
0.08978635 | 1443.167
0.08985816 | 1443.82
0.0898789 | 1444.168
0.0898591 | 1444.132
0.08980223 | 1444.426
0.08987482 | 1445.069
0.08998969 | 1446.16
0.09000135 | 1446.497
0.08999047 | 1446.221
0.08999369 | 1446.943
0.09008798 | 1448.053
0.09016255 | 1448.214
0.09016925 | 1448.714
0.09006223 | 1447.89
0.09015351 | 1448.273
0.09010439 | 1448.777
0.09010765 | 1449.732
0.09022355 | 1450.545
0.09021077 | 1450.199
0.09021805 | 1450.677
0.09029299 | 1451.491
0.0903611 | 1451.932
0.09038477 | 1452.151
0.09042059 | 1452.525
0.09041152 | 1452.53
0.09035248 | 1452.968
0.09048903 | 1454.243
0.09052497 | 1454.26
0.09049999 | 1455.109
0.09060392 | 1455.716
0.09057266 | 1455.817
0.09058282 | 1456.03
0.09061976 | 1456.526
0.09069747 | 1457.635
0.09067989 | 1457.662
0.09083047 | 1458.589
0.09079631 | 1459.058
0.09077907 | 1458.808
0.0907228 | 1458.761
0.09086939 | 1459.794
0.09088935 | 1459.94
0.09083971 | 1460.061
0.09088515 | 1460.471
0.09098557 | 1461.198
0.09100013 | 1461.521
0.09095734 | 1461.843
0.09101126 | 1462.419
0.0911555 | 1463.789
0.09115956 | 1464.039
0.09105586 | 1463.664
0.09105917 | 1464.369
0.09116764 | 1464.968
0.09119384 | 1465.317
0.09122481 | 1465.703
0.09119366 | 1466.146
0.0912126 | 1466.107
0.09124792 | 1466.516
0.09129105 | 1466.947
0.09134871 | 1467.387
0.09130685 | 1468.015
0.09143879 | 1469.176
0.0914943 | 1469.377
0.09138046 | 1469.208
0.0915998 | 1470.911
0.09156826 | 1471.114
0.09160915 | 1471.621
0.09158173 | 1471.644
0.09156138 | 1471.719
0.09165648 | 1472.468
0.09162312 | 1472.82
0.09170805 | 1473.402
0.09172923 | 1473.575
0.09170467 | 1473.825
0.09171556 | 1474.65
0.09173241 | 1474.682
0.09194605 | 1476.402
0.09185222 | 1475.693
0.0918988 | 1476.245
0.09189377 | 1476.136
0.09176808 | 1476.349
0.09190216 | 1477.403
0.09194973 | 1477.879
0.09200218 | 1478.5
0.09210993 | 1479.648
0.09206113 | 1478.947
0.09191855 | 1478.256
0.09201427 | 1479.056
0.09210491 | 1480.578
0.09216811 | 1480.812
0.0921228 | 1480.97
0.09221984 | 1481.509
0.09217096 | 1481.363
0.09222995 | 1481.917
0.09227627 | 1482.883
0.09225092 | 1483.376
0.09244144 | 1484.762
0.09245112 | 1484.793
0.09237353 | 1484.738
0.09242842 | 1485.277
0.09243074 | 1485.831
0.09245594 | 1486.192
0.092554 | 1486.928
0.09259796 | 1487.68
0.09261298 | 1487.378
0.09257 | 1487.59
0.09267035 | 1488.371
0.09271346 | 1489.183
0.09268849 | 1489.234
0.09270114 | 1489.313
0.09274513 | 1490.182
0.09273101 | 1490.216
0.09284298 | 1491.238
0.09291766 | 1491.469
0.09283211 | 1491.596
0.09285074 | 1491.725
0.0928773 | 1492.311
0.09286537 | 1492.544
0.09291372 | 1493.575
0.09292218 | 1493.725
0.09299937 | 1494.592
0.09308991 | 1495.14
0.09308136 | 1495.368
0.09312366 | 1495.742
0.09315804 | 1496.168
0.0931636 | 1496.63
0.09316536 | 1496.637
0.0932648 | 1497.48
0.09323654 | 1497.982
0.09330943 | 1498.555
0.09334828 | 1498.837
0.09327005 | 1498.542
0.09327649 | 1498.995
0.09333649 | 1499.841
0.09339747 | 1499.768
0.09340154 | 1500.075
0.09339184 | 1500.839
0.09358293 | 1501.989
0.0934723 | 1502.143
0.09355194 | 1501.985
0.09350117 | 1502.354
0.09354797 | 1502.929
0.09357439 | 1503.728
0.09360862 | 1504.343
0.09363201 | 1504.416
0.09370256 | 1505.527
0.09381497 | 1506.426
0.09376573 | 1506.42
0.09377602 | 1506.088
0.09381027 | 1506.871
0.09378933 | 1506.781
0.09386012 | 1507.515
0.09386554 | 1508.309
0.09390696 | 1508.953
0.09404183 | 1509.842
0.09411328 | 1510.429
0.09408022 | 1510.148
0.0939587 | 1510.385
0.09403807 | 1511.235
0.09408362 | 1512.3
0.09407183 | 1513.643
0.0941653 | 1512.322
0.0941894 | 1512.503
0.0941904 | 1512.514
0.09424561 | 1513.349
0.09421583 | 1513.488
0.09434044 | 1514.804
0.09433625 | 1514.955
0.09430539 | 1514.676
0.09440268 | 1515.31
0.0943573 | 1515.192
0.09434434 | 1515.089
0.09433474 | 1516.16
0.09445383 | 1516.939
0.09453086 | 1517.638
0.09447346 | 1517.899
0.09457196 | 1518.485
0.09460238 | 1519.169
0.09463215 | 1519.223
0.09457422 | 1519.124
0.09462427 | 1519.659
0.094674 | 1520.45
0.09472654 | 1520.733
0.09477042 | 1521.755
0.09477646 | 1522.084
0.09473849 | 1521.929
0.09490586 | 1523.229
0.09479406 | 1522.906
0.09489606 | 1523.792
0.0949045 | 1524.391
0.09495696 | 1525.061
0.09501332 | 1525.591
0.09498436 | 1525.831
0.09505797 | 1526.624
0.09499346 | 1526.649
0.09500061 | 1526.625
0.09508419 | 1527.391
0.09517938 | 1528.225
0.09518264 | 1528.46
0.0952336 | 1529.335
0.09523751 | 1529.308
0.09521464 | 1529.393
0.09531959 | 1530.592
0.09541469 | 1531.403
0.0952988 | 1531.537
0.09537601 | 1531.137
0.09537375 | 1531.549
0.09534168 | 1531.904
0.09543863 | 1532.673
0.09549221 | 1533.473
0.09563773 | 1534.148
0.09548326 | 1533.406
0.09550974 | 1533.882
0.09548939 | 1534.544
0.09558527 | 1535.359
0.09552198 | 1535.141
0.09559954 | 1535.677
0.095681 | 1536.637
0.09560309 | 1536.521
0.09583134 | 1537.914
0.09580829 | 1538.122
0.09581929 | 1538.565
0.09584438 | 1539.012
0.09596998 | 1539.662
0.09595029 | 1539.81
0.0958777 | 1539.552
0.09588394 | 1539.444
0.0959137 | 1540.076
0.09598477 | 1541.371
0.09604478 | 1541.789
0.0960933 | 1542.879
0.09610258 | 1542.845
0.09610979 | 1542.865
0.09611929 | 1543.122
0.09612998 | 1544.22
0.09626362 | 1544.767
0.09617186 | 1544.519
0.09622201 | 1544.79
0.09619455 | 1545.241
0.09633665 | 1546.154
0.09631395 | 1546.127
0.09633267 | 1546.576
0.09639487 | 1547.292
0.09646824 | 1547.876
0.09642539 | 1548.048
0.09651665 | 1548.436
0.09652919 | 1548.917
0.09653697 | 1548.897
0.09647559 | 1549.594
0.09658886 | 1550.082
0.09652465 | 1550.022
0.09655271 | 1550.578
0.09665146 | 1551.768
0.09671996 | 1551.999
0.09664091 | 1552.113
0.09679864 | 1553.162
0.09686313 | 1553.774
0.09683157 | 1553.974
0.09687026 | 1554.356
0.09682135 | 1554.113
0.0968337 | 1554.603
0.0969369 | 1554.856
0.09691315 | 1555.594
0.09699391 | 1556.15
0.09695293 | 1556.387
0.09703488 | 1556.855
0.09708594 | 1557.343
0.09700668 | 1557.525
0.09717852 | 1558.643
0.09713385 | 1558.195
0.09714816 | 1558.732
0.09713027 | 1559.081
0.0972285 | 1560.241
0.09731469 | 1560.743
0.09723555 | 1560.361
0.09730961 | 1560.972
0.09728999 | 1561.214
0.09733043 | 1561.379
0.09741132 | 1562.596
0.09737154 | 1562.68
0.09740851 | 1562.986
0.09748463 | 1563.815
0.09743347 | 1563.817
0.09748162 | 1564.551
0.0976268 | 1565.386
0.09763679 | 1565.679
0.09749879 | 1565.467
0.09760798 | 1566.104
0.09761764 | 1566.488
0.09775047 | 1567.289
0.09767806 | 1567.4
0.09767147 | 1567.322
0.09770835 | 1568.094
0.09780811 | 1568.994
0.09782375 | 1569.134
0.09781022 | 1569.377
0.09781089 | 1570.112
0.09787661 | 1570.428
0.09792564 | 1571.164
0.09798356 | 1571.779
0.09794326 | 1572.056
0.09806222 | 1572.791
0.09801942 | 1572.923
0.0981502 | 1573.937
0.09808344 | 1573.805
0.09805821 | 1574.018
0.09827291 | 1575.094
0.09822394 | 1575.261
0.09826354 | 1575.334
0.09827236 | 1575.75
0.09823607 | 1576.205
0.09834431 | 1576.986
0.09824742 | 1577.169
0.09834459 | 1577.186
0.09830365 | 1577.309
0.09842772 | 1578.191
0.09845844 | 1578.786
0.09844503 | 1579.06
0.09849191 | 1579.716
0.09846322 | 1579.534
0.09857884 | 1580.625
0.09850418 | 1580.324
0.09848113 | 1580.866
0.09863317 | 1581.814
0.09859733 | 1581.744
0.09867891 | 1582.723
0.09870302 | 1583.214
0.09878167 | 1584.096
0.09869282 | 1584.395
0.0986676 | 1584.676
0.09877845 | 1585.696
0.09884583 | 1586.58
0.09892145 | 1587.561
0.0989911 | 1587.608
0.09893001 | 1587.406
0.09896562 | 1588.076
0.09908103 | 1588.721
0.09913421 | 1588.713
0.09911475 | 1588.825
0.09906872 | 1588.771
0.09897771 | 1588.808
0.09905669 | 1589.346
0.09911725 | 1590.035
0.09914918 | 1590.202
0.09917493 | 1590.964
0.09921727 | 1591.364
0.09928043 | 1591.97
0.0992639 | 1592.195
0.09932088 | 1592.603
0.09935965 | 1593.405
0.09936491 | 1593.749
0.09940758 | 1593.653
0.09938997 | 1594.058
0.09942386 | 1594.93
0.09952812 | 1596.156
0.09950249 | 1596.389
0.09945051 | 1596.319
0.09962741 | 1597.637
0.09969632 | 1598.436
0.09961464 | 1597.933
0.09963053 | 1598.16
0.09964838 | 1598.525
0.09972402 | 1599.013
0.09973103 | 1599.655
0.0998548 | 1600.271
0.09982679 | 1600.462
0.09976138 | 1600.381
0.09985209 | 1601.352
0.09989932 | 1601.864
0.09993712 | 1602.48
0.09995627 | 1602.683
0.09987915 | 1602.459
0.09999361 | 1603.532
0.1000355 | 1603.741
0.099935 | 1603.565
0.100065 | 1604.708
0.1001428 | 1605.185
0.1001389 | 1605.764
0.1002081 | 1606.321
0.1001586 | 1606.439
0.1001422 | 1606.937
0.100237 | 1607.963
0.1003146 | 1608.658
0.10037 | 1608.6
0.1003929 | 1609.249
0.1004148 | 1609.626
0.1002948 | 1609.251
0.100309 | 1609.407
0.1004361 | 1610.041
0.1003843 | 1610.352
0.1004546 | 1611.236
0.1004165 | 1611.295
0.100449 | 1612.051
0.1005915 | 1613.327
0.1005911 | 1613.495
0.1006014 | 1614.043
0.1006607 | 1614.603
0.1005847 | 1614.778
0.1006956 | 1615.684
0.1007478 | 1616.096
0.1007628 | 1616.506
0.1007439 | 1616.779
0.1008717 | 1617.868
0.100866 | 1617.991
0.1008711 | 1618.023
0.1008919 | 1618.175
0.1008948 | 1618.327
0.1009634 | 1619.585
0.1010206 | 1620.016
0.1010312 | 1620.1
0.1011835 | 1621.767
0.1010763 | 1621.52
0.101193 | 1622.246
0.101062 | 1621.604
0.1011645 | 1622.895
0.1011483 | 1622.998
0.1012136 | 1623.661
0.1012719 | 1624.438
0.1012594 | 1624.676
0.1012634 | 1624.968
0.1014476 | 1626.04
0.1014603 | 1625.963
0.1013591 | 1626.132
0.1014443 | 1626.264
0.1014694 | 1626.811
0.1015667 | 1627.78
0.1015387 | 1627.742
0.1015598 | 1627.736
0.1015264 | 1628.714
0.101581 | 1629.292
0.1015907 | 1629.491
0.1016573 | 1630.171
0.1016591 | 1631.161
0.101831 | 1631.824
0.1017178 | 1631.529
0.1018414 | 1632.599
0.101804 | 1632.229
0.1017886 | 1632.295
0.1017405 | 1632.368
0.1018076 | 1633.108
0.1018689 | 1633.587
0.1018414 | 1634.453
0.1019197 | 1635.265
0.101947 | 1634.729
0.1020382 | 1635.46
0.102054 | 1637.218
0.1020577 | 1637.395
0.1020558 | 1636.991
0.1021141 | 1637.369
0.1022275 | 1638.487
0.102133 | 1637.928
0.1021778 | 1638.111
0.1022297 | 1639.152
0.1022573 | 1639.195
0.1022913 | 1640.464
0.1024053 | 1641.283
0.1022803 | 1641.104
0.1023224 | 1641.018
0.1023774 | 1641.577
0.1024064 | 1642.135
0.1024604 | 1643.221
0.1024313 | 1643.223
0.1025001 | 1643.554
0.1025196 | 1644.245
0.1025106 | 1644.227
0.1026107 | 1644.71
0.1026597 | 1645.581
0.102639 | 1645.497
0.1026341 | 1645.723
0.1026835 | 1646.587
0.1027832 | 1647.216
0.1027 | 1647.55
0.1028371 | 1648.123
0.1027213 | 1647.556
0.1027993 | 1648.085
0.1028166 | 1648.36
0.1028648 | 1649.215
0.102869 | 1650.245
0.1028963 | 1650.695
0.1030024 | 1651.09
0.1029884 | 1651.068
0.1030848 | 1651.984
0.1029639 | 1651.683
0.1031183 | 1653.306
0.1031793 | 1653.634
0.1030985 | 1653.425
0.1032163 | 1654.362
0.1031574 | 1654.339
0.1032621 | 1655.375
0.103231 | 1655.524
0.1031265 | 1655.225
0.1033066 | 1656.507
0.1033532 | 1657.156
0.103461 | 1658.03
0.1034324 | 1658.053
0.1033113 | 1657.88
0.1034039 | 1658.561
0.1034373 | 1658.785
0.1035032 | 1659.905
0.1034903 | 1660.131
0.1035462 | 1660.71
0.1035136 | 1660.825
0.1036684 | 1661.463
0.1036887 | 1662.04
0.1037328 | 1662.179
0.103623 | 1662.262
0.1037929 | 1663.475
0.1036551 | 1662.357
0.103695 | 1663.45
0.1037666 | 1664.445
0.1039237 | 1665.538
0.1038828 | 1665.861
0.1038985 | 1666.027
0.1038705 | 1665.851
0.1039102 | 1666.525
0.104031 | 1667.222
0.1039978 | 1667.115
0.104013 | 1667.843
0.1040435 | 1667.981
0.1042178 | 1669.14
0.104183 | 1669.409
0.1040912 | 1669.042
0.1040841 | 1669.416
0.1042191 | 1670.318
0.1042501 | 1670.85
0.1042321 | 1671.137
0.1042912 | 1671.142
0.1042169 | 1671.025
0.1043023 | 1672.084
0.1042919 | 1672.257
0.1043657 | 1672.759
0.1044019 | 1674.11
0.1044049 | 1674.344
0.1045854 | 1675.484
0.1045413 | 1675.436
0.1045611 | 1675.973
0.1045435 | 1675.602
0.1045575 | 1676.021
0.1046317 | 1676.591
0.1045891 | 1677.105
0.1046409 | 1677.6
0.1047029 | 1678.527
0.1047198 | 1678.812
0.1047196 | 1679.116
0.1048469 | 1680.232
0.1047785 | 1679.803
0.1047808 | 1680.278
0.1049633 | 1681.503
0.1049195 | 1681.64
0.1049697 | 1682.745
0.1049786 | 1682.909
0.1050602 | 1683.694
0.1050502 | 1684.106
0.1050615 | 1684.293
0.1050334 | 1684.235
0.1050526 | 1684.739
0.1051135 | 1685.251
0.1052446 | 1686.258
0.1052166 | 1686.573
0.1052439 | 1686.645
0.1052779 | 1687.118
0.1052292 | 1686.642
0.1052493 | 1686.962
0.1053537 | 1688.016
0.1052896 | 1687.925
0.1053024 | 1688.554
0.1054117 | 1689.746
0.1054582 | 1690.189
0.1054631 | 1690.114
0.1054635 | 1690.649
0.1055474 | 1691.205
0.1055931 | 1691.816
0.1055846 | 1692.237
0.1056389 | 1692.692
0.1055789 | 1692.505
0.1056539 | 1693.136
0.1056123 | 1693.13
0.1057032 | 1694.096
0.105778 | 1694.641
0.1056987 | 1694.652
0.1058195 | 1695.68
0.1058791 | 1695.961
0.1058551 | 1696.344
0.1059348 | 1696.067
0.1058327 | 1696.383
0.1060034 | 1697.784
0.1059866 | 1697.9
0.105972 | 1698.016
0.1059612 | 1698.458
0.1059897 | 1699.137
0.1060674 | 1700.086
0.106085 | 1700.351
0.1061092 | 1699.955
0.1061299 | 1700.678
0.1061423 | 1700.984
0.1063086 | 1702.018
0.1062216 | 1701.923
0.1061815 | 1701.922
0.1063327 | 1702.762
0.106252 | 1702.903
0.1063902 | 1703.912
0.106399 | 1703.976
0.1063602 | 1704.432
0.1064212 | 1704.989
0.1064218 | 1706.12
0.1065807 | 1707.12
0.1065631 | 1707.046
0.1065172 | 1707.028
0.1065773 | 1707.706
0.1065653 | 1707.726
0.1065978 | 1708.512
0.1066864 | 1708.766
0.1066414 | 1708.916
0.106731 | 1709.852
0.1067541 | 1710.084
0.1067363 | 1710.186
0.1068275 | 1711.176
0.1068242 | 1711.9
0.1069409 | 1713.018
0.1069884 | 1712.97
0.1069037 | 1713.368
0.1069255 | 1713.692
0.106879 | 1713.47
0.1070232 | 1714.971
0.1070544 | 1715.88
0.106982 | 1715.919
0.1071147 | 1714.865
0.1070176 | 1714.625
0.1070097 | 1715.274
0.1071068 | 1716.267
0.1071945 | 1716.921
0.1071996 | 1717.183
0.1072219 | 1717.79
0.1072638 | 1718.193
0.1073179 | 1718.468
0.107385 | 1719.341
0.1073461 | 1719.453
0.1073549 | 1719.476
0.1073875 | 1720.299
0.107486 | 1720.841
0.1074584 | 1720.929
0.107452 | 1721.876
0.1074687 | 1721.92
0.1076038 | 1723.019
0.1075855 | 1723.224
0.107571 | 1723.307
0.107626 | 1723.862
0.1076464 | 1723.668
0.1076881 | 1724.497
0.1077106 | 1725.064
0.1076794 | 1724.943
0.1077638 | 1725.758
0.1077348 | 1725.927
0.107962 | 1728.098
0.1078748 | 1727.653
0.1079147 | 1727.794
0.1079606 | 1728.081
0.1079648 | 1728.265
0.1079079 | 1728.51
0.1079658 | 1728.936
0.1080976 | 1729.951
0.1080835 | 1730.393
0.1080503 | 1731.031
0.1081427 | 1731.992
0.1081602 | 1732.067
0.1081241 | 1731.288
0.1081597 | 1731.898
0.108097 | 1731.831
0.1082749 | 1732.677
0.1082908 | 1733.105
0.1081928 | 1732.992
0.1082995 | 1733.99
0.1082903 | 1734.275
0.1083513 | 1734.488
0.1083961 | 1735.257
0.1085061 | 1736.255
0.1083734 | 1735.592
0.1085327 | 1736.735
0.1084585 | 1736.647
0.1085283 | 1737.197
0.1085221 | 1737.62
0.1085581 | 1737.711
0.1085101 | 1738.281
0.1086268 | 1739.116
0.1086107 | 1739.47
0.1086773 | 1740.409
0.1087569 | 1740.906
0.1087586 | 1741.256
0.1087665 | 1741.128
0.1087982 | 1741.602
0.1087918 | 1742.203
0.1088547 | 1743.109
0.1089208 | 1743.787
0.1089575 | 1743.948
0.1088584 | 1743.499
0.1089107 | 1744.593
0.1091097 | 1745.789
0.1090903 | 1746.317
0.1091024 | 1746.518
0.1091051 | 1746.604
0.1091202 | 1746.567
0.109156 | 1746.947
0.1092189 | 1747.922
0.1092419 | 1748.661
0.1093144 | 1748.892
0.1092582 | 1749.036
0.1093307 | 1749.986
0.1092768 | 1749.895
0.1093986 | 1750.827
0.1095029 | 1751.475
0.1094226 | 1751.429
0.1094351 | 1751.395
0.109405 | 1751.645
0.1095597 | 1752.343
0.1095704 | 1753.091
0.1095761 | 1753.759
0.1095787 | 1753.526
0.1096556 | 1754.445
0.1097889 | 1755.542
0.10975 | 1755.758
0.1097747 | 1755.771
0.1097427 | 1755.73
0.109735 | 1755.687
0.1097173 | 1756.145
0.1098149 | 1757.129
0.1097968 | 1757.293
0.1098922 | 1758.021
0.1098231 | 1758.358
0.1098995 | 1759.213
0.1099427 | 1759.129
0.1100327 | 1760.15
0.109962 | 1760.124
0.1099597 | 1760.416
0.1100857 | 1760.827
0.1100362 | 1760.916
0.110036 | 1761.883
0.1100826 | 1762.573
0.1101758 | 1763.299
0.1102031 | 1763.799
0.1103022 | 1764.595
0.1102922 | 1764.71
0.1102768 | 1764.785
0.1102982 | 1764.739
0.1103443 | 1765.277
0.1104374 | 1766.252
0.1104107 | 1766.417
0.1104866 | 1766.795
0.1104756 | 1766.914
0.110409 | 1767.127
0.1105049 | 1767.407
0.110509 | 1767.358
0.1104396 | 1768.077
0.11055 | 1768.776
0.1106743 | 1769.893
0.1107168 | 1770.485
0.1107076 | 1769.995
0.1106795 | 1770.659
0.1107289 | 1771.211
0.1107591 | 1771.613
0.1107988 | 1772.576
0.1107944 | 1772.446
0.1108404 | 1773.266
0.1107893 | 1773.112
0.1108866 | 1774.179
0.1109307 | 1774.486
0.1109365 | 1775.092
0.1110255 | 1775.888
0.1110703 | 1775.985
0.1110586 | 1776.24
0.1111116 | 1776.297
0.1111223 | 1776.61
0.111135 | 1777.177
0.1112024 | 1778.071
0.1113312 | 1778.889
0.1112243 | 1779.165
0.1112702 | 1779.334
0.1112843 | 1779.369
0.111372 | 1779.887
0.1113682 | 1780.154
0.1113852 | 1780.373
0.1114909 | 1781.591
0.1114659 | 1781.623
0.1113561 | 1781.267
0.1114291 | 1782.241
0.1114984 | 1782.904
0.1115628 | 1783.33
0.111581 | 1783.145
0.1116452 | 1783.266
0.1116399 | 1783.839
0.1115065 | 1783.335
0.1115555 | 1784.445
0.111767 | 1786.1
0.1117657 | 1786.264
0.1118119 | 1786.926
0.1117857 | 1786.798
0.1118865 | 1787.762
0.1119558 | 1788.322
0.1119002 | 1788.134
0.1118165 | 1787.85
0.111927 | 1788.902
0.1119878 | 1789.603
0.1120486 | 1790.336
0.1120685 | 1790.472
0.1120122 | 1790.581
0.1120119 | 1790.996
0.1121042 | 1791.697
0.1121864 | 1792.357
0.1122782 | 1793.081
0.1121432 | 1792.489
0.1121612 | 1793.132
0.112232 | 1793.768
0.1122732 | 1794.108
0.1123694 | 1795.326
0.1123953 | 1795.258
0.1123364 | 1794.935
0.1123259 | 1795.233
0.1124214 | 1795.949
0.112403 | 1796.172
0.1125371 | 1797.264
0.1125355 | 1797.555
0.1124743 | 1797.577
0.1125298 | 1798.126
0.1125703 | 1798.514
0.1126089 | 1799.513
0.1127207 | 1799.986
0.1126602 | 1799.928
0.1126584 | 1800.423
0.11279 | 1801.365
0.1128683 | 1802.505
0.1129602 | 1802.882
0.1128494 | 1802.215
0.1128891 | 1803.158
0.1128617 | 1803.171
0.1128724 | 1803.713
0.1129488 | 1803.87
0.1130519 | 1804.338
0.113008 | 1805.094
0.1130099 | 1805.244
0.1130646 | 1805.673
0.1130694 | 1806.648
0.1132271 | 1806.674
0.1131173 | 1806.972
0.113133 | 1807.532
0.1131383 | 1808.243
0.1131699 | 1808.922
0.1133172 | 1809.485
0.1132644 | 1809.59
0.1133234 | 1810.176
0.1134046 | 1811.084
0.1133578 | 1810.841
0.1134073 | 1811.642
0.1134287 | 1812.322
0.1134464 | 1812.688
0.1135611 | 1813.628
0.1135337 | 1813.599
0.11354 | 1813.829
0.1136979 | 1815.196
0.1136756 | 1815.286
0.1135952 | 1814.809
0.113599 | 1815.143
0.1136893 | 1816
0.1136629 | 1815.963
0.1138424 | 1817.25
0.1138194 | 1817.376
0.1138993 | 1818.316
0.1138293 | 1818.226
0.1137913 | 1818
0.1138801 | 1818.409
0.1138774 | 1818.887
0.1140005 | 1820.207
0.114 | 1820.323
0.1140175 | 1820.735
0.1140478 | 1821.327
0.114136 | 1822.22
0.1141111 | 1822.284
0.1141806 | 1822.785
0.1141001 | 1822.787
0.1142489 | 1824.021
0.1142471 | 1824.013
0.1142339 | 1824.261
0.1143457 | 1825.337
0.1144133 | 1825.731
0.1144344 | 1825.903
0.1143155 | 1826.319
0.1143803 | 1826.352
0.1144822 | 1827.091
0.1144528 | 1827.64
0.1145774 | 1828.338
0.1145941 | 1828.494
0.1145214 | 1828.126
0.1145179 | 1828.289
0.1146084 | 1829.495
0.1146236 | 1830.146
0.1146944 | 1830.779
0.1147021 | 1830.662
0.1147789 | 1831.182
0.1147722 | 1831.274
0.1147411 | 1831.758
0.1147753 | 1832.418
0.1148443 | 1832.708
0.1148997 | 1833.212
0.1149291 | 1834.003
0.1148685 | 1834.511
0.1150373 | 1835.498
0.1149826 | 1835.764
0.1149894 | 1835.623
0.1151199 | 1836.622
0.115076 | 1836.487
0.1150296 | 1836.55
0.1150985 | 1837.208
0.1152145 | 1837.803
0.1151885 | 1837.648
0.1152602 | 1838.36
0.1152711 | 1838.7
0.115349 | 1839.457
0.1152708 | 1839.568
0.1153644 | 1840.145
0.1153273 | 1840.493
0.1154797 | 1841.915
0.1154262 | 1841.988
0.1154037 | 1842.215
0.1155022 | 1842.671
0.1154314 | 1843.139
0.1155575 | 1844.063
0.1156242 | 1844.336
0.1156679 | 1845.092
0.1157202 | 1845.322
0.1156444 | 1845.444
0.1156564 | 1845.908
0.1157282 | 1846.292
0.1157051 | 1846.442
0.1158665 | 1847.754
0.1159224 | 1848.3
0.1159335 | 1848.562
0.1159073 | 1848.717
0.1159063 | 1848.743
0.1158225 | 1848.79
0.1159538 | 1850.165
0.1160306 | 1850.937
0.1160817 | 1851.533
0.1160727 | 1851.514
0.1161111 | 1852.217
0.116076 | 1852.004
0.1161805 | 1853.435
0.1162001 | 1853.972
0.1161993 | 1854.215
0.1161982 | 1854.832
0.1162329 | 1855.214
0.1163066 | 1855.609
0.1163608 | 1856.968
0.116377 | 1857.515
0.1164712 | 1858.239
0.1164144 | 1858.417
0.1163633 | 1858.603
0.1164466 | 1859.406
0.1165378 | 1860.552
0.1164996 | 1860.534
0.1165831 | 1861.407
0.1165789 | 1861.361
0.1166861 | 1862.126
0.1166481 | 1862.074
0.1166956 | 1863.007
0.1167138 | 1863.121
0.1167172 | 1863.18
0.1168221 | 1863.995
0.1168349 | 1864.247
0.1168656 | 1865.178
0.1168834 | 1865.686
0.1169153 | 1866.317
0.1169041 | 1866.505
0.1170209 | 1867.635
0.1169706 | 1867.935
0.1170322 | 1867.846
0.1170631 | 1868.652
0.1170235 | 1868.959
0.1171819 | 1870.453
0.1172136 | 1870.684
0.1172017 | 1870.858
0.1171457 | 1870.603
0.1170824 | 1871.857
0.1171932 | 1872.097
0.1172636 | 1872.278
0.1172604 | 1872.616
0.1173154 | 1873.81
0.1173745 | 1874.763
0.1174474 | 1872.25
0.1174121 | 1870.279
0.1174797 | 1870.99
0.1175663 | 1871.873
0.117707 | 1872.702
0.117559 | 1871.871
0.1175414 | 1872.169
0.1177271 | 1873.603
0.1176888 | 1873.427
0.1176191 | 1873.555
0.117696 | 1873.906
0.1177404 | 1874.759
0.1177912 | 1875.118
0.117754 | 1875.266
0.1178138 | 1876.043
0.1178925 | 1876.573
0.1178993 | 1876.482
0.1179431 | 1877.344
0.1179219 | 1876.982
0.1179056 | 1877.586
0.1180728 | 1878.831
0.1180469 | 1879.265
0.1181095 | 1879.284
0.1179921 | 1879.575
0.1180971 | 1879.697
0.1181179 | 1880.252
0.1182324 | 1880.972
0.1183039 | 1881.839
0.1182662 | 1882.261
0.1183542 | 1882.248
0.1183367 | 1882.338
0.1182901 | 1882.457
0.1183257 | 1882.883
0.1184343 | 1884.034
0.1182106 | 1882.135
0.1184119 | 1883.686
0.1183938 | 1883.572
0.1184587 | 1884.097
0.1184966 | 1885.248
0.1187167 | 1887.28
0.1187811 | 1887.881
0.1187881 | 1887.988
0.1186464 | 1887.26
0.1186489 | 1887.903
0.1188239 | 1889.303
0.1189036 | 1890.354
0.1188636 | 1889.568
0.1188777 | 1889.627
0.1188523 | 1889.661
0.1188259 | 1889.81
0.1189164 | 1891.109
0.1189076 | 1891.496
0.1189996 | 1892.426
0.1191022 | 1893.206
0.1191123 | 1893.614
0.1191499 | 1893.749
0.1190901 | 1893.605
0.1191272 | 1893.469
0.1191092 | 1893.606
0.119121 | 1893.747
0.1192791 | 1895.496
0.1191749 | 1895.327
0.11923 | 1895.666
0.1192546 | 1896.528
0.119348 | 1897.299
0.1193513 | 1897.233
0.1194385 | 1897.482
0.119406 | 1897.828
0.1195189 | 1898.967
0.119486 | 1898.949
0.1195144 | 1899.734
0.1195302 | 1900.168
0.1196276 | 1900.082
0.1197701 | 1901.434
0.1197087 | 1901.325
0.1196251 | 1901.41
0.1196652 | 1901.911
0.1196948 | 1902.393
0.1197243 | 1902.805
0.1197305 | 1903.458
0.1198582 | 1903.642
0.1198273 | 1903.575
0.1198699 | 1904.286
0.1198628 | 1904.49
0.1199296 | 1904.651
0.1199407 | 1905.628
0.1200344 | 1905.805
0.1200067 | 1906.58
0.1201806 | 1908.175
0.1201427 | 1908.327
0.1201792 | 1908.212
0.1201843 | 1908.413
0.1201921 | 1908.593
0.1201863 | 1909.108
0.1203255 | 1909.564
0.1202762 | 1909.934
0.1203233 | 1910.48
0.1203654 | 1910.907
0.1203044 | 1910.819
0.1204033 | 1912.168
0.1205437 | 1912.81
0.1205386 | 1913.184
0.1205329 | 1912.919
0.1205399 | 1913.419
0.1204686 | 1912.993
0.1205631 | 1913.878
0.1205905 | 1914.475
0.1206767 | 1915.318
0.1206665 | 1915.743
0.1206919 | 1916.016
0.1206892 | 1916.321
0.1207383 | 1917.211
0.1208346 | 1917.565
0.1208312 | 1917.921
0.120812 | 1917.913
0.1207569 | 1917.909
0.1208675 | 1918.531
0.1210057 | 1919.526
0.1209647 | 1919.706
0.1210259 | 1920.367
0.1210566 | 1920.797
0.1210569 | 1921.543
0.1211271 | 1922.392
0.1212708 | 1923.213
0.1212245 | 1922.982
0.1212555 | 1923.165
0.121276 | 1923.346
0.1212728 | 1923.201
0.1212024 | 1923.401
0.1213207 | 1924.823
0.1213685 | 1925.163
0.1213445 | 1925.345
0.1213596 | 1925.48
0.1213476 | 1926.042
0.1214281 | 1927.054
0.1214321 | 1927.634
0.1215212 | 1928.102
0.1215474 | 1928.717
0.1216375 | 1928.923
0.1216749 | 1929.609
0.1217119 | 1930.05
0.1217585 | 1930.466
0.1217759 | 1930.967
0.1217818 | 1930.907
0.1217864 | 1930.933
0.121733 | 1931.004
0.1217829 | 1931.54
0.121778 | 1932.059
0.1219335 | 1933.114
0.1220004 | 1933.847
0.1219394 | 1934.145
0.1218834 | 1933.971
0.1220375 | 1935.469
0.1220328 | 1935.42
0.1220053 | 1934.969
0.1221393 | 1935.805
0.1221643 | 1936.173
0.1221476 | 1935.976
0.1221936 | 1937
0.1221693 | 1937.362
0.1221539 | 1937.337
0.1222224 | 1938.128
0.1222599 | 1938.783
0.1223187 | 1940.033
0.1224765 | 1940.309
0.1224933 | 1940.888
0.1225256 | 1941.389
0.1224498 | 1941.184
0.1224219 | 1941.037
0.1225242 | 1941.958
0.122508 | 1942.303
0.1226448 | 1943.271
0.1225925 | 1944.053
0.1226646 | 1944.317
0.1227077 | 1944.947
0.1227388 | 1945.674
0.1227556 | 1945.695
0.12272 | 1945.57
0.1227898 | 1946.344
0.1227869 | 1946.331
0.1228677 | 1947.262
0.122887 | 1947.796
0.1229739 | 1948.411
0.1230076 | 1949.209
0.1229509 | 1949.544
0.1231559 | 1950.456
0.1230319 | 1949.666
0.1230565 | 1950.135
0.1230847 | 1950.288
0.1231914 | 1951.131
0.123133 | 1951.059
0.1231798 | 1951.348
0.123157 | 1951.701
0.1233304 | 1953.138
0.1233487 | 1953.16
0.1232974 | 1952.941
0.1232859 | 1952.768
0.1234163 | 1954.337
0.1233733 | 1954.201
0.1234191 | 1955.072
0.1235051 | 1955.722
0.1235109 | 1956.167
0.1235621 | 1956.521
0.123568 | 1957.009
0.1237164 | 1957.518
0.123622 | 1958.032
0.1236861 | 1957.929
0.1236648 | 1957.763
0.1236929 | 1958.867
0.1238439 | 1959.095
0.1237215 | 1958.847
0.1238451 | 1959.949
0.1238208 | 1959.701
0.1238553 | 1960.426
0.1239398 | 1960.813
0.1239071 | 1960.988
0.1240461 | 1962.072
0.1238601 | 1960.723
0.1239778 | 1962.166
0.1239883 | 1962.592
0.1241159 | 1963.693
0.1241426 | 1964.182
0.1241782 | 1964.141
0.124152 | 1964.271
0.1241509 | 1964.476
0.1241589 | 1965.282
0.1242803 | 1966.149
0.1242821 | 1966.188
0.124275 | 1966.347
0.1244163 | 1967.497
0.1244458 | 1968.316
0.1244727 | 1968.501
0.1243784 | 1968.123
0.1244954 | 1969.189
0.1245013 | 1969.454
0.1244668 | 1969.178
0.1246158 | 1969.914
0.1245324 | 1970.636
0.1246272 | 1971.07
0.1246523 | 1971.669
0.1247028 | 1971.938
0.1247523 | 1972.274
0.1247734 | 1973.298
0.1248328 | 1973.801
0.1247749 | 1973.773
0.124924 | 1974.341
0.1249057 | 1974.52
0.1249066 | 1974.579
0.1249418 | 1975.414
0.1249129 | 1975.439
0.1250635 | 1976.536
0.1250154 | 1976.583
0.1250765 | 1977.648
0.1251245 | 1977.76
0.1250257 | 1978.291
0.1251945 | 1979.025
0.1251969 | 1978.932
0.1252921 | 1979.9
0.1253325 | 1980.274
0.1252653 | 1980.457
0.1253927 | 1981.211
0.1253018 | 1980.894
0.1254168 | 1981.786
0.1254944 | 1981.975
0.1254521 | 1982.236
0.1254363 | 1982.244
0.1254886 | 1982.405
0.1255536 | 1983.432
0.1256477 | 1985.214
0.1257639 | 1985.795
0.1255997 | 1984.625
0.125712 | 1985.512
0.1257883 | 1986.096
0.1256959 | 1985.819
0.1257907 | 1986.872
0.1257893 | 1987.034
0.1257656 | 1987.429
0.1258565 | 1987.85
0.1258418 | 1987.755
0.1257928 | 1989.126
0.1259343 | 1989.56
0.1259336 | 1990.012
0.1260271 | 1990.902
0.1260735 | 1990.847
0.126053 | 1991.059
0.1261285 | 1992.054
0.1262029 | 1992.142
0.1261339 | 1992.383
0.1261707 | 1991.982
0.126227 | 1992.901
0.1262745 | 1994.318
0.1263056 | 1994.792
0.1263053 | 1995.219
0.1263445 | 1995.93
0.1263556 | 1996.176
0.1264445 | 1997.11
0.1264522 | 1997.323
0.1264883 | 1997.753
0.1265333 | 1998.374
0.1265533 | 1999.368
0.1266375 | 2000.515
0.1265215 | 2000.271
0.1266641 | 2002.152
0.1267115 | 2002.929
0.1267555 | 2003.04
0.1268255 | 2003.882
0.1268337 | 2003.847
0.1267637 | 2003.758
0.1268189 | 2003.521
0.1267774 | 2003.704
0.126839 | 2004.565
0.1269451 | 2005.144
0.1269504 | 2005.349
0.1269764 | 2005.523
0.1269421 | 2006.213
0.1270716 | 2006.36
0.1271086 | 2007.069
0.1270994 | 2006.019
0.127127 | 2006.022
0.1272195 | 2006.678
0.1272021 | 2006.806
0.1273334 | 2007.475
0.1273262 | 2007.497
0.1272878 | 2007.422
0.1273073 | 2007.76
0.1273078 | 2008.184
0.1274693 | 2009.489
0.1274559 | 2009.841
0.1274668 | 2010.422
0.1274965 | 2010.58
0.1275051 | 2010.689
0.1275287 | 2010.837
0.1275545 | 2011.419
0.127576 | 2012.272
0.1276898 | 2012.997
0.1277502 | 2013.293
0.127723 | 2013.398
0.1276598 | 2012.937
0.1277546 | 2014.589
0.1278809 | 2015.249
0.1278576 | 2015.31
0.1278744 | 2016.103
0.1279333 | 2017.411
0.1279241 | 2017.787
0.1280163 | 2018.713
0.1281572 | 2018.768
0.1280477 | 2017.517
0.1280364 | 2017.977
0.1280192 | 2017.908
0.1281088 | 2018.983
0.1281723 | 2019.918
0.1283384 | 2020.932
0.1282656 | 2020.709
0.1282464 | 2020.814
0.1283378 | 2020.862
0.1283447 | 2021.477
0.1284358 | 2022.12
0.1284128 | 2022.189
0.1284286 | 2022.683
0.1284471 | 2023.37
0.128491 | 2023.628
0.1284298 | 2023.41
0.1284734 | 2023.684
0.1285973 | 2024.635
0.1286353 | 2025.117
0.1285734 | 2025.166
0.1287631 | 2026.049
0.1286562 | 2026.531
0.1287516 | 2026.68
0.1287995 | 2027.266
0.1288905 | 2027.812
0.1288805 | 2027.89
0.128833 | 2028.192
0.128887 | 2028.2
0.1289942 | 2029.279
0.1288673 | 2029.03
0.1289963 | 2030.022
0.1289913 | 2030.664
0.1290617 | 2031.857
0.1290761 | 2032.053
0.1290366 | 2032.105
0.1291159 | 2032.585
0.1291467 | 2033.148
0.1292571 | 2034.164
0.1292797 | 2034.441
0.1293104 | 2034.765
0.1294263 | 2036.127
0.129428 | 2036.429
0.1293796 | 2036.258
0.1294375 | 2036.524
0.1295328 | 2037.258
0.1294134 | 2037.453
0.1295339 | 2038.094
0.1294991 | 2037.922
0.1295357 | 2038.532
0.1296819 | 2039.571
0.1296697 | 2039.924
0.1296731 | 2040.139
0.1298113 | 2041.328
0.1298653 | 2041.488
0.1299489 | 2041.686
0.12978 | 2040.823
0.1297773 | 2041.163
0.129821 | 2041.988
0.129936 | 2043.077
0.129916 | 2043.143
0.1299884 | 2043.616
0.1300298 | 2044.192
0.1300738 | 2044.741
0.1302058 | 2045.459
0.1301978 | 2045.658
0.1302341 | 2045.776
0.1301969 | 2045.879
0.1302105 | 2045.906
0.130222 | 2046.21
0.1302878 | 2046.83
0.130322 | 2047.779
0.1304531 | 2047.675
0.1304244 | 2047.371
0.1303984 | 2047.349
0.1304938 | 2047.933
0.1305633 | 2048.433
0.1305046 | 2048.446
0.1305622 | 2048.949
0.1306449 | 2049.757
0.1307134 | 2050.073
0.130771 | 2050.149
0.1306072 | 2049.827
0.1306981 | 2050.805
0.1307546 | 2051.193
0.1307656 | 2051.45
0.1306517 | 2050.874
0.1309388 | 2053.366
0.1309066 | 2053.681
0.1309379 | 2054.576
0.1309841 | 2054.724
0.1310447 | 2054.889
0.1310897 | 2055.503
0.1310981 | 2055.428
0.1311255 | 2055.532
0.1311638 | 2056.414
0.1311912 | 2056.989
0.1312242 | 2057.381
0.1312162 | 2057.392
0.1312876 | 2058.043
0.1313451 | 2058.872
0.1313639 | 2059.183
0.1314038 | 2059.741
0.1315356 | 2060.25
0.1314822 | 2060.54
0.1314973 | 2061.035
0.1315349 | 2061.414
0.1316219 | 2062.052
0.131554 | 2062.049
0.1316195 | 2062.471
0.1316921 | 2063.345
0.1317827 | 2063.657
0.1318111 | 2064.213
0.1317383 | 2064.102
0.1317925 | 2064.01
0.1318088 | 2064.535
0.1319052 | 2065.166
0.1319194 | 2065.69
0.1320001 | 2066.312
0.1319229 | 2066.274
0.1320334 | 2067.129
0.1319895 | 2067.321
0.1321394 | 2068.259
0.1321147 | 2068.377
0.1321599 | 2069.163
0.1322091 | 2069.15
0.132264 | 2069.351
0.1323229 | 2070.843
0.1323559 | 2071.382
0.1324275 | 2071.682
0.132442 | 2071.774
0.1324269 | 2071.66
0.1323932 | 2071.686
0.13243 | 2072.442
0.1324621 | 2072.871
0.1325428 | 2073.264
0.1326761 | 2074.079
0.132618 | 2074.33
0.1325331 | 2073.879
0.1326593 | 2074.751
0.1327906 | 2075.765
0.1327014 | 2075.588
0.132767 | 2075.443
0.1329903 | 2078.267
0.1330437 | 2078.279
0.1329572 | 2077.575
0.1330066 | 2078.771
0.1331221 | 2079.142
0.133125 | 2078.965
0.1330235 | 2078.744
0.1330808 | 2079.213
0.1330134 | 2079.244
0.1332058 | 2080.641
0.1332216 | 2081.029
0.1333485 | 2081.571
0.1332937 | 2081.582
0.1334035 | 2082.608
0.13342 | 2082.716
0.1334065 | 2082.803
0.1333412 | 2082.848
0.1334894 | 2083.488
0.1335551 | 2083.696
0.133538 | 2084.611
0.1336038 | 2084.704
0.1335833 | 2085.303
0.1337013 | 2085.692
0.1336925 | 2085.992
0.1337488 | 2085.901
0.1337779 | 2086.691
0.1337871 | 2086.677
0.1338526 | 2087.212
0.1339073 | 2088.101
0.1338491 | 2087.968
0.1339165 | 2088.922
0.1340399 | 2089.756
0.1339764 | 2089.687
0.134107 | 2091.02
0.1341588 | 2091.095
0.1340904 | 2090.816
0.1342543 | 2091.904
0.1342827 | 2092.455
0.1342619 | 2093.109
0.1342455 | 2092.517
0.1343992 | 2094.096
0.1345053 | 2094.413
0.1345354 | 2094.469
0.1345265 | 2094.541
0.1345879 | 2094.959
0.1345384 | 2094.954
0.134493 | 2094.99
0.1345695 | 2095.42
0.1346784 | 2096.292
0.1346281 | 2096.44
0.134726 | 2096.895
0.1347938 | 2097.609
0.1347152 | 2097.249
0.1348724 | 2098.265
0.134942 | 2098.726
0.1349349 | 2098.425
0.1348981 | 2099.044
0.1349747 | 2099.583
0.135013 | 2099.902
0.1351779 | 2101.373
0.1352365 | 2101.649
0.1351854 | 2101.53
0.1352035 | 2101.983
0.1352126 | 2102.182
0.135206 | 2102.728
0.1353708 | 2103.417
0.1353655 | 2103.569
0.1354513 | 2103.721
0.1354699 | 2104.583
0.1354701 | 2104.866
0.1355033 | 2105.048
0.135588 | 2105.609
0.1355917 | 2105.863
0.1356323 | 2106.423
0.1357548 | 2107.148
0.1357041 | 2107.236
0.1357 | 2107.215
0.1358551 | 2108.153
0.1358519 | 2108.688
0.1359306 | 2109.473
0.1360027 | 2109.15
0.1358432 | 2108.705
0.1359368 | 2109.851
0.1359777 | 2110.307
0.1360664 | 2111.135
0.1360816 | 2111.774
0.1361377 | 2112.25
0.1362152 | 2112.783
0.1362142 | 2113.057
0.1362924 | 2113.451
0.1362849 | 2113.753
0.1363287 | 2114.121
0.1363737 | 2114.753
0.1364451 | 2115.539
0.1366352 | 2116.396
0.1365197 | 2115.524
0.1365799 | 2116.034
0.136581 | 2116.573
0.1365802 | 2116.648
0.1365762 | 2117.139
0.1368736 | 2118.525
0.1368037 | 2118.35
0.1368017 | 2118.672
0.1368901 | 2119.213
0.1370072 | 2120.41
0.1370779 | 2120.776
0.1370684 | 2120.748
0.1369525 | 2120.935
0.1370929 | 2121.214
0.137073 | 2121.61
0.1370611 | 2122.334
0.1372463 | 2122.798
0.1372124 | 2122.817
0.1371851 | 2123.281
0.1373681 | 2124.187
0.1373414 | 2124.146
0.1373189 | 2124.26
0.1374889 | 2124.919
0.1374433 | 2124.723
0.1375054 | 2125.621
0.137631 | 2126.474
0.1376584 | 2126.966
0.137684 | 2126.763
0.1376973 | 2127.34
0.1378234 | 2128.428
0.1378693 | 2128.263
0.1378268 | 2128.488
0.1378867 | 2128.801
0.13789 | 2129.793
0.138028 | 2130.328
0.1380143 | 2130.657
0.1380652 | 2130.867
0.1380498 | 2131.042
0.1380845 | 2131.326
0.1381891 | 2132.224
0.1382477 | 2132.553
0.1382028 | 2133.032
0.1383459 | 2133.748
0.1383165 | 2133.733
0.1383162 | 2133.92
0.1383984 | 2134.963
0.1384904 | 2135.495
0.1385159 | 2135.959
0.1385072 | 2135.825
0.1385736 | 2136.444
0.1386057 | 2137.235
0.1387017 | 2137.813
0.1386837 | 2137.975
0.1386839 | 2137.94
0.1388231 | 2139.035
0.138866 | 2139.438
0.1388721 | 2139.578
0.1390117 | 2140.408
0.1390579 | 2141.233
0.1391206 | 2141.341
0.1391299 | 2141.4
0.1391101 | 2141.209
0.1391097 | 2141.992
0.1393448 | 2142.783
0.1392916 | 2143.141
0.1393083 | 2143.318
0.139375 | 2143.662
0.139314 | 2143.694
0.1392827 | 2143.904
0.1394854 | 2144.898
0.1394729 | 2144.445
0.1395646 | 2145.192
0.1395568 | 2145.593
0.1395645 | 2145.349
0.1396369 | 2145.661
0.1396844 | 2146.743
0.1397041 | 2146.974
0.1397093 | 2147.393
0.139882 | 2148.798
0.1398601 | 2148.861
0.1398457 | 2148.99
0.1398945 | 2149.525
0.1400067 | 2150.445
0.140187 | 2151.397
0.1400924 | 2151.003
0.1401415 | 2151.553
0.1401667 | 2152.239
0.1402327 | 2152.253
0.1403065 | 2152.799
0.1403418 | 2153.876
0.140429 | 2154.342
0.1404092 | 2154.02
0.1404295 | 2154.392
0.1405117 | 2154.243
0.1404632 | 2154.332
0.1405736 | 2155.383
0.1406441 | 2155.708
0.140815 | 2156.542
0.1407993 | 2156.966
0.1405928 | 2155.277
0.1406303 | 2155.735
0.140782 | 2157.393
0.1409952 | 2158.77
0.1409024 | 2159.108
0.1408663 | 2158.157
0.1409253 | 2158.436
0.1409943 | 2159.822
0.141111 | 2161.027
0.1411366 | 2160.858
0.1412986 | 2162.096
0.1413082 | 2162.319
0.1413682 | 2162.688
0.1413238 | 2162.983
0.1413566 | 2162.756
0.1413808 | 2163.198
0.1414091 | 2163.229
0.1415005 | 2164.126
0.1415143 | 2164.335
0.1415344 | 2164.323
0.1415982 | 2164.674
0.1417274 | 2166.214
0.1416813 | 2166.013
0.1417339 | 2166.773
0.1417479 | 2166.527
0.141813 | 2167.509
0.1417733 | 2167.216
0.1418777 | 2168.099
0.141869 | 2168.7
0.141916 | 2169.178
0.14207 | 2170.268
0.1419903 | 2170.102
0.142153 | 2171.871
0.1421808 | 2172.333
0.1421792 | 2172.007
0.1422363 | 2172.376
0.1422235 | 2172.377
0.1422233 | 2172.336
0.1424239 | 2173.133
0.1423798 | 2173.467
0.1423861 | 2174.328
0.1425662 | 2175.088
0.1425325 | 2175.46
0.1425289 | 2175.695
0.1427661 | 2177.321
0.142837 | 2177.694
0.1427957 | 2177.941
0.1428666 | 2177.737
0.1427744 | 2177.774
0.1428457 | 2178.311
0.1428947 | 2178.507
0.1430789 | 2179.606
0.1428823 | 2178.333
0.1430002 | 2179.2
0.1429897 | 2179.239
0.1431116 | 2180.018
0.143068 | 2179.892
0.1432406 | 2180.72
0.1432092 | 2180.963
0.143224 | 2181.246
0.1433647 | 2182.127
0.1434302 | 2183.033
0.1434057 | 2182.66
0.1434539 | 2183.386
0.1434634 | 2183.656
0.1435778 | 2184.282
0.1435512 | 2184.319
0.1435887 | 2185.691
0.1436982 | 2185.908
0.1436725 | 2186.31
0.1437804 | 2186.931
0.1438274 | 2187.029
0.1437616 | 2187.279
0.1439735 | 2188.108
0.1439271 | 2188.202
0.1439603 | 2188.34
0.1439882 | 2188.244
0.1439509 | 2187.799
0.1440373 | 2188.514
0.1440895 | 2189.243
0.1441583 | 2190.249
0.1441634 | 2190.499
0.1442943 | 2191.249
0.1442663 | 2191.167
0.1442563 | 2191.076
0.1443763 | 2192.103
0.1444215 | 2192.188
0.1444175 | 2192.495
0.1444677 | 2193.514
0.1445378 | 2194.119
0.1445902 | 2193.984
0.144593 | 2194.317
0.1447617 | 2196.075
0.1446969 | 2195.115
0.1447678 | 2195.671
0.1447407 | 2195.586
0.1448399 | 2196.641
0.1449602 | 2196.623
0.1448638 | 2196.764
0.1449744 | 2197.702
0.1450046 | 2198.119
0.1450085 | 2198.857
0.1452231 | 2199.495
0.1451459 | 2199.318
0.1452074 | 2199.824
0.1452898 | 2200.668
0.1453167 | 2200.932
0.14534 | 2201.089
0.1453858 | 2201.354
0.1454511 | 2202.111
0.1454355 | 2202.395
0.1454444 | 2202.147
0.1454601 | 2202.855
0.1455842 | 2203.734
0.1456189 | 2204.191
0.1456713 | 2204.529
0.1456819 | 2204.546
0.1457199 | 2204.585
0.1458147 | 2205.823
0.1458565 | 2206.327
0.1459279 | 2206.891
0.1458403 | 2206.805
0.1458671 | 2206.855
0.1459787 | 2207.543
0.1460686 | 2207.909
0.1460372 | 2208.348
0.1460329 | 2208.736
0.146159 | 2209.447
0.1462766 | 2209.991
0.1462282 | 2210.037
0.1461446 | 2210.244
0.1461196 | 2210.569
0.1462575 | 2210.752
0.1464093 | 2211.782
0.1463279 | 2211.517
0.1464134 | 2212.323
0.146547 | 2212.996
0.1465759 | 2213.491
0.1465506 | 2213.74
0.1466734 | 2214.605
0.1466076 | 2214.003
0.1466304 | 2214.822
0.1467382 | 2215.981
0.146793 | 2216.225
0.1468067 | 2216.828
0.1468715 | 2216.95
0.1469667 | 2216.965
0.1468748 | 2217.099
0.1469274 | 2218.066
0.1470778 | 2219.356
0.1470904 | 2219.074
0.1470717 | 2219.168
0.1471465 | 2219.957
0.1471962 | 2220.185
0.1473268 | 2220.891
0.1472641 | 2220.966
0.14729 | 2221.357
0.1473985 | 2222.175
0.1473491 | 2222.186
0.1473911 | 2222.563
0.1474956 | 2223.43
0.1474844 | 2223.232
0.1475999 | 2224.088
0.1476445 | 2224.409
0.1476457 | 2224.401
0.1476094 | 2224.723
0.1477633 | 2225.626
0.1477975 | 2225.931
0.1476595 | 2225.243
0.1477792 | 2226.328
0.1477848 | 2226.125
0.1479459 | 2227.593
0.1478863 | 2227.426
0.1480567 | 2228.826
0.1481241 | 2228.925
0.148034 | 2228.863
0.1481803 | 2229.724
0.1481049 | 2229.627
0.1481448 | 2230.159
0.1482585 | 2230.717
0.148181 | 2230.549
0.1483072 | 2231.541
0.1483282 | 2231.565
0.1483208 | 2231.853
0.1483773 | 2232.447
0.1484631 | 2233.4
0.1484777 | 2233.963
0.1484957 | 2233.662
0.1485309 | 2233.657
0.1485562 | 2234.372
0.1486011 | 2235.146
0.1488324 | 2236.647
0.1487615 | 2236.1
0.1487676 | 2236.266
0.1487688 | 2236.83
0.1487846 | 2237.172
0.1488764 | 2237.594
0.1489053 | 2238.02
0.1489708 | 2238.428
0.1489807 | 2238.829
0.1490462 | 2238.691
0.1490832 | 2239.412
0.1491193 | 2240.219
0.1491501 | 2240.56
0.1491208 | 2240.518
0.149153 | 2240.469
0.1492901 | 2241.81
0.1492114 | 2241.666
0.1492852 | 2242.022
0.1494517 | 2243.187
0.1493264 | 2242.809
0.1494593 | 2243.763
0.1494327 | 2243.567
0.1494847 | 2244.315
0.149621 | 2245.186
0.1495677 | 2245.401
0.1496528 | 2245.58
0.1496809 | 2245.571
0.1497756 | 2246.872
0.1497518 | 2246.927
0.1497188 | 2247.487
0.1497776 | 2247.775
0.1498215 | 2248.059
0.1498125 | 2248.566
0.1499368 | 2249.344
0.1498932 | 2249.521
0.1500762 | 2250.761
0.1499733 | 2250.675
0.1501301 | 2252.107
0.1501885 | 2252.525
0.1502393 | 2252.435
0.1502 | 2252.532
0.1501525 | 2252.79
0.1502233 | 2253.215
0.15039 | 2254.032
0.1503233 | 2253.934
0.1504222 | 2255.046
0.1504417 | 2255.048
0.1504288 | 2255.255
0.150444 | 2255.233
0.1504692 | 2255.592
0.1505229 | 2256.438
0.1506073 | 2256.876
0.1506041 | 2257.241
0.1506803 | 2257.805
0.1506489 | 2257.076
0.15055 | 2257.249
0.1507303 | 2258.238
0.1507465 | 2258.994
0.150867 | 2259.569
0.1509863 | 2260.557
0.1510465 | 2261.2
0.1509489 | 2261.021
0.1509781 | 2261.104
0.1510903 | 2261.83
0.1510876 | 2261.953
0.1510514 | 2262.183
0.151042 | 2261.82
0.1511266 | 2263.092
0.1512212 | 2264.082
0.1511924 | 2263.928
0.1513165 | 2264.54
0.1512813 | 2264.634
0.1513207 | 2263.808
0.1514555 | 2264.485
0.1512926 | 2264.157
0.1515306 | 2265.247
0.1514431 | 2264.804
0.1514883 | 2265.15
0.1516007 | 2266.474
0.1516118 | 2266.761
0.1516028 | 2266.672
0.1516315 | 2267.344
0.1517445 | 2267.662
0.15185 | 2268.722
0.1517242 | 2268.66
0.151886 | 2269.138
0.1518062 | 2268.8
0.1518421 | 2269.157
0.1519915 | 2270.172
0.1519787 | 2270.149
0.1520047 | 2270.516
0.1519557 | 2270.913
0.1521373 | 2271.889
0.1520613 | 2271.703
0.1521212 | 2272.438
0.1521734 | 2272.93
0.1522546 | 2273.554
0.1522189 | 2273.437
0.1522096 | 2273.392
0.152244 | 2274.002
0.1524116 | 2275.017
0.1523255 | 2275.007
0.1524612 | 2275.898
0.1524793 | 2276.159
0.1525523 | 2276.801
0.152598 | 2277.025
0.152587 | 2277.257
0.1525926 | 2277.458
0.1525576 | 2277.427
0.1526179 | 2278.281
0.1526749 | 2278.3
0.1526906 | 2279.102
0.152678 | 2279.174
0.1527889 | 2280.168
0.1527191 | 2279.978
0.1528045 | 2280.548
0.1529653 | 2282.096
0.1529951 | 2282.038
0.1530161 | 2282.286
0.1529948 | 2282.493
0.1530049 | 2282.652
0.1530511 | 2283.174
0.1530486 | 2283.657
0.1531428 | 2284.292
0.1532854 | 2285.933
0.1532347 | 2285.479
0.1533698 | 2286.422
0.1533738 | 2286.213
0.153391 | 2286.373
0.1533841 | 2286.398
0.1533419 | 2286.923
0.1534055 | 2287.451
0.1534859 | 2288.334
0.1535729 | 2288.954
0.1535498 | 2288.702
0.1535417 | 2288.927
0.1535903 | 2289.398
0.1535947 | 2289.611
0.1535289 | 2289.936
0.1537002 | 2290.943
0.1537363 | 2290.648
0.1537149 | 2291.338
0.1538517 | 2292.419
0.1537627 | 2292.643
0.1538319 | 2293.023
0.1538957 | 2293.462
0.1540455 | 2294.406
0.1539437 | 2293.759
0.1539806 | 2294.35
0.1540487 | 2294.913
0.1540558 | 2295.15
0.1540951 | 2295.034
0.1541076 | 2296.398
0.1539883 | 2295.694
0.1541481 | 2296.596
0.1542868 | 2297.608
0.1542364 | 2297.752
0.1543106 | 2297.554
0.1542932 | 2298.1
0.1543725 | 2298.942
0.1544773 | 2299.984
0.1544462 | 2299.753
0.1545049 | 2301.142
0.1546625 | 2301.292
0.1545497 | 2300.594
0.1545054 | 2300.539
0.1546079 | 2301.811
0.1545501 | 2301.643
0.1547423 | 2303.046
0.1548661 | 2303.817
0.1548291 | 2303.267
0.1548283 | 2303.658
0.1547947 | 2303.835
0.1549142 | 2304.533
0.1548815 | 2304.003
0.1548151 | 2304.257
0.154931 | 2305.182
0.1550739 | 2306.145
0.1550533 | 2306.49
0.1549734 | 2306.18
0.1550039 | 2306.273
0.1553098 | 2309.179
0.1551667 | 2308.767
0.1551544 | 2308.462
0.1552297 | 2309.13
0.1553391 | 2309.427
0.1552558 | 2308.987
0.1552763 | 2309.912
0.1553894 | 2310.518
0.1554156 | 2311.031
0.1554107 | 2311.086
0.1553879 | 2310.799
0.1555187 | 2312.235
0.1555197 | 2312.616
0.1554839 | 2312.644
0.1556251 | 2313.74
0.1555797 | 2313.664
0.1557182 | 2315.075
0.1557547 | 2315.043
0.1557444 | 2315.268
0.1557873 | 2315.416
0.1557528 | 2315.771
0.1558231 | 2315.741
0.1559038 | 2316.412
0.1558627 | 2316.829
0.1559551 | 2317.745
0.1561074 | 2318.936
0.1560648 | 2318.639
0.1560559 | 2318.94
0.1559278 | 2318.421
0.1560618 | 2319.712
0.1561613 | 2320.11
0.1560934 | 2320.281
0.1562403 | 2321.096
0.1562023 | 2321.302
0.156275 | 2322.352
0.1563529 | 2323.019
0.1563984 | 2322.714
0.1562972 | 2322.608
0.1563648 | 2323.157
0.1563668 | 2323.631
0.1565184 | 2324.995
0.1565376 | 2324.781
0.156548 | 2324.708
0.1565188 | 2325.118
0.1566851 | 2326.401
0.156635 | 2326.1
0.1566323 | 2324.846
0.1566532 | 2325.041
0.1567995 | 2326.775
0.1568095 | 2327.471
0.1567834 | 2328.131
0.1567824 | 2327.929
0.1569175 | 2329.01
0.1567994 | 2328.687
0.1568816 | 2329.408
0.1568082 | 2329.585
0.1569768 | 2330.674
0.1569522 | 2331.221
0.1569611 | 2330.987
0.1571264 | 2331.837
0.1570921 | 2331.748
0.1571392 | 2332.027
0.1572059 | 2332.63
0.1572218 | 2333.305
0.1572593 | 2333.941
0.1572029 | 2333.924
0.1572333 | 2334.485
0.1573858 | 2335.43
0.1574374 | 2335.48
0.1574336 | 2335.469
0.1574639 | 2336.201
0.1575079 | 2336.325
0.1575111 | 2336.601
0.1575399 | 2336.704
0.1575765 | 2337.781
0.157587 | 2337.937
0.1576849 | 2338.649
0.1576859 | 2338.964
0.1576498 | 2338.936
0.1577837 | 2339.563
0.1577569 | 2339.742
0.1578572 | 2340.77
0.1580136 | 2342.087
0.1579651 | 2342.119
0.1579205 | 2342.126
0.1579361 | 2342.284
0.1579686 | 2342.941
0.1580497 | 2343.25
0.1580562 | 2343.6
0.1580251 | 2343.453
0.1580942 | 2343.968
0.1581367 | 2344.683
0.1582277 | 2345.547
0.1582162 | 2345.509
0.158169 | 2345.737
0.158262 | 2346.101
0.1583164 | 2346.165
0.1582848 | 2346.856
0.158387 | 2347.652
0.1585176 | 2349.045
0.1585593 | 2349.234
0.1584899 | 2349.199
0.1585852 | 2349.512
0.1585459 | 2349.336
0.1586919 | 2350.26
0.1586018 | 2350.604
0.158705 | 2351.353
0.1587952 | 2351.705
0.158732 | 2351.863
0.1587232 | 2352.111
0.1587804 | 2352.022
0.1588131 | 2352.809
0.1589311 | 2353.085
0.1588678 | 2352.739
0.1588465 | 2352.83
0.158966 | 2354.337
0.1588936 | 2354.353
0.1590373 | 2355.38
0.1590484 | 2355.761
0.1590623 | 2355.846
0.1591547 | 2356.551
0.1591405 | 2357.012
0.1591376 | 2356.588
0.1591837 | 2357.202
0.1592698 | 2357.595
0.1592055 | 2357.409
0.1593211 | 2358.729
0.1593156 | 2358.936
0.1593571 | 2359.106
0.159391 | 2359.899
0.1594495 | 2360.055
0.1595518 | 2360.525
0.1595068 | 2360.772
0.1594872 | 2361.05
0.1596419 | 2362.778
0.1596221 | 2362.545
0.1596949 | 2363.272
0.1597911 | 2364.117
0.1597027 | 2363.222
0.1597873 | 2364.036
0.1597727 | 2364.458
0.1598227 | 2364.75
0.1597812 | 2365.015
0.159874 | 2365.792
0.1599316 | 2366.219
0.1599883 | 2366.457
0.1600305 | 2366.977
0.1600253 | 2366.976
0.1599655 | 2367.108
0.1600498 | 2367.978
0.1600606 | 2368.128
0.1599306 | 2367.483
0.1601819 | 2370.283
0.160227 | 2371.184
0.1602655 | 2371.263
0.1602808 | 2372.103
0.1603409 | 2372.227
0.1603036 | 2371.595
0.1602883 | 2371.591
0.1604013 | 2372.315
0.1604126 | 2372.629
0.1604696 | 2372.301
0.1604362 | 2372.451
0.1605399 | 2373.297
0.1605397 | 2373.307
0.1605054 | 2373.193
0.1607581 | 2375.37
0.1605793 | 2373.835
0.1606604 | 2374.937
0.1606416 | 2374.938
0.1607276 | 2375.922
0.1607138 | 2376.34
0.160827 | 2377.041
0.1608191 | 2377.268
0.1608959 | 2377.961
0.1608467 | 2377.891
0.1609902 | 2378.935
0.1609838 | 2379.48
0.1610092 | 2379.597
0.1611539 | 2380.67
0.1610655 | 2379.948
0.1611663 | 2380.694
0.1611755 | 2380.739
0.1611962 | 2381.004
0.1612602 | 2381.677
0.1613133 | 2381.96
0.1612351 | 2381.988
0.1613546 | 2382.663
0.1613369 | 2383.237
0.1613136 | 2383.663
0.1614571 | 2384.441
0.1614002 | 2384.699
0.1614303 | 2384.935
0.1614475 | 2385.19
0.1615847 | 2386.269
0.161634 | 2385.986
0.1615822 | 2386.321
0.1616365 | 2387.403
0.1616816 | 2387.928
0.161683 | 2388.633
0.1617663 | 2388.702
0.1617216 | 2388.346
0.161874 | 2389.676
0.1618704 | 2389.745
0.161798 | 2389.553
0.1618631 | 2389.444
0.1618235 | 2389.72
0.1619607 | 2390.667
0.161969 | 2390.989
0.1619408 | 2391.626
0.1619689 | 2392.396
0.162156 | 2393.444
0.162226 | 2394.668
0.1622647 | 2395.306
0.1622908 | 2394.882
0.1622895 | 2394.727
0.1621615 | 2394.203
0.1623515 | 2395.431
0.162389 | 2395.749
0.1624626 | 2396.738
0.1625118 | 2396.886
0.1624742 | 2396.905
0.1624346 | 2396.552
0.1625146 | 2397.057
0.1625189 | 2397.445
0.1625352 | 2397.915
0.1626644 | 2398.387
0.1625377 | 2398.281
0.1626079 | 2399.239
0.1626867 | 2399.789
0.1627612 | 2400.159
0.1627151 | 2400.512
0.1629467 | 2402.357
0.1629663 | 2402.033
0.1628057 | 2401.787
0.1628652 | 2402.545
0.1629096 | 2402.504
0.1630413 | 2403.486
0.1629983 | 2403.373
0.1630463 | 2403.315
0.1630495 | 2403.765
0.1630586 | 2403.715
0.1630883 | 2403.969
0.1631529 | 2404.897
0.1631411 | 2405.056
0.1632671 | 2405.487
0.1632369 | 2405.559
0.1632129 | 2406.168
0.1633366 | 2406.762
0.163255 | 2407.289
0.1634156 | 2407.91
0.1635384 | 2409.007
0.1634858 | 2409.201
0.1635116 | 2409.429
0.1635767 | 2409.419
0.1634881 | 2409.561
0.1636689 | 2410.965
0.1636897 | 2410.948
0.1636437 | 2410.812
0.16362 | 2410.726
0.1637234 | 2411.881
0.1637967 | 2412.506
0.1637953 | 2413.168
0.1638077 | 2413.195
0.1638012 | 2413.395
0.1638685 | 2413.884
0.1639264 | 2414.305
0.1640236 | 2414.642
0.1639747 | 2414.539
0.1639746 | 2415.05
0.1640463 | 2415.426
0.1640589 | 2416.037
0.1641084 | 2416.262
0.1640833 | 2416.598
0.1642038 | 2417.527
0.1642166 | 2418.178
0.1642875 | 2418.323
0.1642609 | 2418.256
0.1643478 | 2418.969
0.1642431 | 2418.632
0.1643436 | 2419.271
0.1643852 | 2419.746
0.164358 | 2420.324
0.1644449 | 2420.368
0.1645842 | 2421.713
0.1645474 | 2421.838
0.164602 | 2422.291
0.1645592 | 2422.811
0.1646142 | 2423.388
0.1646749 | 2423.483
0.1647655 | 2424.372
0.1646666 | 2424.309
0.1647664 | 2424.195
0.1647185 | 2424.734
0.164777 | 2425.673
0.1649467 | 2426.319
0.1649349 | 2426.416
0.1649442 | 2426.808
0.1649859 | 2426.684
0.1649749 | 2427.308
0.1650502 | 2427.788
0.1651331 | 2428.235
0.1651089 | 2428.59
0.1651322 | 2428.79
0.1651846 | 2429.308
0.1651402 | 2429.242
0.1651994 | 2430.2
0.1652803 | 2430.946
0.16532 | 2431.499
0.1652965 | 2431.564
0.165549 | 2433.332
0.1654798 | 2432.968
0.1654682 | 2433.211
0.1654551 | 2433.446
0.1655968 | 2433.974
0.1655911 | 2434.309
0.16559 | 2434.886
0.1656208 | 2434.877
0.1655509 | 2434.889
0.165667 | 2435.561
0.165734 | 2435.997
0.1658004 | 2436.753
0.1658136 | 2436.657
0.1657776 | 2436.6
0.165862 | 2437.522
0.1657851 | 2437.74
0.1658353 | 2437.814
0.1659727 | 2438.918
0.1660212 | 2438.766
0.1659745 | 2439.065
0.1660651 | 2439.94
0.1660626 | 2439.99
0.1661062 | 2440.336
0.1662017 | 2441.456
0.1662351 | 2441.466
0.1661894 | 2441.617
0.1662799 | 2442.198
0.1662612 | 2442.375
0.1663274 | 2443.411
0.1664531 | 2443.881
0.1664066 | 2443.626
0.1664316 | 2443.56
0.1664484 | 2443.528
0.1664564 | 2443.697
0.1665837 | 2445.019
0.166519 | 2444.645
0.1665643 | 2445.299
0.1666591 | 2446.011
0.1666036 | 2445.596
0.1666536 | 2446.415
0.1667405 | 2446.65
0.1667732 | 2447.063
0.1667439 | 2447.685
0.1668008 | 2448.55
0.1668521 | 2448.811
0.1669244 | 2448.983
0.1668944 | 2449.415
0.1668954 | 2449.806
0.1670184 | 2450.49
0.166971 | 2450.383
0.1671224 | 2451.968
0.1671597 | 2452.418
0.1672185 | 2452.302
0.1671534 | 2452.345
0.1671894 | 2452.7
0.1672026 | 2452.889
0.1672513 | 2453.593
0.1673445 | 2453.374
0.167363 | 2453.817
0.1673717 | 2453.866
0.1673525 | 2454.046
0.1674472 | 2454.824
0.1673979 | 2454.69
0.1674804 | 2455.954
0.1675754 | 2456.729
0.1675714 | 2456.922
0.1675481 | 2456.878
0.1676221 | 2457.403
0.1677499 | 2457.914
0.1676899 | 2457.988
0.1676681 | 2458.275
0.1677735 | 2458.618
0.1678131 | 2458.78
0.1678862 | 2459.858
0.1678524 | 2460.269
0.1678793 | 2460.289
0.1678981 | 2460.909
0.1679424 | 2461.267
0.1679235 | 2461.484
0.1679521 | 2461.648
0.1680021 | 2462.717
0.1681359 | 2463.619
0.1680789 | 2462.881
0.1681453 | 2464.017
0.1681694 | 2464.634
0.1682481 | 2464.999
0.1682597 | 2465.014
0.1683408 | 2465.954
0.1683582 | 2466.183
0.1683864 | 2466.57
0.1683333 | 2466.354
0.1684138 | 2467.172
0.1684657 | 2467.503
0.1684991 | 2468.386
0.1686097 | 2468.741
0.1685312 | 2468.506
0.1685302 | 2468.309
0.1687533 | 2469.899
0.1687497 | 2470.001
0.1686933 | 2470.439
0.1686963 | 2470.431
0.1688439 | 2471.369
0.1688754 | 2471.48
0.1688118 | 2471.733
0.1688039 | 2471.737
0.1688702 | 2472.838
0.1689179 | 2473.308
0.1689716 | 2473.402
0.1690138 | 2473.48
0.1690128 | 2474.161
0.1690783 | 2474.777
0.1691119 | 2475.051
0.1691374 | 2475.69
0.1691086 | 2475.371
0.1691616 | 2476.177
0.1691878 | 2476.564
0.1693196 | 2477.841
0.1692871 | 2477.35
0.1693955 | 2477.934
0.1693606 | 2478.162
0.1694193 | 2478.567
0.1695366 | 2479.578
0.169558 | 2479.641
0.1694981 | 2479.648
0.1695879 | 2480.524
0.1696526 | 2480.75
0.1695742 | 2481.032
0.1696362 | 2480.913
0.1697362 | 2481.866
0.1697308 | 2482.047
0.1697099 | 2481.769
0.1697351 | 2482.352
0.1698565 | 2482.943
0.1698234 | 2483.568
0.1698451 | 2483.743
0.1699204 | 2484.226
0.169992 | 2484.393
0.1699315 | 2484.238
0.170062 | 2485.468
0.1700461 | 2485.556
0.1700812 | 2486.055
0.1701161 | 2486.77
0.1701047 | 2486.747
0.1701538 | 2486.813
0.1702278 | 2487.856
0.1702239 | 2487.578
0.1702327 | 2487.684
0.1702986 | 2488.328
0.1703599 | 2489.42
0.1704055 | 2489.591
0.1703541 | 2489.35
0.17049 | 2490.466
0.1705334 | 2490.9
0.1704837 | 2490.845
0.1706475 | 2492.121
0.1706865 | 2492.398
0.1706206 | 2492.294
0.1706032 | 2492.494
0.1706405 | 2492.735
0.170643 | 2493.341
0.1707976 | 2494.296
0.1707534 | 2494.506
0.1709471 | 2495.565
0.170825 | 2495.503
0.1709523 | 2496.078
0.170863 | 2496.145
0.1710152 | 2496.561
0.1709966 | 2496.477
0.171044 | 2496.927
0.1710963 | 2497.34
0.1711064 | 2497.17
0.1710483 | 2497.41
0.1711099 | 2498.392
0.1711934 | 2499.085
0.1713318 | 2499.47
0.1712566 | 2499.163
0.1713568 | 2500.066
0.1714409 | 2500.576
0.1713863 | 2500.464
0.1713272 | 2500.47
0.1713852 | 2500.828
0.1713865 | 2501.31
0.1714662 | 2501.328
0.171516 | 2501.724
0.1716264 | 2502.646
0.1714952 | 2502.685
0.1716865 | 2503.238
0.1716906 | 2504.091
0.1717589 | 2504.399
0.1717478 | 2504.989
0.1716123 | 2504.754
0.1716849 | 2505.788
0.1718173 | 2506.371
0.1718344 | 2506.127
0.1719054 | 2506.702
0.1719841 | 2507.279
0.1719057 | 2506.837
0.1720109 | 2507.52
0.1720571 | 2507.715
0.1720971 | 2508.729
0.1721344 | 2508.913
0.1721166 | 2509.183
0.1721669 | 2509.93
0.1722114 | 2510.914
0.1722457 | 2511.71
0.1722918 | 2511.709
0.172338 | 2512.074
0.1724603 | 2513.009
0.1722568 | 2512.161
0.1723846 | 2513.07
0.1724718 | 2514.208
0.1725149 | 2514.043
0.1724448 | 2514.199
0.1725516 | 2515.255
0.1725871 | 2515.843
0.1726634 | 2516.269
0.1727712 | 2516.564
0.1726932 | 2516.409
0.1727109 | 2516.453
0.1727179 | 2516.874
0.1727662 | 2517.373
0.1728269 | 2517.513
0.1728175 | 2517.849
0.1728552 | 2518.778
0.1729048 | 2519.42
0.172927 | 2519.541
0.172945 | 2520.082
0.1729626 | 2520.337
0.1731098 | 2521.179
0.1730541 | 2521.38
0.1730418 | 2521.448
0.1732363 | 2523.018
0.1732681 | 2523.093
0.1733067 | 2523.186
0.1732439 | 2523.372
0.1732355 | 2523.584
0.1732995 | 2523.981
0.1733329 | 2524.336
0.1733789 | 2525.208
0.1733947 | 2525.324
0.1734043 | 2525.611
0.1735102 | 2526.144
0.1734703 | 2526.21
0.1735466 | 2527.208
0.1735753 | 2527.309
0.1736897 | 2527.873
0.1736875 | 2527.955
0.1736713 | 2528.174
0.1736822 | 2528.449
0.1737434 | 2529.061
0.1738892 | 2529.917
0.1738611 | 2530.221
0.1738928 | 2530.532
0.1737945 | 2530.255
0.1739583 | 2531.272
0.1739685 | 2531.47
0.1739801 | 2531.586
0.1741047 | 2532.717
0.1740914 | 2532.921
0.1740954 | 2533.263
0.1742414 | 2534.008
0.1741996 | 2534.038
0.1741512 | 2533.977
0.1741934 | 2534.535
0.1741862 | 2534.807
0.1742726 | 2536.302
0.1743603 | 2536.903
0.1745033 | 2537.89
0.1744 | 2537.403
0.1745178 | 2538.349
0.1746207 | 2538.418
0.1746028 | 2538.471
0.1745552 | 2538.314
0.1745575 | 2538.211
0.1745674 | 2538.595
0.1746824 | 2539.677
0.1746022 | 2539.753
0.1746954 | 2540.39
0.174731 | 2540.327
0.1746969 | 2540.42
0.1747408 | 2540.968
0.1748824 | 2542.249
0.1748646 | 2542.003
0.1748804 | 2542.313
0.1749977 | 2543.063
0.1750076 | 2543.417
0.1749768 | 2543.151
0.1750658 | 2544.137
0.1751204 | 2544.679
0.1750708 | 2544.734
0.1751148 | 2544.787
0.1751973 | 2545.826
0.1752792 | 2546.135
0.1751685 | 2546.03
0.1752306 | 2546.613
0.1754642 | 2547.636
0.1754564 | 2547.648
0.1752858 | 2547.401
0.1753629 | 2548.054
0.1754149 | 2548.656
0.1754586 | 2548.992
0.1754437 | 2549.769
0.1754953 | 2549.944
0.1755704 | 2550.466
0.1757366 | 2551.352
0.1755925 | 2550.445
0.175684 | 2551.254
0.1757028 | 2551.708
0.1758164 | 2552.425
0.1757636 | 2552.53
0.1757521 | 2553.532
0.1757366 | 2554.144
0.1759022 | 2555.038
0.1759202 | 2555.559
0.1760542 | 2557.063
0.176015 | 2556.856
0.1760679 | 2557.306
0.1761085 | 2557.643
0.1762224 | 2558.171
0.1761197 | 2557.717
0.1760896 | 2557.549
0.1762003 | 2558.265
0.1762769 | 2558.51
0.176261 | 2558.562
0.1763247 | 2558.8
0.1763462 | 2559.77
0.1763663 | 2559.793
0.1763277 | 2560.005
0.1764596 | 2561.167
0.1766117 | 2562.173
0.1765708 | 2562.042
0.1765919 | 2562.009
0.1766361 | 2562.578
0.1766253 | 2562.769
0.1766736 | 2563.24
0.1766535 | 2563.514
0.1767612 | 2564.354
0.176716 | 2564.355
0.1767992 | 2564.732
0.1768574 | 2565.462
0.1769207 | 2565.503
0.1768759 | 2564.869
0.1768084 | 2564.216
0.1768885 | 2565.399
0.1769237 | 2565.374
0.1770035 | 2566.365
0.1770904 | 2566.895
0.1771279 | 2566.953
0.1771231 | 2567.675
0.1772451 | 2569.051
0.1772767 | 2569.261
0.1771541 | 2569.024
0.177214 | 2568.883
0.1772937 | 2570.126
0.1773664 | 2570.715
0.1774057 | 2571.657
0.1773564 | 2571.798
0.1774552 | 2572.741
0.177514 | 2572.596
0.1774545 | 2572.638
0.177593 | 2573.293
0.1776336 | 2572.789
0.177605 | 2572.574
0.1775826 | 2572.798
0.1776975 | 2574.424
0.177667 | 2573.831
0.1776834 | 2574.221
0.1777895 | 2574.716
0.1778393 | 2574.604
0.1779557 | 2575.118
0.1779028 | 2575.186
0.1778325 | 2575.197
0.1779693 | 2575.858
0.1779189 | 2575.979
0.1780219 | 2576.517
0.1779862 | 2576.872
0.1780083 | 2577.394
0.178103 | 2578.393
0.1780893 | 2578.167
0.1780771 | 2578.188
0.178311 | 2579.857
0.1782897 | 2580.024
0.1783092 | 2579.7
0.1783007 | 2579.84
0.1782693 | 2579.787
0.1783173 | 2580.477
0.1784446 | 2580.558
0.1785521 | 2581.037
0.1785098 | 2581.39
0.1785048 | 2581.146
0.1784634 | 2581.181
0.1785242 | 2581.906
0.1785923 | 2582.275
0.1786143 | 2582.509
0.1787079 | 2582.699
0.1786753 | 2583.33
0.1787172 | 2583.609
0.1788229 | 2584.331
0.1787593 | 2583.998
0.1788325 | 2584.692
0.1788614 | 2585.533
0.178908 | 2586.056
0.1790089 | 2586.382
0.1789468 | 2586.415
0.1789769 | 2586.553
0.1790929 | 2587.567
0.1789983 | 2587.397
0.1791185 | 2588.269
0.1791405 | 2587.952
0.1791368 | 2588.739
0.1793278 | 2589.554
0.1793111 | 2589.843
0.1792749 | 2589.805
0.1792515 | 2589.586
0.1793649 | 2591.007
0.1794322 | 2591.336
0.1794916 | 2591.456
0.1794668 | 2591.581
0.1795001 | 2591.88
0.1794787 | 2592.516
0.1795659 | 2592.773
0.179636 | 2592.947
0.1795894 | 2593.303
0.179661 | 2593.924
0.1796769 | 2594.034
0.1798193 | 2595.286
0.1797515 | 2595.438
0.1797463 | 2595.167
0.1797889 | 2595.625
0.1798776 | 2596.377
0.1798908 | 2596.758
0.1799628 | 2597.383
0.1799855 | 2597.562
0.1799766 | 2596.974
0.1800758 | 2597.85
0.1800409 | 2597.66
0.1800962 | 2598.954
0.1801384 | 2598.988
0.1801734 | 2599.874
0.1802307 | 2600.245
0.1802484 | 2600.715
0.1803362 | 2601.159
0.1802964 | 2601.295
0.1803371 | 2601.413
0.1803997 | 2601.178
0.1803808 | 2600.712
0.1803932 | 2602.527
0.1804936 | 2604.372
0.1804971 | 2604.384
0.1806158 | 2605.337
0.1805644 | 2605.602
0.1806295 | 2606.078
0.1806626 | 2606.328
0.1806875 | 2606.358
0.1807879 | 2607.241
0.1807305 | 2607.393
0.1809011 | 2608.423
0.1808191 | 2608.286
0.1808929 | 2609.203
0.1809134 | 2609.301
0.180932 | 2609.374
0.1809473 | 2609.286
0.1809677 | 2610.019
0.1810669 | 2610.933
0.1811263 | 2611.155
0.1811168 | 2611.504
0.1811349 | 2611.437
0.1811192 | 2611.531
0.1811563 | 2612
0.181158 | 2612.377
0.1812434 | 2612.838
0.1812991 | 2613.487
0.1812932 | 2613.665
0.1813478 | 2614.062
0.181362 | 2614.54
0.1815474 | 2615.75
0.1815526 | 2615.809
0.1815128 | 2615.674
0.1814624 | 2615.588
0.1815769 | 2616.681
0.1816808 | 2617.459
0.1817429 | 2617.916
0.1817286 | 2618.073
0.1817701 | 2618.509
0.1817478 | 2618.289
0.1817639 | 2618.542
0.1817377 | 2618.474
0.1818476 | 2618.911
0.1819373 | 2619.533
0.1818843 | 2619.811
0.1819054 | 2620.624
0.1819766 | 2620.645
0.1820437 | 2622.066
0.1821447 | 2622.26
0.1821324 | 2622.315
0.1821445 | 2622.178
0.1820602 | 2622.62
0.1821563 | 2623.243
0.1822662 | 2623.674
0.1822885 | 2624.064
0.1822828 | 2624.247
0.1822924 | 2624.818
0.1823599 | 2625.566
0.1823977 | 2625.914
0.1824266 | 2626.071
0.1824032 | 2625.971
0.1825033 | 2626.731
0.1824947 | 2627.045
0.1824823 | 2627.006
0.1826312 | 2627.724
0.1826081 | 2628.285
0.1826267 | 2628.464
0.1826222 | 2629.044
0.182859 | 2630.35
0.1828379 | 2630.58
0.1828598 | 2630.562
0.1827458 | 2630.76
0.1829073 | 2631.335
0.1829067 | 2631.202
0.1829726 | 2631.706
0.1829007 | 2631.681
0.1830426 | 2632.603
0.1829882 | 2632.881
0.1830162 | 2632.994
0.1830659 | 2633.556
0.1831277 | 2633.828
0.1830849 | 2633.985
0.1831549 | 2635.23
0.1832532 | 2635.746
0.1833072 | 2636.141
0.1833317 | 2636.645
0.1833362 | 2636.411
0.1833902 | 2637.108
0.1834633 | 2637.725
0.1835037 | 2638.209
0.1834023 | 2637.871
0.1835768 | 2638.664
0.1835316 | 2638.837
0.1836012 | 2639.431
0.1835724 | 2639.629
0.1835918 | 2639.716
0.1836711 | 2640.656
0.1837319 | 2640.832
0.1837333 | 2641.48
0.1837669 | 2641.858
0.1838353 | 2641.947
0.1837749 | 2642.423
0.1839738 | 2643.352
0.1838486 | 2643.034
0.1839025 | 2643.008
0.1839664 | 2643.561
0.1840957 | 2644.245
0.1840582 | 2644.15
0.1841202 | 2644.761
0.184226 | 2645.526
0.1842089 | 2645.538
0.1842207 | 2645.517
0.1841582 | 2645.507
0.1842277 | 2645.877
0.1842452 | 2646.015
0.1842159 | 2645.755
0.1843842 | 2647.855
0.184407 | 2648.119
0.1844453 | 2648.463
0.1845092 | 2648.687
0.1844631 | 2648.752
0.1845401 | 2649.115
0.1845512 | 2649.932
0.1845866 | 2650.056
0.184677 | 2650.361
0.1847238 | 2650.862
0.1847346 | 2651.598
0.1846674 | 2651.403
0.1847748 | 2651.768
0.1847866 | 2652.721
0.184821 | 2652.767
0.1849361 | 2653.81
0.1849239 | 2653.928
0.1849217 | 2654.002
0.1850227 | 2654.651
0.1850772 | 2654.797
0.1849658 | 2654.821
0.1851165 | 2655.443
0.1850507 | 2655.545
0.1850716 | 2655.696
0.1851943 | 2656.723
0.1851751 | 2656.992
0.1852786 | 2657.554
0.1852801 | 2657.738
0.1853364 | 2658.293
0.1853625 | 2658.73
0.1854053 | 2658.825
0.1854369 | 2659.349
0.1855357 | 2659.64
0.1854961 | 2659.805
0.1854668 | 2660.051
0.1856809 | 2661.278
0.1856536 | 2661.529
0.1856228 | 2661.294
0.1855792 | 2661.527
0.1857122 | 2662.381
0.1858792 | 2663.459
0.1858334 | 2663.403
0.1858077 | 2663.417
0.1857926 | 2663.618
0.1858574 | 2664.282
0.1859449 | 2664.492
0.1858173 | 2664.107
0.1859444 | 2664.227
0.1859522 | 2664.891
0.1861355 | 2665.576
0.1860045 | 2665.3
0.1861152 | 2666.025
0.1860891 | 2666.115
0.1862301 | 2667.062
0.1862176 | 2667.363
0.1861911 | 2667.388
0.1863203 | 2667.969
0.1863063 | 2668.464
0.1863246 | 2668.212
0.1864117 | 2669.162
0.1865124 | 2669.882
0.186465 | 2670.045
0.1864295 | 2669.778
0.1864846 | 2670.715
0.1865389 | 2670.471
0.1866278 | 2671.178
0.1866891 | 2671.518
0.1866437 | 2671.627
0.1866426 | 2672.346
0.186639 | 2672.592
0.1867638 | 2673.297
0.1869114 | 2674.69
0.186718 | 2673.619
0.1869399 | 2674.954
0.1869283 | 2675.006
0.186909 | 2674.773
0.186931 | 2675.135
0.1869174 | 2675.492
0.1870804 | 2676.331
0.1870552 | 2676.736
0.1871016 | 2676.993
0.1871801 | 2677.46
0.1871535 | 2677.388
0.1872712 | 2677.993
0.187372 | 2678.615
0.1873258 | 2678.208
0.1873494 | 2678.374
0.1873572 | 2678.254
0.1872178 | 2678.002
0.1873171 | 2679.046
0.1874832 | 2679.869
0.1874834 | 2679.806
0.1874731 | 2679.875
0.1875619 | 2680.308
0.1875383 | 2681.097
0.1876047 | 2681.472
0.187726 | 2681.398
0.1877773 | 2682.226
0.1877266 | 2682.182
0.1877741 | 2682.56
0.1877818 | 2682.418
0.187802 | 2682.569
0.1877907 | 2681.941
0.1878421 | 2682.369
0.1879923 | 2684.243
0.1880492 | 2684.713
0.1880431 | 2686.306
0.1879583 | 2686.711
0.1880526 | 2687.314
0.1880476 | 2687.733
0.188167 | 2688.265
0.1881968 | 2688.302
0.1881234 | 2688.463
0.1882129 | 2688.777
0.1882711 | 2689.625
0.1882942 | 2689.83
0.188304 | 2690.253
0.1884594 | 2691.176
0.1884156 | 2691.015
0.1884082 | 2691.186
0.1884812 | 2691.983
0.1883824 | 2690.76
0.1884402 | 2691.368
0.1885013 | 2692.495
0.1886039 | 2693.574
0.1885849 | 2693.358
0.1887184 | 2694.016
0.1887379 | 2694.413
0.1887015 | 2694.356
0.1886771 | 2694.581
0.1889117 | 2696.466
0.1889145 | 2696.518
0.1888037 | 2696.356
0.188901 | 2696.488
0.1890203 | 2697.081
0.1889996 | 2698.44
0.1890174 | 2698.028
0.1889745 | 2697.731
0.1890472 | 2698.224
0.1891409 | 2698.35
0.1891474 | 2698.756
0.189218 | 2699.387
0.1892126 | 2699.58
0.1892322 | 2700.016
0.1892633 | 2700.34
0.1893716 | 2701.613
0.1894364 | 2701.98
0.1893395 | 2701.521
0.1893839 | 2701.389
0.1893352 | 2701.391
0.1894322 | 2702.459
0.1895421 | 2703.398
0.1895316 | 2703.1
0.1896049 | 2703.305
0.189566 | 2703.55
0.1896719 | 2704.446
0.1897143 | 2704.3
0.1896716 | 2704.448
0.1896959 | 2704.326
0.1897395 | 2704.788
0.1898953 | 2706.73
0.1898138 | 2706.028
0.1899752 | 2707.148
0.1899644 | 2707.516
0.1900131 | 2707.365
0.1900158 | 2707.433
0.1899389 | 2708.53
0.1900485 | 2709.731
0.1900637 | 2710.574
0.1901128 | 2711.273
0.1901895 | 2711.977
0.1902162 | 2711.359
0.1902088 | 2711.721
0.1902128 | 2711.773
0.1903022 | 2712.298
0.1903544 | 2712.768
0.1903395 | 2713.069
0.1904311 | 2713.199
0.1904411 | 2713.874
0.1904236 | 2713.386
0.1904991 | 2714.522
0.1904945 | 2714.248
0.190602 | 2715.221
0.1906665 | 2715.864
0.1907116 | 2716.054
0.1906263 | 2716.427
0.1907366 | 2717.283
0.1906932 | 2717.949
0.1909097 | 2719.436
0.1908341 | 2719.051
0.1908735 | 2718.907
0.1909416 | 2718.67
0.1908334 | 2718.089
0.1908449 | 2718.688
0.1909648 | 2718.636
0.1909615 | 2719.51
0.1910147 | 2720.333
0.1910696 | 2720.714
0.19105 | 2720.938
0.191113 | 2721.593
0.1911564 | 2721.426
0.191207 | 2722.108
0.1912764 | 2722.443
0.1912044 | 2722.525
0.1913006 | 2723.257
0.1912679 | 2723.133
0.1914157 | 2724.11
0.1914543 | 2724.545
0.1914166 | 2724.681
0.1915687 | 2726.115
0.1916684 | 2726.715
0.1916432 | 2726.134
0.191595 | 2725.474
0.1917413 | 2726.703
0.1917062 | 2726.299
0.1917057 | 2726.743
0.1916673 | 2727.06
0.1916169 | 2727.48
0.1918229 | 2728.713
0.1918219 | 2729.06
0.1918776 | 2729.319
0.1918278 | 2729.06
0.19191 | 2729.802
0.1919197 | 2730.09
0.192064 | 2731.481
0.1920359 | 2730.611
0.1920424 | 2730.823
0.1920484 | 2731.6
0.1921387 | 2732.471
0.1921905 | 2732.739
0.1921919 | 2732.575
0.1922592 | 2733.106
0.1922877 | 2734.052
0.192301 | 2736.502
0.1923705 | 2737.706
0.1923401 | 2737.026
0.1923225 | 2735.701
0.1925526 | 2736.69
0.1924371 | 2736.375
0.1925436 | 2736.852
0.1925099 | 2736.631
0.1925393 | 2737.725
0.1926058 | 2738.34
0.192626 | 2738.693
0.192704 | 2739.841
0.1927568 | 2740.06
0.1927826 | 2740.657
0.1927784 | 2740.389
0.1927709 | 2740.051
0.1929136 | 2740.505
0.1928719 | 2740.808
0.1928381 | 2740.57
0.1930121 | 2741.706
0.1930434 | 2741.859
0.1929783 | 2741.803
0.1930515 | 2742.121
0.1931073 | 2742.685
0.19304 | 2742.688
0.1931424 | 2743.474
0.1931838 | 2742.653
0.1932133 | 2743.182
0.1932869 | 2743.605
0.1932541 | 2743.798
0.193216 | 2744.032
0.1932716 | 2744.223
0.1934591 | 2745.175
0.1934495 | 2745.16
0.1934315 | 2745.005
0.1935516 | 2745.629
0.1935584 | 2745.898
0.1935069 | 2746.012
0.19359 | 2746.75
0.193662 | 2747.01
0.1936537 | 2746.979
0.1936224 | 2747.423
0.1937366 | 2748.367
0.1937767 | 2749
0.1938287 | 2749.081
0.1937825 | 2749.424
0.1939001 | 2750.335
0.1938851 | 2750.518
0.1938833 | 2750.588
0.1939043 | 2750.609
0.1940171 | 2751.27
0.1940027 | 2751.608
0.1941127 | 2752.304
0.1941174 | 2752.275
0.1941416 | 2752.685
0.1941078 | 2753.259
0.1941206 | 2753.391
0.1942637 | 2753.476
0.1943579 | 2755.329
0.1944082 | 2755.116
0.1944014 | 2755.375
0.1942838 | 2755.103
0.1943201 | 2755.058
0.194414 | 2755.855
0.194438 | 2756.65
0.1945268 | 2756.716
0.1945403 | 2757.149
0.1945439 | 2757.177
0.1945967 | 2757.492
0.194491 | 2757.423
0.1946324 | 2758.343
0.1946748 | 2758.785
0.1947095 | 2759.39
0.1947558 | 2759.496
0.1947814 | 2759.935
0.1948599 | 2760.395
0.1949217 | 2760.806
0.1949023 | 2761.086
0.1949745 | 2761.016
0.1949754 | 2761.373
0.194985 | 2761.611
0.1949521 | 2761.845
0.1951221 | 2762.738
0.1951502 | 2762.942
0.195139 | 2763.199
0.1952256 | 2763.53
0.1952019 | 2763.819
0.1952541 | 2764.31
0.1953059 | 2764.676
0.1952532 | 2764.87
0.1953347 | 2765.943
0.1953786 | 2766.072
0.1955564 | 2767.384
0.1954954 | 2766.982
0.1955039 | 2766.724
0.1954715 | 2767.04
0.1955181 | 2767.727
0.1955953 | 2768.491
0.1956001 | 2768.272
0.1956901 | 2769.067
0.1956963 | 2769.29
0.19561 | 2768.85
0.1958591 | 2770.486
0.1958766 | 2770.572
0.1958014 | 2770.084
0.1958146 | 2770.581
0.1957783 | 2770.548
0.1959163 | 2770.868
0.1958906 | 2771.182
0.1959411 | 2771.894
0.1961151 | 2773.388
0.1960851 | 2772.668
0.1961216 | 2773.643
0.1961768 | 2774.112
0.1962308 | 2774.286
0.1962248 | 2774.229
0.1962033 | 2774.443
0.196191 | 2774.078
0.1963871 | 2775.234
0.1963442 | 2775.261
0.1963666 | 2775.623
0.1962771 | 2775.591
0.1963644 | 2776.228
0.1964959 | 2776.883
0.1964616 | 2776.85
0.1965479 | 2777.97
0.1965665 | 2778.153
0.1966024 | 2777.722
0.1965896 | 2778.578
0.1966342 | 2778.544
0.1967158 | 2779.321
0.196697 | 2779.427
0.1967721 | 2780.526
0.1968321 | 2781.281
0.1968776 | 2781.715
0.1969372 | 2781.604
0.1968979 | 2781.677
0.1968971 | 2781.935
0.1969796 | 2782.541
0.1970217 | 2782.587
0.1969553 | 2782.331
0.197028 | 2783.017
0.1972125 | 2784.392
0.1971624 | 2783.612
0.1971362 | 2783.789
0.1971825 | 2784.761
0.1972636 | 2784.901
0.1973174 | 2785.227
0.1972768 | 2785.064
0.1973364 | 2785.901
0.1974314 | 2786.904
0.1974706 | 2786.952
0.1975209 | 2786.963
0.1974109 | 2786.95
0.1975537 | 2787.847
0.1975418 | 2787.82
0.1975326 | 2787.845
0.1975188 | 2788.329
0.197653 | 2788.999
0.19771 | 2789.437
0.1976202 | 2789.602
0.1976808 | 2789.989
0.1977901 | 2790.378
0.1977765 | 2790.679
0.1978893 | 2790.88
0.1978358 | 2790.891
0.1979825 | 2792.058
0.1979272 | 2792.136
0.1979176 | 2791.982
0.1980364 | 2792.441
0.1979438 | 2791.974
0.198059 | 2793.138
0.1980794 | 2793.36
0.1982046 | 2794.417
0.1981815 | 2794.818
0.1982999 | 2795.476
0.1983848 | 2795.773
0.1982342 | 2795.035
0.1983498 | 2795.907
0.1982775 | 2795.995
0.198323 | 2796.838
0.1984641 | 2797.135
0.1984626 | 2797.056
0.1984763 | 2797.55
0.1985628 | 2797.759
0.1986712 | 2798.893
0.1986462 | 2799.126
0.1986877 | 2799.524
0.1986803 | 2799.092
0.1986596 | 2799.354
0.1987085 | 2799.915
0.1987432 | 2800.097
0.1988113 | 2800.978
0.1988654 | 2802.066
0.1988724 | 2801.673
0.1988599 | 2801.855
0.1990182 | 2803.14
0.1990226 | 2803.124
0.1989741 | 2803.098
0.1990193 | 2803.048
0.1989742 | 2803.129
0.1989988 | 2804.058
0.1991224 | 2805.119
0.1992068 | 2805.421
0.1994054 | 2806.757
0.1992163 | 2806.193
0.1992918 | 2806.31
0.199322 | 2806.66
0.1993572 | 2807.071
0.1993301 | 2807.016
0.1994465 | 2807.599
0.1993718 | 2808.017
0.1995416 | 2808.814
0.1994611 | 2808.708
0.1995533 | 2808.999
0.1994554 | 2808.59
0.1995713 | 2809.59
0.1996016 | 2809.683
0.1997314 | 2810.696
0.1997329 | 2810.801
0.1996988 | 2810.994
0.1998505 | 2811.856
0.199839 | 2812.246
0.1998273 | 2811.846
0.1999502 | 2812.88
0.1998534 | 2812.823
0.2000249 | 2813.955
0.2000411 | 2814.41
0.2001165 | 2814.791
0.2000821 | 2814.717
0.2000341 | 2814.749
0.200179 | 2815.519
0.2002263 | 2815.846
0.2001945 | 2815.916
0.2002631 | 2816.366
0.2002939 | 2817.041
0.2003436 | 2817.183
0.20031 | 2817.011
0.2002979 | 2816.762
0.2003817 | 2817.646
0.2004595 | 2817.874
0.2004289 | 2817.695
0.2004983 | 2818.536
0.200548 | 2818.741
0.2005757 | 2818.696
0.2005656 | 2819.753
0.2006054 | 2819.879
0.2006854 | 2820.357
0.2006797 | 2820.428
0.2007278 | 2821.214
0.2008195 | 2821.513
0.2008835 | 2821.818
0.2009151 | 2821.874
0.2008804 | 2822.011
0.2008831 | 2822.364
0.200855 | 2822.613
0.2009361 | 2822.942
0.2010472 | 2824.222
0.2010801 | 2824.371
0.2011628 | 2824.684
0.201122 | 2824.92
0.2011112 | 2824.899
0.2011665 | 2825.64
0.2012253 | 2826.247
0.2012655 | 2826.942
0.2012742 | 2827.328
0.2014205 | 2828.083
0.201442 | 2828.378
0.2014294 | 2827.731
0.2013369 | 2827.846
0.2014981 | 2828.947
0.2014869 | 2828.919
0.2015523 | 2829.369
0.2015272 | 2829.252
0.2015886 | 2830.511
0.2016421 | 2830.94
0.2016829 | 2831.325
0.2016917 | 2831.799
0.2017958 | 2832.139
0.2018759 | 2832.565
0.2018737 | 2832.884
0.2018693 | 2833.013
0.201865 | 2832.671
0.201883 | 2832.987
0.2019813 | 2833.806
0.201999 | 2834.341
0.2020671 | 2834.688
0.2020502 | 2834.556
0.2019547 | 2834.988
0.2021235 | 2835.677
0.202089 | 2836
0.2021616 | 2836.61
0.2021921 | 2836.633
0.2022279 | 2837.384
0.2023183 | 2837.827
0.2023381 | 2838.146
0.2023637 | 2838.8
0.2023922 | 2838.777
0.2024818 | 2839.658
0.2025014 | 2839.915
0.2026492 | 2840.993
0.202627 | 2840.773
0.2025741 | 2840.984
0.2026099 | 2841.073
0.2027097 | 2841.679
0.2027029 | 2841.537
0.2026963 | 2842.021
0.2028121 | 2842.857
0.2028956 | 2843.276
0.2028229 | 2842.783
0.2028614 | 2843.627
0.2029695 | 2843.94
0.2028939 | 2844.597
0.2030242 | 2844.973
0.2030443 | 2845.597
0.2030538 | 2845.956
0.2030749 | 2845.812
0.2030982 | 2846.079
0.2031574 | 2846.64
0.2031886 | 2846.667
0.203225 | 2846.676
0.2032916 | 2847.678
0.2033822 | 2848.737
0.2032922 | 2847.612
0.2032899 | 2847.885
0.2033514 | 2848.646
0.2034228 | 2849.3
0.2035039 | 2849.67
0.2035866 | 2850.538
0.2035009 | 2850.15
0.2035456 | 2850.475
0.2035129 | 2850.613
0.2036059 | 2851.453
0.2036541 | 2851.818
0.2036774 | 2852.48
0.20368 | 2852.325
0.2038058 | 2853.212
0.203807 | 2853.576
0.2039074 | 2854.291
0.2038355 | 2854.109
0.203842 | 2854.003
0.203957 | 2854.706
0.2039126 | 2854.708
0.2039539 | 2855.221
0.203981 | 2853.708
0.204044 | 2853.844
0.2041415 | 2853.95
0.2040896 | 2853.921
0.2042121 | 2854.67
0.2042291 | 2855.145
0.2042072 | 2855.19
0.2042881 | 2855.909
0.2043072 | 2855.911
0.2042641 | 2855.907
0.2043667 | 2857.287
0.2044255 | 2857.3
0.2043689 | 2857.674
0.2044633 | 2858.769
0.2045636 | 2859.376
0.2045279 | 2859.096
0.2045586 | 2860.222
0.2048061 | 2861.593
0.204812 | 2861.263
0.2047792 | 2861.585
0.2047556 | 2861.221
0.2047564 | 2861.16
0.2048069 | 2861.582
0.2047897 | 2862.161
0.2048406 | 2862.41
0.204947 | 2863.472
0.2050331 | 2864.536
0.2050509 | 2864.363
0.2050563 | 2863.943
0.2050732 | 2864.21
0.205029 | 2864.64
0.2051259 | 2864.845
0.205116 | 2864.277
0.205169 | 2864.959
0.2052271 | 2865.156
0.2052689 | 2866.18
0.2052824 | 2866.421
0.2053539 | 2866.891
0.2053587 | 2867.289
0.2054206 | 2867.185
0.2055013 | 2868.313
0.2056156 | 2869.04
0.2054989 | 2868.8
0.2056098 | 2869.39
0.2055056 | 2869.386
0.2056007 | 2869.463
0.2056252 | 2869.777
0.2056994 | 2870.161
0.2057323 | 2870.567
0.2057599 | 2871.241
0.2058809 | 2871.698
0.2058581 | 2872.525
0.2058425 | 2872.379
0.2059404 | 2872.896
0.2059007 | 2872.615
0.205985 | 2873.301
0.2060317 | 2873.208
0.2059355 | 2873.142
0.2060779 | 2873.901
0.2060455 | 2874.883
0.2062238 | 2876.241
0.206259 | 2876.369
0.2062451 | 2876.108
0.2063059 | 2876.446
0.2062846 | 2877.175
0.2064361 | 2877.799
0.2064615 | 2877.982
0.2063791 | 2877.819
0.2064388 | 2876.882
0.206373 | 2874.07
0.2065143 | 2875.279
0.2066612 | 2875.452
0.2066374 | 2874.937
0.2066856 | 2874.671
0.2066211 | 2874.24
0.2065942 | 2874.379
0.2067682 | 2874.851
0.2067114 | 2874.15
0.2067193 | 2874.232
0.2068508 | 2874.9
0.2069323 | 2875.564
0.2068795 | 2875.069
0.2069314 | 2875.334
0.206894 | 2875.412
0.2069414 | 2876.232
0.2069903 | 2876.864
0.2070954 | 2877.189
0.2070552 | 2877.675
0.207144 | 2877.664
0.2071172 | 2877.668
0.2073048 | 2878.734
0.2073014 | 2878.379
0.207285 | 2878.57
0.2073086 | 2878.287
0.2073888 | 2878.717
0.2073622 | 2878.939
0.2074361 | 2879.94
0.2074631 | 2879.976
0.2074675 | 2879.969
0.2075511 | 2880.641
0.2075459 | 2880.58
0.2076381 | 2881.341
0.2076182 | 2881.073
0.207502 | 2881.177
0.2076648 | 2882.325
0.2078309 | 2883.299
0.2077699 | 2882.152
0.2078042 | 2881.02
0.2078118 | 2881.196
0.2078652 | 2881.595
0.2079004 | 2882.034
0.2079779 | 2882.212
0.2080008 | 2882.477
0.2080393 | 2882.998
0.208014 | 2882.867
0.2081385 | 2883.672
0.2082238 | 2884.057
0.2081991 | 2884.105
0.2082268 | 2884.57
0.2083394 | 2885.7
0.2083861 | 2885.562
0.2083987 | 2885.811
0.2084123 | 2885.438
0.2083663 | 2884.901
0.2084223 | 2885.06
0.2083554 | 2885.71
0.208548 | 2886.535
0.2085966 | 2886.979
0.2086349 | 2887.318
0.2086166 | 2887.264
0.2085757 | 2887.316
0.2088125 | 2888.267
0.208747 | 2888.594
0.2087674 | 2888.561
0.208922 | 2889.318
0.2088795 | 2889.016
0.2089905 | 2890.217
0.2089688 | 2889.898
0.2089815 | 2890.169
0.208921 | 2890.115
0.2090206 | 2890.313
0.2090478 | 2890.925
0.2090819 | 2891.666
0.2091497 | 2891.969
0.2091821 | 2892.374
0.209292 | 2892.375
0.2092057 | 2892.309
0.2091984 | 2892.375
0.2093033 | 2893.196
0.2093106 | 2893.098
0.2094074 | 2894.009
0.2093908 | 2894.141
0.2094753 | 2895.012
0.209514 | 2894.798
0.2095221 | 2895.289
0.2096196 | 2896.078
0.20954 | 2895.879
0.2096268 | 2896.042
0.2096483 | 2896.626
0.2097247 | 2896.615
0.2097708 | 2897.282
0.2097872 | 2897.482
0.2097548 | 2897.34
0.2098875 | 2898.626
0.2098458 | 2898.065
0.2098458 | 2898.755
0.2100438 | 2899.849
0.2100031 | 2899.903
0.2100225 | 2899.923
0.2101294 | 2900.292
0.2101666 | 2900.659
0.2101684 | 2900.638
0.2102064 | 2901.774
0.2102126 | 2901.498
0.2102054 | 2902.033
0.2102843 | 2902.987
0.2103533 | 2903.56
0.2104938 | 2905.262
0.2105247 | 2905.327
0.2104611 | 2904.773
0.2104817 | 2905.085
0.2105949 | 2905.711
0.2105841 | 2905.835
0.2105443 | 2905.593
0.2106762 | 2906.063
0.2106713 | 2905.676
0.2106618 | 2906.348
0.2107486 | 2906.551
0.2107612 | 2906.734
0.2107897 | 2907.701
0.2108698 | 2907.828
0.210916 | 2907.734
0.210849 | 2908.213
0.2109566 | 2908.857
0.2110548 | 2909.72
0.2110922 | 2909.907
0.2110676 | 2909.684
0.2111164 | 2909.576
0.2111773 | 2909.934
0.2112356 | 2910.407
0.2112068 | 2910.79
0.2112374 | 2910.751
0.2112935 | 2911.739
0.2113256 | 2912.168
0.2113278 | 2912.457
0.2113492 | 2912.909
0.2114811 | 2913.79
0.2114868 | 2913.769
0.2115241 | 2914.588
0.2116066 | 2915.138
0.2114956 | 2915.29
0.2116915 | 2915.944
0.2117006 | 2916.097
0.2117265 | 2916.446
0.2116573 | 2916.641
0.2117817 | 2917.313
0.2118354 | 2917.651
0.2119455 | 2918.567
0.2118587 | 2918.79
0.2119382 | 2918.41
0.2119282 | 2918.529
0.2118674 | 2918.53
0.2120087 | 2918.925
0.2120757 | 2919.165
0.2121463 | 2920.145
0.2120757 | 2920.625
0.2121686 | 2921.471
0.2121438 | 2921.112
0.2122479 | 2921.417
0.2122659 | 2922.114
0.2122553 | 2921.705
0.2123108 | 2922.199
0.2123818 | 2922.815
0.2124857 | 2923.143
0.2124214 | 2923.011
0.212502 | 2923.787
0.2125296 | 2924.026
0.2124983 | 2924.554
0.2126787 | 2925.799
0.2127527 | 2926.208
0.2126703 | 2925.887
0.212742 | 2925.961
0.2127328 | 2925.985
0.2127396 | 2926.522
0.2129115 | 2927.574
0.2129014 | 2927.942
0.2129642 | 2928.181
0.2129107 | 2928.165
0.2129925 | 2928.664
0.212972 | 2928.808
0.2130947 | 2929.482
0.2132283 | 2930.35
0.213143 | 2930.289
0.2131613 | 2930.121
0.2132944 | 2931.177
0.2133227 | 2931.173
0.2132573 | 2930.738
0.2132506 | 2930.126
0.2133581 | 2930.798
0.2135318 | 2931.781
0.2134149 | 2930.9
0.213474 | 2931.488
0.2134821 | 2931.859
0.213437 | 2931.996
0.2136053 | 2932.535
0.2135459 | 2932.418
0.2136771 | 2933.239
0.2136657 | 2933.666
0.2136205 | 2933.66
0.2137863 | 2934.572
0.213827 | 2934.846
0.2138455 | 2935.415
0.2139486 | 2935.865
0.2139579 | 2935.907
0.2139162 | 2935.888
0.2139008 | 2936.612
0.2140417 | 2937.507
0.2140872 | 2938.183
0.2141791 | 2938.288
0.2141608 | 2937.891
0.2141628 | 2937.876
0.214213 | 2937.855
0.2141862 | 2938.31
0.2142677 | 2939.261
0.2143614 | 2939.26
0.214343 | 2939.27
0.2143995 | 2940.465
0.2143924 | 2940.349
0.2144273 | 2940.538
0.2145072 | 2941.205
0.2145497 | 2941.837
0.2145387 | 2941.653
0.214507 | 2941.685
0.2146278 | 2942.523
0.2146097 | 2942.761
0.2147075 | 2943.353
0.214752 | 2943.959
0.2147894 | 2944.241
0.2147736 | 2944.433
0.2147846 | 2944.115
0.2148452 | 2944.785
0.2149517 | 2945.411
0.2150324 | 2946.122
0.2149977 | 2946.391
0.2150405 | 2946.375
0.2151328 | 2947.464
0.2153189 | 2948.49
0.2152207 | 2947.901
0.2151629 | 2947.703
0.2152204 | 2947.948
0.2152256 | 2947.617
0.2152064 | 2947.298
0.2154037 | 2948.4
0.2154164 | 2948.665
0.2154392 | 2948.872
0.2154976 | 2949.631
0.2155294 | 2950.064
0.2155391 | 2949.218
0.2154677 | 2949.163
0.2156543 | 2950.572
0.2156807 | 2950.561
0.21564 | 2950.776
0.2157195 | 2951.222
0.2157177 | 2951.438
0.215714 | 2951.182
0.2157709 | 2951.821
0.2158872 | 2952.374
0.2159061 | 2952.853
0.2159293 | 2953.007
0.2160357 | 2953.642
0.2161604 | 2954.143
0.2161282 | 2954.177
0.2161235 | 2954.332
0.2161186 | 2954.195
0.216168 | 2955.029
0.2162117 | 2955.206
0.2162545 | 2955.158
0.2162711 | 2955.406
0.2162887 | 2955.979
0.2162284 | 2955.748
0.2163844 | 2956.546
0.2163742 | 2956.744
0.216398 | 2956.848
0.2164419 | 2956.965
0.2164742 | 2957.616
0.216558 | 2958.348
0.2166353 | 2958.402
0.2166546 | 2959.466
0.2166913 | 2959.782
0.2166369 | 2959.408
0.2166268 | 2959.766
0.2167492 | 2960.745
0.2168062 | 2961.199
0.216796 | 2961.076
0.2167815 | 2961.472
0.2169344 | 2962.066
0.2169998 | 2962.584
0.2170526 | 2963.126
0.2169498 | 2962.922
0.217052 | 2963.824
0.217095 | 2964.101
0.217154 | 2965.034
0.2172215 | 2964.666
0.2172645 | 2964.976
0.2172914 | 2965.592
0.217335 | 2966.085
0.2173701 | 2966.261
0.217286 | 2966.484
0.2175803 | 2968.051
0.2175564 | 2967.935
0.2175757 | 2967.929
0.217578 | 2967.458
0.2174763 | 2967.465
0.217492 | 2967.966
0.2175685 | 2968.474
0.2176366 | 2969.043
0.2178351 | 2970.625
0.2177524 | 2970.281
0.2177991 | 2970.045
0.2178155 | 2970.37
0.2179302 | 2970.807
0.2178941 | 2971.068
0.2178375 | 2970.889
0.2179757 | 2971.047
0.2179273 | 2971.062
0.2180544 | 2972.048
0.2180682 | 2972.155
0.2180899 | 2972.488
0.2180634 | 2972.346
0.2181252 | 2972.973
0.2181758 | 2972.913
0.2182822 | 2974.031
0.2182048 | 2973.586
0.2182624 | 2974.175
0.2184561 | 2976.236
0.218436 | 2975.702
0.2184581 | 2975.886
0.218522 | 2976.328

## Supplementary Figure 7b
Relative Density (-) | Total Strain at failuire (-) | Elastic Strain at failure (-) | Plastic Strain at failure (-) | Yield strain (-)
0.5657 | 0.218932 | 0.171885 | 0.0470471 | 0.026077
0.5432 | 0.1884 | 0.145309 | 0.0430908 | 0.019961
0.5179 | 0.129882 | 0.107106 | 0.0227757 | 0.0282928
0.4937 | 0.140688 | 0.116114 | 0.0245743 | 0.031551
0.4681 | 0.157081 | 0.13003 | 0.0270506 | 0.0298
0.447 | 0.139499 | 0.12606 | 0.0134387 | 0.0258
0.4227 | 0.107755 | 0.0874854 | 0.0202697 | 0.02
0.3984 | 0.0931403 | 0.0832843 | 0.00985598 | 0.0262
0.3747 | 0.103729 | 0.0958574 | 0.00787153 | 0.0292
0.3747 | 0.0971216 | 0.0845847 | 0.0125369 | 0.0342

## Supplementary Figure 8a-b
Relative Density (-) | Normalized Strength (-) | Normalized Young's Modulus (-)
0.5657 | 0.40057248 | 0.3357871
0.5432 | 0.41721 | 0.2984694
0.5179 | 0.43438512 | 0.3477935
0.4937 | 0.33701868 | 0.2886371
0.4681 | 0.42748288 | 0.3049194
0.447 | 0.30802404 | 0.2455032
0.4227 | 0.31615364 | 0.2759419
0.3984 | 0.31322472 | 0.2423823
0.3984 | 0.27317336 | 0.2199952
0.3747 | 0.33537016 | 0.2297161
0.3747 | 0.28392608 | 0.2072774
0.3484 | 0.24035624 | 0.2310645
0.3484 | 0.27158656 | 0.224
0.3239 | 0.24997928 | 0.1901484
0.3239 | 0.19820828 | 0.1802484
0.2988 | 0.1562104 | 0.1517339
0.2988 | 0.15279984 | 0.1438226
0.2859 | 0.13283828 | 0.1427565
0.274 | 0.11922612 | 0.1225661
0.274 | 0.110594 | 0.1169839
0.2621 | 0.15120476 | 0.1247081
0.2621 | 0.06999616 | 0.09556129
0.2495 | 0.14443648 | 0.1286065

## Supplementary Figure 9a-d
Model | Poisson's Ratio (-) | Relative Density (-) | Normalized Young's Modulus (-) | Normalized Shear Modulus (-) | Normalized Bulk Modulus (-) | Zener Anisotropy Ratio (-)
No holes | 0.17 | 0.221566 | 0.12150875 | 0.1181511 | 0.1265266 | 0.982981
No holes | 0.17 | 0.317422 | 0.18085928 | 0.1775032 | 0.1882444 | 0.9922661
No holes | 0.17 | 0.404006 | 0.23824608 | 0.2359974474 | 0.2475396396 | 0.9989268
No holes | 0.17 | 0.496107 | 0.30605507 | 0.3060786456 | 0.3172376592 | 0.9900505
No holes | 0.17 | 0.602204 | 0.39489712 | 0.3993766218 | 0.4075856334 | 0.9801503
Holes | 0.17 | 0.249488 | 0.13710498 | 0.1329294 | 0.1429213 | 0.9802894
Holes | 0.17 | 0.2988 | 0.16645819 | 0.1616572 | 0.1735123 | 0.9819991
Holes | 0.17 | 0.398434 | 0.22865488 | 0.2221699 | 0.2381169978 | 0.982234
Holes | 0.17 | 0.493675 | 0.29242357 | 0.2823415452 | 0.3033411282 | 0.9747425
Holes | 0.17 | 0.587499 | 0.36373936 | 0.342684342 | 0.372302667 | 0.9454164
No holes | 0.3 | 0.115928 | 0.061325665 | 0.0624197145 | 0.046753964 | 0.9681367
No holes | 0.3 | 0.170002 | 0.091688565 | 0.09369740575 | 0.07054245 | 0.9742388
No holes | 0.3 | 0.221566 | 0.121137455 | 0.124282 | 0.093906296 | 0.9798965
No holes | 0.3 | 0.317422 | 0.18026808 | 0.1861708 | 0.142042786 | 0.9899931
No holes | 0.3 | 0.404006 | 0.23741974 | 0.24688651 | 0.189744064 | 0.9997803
Holes | 0.3 | 0.249488 | 0.13679751 | 0.1398654608 | 0.106273098 | 0.9767146
Holes | 0.3 | 0.587499 | 0.36495564 | 0.35926566 | 0.289343424 | 0.9416255
Holes | 0.3 | 0.2988 | 0.16611984 | 0.169948987 | 0.12985758 | 0.9786724
Holes | 0.3 | 0.398434 | 0.22840458 | 0.2332516212 | 0.180637128 | 0.9792661
Holes | 0.3 | 0.493675 | 0.29255472 | 0.296190388 | 0.233021604 | 0.97191

## Supplementary Figure 10a
Model | Relative Density (-) | Normalized Young's Modulus (-)
Shell (No holes) | 0.588 | 0.478459
Shell (No holes) | 0.566 | 0.437852
Shell (No holes) | 0.543 | 0.403583
Shell (No holes) | 0.518 | 0.370481
Shell (No holes) | 0.494 | 0.342389
Shell (No holes) | 0.468 | 0.315485
Shell (No holes) | 0.447 | 0.294904
Shell (No holes) | 0.423 | 0.272663
Shell (No holes) | 0.398 | 0.25178
Shell (No holes) | 0.375 | 0.232373
Shell (No holes) | 0.348 | 0.211954
Shell (No holes) | 0.324 | 0.193801
Shell (No holes) | 0.299 | 0.175905
Shell (No holes) | 0.274 | 0.15893
Shell (No holes) | 0.25 | 0.14266
Shell (No holes) | 0.225 | 0.126695
Shell (No holes) | 0.199 | 0.110812
Shell (No holes) | 0.0916886 | 0.170002
Shell (No holes) | 0.0613257 | 0.115928
Shell (No holes) | 0.0618662 | 0.115928
Shell (No holes) | 0.0309043 | 0.0593
Shell (No holes) | 0.0154478 | 0.02997
Shell (No holes) | 0.00773334 | 0.01507
Shell (Holes) | 0.588 | 0.451908
Shell (Holes) | 0.566 | 0.417245
Shell (Holes) | 0.543 | 0.387292
Shell (Holes) | 0.518 | 0.358474
Shell (Holes) | 0.494 | 0.332849
Shell (Holes) | 0.468 | 0.307965
Shell (Holes) | 0.447 | 0.288722
Shell (Holes) | 0.423 | 0.268126
Shell (Holes) | 0.398 | 0.248176
Shell (Holes) | 0.375 | 0.229544
Shell (Holes) | 0.348 | 0.20977
Shell (Holes) | 0.324 | 0.192159
Shell (Holes) | 0.299 | 0.174862
Shell (Holes) | 0.274 | 0.158156
Shell (Holes) | 0.25 | 0.142098
Shell (Holes) | 0.225 | 0.126301
Shell (Holes) | 0.199 | 0.110554
Solid (No Holes) | 0.221566 | 0.121509
Solid (No Holes) | 0.317422 | 0.180859
Solid (No Holes) | 0.404006 | 0.238246
Solid (No Holes) | 0.496107 | 0.306055
Solid (No Holes) | 0.602204 | 0.394897
Solid (Holes) | 0.249488 | 0.137105
Solid (Holes) | 0.2988 | 0.166458
Solid (Holes) | 0.398434 | 0.228655
Solid (Holes) | 0.493675 | 0.292424
Solid (Holes) | 0.587499 | 0.363739

## Supplementary Figure 10b
Relative Density (-) | 1st Mode (No holes) Buckling Strength (GPa) | 1st Mode (Holes) Buckling Strength (GPa) | Vertical Wall Mode (No holes) Buckling Strength (GPa) | Vertical Wall Mode (Holes) Buckling Strength (GPa)
0.59 | 5.25 | 5.13 | 5.75 | 5.56
0.57 | 4.23 | 4.15 | 4.8 | 4.67
0.54 | 3.44 | 3.39 | 4.05 | 3.97
0.52 | 2.76 | 2.74 | 3.37 | 3.33
0.49 | 2.25 | 2.23 | 2.83 | 2.79
0.47 | 1.8 | 1.8 | 2.34 | 2.32
0.45 | 1.5 | 1.5 | 1.99 | 1.98
0.42 | 1.21 | 1.21 | 1.65 | 1.63
0.4 | 0.97 | 0.97 | 1.35 | 1.34
0.38 | 0.78 | 0.78 | 1.1 | 1.09
0.35 | 0.6 | 0.6 | 0.87 | 0.86
0.32 | 0.46 | 0.46 | 0.68 | 0.68
0.3 | 0.35 | 0.35 | 0.52 | 0.52
0.27 | 0.26 | 0.26 | 0.39 | 0.39
0.25 | 0.19 | 0.19 | 0.29 | 0.29
0.23 | 0.14 | 0.13 | 0.21 | 0.21
0.2 | 0.09 | 0.09 | 0.14 | 0.14

## Supplementary Figure 12a
Engineering Strain (-) | Engineering Stress (MPa)
-0.008288079 | -0.001057681
-0.008257292 | -0.001906963
-0.008226035 | -0.001040675
-0.008155676 | -0.0006248383
-0.008096236 | -0.0001223405
-0.008049501 | 0.0004230437
-0.008005488 | 0.0008473659
-0.00793978 | -0.00156387
-0.007900578 | -0.0003803703
-0.007829291 | -0.000510947
-0.007787972 | -0.0006372638
-0.007741393 | -0.001766339
-0.00769162 | -0.001503517
-0.007639878 | -0.002095267
-0.00757515 | -0.001103301
-0.0075542 | -0.001127868
-0.007483376 | -2.339593e-05
-0.007440403 | -0.0009519551
-0.007387102 | -0.001583752
-0.007354361 | 0.0001375354
-0.007283351 | 0.0001812386
-0.007237498 | -0.0008268099
-0.00718996 | -6.741861e-05
-0.007140906 | 0.000147618
-0.00708842 | -0.001380999
-0.007031124 | -0.002459342
-0.006982338 | -0.001339248
-0.006945498 | -0.002297984
-0.006897082 | -0.001840113
-0.006826655 | -0.001541788
-0.006796169 | -0.001062509
-0.006747103 | -0.002177383
-0.006696526 | -0.002493672
-0.006646637 | -0.0003996125
-0.006581271 | 0.001025586
-0.006534055 | 0.0003274719
-0.00649059 | 0.001383555
-0.006446991 | 0.001246126
-0.006395976 | -0.0003457202
-0.006351154 | 0.0007417821
-0.006293775 | 0.001707761
-0.006255415 | 0.001275593
-0.006184769 | -0.0002362669
-0.00614191 | -0.001024237
-0.006099079 | 0.0004115767
-0.006035578 | -0.001117005
-0.006006785 | -0.0006736535
-0.005951777 | -0.0005372897
-0.005902441 | 0.0005144264
-0.005855948 | 0.0005097401
-0.0057941 | 0.001560604
-0.005747592 | 0.001503623
-0.005690956 | 0.001347911
-0.005639696 | 0.001444335
-0.005594759 | 0.0009085005
-0.005548132 | 0.0005806734
-0.005503299 | 0.001748127
-0.005444373 | 0.003036394
-0.005398704 | 0.003571306
-0.005338472 | 0.002549837
-0.005296846 | 0.003414173
-0.005244625 | 0.003133066
-0.005191915 | 0.003159231
-0.005150961 | 0.001423637
-0.005097292 | 0.003691514
-0.005040915 | 0.003385841
-0.005005442 | 0.002858138
-0.004950484 | 0.004390838
-0.004900654 | 0.004855169
-0.004867163 | 0.005065803
-0.004802839 | 0.006262013
-0.00474794 | 0.00762732
-0.004699764 | 0.006979336
-0.004647361 | 0.007624799
-0.004611743 | 0.006666811
-0.004551891 | 0.007777565
-0.004495187 | 0.00803297
-0.004449735 | 0.008251057
-0.004400697 | 0.008691532
-0.004359824 | 0.009741618
-0.004309049 | 0.009270292
-0.004251539 | 0.01003504
-0.00420633 | 0.01026684
-0.004148945 | 0.01106716
-0.004100994 | 0.01098923
-0.004052582 | 0.01215172
-0.003985496 | 0.01259695
-0.003958631 | 0.01252793
-0.003892173 | 0.01200179
-0.003865041 | 0.01104057
-0.003810173 | 0.01148275
-0.003764658 | 0.01154683
-0.003696199 | 0.01182169
-0.003663675 | 0.01211721
-0.003602461 | 0.01324185
-0.003568029 | 0.01401831
-0.003516577 | 0.01583159
-0.003449763 | 0.01604226
-0.003412509 | 0.01625232
-0.00337015 | 0.01673906
-0.003315266 | 0.01701523
-0.003253917 | 0.01619073
-0.003224489 | 0.01664089
-0.003172666 | 0.01662566
-0.00310888 | 0.01753654
-0.003059189 | 0.01785035
-0.003010414 | 0.0196982
-0.002953196 | 0.01845928
-0.002914053 | 0.01803862
-0.002872019 | 0.01918818
-0.002820446 | 0.01928581
-0.00277398 | 0.01931705
-0.002723797 | 0.02182602
-0.002671383 | 0.02381347
-0.002607359 | 0.02314017
-0.002571672 | 0.0229109
-0.002509569 | 0.02466055
-0.002476715 | 0.02432243
-0.002414944 | 0.02456817
-0.002372027 | 0.02445961
-0.002327702 | 0.02495859
-0.002271135 | 0.02575064
-0.00222559 | 0.02683172
-0.002170846 | 0.02690141
-0.002127475 | 0.02817239
-0.002061321 | 0.02821481
-0.002016899 | 0.02744932
-0.001985596 | 0.02882116
-0.001918809 | 0.02978493
-0.001882227 | 0.03184252
-0.001827437 | 0.03459911
-0.001768715 | 0.03418132
-0.001728484 | 0.03441568
-0.001678709 | 0.03481265
-0.001637059 | 0.03358605
-0.001580083 | 0.03496227
-0.001529059 | 0.03442411
-0.001485905 | 0.03332428
-0.00143083 | 0.03497394
-0.001382031 | 0.03520427
-0.001351952 | 0.03523352
-0.001278085 | 0.03604745
-0.001246416 | 0.03930678
-0.001180704 | 0.03921193
-0.001134788 | 0.03950152
-0.001084407 | 0.04061188
-0.00104664 | 0.04076265
-0.0009786853 | 0.04151642
-0.0009468552 | 0.04087094
-0.0008925828 | 0.04046495
-0.0008280588 | 0.04141827
-0.0007944207 | 0.04349488
-0.0007373345 | 0.04459954
-0.0006789276 | 0.04451751
-0.0006451699 | 0.04432143
-0.0005978389 | 0.04631295
-0.0005497203 | 0.04711435
-0.0004954549 | 0.04537356
-0.0004417566 | 0.04616069
-0.0003901736 | 0.04569279
-0.0003396051 | 0.04681844
-0.0002936026 | 0.0477735
-0.0002520308 | 0.04765433
-0.0001861786 | 0.04929579
-0.0001549147 | 0.04960786
-8.620881e-05 | 0.04934161
-5.36032e-05 | 0.04988321
0 | 0.05126999
7.163229e-05 | 0.05211292
0.000107874 | 0.05137616
0.000155575 | 0.05233253
0.0001903999 | 0.05330374
0.0002501603 | 0.05366243
0.0002878296 | 0.05383062
0.000342046 | 0.05273375
0.000411597 | 0.05372067
0.0004497971 | 0.05542792
0.0004968768 | 0.05700719
0.0005376382 | 0.0563289
0.0006161842 | 0.05822829
0.000639432 | 0.05788709
0.0006959132 | 0.05761146
0.0007409247 | 0.05868124
0.0007983856 | 0.0593877
0.0008517729 | 0.05914418
0.000901487 | 0.06133732
0.0009421613 | 0.06107336
0.000990939 | 0.06328634
0.001036534 | 0.06356226
0.001094583 | 0.06546724
0.001145643 | 0.06632898
0.001184383 | 0.06629776
0.001236168 | 0.06736958
0.001286628 | 0.06797035
0.001341715 | 0.06934622
0.001383757 | 0.06917501
0.001439528 | 0.07248292
0.001495713 | 0.07472741
0.001539899 | 0.07381136
0.00157545 | 0.07606898
0.001608563 | 0.07838514
0.001684772 | 0.08285533
0.001725618 | 0.08529685
0.001775694 | 0.08792431
0.001828784 | 0.09199684
0.001877268 | 0.09389788
0.001926282 | 0.09581802
0.001975763 | 0.09877381
0.002021979 | 0.1041058
0.002065468 | 0.1094307
0.00212034 | 0.1156216
0.002147789 | 0.1197936
0.00219936 | 0.1267303
0.00226405 | 0.1344849
0.002306165 | 0.139085
0.002348305 | 0.1468951
0.002384863 | 0.1533419
0.00244516 | 0.1597363
0.002501284 | 0.1683151
0.002538898 | 0.1766121
0.00257875 | 0.1833944
0.00261811 | 0.1933105
0.002668984 | 0.2040516
0.00272365 | 0.218026
0.002753085 | 0.223847
0.002804872 | 0.236602
0.002850674 | 0.2458959
0.002897649 | 0.254435
0.002945558 | 0.2686586
0.002985631 | 0.2812329
0.003020625 | 0.292646
0.003077935 | 0.3034865
0.003116853 | 0.3190955
0.003168336 | 0.3378897
0.003199071 | 0.3517791
0.003250109 | 0.366976
0.003303536 | 0.3842522
0.003344415 | 0.3979865
0.00337266 | 0.4092522
0.003434721 | 0.4259364
0.003489696 | 0.449104
0.003510912 | 0.4629572
0.003555888 | 0.47693
0.003586651 | 0.4949111
0.003610787 | 0.517453
0.003678818 | 0.542596
0.0037154 | 0.5555074
0.00377358 | 0.5806266
0.003803318 | 0.5944789
0.003844823 | 0.6166303
0.003878264 | 0.633201
0.003925458 | 0.6618339
0.003955113 | 0.6816548
0.00400714 | 0.7030921
0.004044172 | 0.7196507
0.004072246 | 0.7402235
0.004115223 | 0.7730531
0.004162536 | 0.794802
0.00420392 | 0.8177527
0.004231849 | 0.8429714
0.004293829 | 0.8733467
0.004314611 | 0.8879353
0.004350835 | 0.9204917
0.004393454 | 0.9501589
0.004435449 | 0.9680527
0.004478003 | 1.001435
0.004498893 | 1.035971
0.004554289 | 1.072774
0.004601781 | 1.103403
0.004625155 | 1.11833
0.004657512 | 1.146149
0.004681583 | 1.182782
0.004739974 | 1.221962
0.004773782 | 1.257636
0.00480822 | 1.285151
0.004853842 | 1.331363
0.004881977 | 1.357426
0.004919254 | 1.389729
0.004950342 | 1.409614
0.004984664 | 1.449144
0.005016921 | 1.479454
0.005064107 | 1.517495
0.005089584 | 1.538983
0.005118561 | 1.561235
0.005155197 | 1.601342
0.005200889 | 1.651048
0.005243105 | 1.693442
0.005262599 | 1.735408
0.005295382 | 1.766058
0.005338778 | 1.8107
0.005363303 | 1.856418
0.005412249 | 1.891532
0.005443045 | 1.926432
0.005484256 | 1.948856
0.005508361 | 1.984879
0.005551517 | 2.035637
0.005581835 | 2.069769
0.005616769 | 2.112418
0.005645659 | 2.150546
0.005682134 | 2.189111
0.00571279 | 2.210839
0.005764475 | 2.268974
0.005777927 | 2.308157
0.005811497 | 2.343068
0.005841849 | 2.384212
0.005882061 | 2.435343
0.005910305 | 2.474399
0.005948473 | 2.518908
0.005978345 | 2.557488
0.00600872 | 2.59181
0.00605631 | 2.658869
0.006082102 | 2.680535
0.006111133 | 2.722521
0.00613833 | 2.764793
0.00616543 | 2.802199
0.006206059 | 2.860296
0.006227284 | 2.89387
0.006269326 | 2.941147
0.006309731 | 2.984871
0.006332626 | 3.01408
0.006387003 | 3.073339
0.006393477 | 3.107302
0.006435591 | 3.168472
0.006460833 | 3.21587
0.006495581 | 3.268624
0.006521085 | 3.311681
0.00656298 | 3.353073
0.006595916 | 3.394985
0.006619421 | 3.441018
0.006659149 | 3.505318
0.006681874 | 3.538731
0.006707842 | 3.59422
0.006746939 | 3.640778
0.006763058 | 3.682379
0.006807383 | 3.716085
0.006846872 | 3.776887
0.006874107 | 3.807258
0.006896964 | 3.860645
0.006935107 | 3.922414
0.0069559 | 3.965185
0.006997185 | 4.008023
0.007030291 | 4.03619
0.00705631 | 4.088725
0.007095828 | 4.124368
0.007126247 | 4.166592
0.007147986 | 4.215655
0.007198373 | 4.299372
0.007209655 | 4.351679
0.007243557 | 4.386564
0.007268252 | 4.426683
0.007298709 | 4.513389
0.007332522 | 4.554376
0.007364957 | 4.596744
0.007395296 | 4.634637
0.007422532 | 4.68764
0.007452398 | 4.739724
0.007482708 | 4.7934
0.007523745 | 4.849961
0.007541594 | 4.901186
0.007562886 | 4.95011
0.007595744 | 5.02018
0.007633354 | 5.063256
0.007656282 | 5.122869
0.007688565 | 5.186027
0.007716334 | 5.22153
0.007744647 | 5.268714
0.007771802 | 5.328708
0.007810687 | 5.37793
0.007855533 | 5.439728
0.007866202 | 5.476448
0.007900136 | 5.536039
0.007935608 | 5.586412
0.007962358 | 5.625835
0.007984384 | 5.66321
0.008018902 | 5.736222
0.008058232 | 5.782579
0.008085972 | 5.829598
0.008122683 | 5.884451
0.008147334 | 5.91237
0.008174999 | 5.957151
0.008198066 | 6.02007
0.008229032 | 6.088249
0.008255712 | 6.150641
0.008294181 | 6.20034
0.008320004 | 6.247925
0.00837202 | 6.311067
0.008391836 | 6.34332
0.008417796 | 6.398911
0.008438547 | 6.454489
0.008485053 | 6.525564
0.008501825 | 6.55534
0.008540598 | 6.60488
0.008578797 | 6.674156
0.00861906 | 6.713331
0.008635513 | 6.756331
0.008671658 | 6.77358
0.008707875 | 6.860177
0.008725256 | 6.907727
0.008756798 | 6.957607
0.008785891 | 7.011195
0.008828596 | 7.068223
0.008838255 | 7.112937
0.008874033 | 7.18142
0.00891398 | 7.230286
0.008937246 | 7.266225
0.008963742 | 7.308207
0.009012292 | 7.357948
0.009041586 | 7.411758
0.009071703 | 7.459409
0.009096557 | 7.528163
0.009128377 | 7.584765
0.009153534 | 7.633587
0.009184606 | 7.667328
0.009211857 | 7.734305
0.009246359 | 7.801975
0.009267632 | 7.84755
0.009313111 | 7.918743
0.009331449 | 7.964687
0.009364379 | 8.026382
0.009396318 | 8.077442
0.009429987 | 8.113902
0.00946162 | 8.167985
0.009498934 | 8.228002
0.00952318 | 8.2831
0.009548399 | 8.329419
0.009580915 | 8.397725
0.009594074 | 8.442674
0.009651307 | 8.503807
0.009669498 | 8.542905
0.009699514 | 8.593676
0.009732154 | 8.653051
0.009766022 | 8.692585
0.009782052 | 8.751295
0.009835014 | 8.801538
0.009847031 | 8.839914
0.009883186 | 8.89554
0.00991807 | 8.951796
0.009947183 | 9.012954
0.009996779 | 9.053273
0.01002276 | 9.084315
0.01004017 | 9.125029
0.01009954 | 9.219868
0.01011861 | 9.265023
0.01015433 | 9.330426
0.01017502 | 9.384281
0.01019205 | 9.43763
0.01022072 | 9.485088
0.01025894 | 9.553047
0.01028175 | 9.607875
0.01031819 | 9.674559
0.01034419 | 9.716303
0.010392 | 9.783575
0.01041363 | 9.834044
0.01043029 | 9.870376
0.010478 | 9.930669
0.01051283 | 9.982213
0.0105264 | 10.04648
0.01055564 | 10.09419
0.01060297 | 10.15612
0.0106337 | 10.2092
0.01064311 | 10.25528
0.01069469 | 10.29721
0.01071208 | 10.33663
0.01075968 | 10.40928
0.01079237 | 10.4568
0.01081232 | 10.51383
0.01083205 | 10.55357
0.01086344 | 10.63608
0.01091342 | 10.6786
0.01094025 | 10.74022
0.01096961 | 10.78946
0.01099651 | 10.83971
0.01104357 | 10.9053
0.01106961 | 10.94092
0.0110837 | 10.99361
0.01111961 | 11.04321
0.01115969 | 11.0994
0.01117914 | 11.15387
0.01121288 | 11.21451
0.01123775 | 11.26284
0.01128431 | 11.34968
0.01131364 | 11.37757
0.01134219 | 11.43882
0.01138105 | 11.48273
0.0113995 | 11.5265
0.01142817 | 11.59006
0.01146817 | 11.67315
0.01149514 | 11.7345
0.01152436 | 11.77226
0.01156016 | 11.8262
0.01157139 | 11.86891
0.01162152 | 11.93196
0.01165342 | 11.98734
0.01168861 | 12.02887
0.0117243 | 12.06989
0.01174115 | 12.13936
0.01176012 | 12.18248
0.0118013 | 12.25029
0.01183344 | 12.30746
0.01187464 | 12.36426
0.01189231 | 12.3993
0.01193853 | 12.46473
0.01196626 | 12.51429
0.01200168 | 12.57984
0.0120274 | 12.61912
0.01206808 | 12.67499
0.01208237 | 12.73705
0.01211497 | 12.80774
0.01215375 | 12.87983
0.0121831 | 12.9078
0.01221032 | 12.98233
0.01223713 | 13.04319
0.01226437 | 13.09211
0.0122998 | 13.13275
0.0123291 | 13.20723
0.01236225 | 13.2648
0.0123961 | 13.31998
0.0124186 | 13.36778
0.01245787 | 13.42789
0.01247128 | 13.46201
0.0125233 | 13.54108
0.01254293 | 13.5966
0.0125727 | 13.64896
0.01260658 | 13.69887
0.01264034 | 13.75847
0.01268243 | 13.81943
0.01271542 | 13.86006
0.01274071 | 13.92557
0.01276845 | 13.97809
0.0127984 | 14.01576
0.01281597 | 14.05564
0.01286975 | 14.16637
0.01289781 | 14.19515
0.01291426 | 14.25449
0.01295657 | 14.30281
0.0129909 | 14.36017
0.0130145 | 14.39312
0.01305605 | 14.46677
0.01308829 | 14.50172
0.01311541 | 14.55242
0.01314944 | 14.60884
0.01317791 | 14.65636
0.0132013 | 14.71788
0.0132383 | 14.7803
0.01326437 | 14.8457
0.01328761 | 14.89562
0.01334154 | 14.95645
0.01337644 | 14.99031
0.01340996 | 15.05268
0.01343603 | 15.10032
0.01347496 | 15.14877
0.01349086 | 15.20806
0.01354023 | 15.27256
0.01355165 | 15.31955
0.01359553 | 15.36402
0.01363199 | 15.40157
0.01366865 | 15.47007
0.01370785 | 15.51426
0.01374026 | 15.56089
0.01377227 | 15.64225
0.0137889 | 15.68119
0.01383275 | 15.76477
0.01386106 | 15.81862
0.01388957 | 15.85705
0.0139118 | 15.88731
0.01395558 | 15.97843
0.01399061 | 16.01128
0.01401206 | 16.07305
0.01403993 | 16.12252
0.01406926 | 16.18052
0.01409411 | 16.22793
0.01413441 | 16.29185
0.01417669 | 16.35519
0.01420673 | 16.41621
0.01422906 | 16.46694
0.01426665 | 16.50101
0.01429404 | 16.57481
0.01432326 | 16.62682
0.01435579 | 16.67297
0.01438296 | 16.7434
0.01442547 | 16.81143
0.01445378 | 16.85494
0.01450086 | 16.91082
0.01451227 | 16.95461
0.01454738 | 17.01791
0.01458775 | 17.0561
0.01460993 | 17.11219
0.01465019 | 17.1677
0.01470376 | 17.24267
0.01470929 | 17.28143
0.01475361 | 17.32437
0.01479694 | 17.36889
0.01482516 | 17.41487
0.01486716 | 17.48225
0.01488024 | 17.51691
0.0149131 | 17.56338
0.01493261 | 17.61863
0.01499727 | 17.68099
0.01501982 | 17.71417
0.01506426 | 17.78446
0.01508907 | 17.81114
0.0151084 | 17.8689
0.01514366 | 17.93267
0.01518493 | 17.98073
0.01521116 | 18.04725
0.01524834 | 18.10349
0.01526416 | 18.15833
0.01529952 | 18.23186
0.01534004 | 18.2809
0.01536406 | 18.30545
0.01539954 | 18.38342
0.01543401 | 18.44517
0.0154707 | 18.50101
0.01549202 | 18.54656
0.01552407 | 18.61271
0.01556569 | 18.67319
0.01558832 | 18.73267
0.01563526 | 18.79987
0.01565347 | 18.84113
0.01568352 | 18.8824
0.01570339 | 18.93595
0.01575549 | 19.00072
0.01578413 | 19.05578
0.01581868 | 19.11303
0.01585349 | 19.15078
0.01588411 | 19.20681
0.01591776 | 19.25322
0.015945 | 19.31409
0.01598147 | 19.37156
0.01600502 | 19.42268
0.01604213 | 19.48511
0.01608706 | 19.53738
0.01611715 | 19.5722
0.01614718 | 19.64549
0.01617887 | 19.69922
0.01620954 | 19.7521
0.01623725 | 19.79903
0.01627205 | 19.86278
0.01629365 | 19.89347
0.01634574 | 19.95004
0.01638474 | 19.99198
0.0164032 | 20.04278
0.01645009 | 20.09155
0.01646882 | 20.12402
0.01650547 | 20.19935
0.01654074 | 20.25751
0.01658295 | 20.33379
0.01662339 | 20.36041
0.01665399 | 20.4108
0.0166794 | 20.44464
0.0167093 | 20.50515
0.01674969 | 20.56082
0.01677597 | 20.61437
0.01679835 | 20.6673
0.01684277 | 20.73685
0.0168707 | 20.76917
0.01690822 | 20.83437
0.01694066 | 20.87881
0.01698976 | 20.93798
0.01699899 | 20.98163
0.01704379 | 21.02022
0.01706778 | 21.06432
0.01710783 | 21.13779
0.01714449 | 21.18988
0.01717223 | 21.24613
0.01720786 | 21.29918
0.01723564 | 21.32214
0.01728227 | 21.39021
0.01731158 | 21.43357
0.0173478 | 21.49493
0.01736944 | 21.54575
0.01740706 | 21.59201
0.01745206 | 21.6538
0.01748094 | 21.70398
0.01750714 | 21.75894
0.01753304 | 21.81522
0.0175757 | 21.85246
0.01760281 | 21.89308
0.01764657 | 21.9588
0.01768994 | 22.02144
0.01771595 | 22.04774
0.01775101 | 22.11033
0.01778237 | 22.16824
0.01781062 | 22.21985
0.01784379 | 22.28098
0.01786873 | 22.32965
0.0179063 | 22.37981
0.01794189 | 22.45133
0.01796948 | 22.48944
0.01799114 | 22.52539
0.01804987 | 22.60719
0.01806571 | 22.64764
0.01812752 | 22.71052
0.01813395 | 22.7322
0.01818073 | 22.79017
0.0182058 | 22.8358
0.01823724 | 22.89175
0.01826945 | 22.94396
0.01830742 | 23.0083
0.01834693 | 23.06469
0.01837232 | 23.0991
0.01839912 | 23.14672
0.01844894 | 23.21471
0.01847927 | 23.25395
0.01850101 | 23.30074
0.01854912 | 23.36546
0.01856982 | 23.41929
0.01860847 | 23.48366
0.01863412 | 23.51762
0.01868036 | 23.57023
0.01870736 | 23.61363
0.01873804 | 23.65262
0.01876229 | 23.68309
0.01880858 | 23.78398
0.01885029 | 23.82832
0.01887143 | 23.87599
0.01889443 | 23.93571
0.01893607 | 23.98814
0.01897339 | 24.02816
0.01901028 | 24.0819
0.01904702 | 24.13033
0.01907991 | 24.16262
0.01910934 | 24.20471
0.01914936 | 24.25882
0.01919577 | 24.33229
0.0192184 | 24.37209
0.01925503 | 24.424
0.01928096 | 24.45794
0.01930855 | 24.50128
0.01933744 | 24.54074
0.01939002 | 24.61605
0.01940501 | 24.67541
0.01945854 | 24.71387
0.01947501 | 24.76421
0.0195221 | 24.81709
0.01954157 | 24.82775
0.01959595 | 24.93232
0.01962044 | 24.96155
0.01965586 | 25.01322
0.01968642 | 25.05464
0.0197169 | 25.10399
0.01976116 | 25.17503
0.01979498 | 25.20446
0.01981867 | 25.24668
0.0198504 | 25.3136
0.01988613 | 25.37582
0.01991081 | 25.41543
0.01995681 | 25.50351
0.01997893 | 25.54446
0.02000664 | 25.60634
0.02004989 | 25.6435
0.02009828 | 25.68605
0.02011097 | 25.70724
0.02015703 | 25.79754
0.0201829 | 25.82007
0.02021644 | 25.87231
0.02026134 | 25.92902
0.02029647 | 25.97143
0.02031831 | 26.02378
0.02035947 | 26.10551
0.02039065 | 26.1546
0.02042617 | 26.19962
0.02046518 | 26.24456
0.02048443 | 26.27199
0.02052915 | 26.32785
0.02055033 | 26.37104
0.02059347 | 26.43278
0.02063239 | 26.48213
0.02066165 | 26.51659
0.02067773 | 26.54561
0.020729 | 26.62879
0.02076666 | 26.66557
0.02081059 | 26.70659
0.02084213 | 26.74642
0.02087756 | 26.79948
0.02090786 | 26.84097
0.02093704 | 26.9049
0.02097847 | 26.95237
0.02101343 | 26.992
0.02104769 | 27.03653
0.02107178 | 27.07497
0.0211178 | 27.15098
0.02114863 | 27.19326
0.02117387 | 27.23803
0.02122178 | 27.2976
0.02124532 | 27.35756
0.02127279 | 27.39321
0.02131899 | 27.44809
0.02136402 | 27.50135
0.02138285 | 27.53318
0.02142486 | 27.58184
0.02144439 | 27.61552
0.0214859 | 27.68091
0.02152313 | 27.751
0.02155662 | 27.78765
0.02158407 | 27.82833
0.02161321 | 27.87924
0.02165837 | 27.93089
0.02170414 | 27.98663
0.02172793 | 28.01311
0.02176263 | 28.04826
0.02178881 | 28.09342
0.02183421 | 28.15785
0.02185054 | 28.18315
0.02189613 | 28.24482
0.02193877 | 28.28681
0.02197678 | 28.35967
0.02200542 | 28.39596
0.02203777 | 28.43253
0.02207405 | 28.45944
0.02210697 | 28.52773
0.02214535 | 28.57198
0.02217979 | 28.63458
0.02220149 | 28.69679
0.02223599 | 28.73583
0.0222826 | 28.77981
0.0223082 | 28.81972
0.02235086 | 28.87277
0.02238094 | 28.92043
0.02241252 | 28.97116
0.02244085 | 29.01697
0.02248059 | 29.06503
0.02251323 | 29.11663
0.02254981 | 29.15849
0.02257878 | 29.20742
0.02261866 | 29.25509
0.022653 | 29.26883
0.02268361 | 29.33699
0.022724 | 29.40229
0.0227419 | 29.46057
0.02278837 | 29.49464
0.0228229 | 29.54543
0.02284649 | 29.58744
0.02288123 | 29.66982
0.02292205 | 29.70349
0.02294556 | 29.74184
0.02299424 | 29.79045
0.02301619 | 29.83688
0.02304266 | 29.89738
0.02307924 | 29.9607
0.02312387 | 29.99529
0.0231514 | 30.03054
0.02318995 | 30.0761
0.02321677 | 30.13371
0.02325968 | 30.18977
0.02329737 | 30.22097
0.02332088 | 30.27894
0.0233531 | 30.33126
0.0233923 | 30.38771
0.02342153 | 30.44495
0.02346089 | 30.48653
0.02350072 | 30.52568
0.02353557 | 30.56664
0.02356729 | 30.59638
0.02359321 | 30.63919
0.02362698 | 30.69123
0.02365908 | 30.74523
0.02368976 | 30.81385
0.02373287 | 30.87137
0.02377192 | 30.89834
0.02378289 | 30.92931
0.02384078 | 31.00283
0.02388051 | 31.02794
0.02390141 | 31.0843
0.02392617 | 31.13328
0.02397195 | 31.17868
0.02398741 | 31.19671
0.0240477 | 31.29019
0.02406427 | 31.32302
0.02410099 | 31.37837
0.02413638 | 31.41576
0.02416255 | 31.45013
0.02421468 | 31.50773
0.02424732 | 31.55674
0.02429083 | 31.61556
0.02432099 | 31.64598
0.02435632 | 31.68434
0.02437588 | 31.69617
0.02443292 | 31.79566
0.02446545 | 31.81063
0.02448802 | 31.84796
0.02451619 | 31.89817
0.02455379 | 31.94182
0.0245819 | 31.97444
0.02463225 | 32.04961
0.02466847 | 32.07552
0.02470251 | 32.11743
0.02474595 | 32.16105
0.02476987 | 32.19959
0.02481327 | 32.22706
0.02484741 | 32.25803
0.02488985 | 32.31898
0.02494559 | 32.31329
0.02497599 | 32.32266
0.02501598 | 32.34874
0.02505862 | 32.41573
0.02507389 | 32.4652
0.0251221 | 32.52237
0.0251449 | 32.57986
0.0251854 | 32.65912
0.02518994 | 32.67321
0.02525038 | 32.73912
0.02526823 | 32.79069
0.02530996 | 32.83505
0.0253384 | 32.88662
0.0253763 | 32.92763
0.02539858 | 32.95275
0.0254469 | 33.04073
0.0254849 | 33.08222
0.02550781 | 33.111
0.02554664 | 33.15665
0.02558528 | 33.19916
0.02562153 | 33.23958
0.02564486 | 33.30069
0.02567989 | 33.33366
0.02573181 | 33.39305
0.02575392 | 33.43731
0.02578906 | 33.46014
0.02584267 | 33.52507
0.02586383 | 33.56064
0.02589194 | 33.60277
0.02593318 | 33.64077
0.02596557 | 33.68264
0.02598685 | 33.71886
0.02603635 | 33.80718
0.0260615 | 33.84747
0.0260921 | 33.90295
0.02613549 | 33.95017
0.02617204 | 33.9854
0.02619994 | 34.0109
0.02625673 | 34.05586
0.02627885 | 34.08431
0.02631741 | 34.13766
0.02635158 | 34.17963
0.02638517 | 34.219
0.02641785 | 34.27
0.02644807 | 34.32103
0.02649486 | 34.36564
0.02654331 | 34.39158
0.02655314 | 34.41686
0.02659494 | 34.44824
0.02664092 | 34.5179
0.02668374 | 34.56092
0.02670909 | 34.6173
0.02673396 | 34.6544
0.02677442 | 34.70441
0.02679865 | 34.71755
0.02685338 | 34.7792
0.02687895 | 34.82358
0.02690708 | 34.8736
0.02694129 | 34.95878
0.02698325 | 34.99369
0.02701674 | 35.01903
0.02705508 | 35.05842
0.02709072 | 35.08704
0.02712619 | 35.13143
0.02714115 | 35.2064
0.02718258 | 35.24045
0.02721514 | 35.30013
0.02725365 | 35.33174
0.02731017 | 35.305
0.02736222 | 35.31647
0.02739498 | 35.35367
0.0274188 | 35.38649
0.02746407 | 35.48397
0.02749281 | 35.52778
0.02751563 | 35.55185
0.02757557 | 35.56584
0.02761224 | 35.617
0.02763776 | 35.62346
0.02768294 | 35.68708
0.02771979 | 35.72558
0.02774344 | 35.77121
0.02776858 | 35.86497
0.02777736 | 35.96338
0.02780201 | 36.05711
0.02782523 | 36.12188
0.02786678 | 36.18897
0.02789454 | 36.24826
0.02792843 | 36.27284
0.02796525 | 36.33691
0.02800865 | 36.39252
0.02804177 | 36.41761
0.02808564 | 36.45818
0.02810726 | 36.50034
0.0281392 | 36.55696
0.02816067 | 36.5777
0.02820199 | 36.621
0.02822784 | 36.68761
0.02827861 | 36.73155
0.02831306 | 36.75069
0.02835172 | 36.80392
0.02840433 | 36.8367
0.02843656 | 36.88516
0.02846289 | 36.90557
0.02848468 | 36.95234
0.02853141 | 36.99072
0.0285726 | 37.0366
0.02859616 | 37.06823
0.02863654 | 37.13526
0.02866799 | 37.1922
0.0287069 | 37.23287
0.02874144 | 37.27462
0.02877427 | 37.30161
0.02879769 | 37.32151
0.02885285 | 37.36663
0.02888596 | 37.42075
0.0289171 | 37.44933
0.02896471 | 37.48192
0.02900143 | 37.50691
0.02903073 | 37.56834
0.02907404 | 37.58484
0.02910633 | 37.62389
0.02914421 | 37.67152
0.02918079 | 37.72776
0.02921667 | 37.78242
0.02925132 | 37.83656
0.02929556 | 37.86617
0.02931383 | 37.90887
0.02934952 | 37.93977
0.02938576 | 37.98797
0.02942609 | 38.01026
0.02947681 | 38.0825
0.02948946 | 38.1005
0.02953906 | 38.14628
0.02956128 | 38.17363
0.02959129 | 38.23572
0.02964119 | 38.26634
0.02968437 | 38.30141
0.02971416 | 38.33664
0.02974369 | 38.37826
0.02979059 | 38.42166
0.02981907 | 38.45282
0.02984641 | 38.49539
0.02988658 | 38.56382
0.02991809 | 38.61622
0.02995592 | 38.651
0.02999054 | 38.67249
0.03001507 | 38.70531
0.03007363 | 38.7929
0.03009609 | 38.82133
0.03012416 | 38.86629
0.03016299 | 38.90291
0.03019472 | 38.93922
0.03024461 | 39.00021
0.03027869 | 39.05041
0.03032154 | 39.07674
0.03035025 | 39.13257
0.03037737 | 39.15887
0.03041135 | 39.1803
0.03044985 | 39.21371
0.03049602 | 39.28331
0.03051587 | 39.30954
0.03055568 | 39.35119
0.03059833 | 39.40884
0.03062306 | 39.44785
0.03065668 | 39.48066
0.03068559 | 39.52003
0.03072799 | 39.56508
0.0307717 | 39.61255
0.03080237 | 39.64059
0.03083078 | 39.66428
0.03088313 | 39.74463
0.03091976 | 39.77057
0.03096343 | 39.81954
0.03098692 | 39.85553
0.03102993 | 39.90224
0.03105473 | 39.92186
0.03109798 | 39.97235
0.03112863 | 40.0118
0.0311648 | 40.04319
0.03119569 | 40.08919
0.03123483 | 40.15511
0.03127101 | 40.18976
0.03130668 | 40.2227
0.03135232 | 40.27946
0.03138262 | 40.31698
0.03140784 | 40.35443
0.03142697 | 40.37405
0.03148929 | 40.44708
0.031529 | 40.46298
0.03154888 | 40.5128
0.03158261 | 40.55999
0.0316285 | 40.6073
0.03165848 | 40.63203
0.0317059 | 40.68892
0.03173091 | 40.71082
0.03177154 | 40.75957
0.03180961 | 40.79448
0.03184669 | 40.8291
0.03187101 | 40.86268
0.03190645 | 40.88961
0.03190084 | 40.84837
0.03189228 | 40.80274
0.03189192 | 40.73934
0.03188105 | 40.66472
0.03186786 | 40.57607
0.03184383 | 40.49096
0.03181691 | 40.42126
0.03179418 | 40.35147
0.03177535 | 40.25892
0.03174264 | 40.17889
0.03173541 | 40.08586
0.03169434 | 40.01311
0.03167061 | 39.9561
0.031652 | 39.86736
0.03163509 | 39.81347
0.0316028 | 39.72447
0.03158851 | 39.6392
0.03156414 | 39.54346
0.03153566 | 39.47396
0.03148929 | 39.41453
0.03148618 | 39.35635
0.03144838 | 39.27005
0.03142694 | 39.19387
0.03141175 | 39.10488
0.03138874 | 39.03521
0.03136013 | 38.97522
0.03133996 | 38.91264
0.03129513 | 38.8164
0.03128302 | 38.76581
0.03124987 | 38.69497
0.03121604 | 38.6249
0.03120404 | 38.59081
0.03115542 | 38.48147
0.03114401 | 38.4235
0.03111379 | 38.3622
0.03109468 | 38.28726
0.03106379 | 38.2175
0.03104794 | 38.1783
0.03100599 | 38.07032
0.0309784 | 38.01392
0.03096575 | 37.96479
0.03091959 | 37.88912
0.03090713 | 37.81609
0.03087661 | 37.7539
0.03085243 | 37.69075
0.03081916 | 37.62811
0.03079121 | 37.56408
0.03076265 | 37.49349
0.03073068 | 37.42838
0.0307003 | 37.34266
0.03067857 | 37.2743
0.03065499 | 37.20511
0.03063058 | 37.15278
0.03058939 | 37.08645
0.03058206 | 37.05602
0.03053397 | 36.9814
0.0305102 | 36.92016
0.03047674 | 36.83794
0.03045637 | 36.78195
0.03043358 | 36.72042
0.03040104 | 36.6451
0.03038781 | 36.56555
0.03034492 | 36.50711
0.03033045 | 36.44562
0.03028497 | 36.3744
0.03027579 | 36.33697
0.03023369 | 36.24057
0.03020774 | 36.19027
0.03018467 | 36.1235
0.03014808 | 36.06064
0.0301178 | 36.014
0.03010379 | 35.9691
0.03006536 | 35.88262
0.03003983 | 35.80504
0.02999599 | 35.76107
0.02996937 | 35.68578
0.0299414 | 35.64209
0.02992245 | 35.59777
0.02988581 | 35.52089
0.02986121 | 35.44623
0.02982587 | 35.39526
0.02978688 | 35.32077
0.02978183 | 35.28525
0.02975219 | 35.21702
0.02972306 | 35.15906
0.02969595 | 35.08675
0.02966192 | 35.0134
0.02962636 | 34.95973
0.02960685 | 34.91102
0.02957075 | 34.82358
0.02953766 | 34.76196
0.0295076 | 34.71367
0.02948344 | 34.64877
0.02945446 | 34.61774
0.02941201 | 34.5262
0.02938031 | 34.47075
0.02936528 | 34.42783
0.02933074 | 34.36182
0.02930706 | 34.29887
0.02928981 | 34.26523
0.02924234 | 34.15868
0.02921368 | 34.10991
0.02919426 | 34.04043
0.02916039 | 33.98692
0.02912766 | 33.91227
0.02910093 | 33.85148
0.02907306 | 33.7841
0.02904108 | 33.73072
0.02901108 | 33.66325
0.02897675 | 33.62179
0.02895374 | 33.57066
0.02892764 | 33.49798
0.02888843 | 33.43028
0.02886692 | 33.37149
0.02883728 | 33.31242
0.02880372 | 33.24803
0.02876564 | 33.2391
0.02872994 | 33.16508
0.02870416 | 33.10378
0.02866326 | 33.05297
0.02864856 | 33.00222
0.02861667 | 32.95736
0.02860152 | 32.89021
0.02856142 | 32.79969
0.02852949 | 32.75622
0.02851111 | 32.6829
0.0284643 | 32.62803
0.02844053 | 32.58285
0.02840469 | 32.51127
0.02838245 | 32.44012
0.02835676 | 32.37042
0.02830754 | 32.29904
0.0282851 | 32.26826
0.02826077 | 32.2248
0.02822042 | 32.15561
0.02820214 | 32.11479
0.02815029 | 32.0497
0.02814311 | 32.00557
0.02809723 | 31.92224
0.02807366 | 31.88888
0.02803027 | 31.82628
0.02801455 | 31.76304
0.0279761 | 31.68892
0.02794533 | 31.64768
0.02792462 | 31.61942
0.02788007 | 31.52658
0.02785218 | 31.48215
0.02782309 | 31.42356
0.02779074 | 31.36122
0.02776309 | 31.30518
0.02772272 | 31.25188
0.02769707 | 31.19822
0.02766544 | 31.15376
0.02762298 | 31.09322
0.02760606 | 31.02682
0.02757142 | 30.97797
0.02754222 | 30.90823
0.02751353 | 30.85655
0.02749071 | 30.81189
0.02744577 | 30.73381
0.02741406 | 30.68489
0.02740066 | 30.63818
0.02736366 | 30.55717
0.02733723 | 30.51065
0.02730979 | 30.44842
0.02726398 | 30.39176
0.02723749 | 30.33441
0.027207 | 30.2785
0.0271701 | 30.21017
0.02713534 | 30.15656
0.02710416 | 30.12753
0.02707487 | 30.06318
0.02705252 | 30.02682
0.02700786 | 29.93985
0.02698988 | 29.88124
0.02694924 | 29.8339
0.02692251 | 29.76466
0.02688521 | 29.71059
0.02686812 | 29.67773
0.02683021 | 29.6121
0.02678907 | 29.55389
0.02676715 | 29.51211
0.02673945 | 29.44401
0.02670859 | 29.40521
0.02666933 | 29.33244
0.02662881 | 29.28018
0.02660526 | 29.22944
0.02656707 | 29.16362
0.02653769 | 29.11142
0.0265078 | 29.06752
0.02647871 | 29.00115
0.02644419 | 28.95757
0.0264148 | 28.89699
0.02639267 | 28.82773
0.02635504 | 28.76459
0.02633052 | 28.71128
0.02629514 | 28.64398
0.0262563 | 28.60809
0.02623208 | 28.54279
0.02619582 | 28.48416
0.02616848 | 28.44635
0.02613418 | 28.37332
0.02610333 | 28.31538
0.02606563 | 28.25836
0.0260365 | 28.20902
0.02602242 | 28.15275
0.02597302 | 28.08464
0.02594552 | 28.01902
0.0259131 | 27.96253
0.02587935 | 27.89233
0.02586217 | 27.8422
0.0258197 | 27.7665
0.025789 | 27.72239
0.02576366 | 27.6817
0.02572789 | 27.62575
0.02570436 | 27.57445
0.02567091 | 27.51899
0.02563777 | 27.46695
0.02559964 | 27.39957
0.02556571 | 27.35823
0.02554456 | 27.29504
0.02551088 | 27.22794
0.02548033 | 27.17654
0.02545058 | 27.12718
0.02541219 | 27.05993
0.02537817 | 27.01505
0.02534373 | 26.95444
0.02531273 | 26.90693
0.02528385 | 26.85234
0.0252382 | 26.77686
0.02520621 | 26.74174
0.02518806 | 26.69096
0.02514493 | 26.64096
0.02512099 | 26.59409
0.02509281 | 26.5393
0.02504943 | 26.45669
0.02502598 | 26.41554
0.02498512 | 26.35059
0.02495225 | 26.31106
0.02491581 | 26.26432
0.0249055 | 26.24356
0.02485636 | 26.14467
0.02483366 | 26.09812
0.02479517 | 26.05437
0.02475091 | 25.98599
0.02472725 | 25.95312
0.02471237 | 25.90473
0.02467798 | 25.8273
0.02463709 | 25.76677
0.02460201 | 25.71191
0.02457101 | 25.66798
0.02454197 | 25.61129
0.02449998 | 25.53579
0.02446904 | 25.50187
0.02443771 | 25.44535
0.02441256 | 25.38338
0.02437354 | 25.33943
0.02435489 | 25.30705
0.02429513 | 25.21069
0.02427293 | 25.17892
0.02425618 | 25.13466
0.02420989 | 25.06653
0.0241748 | 25.02248
0.02416054 | 24.98971
0.02411048 | 24.89667
0.02408586 | 24.85269
0.02405497 | 24.78642
0.02401331 | 24.73085
0.02399067 | 24.68212
0.02396381 | 24.63098
0.02393218 | 24.5595
0.02389078 | 24.52072
0.02385374 | 24.48715
0.0238168 | 24.43784
0.02378852 | 24.3741
0.02375262 | 24.32224
0.02371624 | 24.27169
0.02368305 | 24.20055
0.02365423 | 24.1707
0.02360362 | 24.11085
0.02359469 | 24.0865
0.02355553 | 24.01311
0.02352723 | 23.95517
0.02349179 | 23.87565
0.0234625 | 23.83016
0.02343377 | 23.78642
0.02340088 | 23.73315
0.02335569 | 23.65222
0.02332543 | 23.61942
0.02328567 | 23.55656
0.02325789 | 23.50141
0.02322891 | 23.44287
0.0232051 | 23.41109
0.02317239 | 23.35145
0.02313127 | 23.29967
0.0230987 | 23.23206
0.02306833 | 23.18579
0.02304235 | 23.12857
0.02301013 | 23.04547
0.02296594 | 22.99443
0.02293929 | 22.93879
0.02291597 | 22.90808
0.02287722 | 22.85441
0.02285148 | 22.81265
0.02280898 | 22.75747
0.02276808 | 22.70362
0.02274673 | 22.65002
0.02271729 | 22.59814
0.02267861 | 22.53317
0.02264745 | 22.50314
0.02260467 | 22.44421
0.0225729 | 22.38309
0.02254474 | 22.33667
0.02250846 | 22.28092
0.02248966 | 22.22792
0.02246137 | 22.18724
0.02240369 | 22.10308
0.02239468 | 22.06018
0.02234717 | 21.97859
0.02231139 | 21.93557
0.02229216 | 21.89056
0.0222593 | 21.83286
0.02220741 | 21.7793
0.02218955 | 21.74796
0.02215097 | 21.69897
0.0221137 | 21.65011
0.02208561 | 21.61234
0.02205105 | 21.53466
0.02201191 | 21.49161
0.02198894 | 21.43935
0.02194711 | 21.36744
0.02191691 | 21.32137
0.02190549 | 21.27797
0.02186063 | 21.18514
0.02183546 | 21.13816
0.02180148 | 21.07438
0.02176962 | 21.02211
0.02172657 | 20.98301
0.02171175 | 20.96143
0.0216699 | 20.86664
0.02162606 | 20.80903
0.02159776 | 20.75364
0.02158542 | 20.69094
0.02154281 | 20.59748
0.02150867 | 20.54899
0.02148605 | 20.50525
0.02145992 | 20.44734
0.02141249 | 20.38239
0.02138716 | 20.33902
0.02135429 | 20.29222
0.02132869 | 20.24069
0.02128887 | 20.18344
0.0212476 | 20.13262
0.02121317 | 20.0751
0.02118618 | 20.03203
0.02115039 | 20.00022
0.02110827 | 19.93286
0.02108696 | 19.88687
0.0210466 | 19.83013
0.02101235 | 19.78583
0.02099172 | 19.74875
0.02095089 | 19.68471
0.02091201 | 19.60757
0.02087343 | 19.56481
0.02084285 | 19.53413
0.02081459 | 19.4747
0.02079875 | 19.42815
0.02075114 | 19.35628
0.02072033 | 19.30263
0.0206939 | 19.23996
0.02065523 | 19.2001
0.02062671 | 19.14441
0.02059629 | 19.10181
0.0205622 | 19.03001
0.02051806 | 18.97938
0.02048972 | 18.93855
0.02044093 | 18.88217
0.02041822 | 18.85103
0.020398 | 18.80329
0.0203557 | 18.74542
0.02032596 | 18.68632
0.02028852 | 18.64413
0.02025523 | 18.5933
0.02021683 | 18.53298
0.02019998 | 18.49967
0.02014731 | 18.41385
0.02013411 | 18.36804
0.02010522 | 18.30723
0.02006816 | 18.25316
0.02003768 | 18.20703
0.01999611 | 18.1484
0.01996614 | 18.09983
0.01993014 | 18.06192
0.01987833 | 18.01325
0.01985674 | 17.9654
0.01983918 | 17.95003
0.01978788 | 17.87133
0.01975673 | 17.80859
0.01972287 | 17.76274
0.01969059 | 17.71713
0.01965901 | 17.66271
0.01962671 | 17.61116
0.01959605 | 17.54606
0.01955998 | 17.4887
0.01952569 | 17.45522
0.01948368 | 17.3965
0.01944864 | 17.36739
0.01943402 | 17.33248
0.01938996 | 17.24772
0.01935438 | 17.2287
0.01930953 | 17.17278
0.01928642 | 17.13835
0.01924347 | 17.06563
0.0192169 | 17.02227
0.01919214 | 16.97598
0.01914999 | 16.92255
0.01912274 | 16.85567
0.01908327 | 16.80921
0.0190659 | 16.78484
0.01902835 | 16.69406
0.01898871 | 16.65486
0.01895188 | 16.61159
0.01891423 | 16.5644
0.01888378 | 16.51181
0.01886513 | 16.49344
0.01880307 | 16.39994
0.01880276 | 16.36492
0.0187577 | 16.31102
0.01872947 | 16.26408
0.01868229 | 16.20541
0.01866331 | 16.17864
0.01861488 | 16.09775
0.01859079 | 16.06174
0.01855127 | 16.00488
0.0185243 | 15.96161
0.01849223 | 15.91138
0.01845406 | 15.85977
0.0184314 | 15.79915
0.01838376 | 15.74053
0.0183518 | 15.69749
0.01831735 | 15.6447
0.01830522 | 15.62537
0.018256 | 15.54798
0.01822847 | 15.505
0.01820207 | 15.45544
0.01816896 | 15.39676
0.01813046 | 15.34499
0.01809495 | 15.29131
0.01805634 | 15.22691
0.01803011 | 15.18948
0.0179795 | 15.14717
0.01794758 | 15.10066
0.01791988 | 15.05778
0.01787709 | 15.00238
0.01783999 | 14.93048
0.0178222 | 14.91139
0.01778846 | 14.85244
0.01775604 | 14.79898
0.01771581 | 14.75864
0.01770154 | 14.71255
0.01765504 | 14.65426
0.01763071 | 14.6188
0.01760427 | 14.56375
0.01757294 | 14.50004
0.0175215 | 14.4436
0.0175043 | 14.4
0.01746122 | 14.33712
0.01742789 | 14.27288
0.01739174 | 14.22724
0.01734704 | 14.1559
0.01735076 | 14.15323
0.01730527 | 14.08039
0.01726511 | 14.03742
0.01724372 | 14.00637
0.01718864 | 13.94707
0.01716973 | 13.88218
0.01716038 | 13.87172
0.01709117 | 13.76662
0.01707544 | 13.72441
0.01703845 | 13.67055
0.01699571 | 13.6238
0.01697219 | 13.57507
0.01694369 | 13.53041
0.01690405 | 13.45918
0.01686838 | 13.43205
0.01683792 | 13.38611
0.01679742 | 13.3276
0.01676595 | 13.30022
0.01674051 | 13.25405
0.01670251 | 13.18581
0.01666217 | 13.15092
0.01662424 | 13.09933
0.01660448 | 13.0463
0.01657663 | 13.01605
0.01652882 | 12.93363
0.01651264 | 12.89948
0.01648363 | 12.84343
0.01643636 | 12.79722
0.01640911 | 12.75326
0.01638519 | 12.72167
0.01633295 | 12.64514
0.01630261 | 12.60776
0.01626185 | 12.5455
0.01623388 | 12.49954
0.01620245 | 12.45873
0.01617088 | 12.44542
0.01613023 | 12.3785
0.01610766 | 12.3214
0.01606779 | 12.26717
0.01605171 | 12.21496
0.01600676 | 12.15052
0.01597237 | 12.09975
0.01594181 | 12.04802
0.01590275 | 12.00472
0.01587151 | 11.95014
0.01584173 | 11.90147
0.01581144 | 11.86877
0.01579107 | 11.81904
0.01575045 | 11.77097
0.01570496 | 11.68784
0.01569758 | 11.6645
0.01564736 | 11.60751
0.0156186 | 11.59222
0.01557919 | 11.50474
0.01555074 | 11.47143
0.01551289 | 11.41356
0.01547775 | 11.36714
0.01545127 | 11.31125
0.0154156 | 11.27374
0.01537966 | 11.19163
0.01536262 | 11.1469
0.01531595 | 11.1014
0.01529348 | 11.0619
0.01524142 | 11.02958
0.01523944 | 11.01262
0.01518752 | 10.92365
0.01516309 | 10.88048
0.01513258 | 10.80793
0.01510244 | 10.75977
0.0150605 | 10.713
0.01504051 | 10.67375
0.0149976 | 10.61925
0.01496107 | 10.5701
0.01493658 | 10.51463
0.01490081 | 10.46408
0.01488261 | 10.42998
0.01483542 | 10.36443
0.01481016 | 10.31753
0.01477964 | 10.25054
0.01474114 | 10.18948
0.01471244 | 10.15188
0.0146896 | 10.09141
0.01464839 | 10.02952
0.01461935 | 9.991243
0.01457728 | 9.934122
0.01455968 | 9.899456
0.01452882 | 9.847776
0.01449236 | 9.810785
0.01445305 | 9.725778
0.01442333 | 9.676075
0.01439257 | 9.642369
0.01435673 | 9.601522
0.01432528 | 9.55188
0.01429811 | 9.491905
0.01425563 | 9.43461
0.01422447 | 9.403991
0.0141949 | 9.359452
0.01417644 | 9.312557
0.01412957 | 9.258241
0.01409224 | 9.217019
0.01406081 | 9.160344
0.01403834 | 9.115023
0.0139947 | 9.073199
0.01396476 | 9.020953
0.01393408 | 9.007259
0.01389875 | 8.93496
0.01387194 | 8.898882
0.01384193 | 8.845851
0.01379583 | 8.795131
0.0137672 | 8.734437
0.01375053 | 8.712794
0.01370352 | 8.65437
0.01367083 | 8.612664
0.01363075 | 8.551576
0.01360894 | 8.521612
0.01357459 | 8.467687
0.01354054 | 8.41602
0.01350661 | 8.370963
0.01346965 | 8.302845
0.01343743 | 8.263915
0.0134119 | 8.227783
0.01339271 | 8.173925
0.01334847 | 8.117644
0.01331531 | 8.050232
0.0132853 | 8.011753
0.01326153 | 7.973284
0.01320852 | 7.902247
0.01319509 | 7.882455
0.01315954 | 7.825942
0.0131284 | 7.774729
0.01309303 | 7.737093
0.01306285 | 7.699781
0.0130247 | 7.650384
0.01299791 | 7.604701
0.01295555 | 7.536332
0.01291721 | 7.514358
0.01288687 | 7.470484
0.01284704 | 7.40875
0.01282681 | 7.375371
0.01279835 | 7.351191
0.01275238 | 7.279175
0.01273089 | 7.23662
0.01269755 | 7.182298
0.01268086 | 7.138923
0.01263624 | 7.081761
0.01259513 | 7.034291
0.01257516 | 6.97699
0.01253025 | 6.937335
0.01252086 | 6.897613
0.0124743 | 6.843084
0.0124437 | 6.789407
0.01241228 | 6.744557
0.01237954 | 6.699764
0.01233789 | 6.641086
0.01231696 | 6.601497
0.01227783 | 6.557251
0.01225831 | 6.52158
0.01220778 | 6.472428
0.01219703 | 6.414319
0.01214407 | 6.365414
0.01211767 | 6.31623
0.01208724 | 6.277841
0.01206076 | 6.251489
0.0120146 | 6.185682
0.01198573 | 6.147862
0.01194592 | 6.097536
0.01191482 | 6.053287
0.01188742 | 6.024709
0.01184961 | 5.998237
0.01180198 | 5.921391
0.0117731 | 5.930869
0.01174339 | 5.871599
0.01169921 | 5.828348
0.01166728 | 5.791701
0.01164486 | 5.761725
0.01161446 | 5.712232
0.01156685 | 5.666644
0.01155179 | 5.618595
0.01150699 | 5.568689
0.01147136 | 5.53195
0.01144551 | 5.480998
0.01139989 | 5.430218
0.01137801 | 5.402947
0.01133886 | 5.367343
0.01130806 | 5.325665
0.01126416 | 5.276227
0.01124487 | 5.239529
0.01120815 | 5.186418
0.01117 | 5.148439
0.01112932 | 5.123591
0.01109344 | 5.076969
0.01107443 | 5.048653
0.01102238 | 4.965454
0.01100927 | 4.930985
0.01097732 | 4.895469
0.01093168 | 4.859805
0.01089911 | 4.817256
0.01087744 | 4.776555
0.01083915 | 4.694097
0.01080612 | 4.643384
0.01077257 | 4.615442
0.01075217 | 4.565387
0.01071299 | 4.513294
0.01070045 | 4.499383
0.0106541 | 4.420299
0.01062822 | 4.379859
0.01059042 | 4.332792
0.01055079 | 4.296412
0.01052528 | 4.233963
0.01049548 | 4.194947
0.01045891 | 4.140838
0.01042378 | 4.107631
0.0103787 | 4.076904
0.01035987 | 4.041586
0.01033385 | 4.011345
0.01027751 | 3.945132
0.01025978 | 3.903505
0.01022173 | 3.853797
0.010188 | 3.820685
0.01014581 | 3.790918
0.01012652 | 3.767225
0.01009106 | 3.705453
0.01005148 | 3.669248
0.01003375 | 3.615743
0.009989717 | 3.586952
0.009948827 | 3.554775
0.009928365 | 3.514615
0.00989287 | 3.431747
0.009867283 | 3.390305
0.009830057 | 3.349934
0.009798526 | 3.314788
0.009772892 | 3.272058
0.009749649 | 3.242625
0.009708742 | 3.169044
0.009654883 | 3.136835
0.009618871 | 3.12534
0.009586979 | 3.085804
0.009547269 | 3.042894
0.009507401 | 3.00832
0.009479036 | 2.974764
0.009451387 | 2.935579
0.009416111 | 2.888788
0.009379284 | 2.848917
0.009341465 | 2.824323
0.009318254 | 2.79101
0.009282163 | 2.731083
0.009254874 | 2.667827
0.009222336 | 2.613153
0.009214171 | 2.550942
0.00916077 | 2.494135
0.009137315 | 2.445672
0.009104221 | 2.42601
0.009082405 | 2.375879
0.009032788 | 2.340975
0.009006673 | 2.312959
0.008981588 | 2.287909
0.008930258 | 2.237149
0.008900455 | 2.193065
0.008873497 | 2.149714
0.00882963 | 2.113623
0.008801913 | 2.09472
0.00877302 | 2.080336
0.008713552 | 1.999307
0.008693227 | 1.969809
0.008649124 | 1.928647
0.008626162 | 1.902889
0.008582438 | 1.855271
0.008559584 | 1.836704
0.008517401 | 1.786038
0.008490633 | 1.755205
0.008443485 | 1.722212
0.008415515 | 1.703586
0.008374001 | 1.664226
0.008339666 | 1.628686
0.008305587 | 1.576365
0.008270958 | 1.547572
0.008233736 | 1.513945
0.00819847 | 1.472524
0.008156179 | 1.461717
0.008116408 | 1.421514
0.008091647 | 1.375912
0.008059762 | 1.350886
0.008019469 | 1.318175
0.007968529 | 1.279068
0.007949569 | 1.279136
0.007891971 | 1.222211
0.007866393 | 1.202011
0.007833666 | 1.162263
0.007793386 | 1.132256
0.00776217 | 1.108694
0.007714185 | 1.06917
0.007676609 | 1.042529
0.007629391 | 1.028584
0.007598284 | 1.005371
0.007565036 | 0.971953
0.007522946 | 0.9501993
0.007486469 | 0.9211649
0.007443737 | 0.8947996
0.007402796 | 0.8753803
0.007377821 | 0.84161
0.007327129 | 0.8016179
0.007299356 | 0.7948287
0.007261613 | 0.7591627
0.007215244 | 0.7278386
0.007166732 | 0.700827
0.007134591 | 0.6817591
0.007108505 | 0.6614651
0.007072593 | 0.6439672
0.007006957 | 0.5906463
0.006989685 | 0.5769692
0.00693939 | 0.5578543
0.006898269 | 0.5419814
0.006867747 | 0.5173109
0.006819383 | 0.49346
0.006772764 | 0.4691557
0.006731977 | 0.4445192
0.006700693 | 0.4274858
0.006659516 | 0.4097307
0.006621208 | 0.3875615
0.006565913 | 0.3670745
0.006528558 | 0.3592351
0.006479229 | 0.3369822
0.006440885 | 0.3168381
0.00640214 | 0.2970588
0.006360578 | 0.2891685
0.00632333 | 0.268415
0.006281196 | 0.2527418
0.006240652 | 0.239927
0.006200725 | 0.2184517
0.006144407 | 0.2053619
0.006114267 | 0.2054662
0.006053244 | 0.1838212
0.006016121 | 0.1719531
0.005977144 | 0.1570164
0.005918417 | 0.141093
0.005880852 | 0.131872
0.005811351 | 0.1213152
0.005772708 | 0.1201869
0.005736623 | 0.1114703
0.00569877 | 0.104416
0.005646347 | 0.09683197
0.005597142 | 0.09110505
0.005543867 | 0.08576462
0.005498196 | 0.08178611
0.005459974 | 0.07660918
0.005415805 | 0.07424018
0.005361179 | 0.06975537
0.005323996 | 0.06519777
0.005258619 | 0.05966607
0.005202344 | 0.05958213
0.005158942 | 0.05720922
0.005121114 | 0.05487926
0.005082699 | 0.05503894
0.005050227 | 0.05436593
0.004978087 | 0.0502851
0.004935877 | 0.04904159
0.004864684 | 0.04612587
0.004835089 | 0.04560281
0.004768194 | 0.0440195
0.004726471 | 0.04413275
0.004674811 | 0.04345672
0.004624186 | 0.04433981
0.00458167 | 0.04334315
0.004531948 | 0.04357236
0.004494916 | 0.04250703
0.004423237 | 0.04022715
0.004375357 | 0.04106976
0.004320703 | 0.03950289
0.004279505 | 0.039967
0.004232028 | 0.03972403
0.004193592 | 0.04021078
0.004138011 | 0.0407265
0.004091348 | 0.04009326
0.004036962 | 0.03926544
0.003979546 | 0.03843079
0.00393231 | 0.0365563
0.003878646 | 0.0370738
0.00384005 | 0.03480676
0.003786129 | 0.03409318
0.003734095 | 0.03134575
0.003681228 | 0.03089381
0.003634109 | 0.03438904
0.003597609 | 0.03314082
0.003538034 | 0.03219567
0.003490516 | 0.03136734
0.003439577 | 0.03199788
0.003396986 | 0.03107512
0.003346036 | 0.03233631
0.003317668 | 0.03133932
0.003239936 | 0.02928432
0.003188158 | 0.0295356
0.003149783 | 0.02853103
0.003102048 | 0.02671421
0.003044459 | 0.02598152
0.002995074 | 0.02661786
0.002939025 | 0.02732637
0.002888659 | 0.02636987
0.002850593 | 0.02579669
0.002796598 | 0.02700164
0.002744197 | 0.02648124
0.002686441 | 0.02558513
0.002647094 | 0.02713349
0.002591032 | 0.02464504
0.002554662 | 0.02462313
0.002501924 | 0.0234778
0.002461702 | 0.02301034
0.002393251 | 0.02171856
0.00234782 | 0.0224602
0.002303231 | 0.02283474
0.002255095 | 0.0223009
0.002196452 | 0.02193974
0.002151786 | 0.02171295
0.002084013 | 0.02071928
0.002051905 | 0.02267513
0.001998631 | 0.01981955
0.001950629 | 0.02077498
0.001898886 | 0.02261665
0.001851136 | 0.02293514
0.001804848 | 0.02216322
0.001754551 | 0.02269991
0.001709397 | 0.02072155
0.00166375 | 0.02116458
0.001592638 | 0.02111388
0.001561987 | 0.02183603
0.001516836 | 0.02068715
0.001463786 | 0.02100809
0.001396437 | 0.01928733
0.001353035 | 0.01965084
0.001310415 | 0.02050523
0.001265438 | 0.02140564
0.001212179 | 0.01913318
0.00116978 | 0.02068576
0.001104842 | 0.01864208
0.001058661 | 0.01980591
0.001025315 | 0.01977187
0.000960635 | 0.01859813
0.0009220239 | 0.01853494
0.0008587201 | 0.01802555
0.0008079783 | 0.02004818
0.0007738034 | 0.01754407
0.0007082362 | 0.01651344
0.0006607939 | 0.01750338
0.0006027714 | 0.0189616
0.0005578025 | 0.01794123
0.0005178762 | 0.01836122
0.0004759869 | 0.01726147
0.0004002208 | 0.01816791
0.0003533553 | 0.01694096
0.0003225355 | 0.01807763
0.0002749702 | 0.01813507
0.000221239 | 0.01699169
0.0001627496 | 0.018099
0.0001116723 | 0.01703255
7.131079e-05 | 0.01766144
8.587574e-06 | 0.01701775
-2.775088e-05 | 0.01694284
-7.681285e-05 | 0.01734948
-0.000130252 | 0.01793214
-0.0001781002 | 0.01749444
-0.0002331169 | 0.01800773
-0.0002789078 | 0.01761905
-0.0003221385 | 0.01826981
-0.0003777594 | 0.01656261
-0.0004149546 | 0.01655377
-0.0004865422 | 0.01647081
-0.0005274298 | 0.01622797
-0.0005774388 | 0.01666244
-0.0006225277 | 0.01652164
-0.0006615117 | 0.01551924
-0.0007102952 | 0.01447668
-0.0007682312 | 0.01328583
-0.0008330676 | 0.01365339
-0.0008758939 | 0.01385682
-0.0009283187 | 0.01408698
-0.0009696438 | 0.01630746
-0.001021301 | 0.01437266
-0.001080336 | 0.01454314
-0.001121938 | 0.0145719
-0.001163487 | 0.01371885
-0.001232648 | 0.01284667
-0.001251006 | 0.01460154
-0.001324112 | 0.01327852
-0.001370787 | 0.01412308
-0.001411364 | 0.01539697
-0.001462377 | 0.01506843
-0.001500695 | 0.01328651
-0.00155268 | 0.01338311
-0.001626095 | 0.01409255
-0.001674936 | 0.01351028
-0.001726938 | 0.01437327
-0.001768412 | 0.01391273
-0.00182817 | 0.01351781
-0.001830495 | 0.01383665
-0.001922538 | 0.01314755
-0.001944551 | 0.01383349
-0.002019994 | 0.01306111
-0.002072804 | 0.01454939
-0.002106112 | 0.01436673
-0.002152209 | 0.01418518
-0.00221368 | 0.01407505
-0.002276329 | 0.01524999
-0.002312493 | 0.01529476
-0.002356698 | 0.01416039
-0.002411946 | 0.01418361
-0.002474756 | 0.01296628
-0.002519942 | 0.01340636
-0.002568928 | 0.01355824
-0.002618036 | 0.01338425
-0.002652915 | 0.01299269
-0.002698909 | 0.01289929
-0.00275772 | 0.0114803
-0.002805229 | 0.01234606
-0.00286415 | 0.01130027
-0.002923262 | 0.01310815
-0.002951504 | 0.0128275
-0.003003203 | 0.01244039
-0.003053077 | 0.01308063
-0.003107353 | 0.01362768
-0.003159613 | 0.01269277
-0.003216296 | 0.01129885
-0.003237583 | 0.01154058
-0.003301959 | 0.01238603
-0.003358331 | 0.01190135
-0.003402199 | 0.01224015
-0.00345797 | 0.01304105
-0.00351371 | 0.01257746
-0.003547462 | 0.01189674
-0.003610617 | 0.01082845
-0.003647241 | 0.01112073
-0.003699554 | 0.01056548
-0.003750918 | 0.01073983
-0.003795755 | 0.01187817
-0.003831799 | 0.01080484
-0.003898099 | 0.01057443
-0.003960896 | 0.01047136
-0.004002916 | 0.01189876
-0.004047667 | 0.01223586
-0.004103676 | 0.01301985
-0.004148554 | 0.01284632
-0.0042002 | 0.01267044
-0.004258015 | 0.01203623
-0.004302277 | 0.01215157
-0.004350551 | 0.01264651
-0.004396152 | 0.01054741
-0.004445145 | 0.01136307
-0.004503347 | 0.01095377
-0.004550112 | 0.01033273
-0.00460245 | 0.01058316
-0.004653935 | 0.01102044
-0.004696246 | 0.01369191
-0.004746117 | 0.01091301
-0.00479813 | 0.01033663
-0.004853991 | 0.0119059
-0.004891622 | 0.01178299
-0.004935604 | 0.01165522
-0.005000757 | 0.01127787
-0.005060769 | 0.012894
-0.005081769 | 0.0118923
-0.005138614 | 0.01082198
-0.005191903 | 0.01003231
-0.005234642 | 0.009781308
-0.005307574 | 0.01035832
-0.005350568 | 0.01255268
-0.005392756 | 0.0116565
-0.005440161 | 0.01265631
-0.005490556 | 0.01311528
-0.005505549 | 0.0114666
-0.005603005 | 0.01006501
-0.005638845 | 0.01075197
-0.005697318 | 0.01073539
-0.005739351 | 0.0112823
-0.005791293 | 0.01282083
-0.005841679 | 0.01098852
-0.005897502 | 0.008880902
-0.005942806 | 0.01047495
-0.005979691 | 0.01063719
-0.006041051 | 0.01057776
-0.00608063 | 0.01145917
-0.006148879 | 0.01108246
-0.006202585 | 0.01130535
-0.006238201 | 0.01075361
-0.006292593 | 0.01183301
-0.006330014 | 0.01058621
-0.006362858 | 0.01245643
-0.006449372 | 0.01289843
-0.006490954 | 0.01347542
-0.006551823 | 0.01324763
-0.006573648 | 0.01169303
-0.006636537 | 0.01135214
-0.006663547 | 0.01139137
-0.006737733 | 0.01264587
-0.006779846 | 0.01335886
-0.006821075 | 0.01429413
-0.006887436 | 0.01234201
-0.006939412 | 0.01257288
-0.006971886 | 0.01198873
-0.007022532 | 0.01072013
-0.007099323 | 0.01143418
-0.007128267 | 0.01048539
-0.007183825 | 0.01230924
-0.00722093 | 0.01158826
-0.00728911 | 0.01286598
-0.007340594 | 0.01151971
-0.007370393 | 0.01117981
-0.0074328 | 0.01133659
-0.007473943 | 0.01205551
-0.007530167 | 0.01166818
-0.007586908 | 0.01107043
-0.007626338 | 0.01090932
-0.007682959 | 0.01088166
-0.007730413 | 0.01060074
-0.007786775 | 0.0105865
-0.007810473 | 0.01130701
-0.007875689 | 0.01040448
-0.007922343 | 0.01149415
-0.007979206 | 0.01042091
-0.008025385 | 0.01120487
-0.008073421 | 0.01174078
-0.008102922 | 0.01023946
-0.00818821 | 0.01086178
-0.00821338 | 0.01125955
-0.008202607 | 0.009582213
-0.008176868 | 0.01080537
-0.008144657 | 0.01098171
-0.008109267 | 0.01036099
-0.00805446 | 0.01057514
-0.008007388 | 0.01122972
-0.007970159 | 0.01063027
-0.007912331 | 0.01149386
-0.0078773 | 0.01069091
-0.007825542 | 0.009864348
-0.007757552 | 0.01057059
-0.007703566 | 0.01018461
-0.007660553 | 0.00982977
-0.007617864 | 0.008676337
-0.007571779 | 0.009444536
-0.007498998 | 0.008514058
-0.007458465 | 0.008727534
-0.007403503 | 0.009441554
-0.007352411 | 0.01008265
-0.007305598 | 0.01133275
-0.007272414 | 0.01142155
-0.00721424 | 0.01255069
-0.00717437 | 0.01204166
-0.007109182 | 0.01240772
-0.007061674 | 0.01102112
-0.007032175 | 0.01045322
-0.006958908 | 0.0108577
-0.006910099 | 0.0106957
-0.006860387 | 0.009745627
-0.006821297 | 0.009040733
-0.006747296 | 0.008244383
-0.006724189 | 0.008047701
-0.006660325 | 0.008641512
-0.006620657 | 0.008227058
-0.00656272 | 0.009199074
-0.006523143 | 0.01030614
-0.006469041 | 0.009557927
-0.006406254 | 0.009491965
-0.006363502 | 0.00893103
-0.006306389 | 0.008669559
-0.006258287 | 0.007955539
-0.00621773 | 0.00866182
-0.00620206 | 0.01000828
-0.006112334 | 0.007824428
-0.0060488 | 0.008430983
-0.006015514 | 0.007954652
-0.005962561 | 0.008615097
-0.005907885 | 0.008570081
-0.005844598 | 0.01049497
-0.005819232 | 0.0114437
-0.005776042 | 0.009806159
-0.005715937 | 0.01125078
-0.005660114 | 0.01300228
-0.005606818 | 0.009699477
-0.005564803 | 0.01060897
-0.005503735 | 0.00888328
-0.005457686 | 0.01026815
-0.005432941 | 0.009726598
-0.005352878 | 0.01139591
-0.005320916 | 0.01034206
-0.005270266 | 0.01180348
-0.005221993 | 0.01220724
-0.005160453 | 0.01265982
-0.005121048 | 0.01300949
-0.005073995 | 0.012929
-0.00502615 | 0.01222968
-0.004947935 | 0.01120129
-0.004919901 | 0.009925697
-0.004866861 | 0.01116511
-0.004822038 | 0.01022991
-0.00476174 | 0.011525
-0.004730052 | 0.01217774
-0.004665058 | 0.0106089
-0.004631686 | 0.01031874
-0.004575554 | 0.01036408
-0.004519015 | 0.01104984
-0.004483096 | 0.01209271
-0.004418368 | 0.01182914
-0.004365306 | 0.01093353
-0.004332959 | 0.009615194
-0.004270443 | 0.01073465
-0.004219955 | 0.01070344
-0.004167447 | 0.0119812
-0.004092954 | 0.01106354
-0.004065324 | 0.01093062
-0.004024716 | 0.01215182
-0.003983833 | 0.01355068
-0.003933249 | 0.01388074
-0.003872736 | 0.01343917
-0.003832882 | 0.013604
-0.00377081 | 0.011201
-0.003717584 | 0.01240218
-0.003676277 | 0.0122868
-0.003613036 | 0.0116947
-0.003543686 | 0.01049898
-0.003529552 | 0.01197964
-0.003484241 | 0.01077778
-0.003425292 | 0.011363
-0.003376474 | 0.01059154
-0.003329444 | 0.0100212
-0.003279435 | 0.01056048
-0.003232824 | 0.01121304
-0.003167874 | 0.01149361
-0.00312079 | 0.01163431
-0.003081052 | 0.01068839
-0.003028878 | 0.01103255
-0.002966116 | 0.0107753
-0.002933639 | 0.01054251
-0.002876546 | 0.01126775
-0.002812438 | 0.0106046
-0.002793931 | 0.01058174
-0.002730105 | 0.01040767
-0.002672344 | 0.01080647
-0.002636257 | 0.01076408
-0.002568359 | 0.009312255
-0.00254041 | 0.01065399
-0.002501283 | 0.01178366
-0.002423715 | 0.01229369
-0.00237887 | 0.01214195
-0.002332995 | 0.01320521
-0.002286817 | 0.01149322
-0.002224594 | 0.01151488
-0.002184694 | 0.01316271
-0.002129415 | 0.01407455
-0.002088465 | 0.01387577
-0.002035294 | 0.01246137
-0.001979758 | 0.01399836
-0.001938153 | 0.01333696
-0.001879817 | 0.01328559
-0.001843849 | 0.01327582
-0.001778205 | 0.014883
-0.001733219 | 0.01434809
-0.001682111 | 0.01516738
-0.00164676 | 0.01467738
-0.001590888 | 0.01604996
-0.001543458 | 0.01473766
-0.001489041 | 0.01562617
-0.001444295 | 0.01614585
-0.001399746 | 0.01728877
-0.001334804 | 0.01682178
-0.001286666 | 0.01667256
-0.001229754 | 0.01609295
-0.001200553 | 0.01848601
-0.001148193 | 0.01758657
-0.001112703 | 0.01824506
-0.001036319 | 0.01847757
-0.0009966578 | 0.01791748
-0.0009345621 | 0.01694483
-0.0008926857 | 0.01930601
-0.000865683 | 0.02086633
-0.0008057024 | 0.01969987
-0.0007395239 | 0.02218069
-0.0006922337 | 0.02098306
-0.0006403301 | 0.02061941
-0.0005924581 | 0.02023883
-0.0005313707 | 0.02118077
-0.0004857066 | 0.02033919
-0.0004345236 | 0.02124563
-0.0003976671 | 0.02261609
-0.0003480671 | 0.02391326
-0.0002930669 | 0.02327692
-0.0002538486 | 0.02454439
-0.0001998905 | 0.0248715
-0.0001407997 | 0.02518673
-9.32728e-05 | 0.02553919
-4.10143e-05 | 0.02548427
-8.03469e-06 | 0.02616982
4.983653e-05 | 0.02641883
9.423852e-05 | 0.02543688
0.0001396688 | 0.02572647
0.0001856313 | 0.02569327
0.0002558044 | 0.02655786
0.0002851032 | 0.02573793
0.0003441234 | 0.0257384
0.0003934534 | 0.02712767
0.000440993 | 0.02747562
0.0004895367 | 0.03026883
0.000537477 | 0.02950116
0.0005771316 | 0.02769854
0.0006485878 | 0.03010271
0.0006928937 | 0.03056154
0.0007398996 | 0.03115525
0.0007876853 | 0.03157446
0.0008413845 | 0.03228677
0.0008823881 | 0.03228581
0.0009372573 | 0.03630467
0.0009885661 | 0.0361558
0.001043216 | 0.03675085
0.001085366 | 0.03610328
0.001137172 | 0.03598134
0.001190266 | 0.03780245
0.001251839 | 0.03822981
0.001292609 | 0.03770509
0.00133155 | 0.03963242
0.001388563 | 0.04022852
0.001435658 | 0.0391898
0.001487066 | 0.03935482
0.00154211 | 0.03920262
0.001589242 | 0.0409649
0.00162886 | 0.04218072
0.00167856 | 0.04106483
0.001732307 | 0.03977344
0.001775584 | 0.04291547
0.001831137 | 0.04296043
0.001883488 | 0.04292937
0.001920584 | 0.04376959
0.001971145 | 0.04320039
0.002032199 | 0.04456743
0.002072245 | 0.04434604
0.002130996 | 0.04659577
0.002170415 | 0.04719123
0.002211313 | 0.04804748
0.002297009 | 0.04928498
0.002334801 | 0.04857166
0.002371749 | 0.04877311
0.002420248 | 0.04880322
0.002470976 | 0.05049056
0.002516912 | 0.05227742
0.00259295 | 0.05302185
0.002618763 | 0.05249621
0.002675003 | 0.05313148
0.002710536 | 0.05140426
0.002775566 | 0.05192742
0.002822984 | 0.05326581
0.002872061 | 0.05415786
0.002913349 | 0.05362627
0.002968517 | 0.05419938
0.00301046 | 0.05485338
0.003063893 | 0.05489916
0.003095378 | 0.05570419
0.003166205 | 0.05669175
0.003205638 | 0.05783625
0.003261188 | 0.05829817
0.003314581 | 0.05980501
0.003341961 | 0.05981875
0.003422501 | 0.06272289
0.003458965 | 0.06341896
0.00351994 | 0.06596296
0.003551323 | 0.06468832
0.003605279 | 0.06454613
0.003640805 | 0.06651479
0.003715808 | 0.07029229
0.003754249 | 0.07238785
0.003812808 | 0.07664225
0.00385066 | 0.07918517
0.003914504 | 0.07854211
0.003943442 | 0.08295767
0.004008616 | 0.08735149
0.004053191 | 0.09467467
0.004083232 | 0.1022728
0.004138548 | 0.1111707
0.004189509 | 0.1176335
0.00423513 | 0.1238299
0.004277649 | 0.1314901
0.004327101 | 0.1408389
0.004372246 | 0.143752
0.004407355 | 0.1581804
0.004445338 | 0.1793387
0.004510462 | 0.1935313
0.004557592 | 0.2052579
0.004586473 | 0.2158026
0.004622202 | 0.2273084
0.004669764 | 0.240172
0.00472181 | 0.2546461
0.004757069 | 0.271656
0.004810785 | 0.2922163
0.004852907 | 0.3092872
0.004886298 | 0.3296776
0.004937131 | 0.3448019
0.004965994 | 0.3672599
0.005019912 | 0.3892949
0.005059289 | 0.4127029
0.005092279 | 0.4314901
0.005131344 | 0.4559457
0.005161206 | 0.4760689
0.005213148 | 0.5063094
0.005244761 | 0.528002
0.00528817 | 0.5560114
0.005335305 | 0.5831149
0.005365558 | 0.6009231
0.005394296 | 0.6253101
0.005443965 | 0.6582166
0.005489928 | 0.6840413
0.005528877 | 0.714112
0.005560581 | 0.7413341
0.0055913 | 0.7674495
0.005639031 | 0.8095015
0.005671762 | 0.8336147
0.005708732 | 0.8630206
0.005746799 | 0.8864928
0.005790604 | 0.9253348
0.005795248 | 0.9422432
0.005855382 | 0.9937496
0.005887436 | 1.021325
0.0059282 | 1.064273
0.005961732 | 1.095811
0.005990787 | 1.125903
0.006043653 | 1.166542
0.006080945 | 1.208281
0.006094069 | 1.23498
0.006143794 | 1.274155
0.006178284 | 1.314979
0.00621623 | 1.340235
0.006239856 | 1.356816
0.006275559 | 1.404469
0.00629661 | 1.446676
0.006348185 | 1.49193
0.006382749 | 1.529284
0.006413557 | 1.55795
0.006453676 | 1.596664
0.006492108 | 1.6411
0.006523513 | 1.671921
0.006563148 | 1.708092
0.006594701 | 1.737992
0.006629382 | 1.777878
0.006652758 | 1.82343
0.006691404 | 1.871633
0.006726913 | 1.910554
0.00675722 | 1.950093
0.006796767 | 1.987164
0.006823896 | 2.022549
0.006868942 | 2.071675
0.006896207 | 2.10043
0.006925483 | 2.146288
0.006953527 | 2.190519
0.006979417 | 2.222125
0.007024021 | 2.276695
0.007051104 | 2.310449
0.007077558 | 2.353366
0.007119577 | 2.400896
0.007162574 | 2.444478
0.007187237 | 2.465687
0.007214068 | 2.516472
0.007253536 | 2.556187
0.007288941 | 2.601474
0.007311711 | 2.647
0.007345695 | 2.696466
0.007354197 | 2.718672
0.007407405 | 2.783303
0.007445423 | 2.837025
0.007480962 | 2.867562
0.0075034 | 2.907377
0.007544349 | 2.959455
0.007571907 | 2.998682
0.007606931 | 3.046783
0.007648061 | 3.09836
0.007673667 | 3.141013
0.007701994 | 3.186389
0.007733641 | 3.222633
0.007761151 | 3.274678
0.007802858 | 3.331331
0.007826356 | 3.366032
0.007857784 | 3.403713
0.007909993 | 3.439896
0.007909414 | 3.46648
0.007959148 | 3.547618
0.007981115 | 3.581925
0.008014257 | 3.631863
0.008059693 | 3.687978
0.008077038 | 3.714397
0.008109795 | 3.742863
0.008150606 | 3.81727
0.008191224 | 3.861752
0.008214244 | 3.905413
0.008246698 | 3.949917
0.008280055 | 3.992182
0.008313099 | 4.046934
0.008341603 | 4.091177
0.008377628 | 4.131528
0.008404432 | 4.18483
0.008431813 | 4.233442
0.008461485 | 4.263418
0.008503592 | 4.322665
0.008531698 | 4.370374
0.008563775 | 4.421123
0.008575543 | 4.472195
0.008618887 | 4.519157
0.008619615 | 4.532959
0.008677686 | 4.637737
0.008705487 | 4.666105
0.008742342 | 4.723467
0.008771814 | 4.759007
0.008803939 | 4.813174
0.008817487 | 4.846371
0.008869137 | 4.928168
0.008898697 | 4.953985
0.008927718 | 5.000222
0.008961135 | 5.064461
0.008975928 | 5.099194
0.009013635 | 5.145084
0.009050551 | 5.219288
0.009077194 | 5.26513
0.00911782 | 5.308045
0.009141195 | 5.347254
0.00917412 | 5.400594
0.009207219 | 5.458395
0.009226649 | 5.507239
0.009264141 | 5.562607
0.009286333 | 5.61174
0.009336345 | 5.679168
0.009352034 | 5.709968
0.00939239 | 5.769931
0.009417545 | 5.812915
0.009456232 | 5.87042
0.0094801 | 5.928023
0.009509246 | 5.972047
0.009537995 | 5.999483
0.009569667 | 6.074866
0.009612916 | 6.116928
0.00964163 | 6.166418
0.009662679 | 6.206788
0.00969694 | 6.260121
0.009727895 | 6.304504
0.009756714 | 6.363046
0.009795725 | 6.416191
0.009830739 | 6.463283
0.009857768 | 6.507851
0.009879123 | 6.547554
0.009912669 | 6.61757
0.009928609 | 6.67973
0.009970656 | 6.732344
0.009992628 | 6.795998
0.01002525 | 6.841049
0.01006427 | 6.896716
0.01010591 | 6.945121
0.01012728 | 6.975082
0.0101619 | 7.017201
0.01019195 | 7.08468
0.01022846 | 7.136452
0.01025267 | 7.16558
0.01028007 | 7.239141
0.01030923 | 7.296115
0.01034835 | 7.357353
0.01036817 | 7.399361
0.01040066 | 7.466506
0.0104208 | 7.495414
0.01046578 | 7.591201
0.0104844 | 7.629962
0.01051749 | 7.677493
0.01054003 | 7.728429
0.01057 | 7.785854
0.01059786 | 7.836291
0.01064996 | 7.90501
0.01068124 | 7.935492
0.0106902 | 7.980476
0.01073553 | 8.051885
0.0107714 | 8.100268
0.0107873 | 8.137952
0.01081062 | 8.196201
0.01085743 | 8.253038
0.01088187 | 8.297414
0.01092441 | 8.366483
0.0109509 | 8.403312
0.01099024 | 8.448162
0.01101041 | 8.500233
0.01104189 | 8.572354
0.01107434 | 8.621045
0.0111072 | 8.661511
0.01113619 | 8.70192
0.01117155 | 8.763453
0.01119738 | 8.815693
0.01122422 | 8.864632
0.01125946 | 8.93496
0.01128852 | 8.979546
0.01130571 | 9.013281
0.01135492 | 9.104499
0.01138997 | 9.135998
0.01140995 | 9.192997
0.01144576 | 9.247895
0.01147396 | 9.309044
0.01149317 | 9.347917
0.01153446 | 9.408782
0.01156107 | 9.453455
0.01160197 | 9.540895
0.01162555 | 9.574028
0.01165395 | 9.631861
0.01168647 | 9.699559
0.01173266 | 9.747643
0.01175224 | 9.788026
0.01179177 | 9.836578
0.01181192 | 9.887291
0.0118322 | 9.934936
0.01188625 | 9.998953
0.01191581 | 10.05725
0.01194136 | 10.10158
0.01198058 | 10.15824
0.01200359 | 10.19815
0.01201759 | 10.23153
0.01205977 | 10.31497
0.01208656 | 10.36554
0.01212743 | 10.4256
0.01216078 | 10.47484
0.01219111 | 10.52939
0.01221227 | 10.57293
0.012243 | 10.64976
0.01227027 | 10.69377
0.01231201 | 10.7456
0.01233983 | 10.80792
0.01237012 | 10.86995
0.01240006 | 10.91433
0.01242395 | 11.00011
0.01246387 | 11.0384
0.01248669 | 11.08882
0.01251685 | 11.13241
0.01255371 | 11.18818
0.01259457 | 11.25769
0.01262069 | 11.29531
0.01264871 | 11.34406
0.01268351 | 11.39748
0.01271396 | 11.43615
0.01275089 | 11.48504
0.01277611 | 11.56475
0.01281259 | 11.6095
0.01285143 | 11.65576
0.01286775 | 11.70531
0.01291224 | 11.75421
0.01292913 | 11.78115
0.01297473 | 11.88249
0.01299733 | 11.89954
0.01303161 | 11.97078
0.01305894 | 12.02049
0.01308443 | 12.06654
0.01313539 | 12.14493
0.01317176 | 12.20907
0.01320127 | 12.2343
0.01322311 | 12.28677
0.0132592 | 12.3308
0.01328704 | 12.36851
0.01331345 | 12.41825
0.01334094 | 12.48595
0.01337403 | 12.54703
0.01342076 | 12.60423
0.0134438 | 12.66133
0.01347595 | 12.70677
0.0135055 | 12.777
0.01353787 | 12.8281
0.01356231 | 12.89546
0.0135956 | 12.95426
0.01363408 | 12.99547
0.01364304 | 13.01275
0.01369182 | 13.10643
0.01372143 | 13.16468
0.01375756 | 13.22328
0.0137973 | 13.28106
0.01381172 | 13.30982
0.01385441 | 13.34611
0.01389172 | 13.42663
0.01391813 | 13.47853
0.01394685 | 13.51646
0.01397652 | 13.55606
0.01401435 | 13.62309
0.01403791 | 13.67853
0.01407017 | 13.74533
0.01411235 | 13.81433
0.01413504 | 13.84997
0.01416612 | 13.90693
0.01419188 | 13.95617
0.0142373 | 14.02134
0.01427192 | 14.06584
0.01429051 | 14.10539
0.0143319 | 14.17538
0.01435964 | 14.23747
0.01438543 | 14.26298
0.01443305 | 14.34863
0.01444843 | 14.38577
0.0144878 | 14.44538
0.01452337 | 14.49238
0.01453772 | 14.54369
0.01458401 | 14.61073
0.01462027 | 14.67842
0.01464609 | 14.71981
0.01468144 | 14.7693
0.0147184 | 14.82243
0.01472392 | 14.88946
0.01475558 | 14.92836
0.01479969 | 14.99233
0.01482528 | 15.05458
0.01485833 | 15.11952
0.01489757 | 15.1775
0.01490647 | 15.20824
0.0149614 | 15.2757
0.01498189 | 15.34282
0.01501614 | 15.39168
0.01505802 | 15.44146
0.01508289 | 15.49818
0.0150973 | 15.53715
0.01515339 | 15.60372
0.01518222 | 15.64753
0.01520744 | 15.70729
0.01524553 | 15.75385
0.01527646 | 15.80328
0.0153038 | 15.84907
0.01534882 | 15.92639
0.01537722 | 15.97544
0.01540723 | 16.02016
0.0154379 | 16.06527
0.01547589 | 16.11172
0.01550259 | 16.15338
0.01553486 | 16.24792
0.01556035 | 16.29605
0.01560651 | 16.33789
0.01563434 | 16.38843
0.01567595 | 16.44004
0.01568341 | 16.5026
0.01573151 | 16.56067
0.01577423 | 16.62069
0.01580344 | 16.66112
0.01583106 | 16.71199
0.0158547 | 16.75946
0.01587443 | 16.81058
0.0159256 | 16.89258
0.01595141 | 16.93827
0.01599069 | 16.99395
0.01601736 | 17.0591
0.01604041 | 17.09097
0.01606317 | 17.13838
0.01611749 | 17.21718
0.01614649 | 17.26633
0.01617167 | 17.30409
0.01620351 | 17.38365
0.0162559 | 17.44231
0.01626854 | 17.48802
0.01630791 | 17.54845
0.01634608 | 17.59808
0.01637479 | 17.65411
0.01639848 | 17.70387
0.01643785 | 17.72915
0.0164736 | 17.8019
0.01649144 | 17.85242
0.01653526 | 17.9204
0.0165635 | 17.98037
0.01660385 | 18.01916
0.01663279 | 18.08515
0.0166654 | 18.1375
0.01669727 | 18.18572
0.01672308 | 18.24065
0.01674481 | 18.29344
0.01679474 | 18.3405
0.01680579 | 18.39538
0.01686252 | 18.47022
0.01689485 | 18.51576
0.01691383 | 18.5595
0.01696283 | 18.61749
0.01696837 | 18.64471
0.01702368 | 18.72262
0.01706606 | 18.76824
0.01708317 | 18.80343
0.01711882 | 18.84989
0.01715303 | 18.90751
0.01717722 | 18.94654
0.01722055 | 19.02965
0.01725637 | 19.07238
0.01728657 | 19.12998
0.01732254 | 19.18128
0.01734923 | 19.23855
0.01736761 | 19.27239
0.01741157 | 19.34765
0.01744772 | 19.39588
0.01748369 | 19.45377
0.01750666 | 19.49987
0.01754989 | 19.57557
0.01758324 | 19.60609
0.01761122 | 19.67093
0.01765587 | 19.70898
0.01768435 | 19.76074
0.01771197 | 19.81793
0.01773472 | 19.86195
0.01778502 | 19.93377
0.01781677 | 19.97749
0.0178465 | 20.02617
0.0178805 | 20.08243
0.01790209 | 20.12084
0.01794156 | 20.18231
0.0179797 | 20.25598
0.01801299 | 20.31281
0.01803722 | 20.36392
0.0180756 | 20.41832
0.01810361 | 20.45055
0.01813125 | 20.49076
0.01817018 | 20.56928
0.01820106 | 20.6348
0.0182215 | 20.68373
0.01827027 | 20.75434
0.01830602 | 20.79389
0.0183254 | 20.81373
0.01836998 | 20.89301
0.01839587 | 20.94404
0.01843711 | 21.00483
0.0184646 | 21.04544
0.0184959 | 21.09852
0.01852981 | 21.14721
0.01856828 | 21.19815
0.01859647 | 21.2429
0.01862978 | 21.31183
0.01867343 | 21.366
0.01869588 | 21.39192
0.01871288 | 21.4394
0.01875223 | 21.51547
0.01879118 | 21.5617
0.01881947 | 21.60908
0.01886564 | 21.6885
0.01889118 | 21.7149
0.01893078 | 21.79274
0.01895271 | 21.82538
0.0189889 | 21.88481
0.01903235 | 21.93965
0.01905532 | 21.99148
0.01908688 | 22.03033
0.01913679 | 22.11669
0.01915026 | 22.1548
0.01917404 | 22.21074
0.01921805 | 22.26338
0.01925686 | 22.32565
0.01928631 | 22.36679
0.01932345 | 22.43057
0.01935087 | 22.47548
0.01938809 | 22.53829
0.01941847 | 22.59039
0.01944944 | 22.63704
0.01947601 | 22.67788
0.01951295 | 22.74396
0.01954857 | 22.79331
0.01957153 | 22.84885
0.01961629 | 22.92001
0.0196441 | 22.94864
0.01967247 | 23.01896
0.01972427 | 23.07747
0.01975479 | 23.11435
0.01979486 | 23.16255
0.01980793 | 23.20887
0.01983452 | 23.23413
0.01989044 | 23.33629
0.0199148 | 23.37427
0.01994926 | 23.41484
0.01998648 | 23.45317
0.02001838 | 23.52036
0.02004623 | 23.5436
0.02009499 | 23.62092
0.02011417 | 23.65529
0.02015627 | 23.69413
0.02019005 | 23.75401
0.02022103 | 23.82121
0.02025134 | 23.87721
0.02029009 | 23.92869
0.02032301 | 23.98318
0.02036036 | 24.03495
0.02039188 | 24.06772
0.02040908 | 24.09334
0.02044709 | 24.15162
0.02048914 | 24.21608
0.02052484 | 24.27887
0.02055654 | 24.3269
0.02059945 | 24.36788
0.02060667 | 24.38853
0.02065959 | 24.46352
0.02068707 | 24.52794
0.02072438 | 24.58373
0.02075785 | 24.62923
0.02078795 | 24.68336
0.02080811 | 24.7196
0.02085341 | 24.80571
0.02088634 | 24.85836
0.02091095 | 24.8976
0.02095208 | 24.94807
0.02100343 | 25.00614
0.02101809 | 25.03099
0.02105647 | 25.08776
0.0210939 | 25.15121
0.02112284 | 25.18599
0.02114767 | 25.23639
0.02118989 | 25.28362
0.02122482 | 25.32506
0.02126526 | 25.37597
0.02129283 | 25.43636
0.02133615 | 25.49171
0.02135899 | 25.53429
0.02138287 | 25.58628
0.0214127 | 25.63546
0.02145408 | 25.68604
0.02149732 | 25.73818
0.02152345 | 25.79991
0.02155113 | 25.86949
0.02158442 | 25.91297
0.02162491 | 25.97065
0.02165826 | 26.02336
0.02170061 | 26.06763
0.0217119 | 26.11174
0.02175338 | 26.17937
0.02177716 | 26.19617
0.02183069 | 26.29524
0.02185021 | 26.31867
0.02188747 | 26.3578
0.02191767 | 26.42565
0.02194156 | 26.46439
0.02198566 | 26.51357
0.0220147 | 26.57476
0.02205706 | 26.63962
0.02208505 | 26.68188
0.02212423 | 26.72613
0.02215047 | 26.76252
0.02219536 | 26.82769
0.0222192 | 26.8939
0.02225591 | 26.95304
0.02228959 | 26.99346
0.02232127 | 27.0342
0.022366 | 27.07703
0.02239695 | 27.12691
0.02242568 | 27.17597
0.02245281 | 27.22063
0.02249303 | 27.27223
0.02252608 | 27.32789
0.02254795 | 27.37263
0.02259287 | 27.44195
0.02262652 | 27.49254
0.02266156 | 27.53849
0.02269748 | 27.57668
0.02272721 | 27.63925
0.02275407 | 27.68512
0.02280295 | 27.74128
0.02283778 | 27.78619
0.02286034 | 27.83562
0.02289565 | 27.89366
0.02293007 | 27.93541
0.0229645 | 27.96675
0.02300492 | 28.06023
0.0230376 | 28.07971
0.02305587 | 28.12605
0.02308843 | 28.18173
0.0231218 | 28.23194
0.02316248 | 28.28585
0.02319603 | 28.35602
0.02322574 | 28.41359
0.02325198 | 28.44451
0.02330707 | 28.51228
0.0233346 | 28.53752
0.02335735 | 28.59213
0.02340283 | 28.63685
0.02342742 | 28.69449
0.02346835 | 28.7401
0.02349969 | 28.79514
0.0235249 | 28.8259
0.02355972 | 28.88357
0.02361161 | 28.9386
0.02362537 | 28.97646
0.02366857 | 29.02477
0.02369136 | 29.06771
0.02372813 | 29.11951
0.02376593 | 29.18945
0.02379328 | 29.23614
0.02382975 | 29.28996
0.02387328 | 29.3439
0.02390052 | 29.37283
0.02392989 | 29.42868
0.02397614 | 29.4892
0.02399754 | 29.54219
0.02403027 | 29.58668
0.02406931 | 29.63536
0.02410511 | 29.67878
0.02414376 | 29.74152
0.02417297 | 29.77844
0.02420799 | 29.8231
0.02423155 | 29.8709
0.02426774 | 29.9256
0.02429819 | 29.94833
0.02435288 | 30.03263
0.02437119 | 30.0593
0.02440086 | 30.11217
0.02444316 | 30.15793
0.02447641 | 30.19686
0.02448634 | 30.22869
0.02454212 | 30.30881
0.02458325 | 30.34994
0.0246067 | 30.40697
0.02465292 | 30.44718
0.02467031 | 30.4852
0.02470138 | 30.53482
0.02475017 | 30.59589
0.02477931 | 30.64136
0.02480764 | 30.7062
0.02484782 | 30.75318
0.02488324 | 30.77467
0.02492199 | 30.84833
0.02494469 | 30.88032
0.02498664 | 30.92949
0.0249995 | 30.97932
0.02504952 | 31.04748
0.02507181 | 31.0618
0.02512238 | 31.14812
0.02514414 | 31.17496
0.02518145 | 31.22893
0.02521312 | 31.26314
0.02525083 | 31.32199
0.02527509 | 31.34769
0.02531777 | 31.42534
0.02535525 | 31.44499
0.0253973 | 31.51245
0.02542204 | 31.55973
0.02545864 | 31.62077
0.02548602 | 31.64726
0.02551857 | 31.70031
0.0255555 | 31.75633
0.02558396 | 31.80338
0.02562615 | 31.85019
0.02567149 | 31.90433
0.02569393 | 31.94357
0.02572231 | 31.99365
0.0257608 | 32.04109
0.02579588 | 32.0732
0.02582365 | 32.12487
0.02585231 | 32.16871
0.02589806 | 32.22588
0.02593493 | 32.27713
0.02596282 | 32.3308
0.02599795 | 32.38158
0.02603348 | 32.41271
0.02606147 | 32.47665
0.02610573 | 32.51134
0.02613499 | 32.56816
0.02616493 | 32.6189
0.02619977 | 32.65016
0.02624331 | 32.69696
0.02625181 | 32.73057
0.0263034 | 32.79889
0.02632179 | 32.84538
0.02636926 | 32.90757
0.02640813 | 32.95622
0.02642613 | 32.98633
0.02644865 | 33.05303
0.02649682 | 33.11265
0.02652456 | 33.15615
0.02656543 | 33.21401
0.02660372 | 33.2508
0.02662675 | 33.2832
0.02667928 | 33.36329
0.02670367 | 33.39372
0.02673792 | 33.43273
0.02677673 | 33.49073
0.02680022 | 33.53206
0.02683031 | 33.56284
0.02688073 | 33.64509
0.02689826 | 33.67021
0.02694666 | 33.71183
0.02698566 | 33.76935
0.02700612 | 33.79285
0.02703312 | 33.82327
0.02708404 | 33.88998
0.02711969 | 33.94782
0.02716402 | 33.97821
0.02717324 | 34.01106
0.02721439 | 34.0645
0.02725553 | 34.11503
0.02728192 | 34.1618
0.02730576 | 34.21502
0.02735839 | 34.26424
0.0273811 | 34.31015
0.02742157 | 34.36351
0.02744622 | 34.40452
0.02748532 | 34.46678
0.0275171 | 34.51154
0.02755159 | 34.55568
0.02757856 | 34.5958
0.02760893 | 34.65551
0.02764889 | 34.72041
0.02768971 | 34.76387
0.02771959 | 34.79564
0.02776088 | 34.84381
0.02780275 | 34.88164
0.02782289 | 34.90908
0.02785602 | 34.9624
0.02789932 | 35.01773
0.02792191 | 35.06882
0.02795825 | 35.11839
0.02800065 | 35.15724
0.02801351 | 35.18786
0.02808 | 35.26923
0.02810482 | 35.28144
0.02813286 | 35.32449
0.0281709 | 35.36741
0.02820194 | 35.41237
0.02823039 | 35.46664
0.02828168 | 35.51678
0.02830129 | 35.55958
0.02835104 | 35.61277
0.02836964 | 35.63706
0.02840816 | 35.68301
0.02845065 | 35.75146
0.0284816 | 35.80189
0.02851753 | 35.84729
0.02854948 | 35.90812
0.02858416 | 35.93842
0.02862184 | 35.97142
0.02864283 | 36.0188
0.02868997 | 36.06601
0.02871326 | 36.10452
0.02874574 | 36.15933
0.02877919 | 36.22213
0.02880349 | 36.25558
0.02885654 | 36.3337
0.02887902 | 36.36104
0.02891852 | 36.40963
0.02894202 | 36.44409
0.02897536 | 36.49465
0.02902127 | 36.54495
0.02905624 | 36.58975
0.02907912 | 36.6285
0.0291196 | 36.66644
0.02915224 | 36.71149
0.0291936 | 36.77597
0.02923542 | 36.83991
0.02925843 | 36.86757
0.02928881 | 36.91714
0.02930925 | 36.9607
0.02936485 | 37.02245
0.02940243 | 37.06636
0.02942826 | 37.10492
0.02946496 | 37.14804
0.02950259 | 37.19322
0.0295407 | 37.22845
0.02956275 | 37.2743
0.02960173 | 37.32177
0.02963588 | 37.38326
0.02967175 | 37.40056
0.02969686 | 37.44265
0.02973675 | 37.49038
0.02977049 | 37.53693
0.02978778 | 37.57648
0.02983861 | 37.65816
0.02987039 | 37.69215
0.02990729 | 37.71307
0.02993841 | 37.76528
0.02998089 | 37.81965
0.03001636 | 37.853
0.03004437 | 37.90229
0.03008865 | 37.95284
0.03011428 | 37.97933
0.03015368 | 38.02152
0.03017386 | 38.04444
0.03022948 | 38.12749
0.03026919 | 38.17089
0.03029294 | 38.19547
0.03031677 | 38.24224
0.03035249 | 38.28465
0.03039582 | 38.32322
0.03043563 | 38.39314
0.03046715 | 38.42659
0.03050427 | 38.46904
0.03055013 | 38.50827
0.03058634 | 38.54067
0.03062263 | 38.58003
0.0306397 | 38.60617
0.0306772 | 38.6647
0.03071918 | 38.71583
0.03075734 | 38.75351
0.03079488 | 38.79739
0.03081967 | 38.8377
0.03085158 | 38.88794
0.03088842 | 38.93185
0.03093214 | 38.97684
0.03095468 | 39.01982
0.03098283 | 39.0349
0.03103616 | 39.11842
0.03105716 | 39.15565
0.03110141 | 39.2015
0.03113494 | 39.25059
0.03115775 | 39.28789
0.03120221 | 39.32716
0.0312482 | 39.3938
0.0312849 | 39.43946
0.03129634 | 39.47688
0.03133356 | 39.51682
0.0313727 | 39.55014
0.03139359 | 39.5937
0.03143753 | 39.65236
0.03148325 | 39.70434
0.03151647 | 39.73058
0.03154612 | 39.75414
0.03158209 | 39.81725
0.03162635 | 39.86965
0.03164937 | 39.90949
0.03168349 | 39.94449
0.03172096 | 39.98694
0.03175522 | 40.03963
0.03178305 | 40.08493
0.03181938 | 40.12503
0.03186934 | 40.17504
0.03190037 | 40.21393
0.03193758 | 40.25758
0.03195938 | 40.28404
0.03200379 | 40.33691
0.03203871 | 40.39367
0.03207032 | 40.42444
0.03210781 | 40.45182
0.03214522 | 40.5081
0.03217454 | 40.54511
0.03221537 | 40.58669
0.03224814 | 40.62866
0.03228067 | 40.65776
0.03230966 | 40.7003
0.03236489 | 40.77314
0.03238616 | 40.80217
0.03241952 | 40.85629
0.03244767 | 40.88268
0.03250437 | 40.95085
0.03252514 | 40.97749
0.03255781 | 41.01695
0.0326027 | 41.04925
0.03263779 | 41.10775
0.03266685 | 41.15564
0.03270878 | 41.20657
0.03273839 | 41.23579
0.03276822 | 41.27888
0.0327962 | 41.306
0.03283872 | 41.35283
0.03287273 | 41.40851
0.03291099 | 41.44857
0.03295462 | 41.48586
0.03298215 | 41.5188
0.03301872 | 41.57569
0.0330551 | 41.61963
0.03308632 | 41.65088
0.03312944 | 41.71647
0.03315349 | 41.7421
0.03319067 | 41.78662
0.03323101 | 41.83602
0.03326276 | 41.87698
0.03330024 | 41.92006
0.03333425 | 41.95764
0.03336966 | 42.00766
0.03340078 | 42.06772
0.03343557 | 42.09446
0.03347699 | 42.13719
0.03350943 | 42.17868
0.03353976 | 42.21639
0.03357916 | 42.25407
0.03361067 | 42.2857
0.0336594 | 42.34977
0.03368554 | 42.38154
0.03371677 | 42.41657
0.03374635 | 42.45238
0.03380426 | 42.51326
0.03383365 | 42.5443
0.0338717 | 42.57094
0.0339124 | 42.62649
0.03394323 | 42.66397
0.0339849 | 42.69558
0.0339959 | 42.70079
0.03405234 | 42.77211
0.03407583 | 42.80982
0.03411472 | 42.85646
0.03416023 | 42.90498
0.03419015 | 42.94606
0.03421861 | 42.97531
0.03425516 | 43.04781
0.03430361 | 43.09273
0.03433649 | 43.12297
0.03436089 | 43.16615
0.03440334 | 43.19581
0.0344275 | 43.23902
0.03447328 | 43.28331
0.03449822 | 43.32328
0.0345368 | 43.39361
0.03456629 | 43.41927
0.03461117 | 43.45173
0.03464464 | 43.5275
0.03467827 | 43.54858
0.03470837 | 43.57685
0.03474863 | 43.62022
0.03478759 | 43.66403
0.03483388 | 43.71973
0.0348634 | 43.76787
0.03489921 | 43.80272
0.03493338 | 43.84447
0.03495973 | 43.88551
0.03499307 | 43.92415
0.03503372 | 43.95435
0.03507285 | 44.00627
0.03510793 | 44.04713
0.03515332 | 44.09718
0.03517368 | 44.13714
0.03520204 | 44.16576
0.03524309 | 44.20684
0.03529301 | 44.26086
0.03530958 | 44.29062
0.03535386 | 44.33583
0.03538773 | 44.3834
0.03542074 | 44.41192
0.03547268 | 44.48072
0.03549241 | 44.49023
0.03554134 | 44.52638
0.03556526 | 44.555
0.03561209 | 44.62062
0.03564046 | 44.64628
0.03567557 | 44.70672
0.03570614 | 44.72577
0.03576249 | 44.77171
0.03578887 | 44.80866
0.03581343 | 44.83228
0.03585416 | 44.88395
0.03589923 | 44.93565
0.03593122 | 44.96465
0.03596757 | 45.01784
0.03601378 | 45.0407
0.03605146 | 45.08073
0.03608042 | 45.11825
0.03611775 | 45.17074
0.03614606 | 45.20247
0.03619211 | 45.24985
0.03622125 | 45.28444
0.03625287 | 45.28247
0.03630011 | 45.35662
0.03634428 | 45.39751
0.03638406 | 45.41954
0.03642349 | 45.45973
0.03644414 | 45.49213
0.03647065 | 45.5285
0.03652669 | 45.58545
0.03655454 | 45.60386
0.03659729 | 45.64923
0.03662587 | 45.68172
0.03665784 | 45.73689
0.03669977 | 45.77552
0.03674037 | 45.80302
0.03678609 | 45.84455
0.03682754 | 45.87087
0.03683736 | 45.93491
0.03687359 | 45.97007
0.03691425 | 46.04591
0.0369457 | 46.07331
0.03697985 | 46.11147
0.03702319 | 46.16558
0.03706315 | 46.1921
0.03709883 | 46.22405
0.03713301 | 46.28405
0.03717049 | 46.30278
0.03720658 | 46.33012
0.03724046 | 46.37763
0.03727358 | 46.41953
0.03730957 | 46.44398
0.0373483 | 46.49476
0.03738113 | 46.52783
0.03741932 | 46.56496
0.03746111 | 46.61466
0.03750371 | 46.64486
0.03752812 | 46.6792
0.03758594 | 46.7344
0.03760765 | 46.74556
0.03764217 | 46.78798
0.0376868 | 46.81487
0.03769567 | 46.82505
0.0377511 | 46.89497
0.03779653 | 46.95064
0.0378299 | 46.98193
0.03786646 | 47.02323
0.03790423 | 47.0556
0.03792553 | 47.08246
0.03797687 | 47.13041
0.03800773 | 47.17206
0.03804923 | 47.21018
0.03808744 | 47.23867
0.0381311 | 47.27473
0.03815982 | 47.30264
0.03820472 | 47.34579
0.03823515 | 47.38286
0.03827148 | 47.43943
0.03829759 | 47.46677
0.038349 | 47.49501
0.03839088 | 47.555
0.03842225 | 47.5861
0.0384473 | 47.63465
0.03848334 | 47.67583
0.0385328 | 47.71519
0.03854845 | 47.73124
0.038603 | 47.81989
0.03863507 | 47.8252
0.03867907 | 47.8604
0.03870878 | 47.87747
0.03874357 | 47.9161
0.03878333 | 47.96618
0.03882849 | 48.02271
0.03885644 | 48.03327
0.03888861 | 48.08166
0.03893266 | 48.13565
0.03895714 | 48.17574
0.03898375 | 48.22661
0.03902664 | 48.28067
0.03906015 | 48.32356
0.03910597 | 48.36283
0.03912698 | 48.38311
0.03916402 | 48.426
0.03922285 | 48.48473
0.03924945 | 48.49974
0.03928893 | 48.5473
0.03931761 | 48.5859
0.03935757 | 48.63897
0.03938532 | 48.65181
0.03942868 | 48.70278
0.03945386 | 48.741
0.03950749 | 48.79127
0.03953975 | 48.82548
0.0395684 | 48.85909
0.03961278 | 48.91689
0.03964214 | 48.94163
0.03967358 | 48.98296
0.03971935 | 49.05399
0.0397534 | 49.0723
0.03978052 | 49.09825
0.03983404 | 49.15195
0.03985311 | 49.16658
0.03990625 | 49.22225
0.0399347 | 49.24546
0.03997223 | 49.28101
0.04000272 | 49.33973
0.04005521 | 49.37986
0.04008787 | 49.41862
0.04012206 | 49.45273
0.04016967 | 49.48746
0.04020199 | 49.5113
0.04023116 | 49.55311
0.04026969 | 49.59569
0.04031185 | 49.62481
0.04033593 | 49.66198
0.04037048 | 49.69559
0.04040553 | 49.73412
0.04045959 | 49.7931
0.04049767 | 49.81237
0.04052902 | 49.83921
0.04057294 | 49.90108
0.04060414 | 49.94276
0.0406302 | 49.96073
0.04067911 | 50.01516
0.04069734 | 50.04416
0.04076418 | 50.09459
0.04078406 | 50.11306
0.040824 | 50.13989
0.04085474 | 50.16984
0.04090031 | 50.22673
0.04093219 | 50.26914
0.04096542 | 50.30507
0.04100395 | 50.35133
0.04103803 | 50.38173
0.04107729 | 50.41893
0.04112134 | 50.45619
0.04115076 | 50.51072
0.04119178 | 50.55209
0.04122002 | 50.58442
0.04126988 | 50.616
0.04129918 | 50.6663
0.0413414 | 50.68995
0.04137496 | 50.73135
0.04141557 | 50.77853
0.04145459 | 50.81112
0.04148709 | 50.8289
0.04153724 | 50.88575
0.04156595 | 50.89948
0.0416132 | 50.90695
0.04165442 | 50.94816
0.041678 | 50.96692
0.0417181 | 51.03038
0.0417611 | 51.07623
0.04178954 | 51.1175
0.04183926 | 51.1527
0.04187126 | 51.17864
0.0418934 | 51.19747
0.04194785 | 51.2594
0.04196993 | 51.29444
0.04202031 | 51.35476
0.04205676 | 51.37317
0.04209635 | 51.41011
0.04212641 | 51.43434
0.04217176 | 51.47816
0.04220324 | 51.50699
0.04224138 | 51.55977
0.04228025 | 51.59062
0.04231013 | 51.6253
0.04236379 | 51.6777
0.04239646 | 51.71579
0.04242559 | 51.76301
0.0424598 | 51.81658
0.04249683 | 51.82911
0.04253475 | 51.84227
0.04256738 | 51.88866
0.04261389 | 51.9457
0.04265311 | 51.97814
0.04268733 | 51.9975
0.04271668 | 52.04716
0.04275638 | 52.06796
0.04281208 | 52.11705
0.0428336 | 52.1243
0.04288783 | 52.17756
0.04290919 | 52.19905
0.04296557 | 52.25698
0.042992 | 52.24665
0.0430462 | 52.30947
0.04308329 | 52.32747
0.04313033 | 52.35965
0.04315367 | 52.38124
0.04318581 | 52.41634
0.04321863 | 52.444
0.04325627 | 52.5212
0.04329789 | 52.546
0.043349 | 52.58218
0.04337418 | 52.61665
0.04340706 | 52.64453
0.04345342 | 52.69245
0.04349441 | 52.73858
0.04352145 | 52.77814
0.04355307 | 52.81009
0.04358889 | 52.85772
0.04362632 | 52.87826
0.04367301 | 52.91107
0.04371438 | 52.96007
0.04373835 | 52.98884
0.04378661 | 53.01479
0.04382382 | 53.0668
0.04385733 | 53.0896
0.04389605 | 53.13672
0.0439297 | 53.18581
0.04394886 | 53.21971
0.04399688 | 53.27713
0.04404104 | 53.32171
0.04405551 | 53.33681
0.04411459 | 53.38021
0.0441542 | 53.42056
0.04419324 | 53.47448
0.04424089 | 53.49537
0.04427499 | 53.51677
0.0443112 | 53.55105
0.04435216 | 53.57658
0.04439485 | 53.6264
0.04442669 | 53.65731
0.04446357 | 53.68303
0.04449465 | 53.70137
0.04453097 | 53.76163
0.04457842 | 53.81403
0.04461768 | 53.8214
0.04464706 | 53.86251
0.0446953 | 53.88928
0.04473151 | 53.92734
0.04477431 | 53.96388
0.04480463 | 53.98346
0.0448487 | 54.02193
0.04487855 | 54.05567
0.04491201 | 54.08498
0.04495817 | 54.14024
0.0449897 | 54.18113
0.04502403 | 54.22921
0.04506392 | 54.26949
0.04509963 | 54.29836
0.04513908 | 54.34478
0.04518784 | 54.38663
0.04521477 | 54.40316
0.04526598 | 54.44125
0.04529587 | 54.48926
0.04532874 | 54.51498
0.04534129 | 54.52128
0.04541344 | 54.57965
0.04543718 | 54.60293
0.04548413 | 54.67351
0.04551773 | 54.70267
0.04554991 | 54.72706
0.04558817 | 54.76709
0.04563195 | 54.81252
0.04566497 | 54.83453
0.04571197 | 54.88177
0.04574013 | 54.90384
0.04577522 | 54.94746
0.04581664 | 54.98565
0.04585557 | 55.02215
0.04589611 | 55.07356
0.04593112 | 55.12176
0.04597144 | 55.15493
0.04602174 | 55.16774
0.04604602 | 55.21038
0.04608132 | 55.24694
0.04612513 | 55.26392
0.04616239 | 55.29568
0.04620067 | 55.33136
0.04623101 | 55.37924
0.04627862 | 55.41641
0.0463177 | 55.44763
0.0463507 | 55.49135
0.04639451 | 55.52207
0.04642814 | 55.54016
0.04647843 | 55.57049
0.04651818 | 55.60397
0.04653872 | 55.64416
0.04657894 | 55.69484
0.04661322 | 55.72053
0.04665085 | 55.74304
0.0467048 | 55.83464
0.04673121 | 55.84339
0.04677102 | 55.88412
0.04680487 | 55.92071
0.04684189 | 55.94723
0.04688582 | 55.9996
0.04692647 | 56.04189
0.04695295 | 56.07041
0.04699922 | 56.10955
0.04704497 | 56.13498
0.04707648 | 56.16913
0.04712193 | 56.20411
0.0471529 | 56.24286
0.04718839 | 56.27275
0.04723593 | 56.29587
0.04726804 | 56.32534
0.04730433 | 56.35879
0.04735078 | 56.41227
0.04737767 | 56.45653
0.04741816 | 56.49312
0.04746177 | 56.50902
0.04748619 | 56.54676
0.0475299 | 56.58059
0.04757274 | 56.63029
0.04761006 | 56.67067
0.04764626 | 56.69754
0.04767836 | 56.73445
0.04771426 | 56.75976
0.04776277 | 56.80643
0.04779905 | 56.8506
0.04783255 | 56.88153
0.04786974 | 56.92109
0.04791062 | 56.9581
0.0479362 | 56.974
0.04798633 | 57.01218
0.04803625 | 57.05736
0.04806883 | 57.07663
0.0481032 | 57.12079
0.04815568 | 57.14782
0.04819086 | 57.17882
0.04822216 | 57.20966
0.04826353 | 57.23475
0.04830628 | 57.26848
0.04833709 | 57.30495
0.04836746 | 57.34209
0.04841219 | 57.37264
0.0484564 | 57.43859
0.04848787 | 57.46647
0.04853382 | 57.49149
0.04857516 | 57.52523
0.04860616 | 57.56526
0.04863484 | 57.58993
0.04868234 | 57.65759
0.04871393 | 57.68735
0.04876641 | 57.71187
0.0487936 | 57.74656
0.04884071 | 57.77959
0.04888302 | 57.81428
0.04891284 | 57.84045
0.04894813 | 57.88534
0.04897626 | 57.92432
0.04901639 | 57.98836
0.04905328 | 58.01542
0.04908901 | 58.04858
0.04913504 | 58.07583
0.04919384 | 58.12565
0.04920945 | 58.13322
0.04925725 | 58.1645
0.04927984 | 58.19105
0.04932487 | 58.24374
0.04937669 | 58.28145
0.0494113 | 58.31986
0.04944516 | 58.3506
0.04949417 | 58.38364
0.04952108 | 58.3976
0.04956477 | 58.44116
0.04960011 | 58.48554
0.04963549 | 58.51527
0.04967951 | 58.55047
0.04971949 | 58.57765
0.04975917 | 58.5918
0.04979535 | 58.64147
0.04983703 | 58.67844
0.04987858 | 58.70181
0.04992528 | 58.73691
0.04995772 | 58.75593
0.04999841 | 58.79392
0.05003293 | 58.82775
0.05006768 | 58.86238
0.0501165 | 58.89408
0.0501618 | 58.92622
0.05019094 | 58.94727
0.05023914 | 59.00193
0.05027901 | 59.02749
0.05031353 | 59.06053
0.05035035 | 59.09881
0.05038977 | 59.1306
0.05041896 | 59.14415
0.05047349 | 59.20373
0.05050966 | 59.22926
0.05053773 | 59.25508
0.05058988 | 59.31079
0.05062269 | 59.34274
0.05065136 | 59.3766
0.05069273 | 59.42388
0.05072882 | 59.45457
0.05077579 | 59.487
0.05080537 | 59.51285
0.05085637 | 59.53736
0.05089564 | 59.58957
0.05092998 | 59.59071
0.05096726 | 59.64597
0.05100646 | 59.68979
0.0510413 | 59.71964
0.05108888 | 59.74161
0.05113342 | 59.80005
0.05114312 | 59.83519
0.05119651 | 59.87938
0.05124018 | 59.89827
0.05127148 | 59.95028
0.05130528 | 59.97025
0.05135263 | 60.02424
0.05138512 | 60.05594
0.05141589 | 60.09915
0.05146189 | 60.13508
0.05149498 | 60.15304
0.05153839 | 60.18347
0.05158559 | 60.23066
0.05160942 | 60.26092
0.05166128 | 60.30738
0.05170496 | 60.33103
0.05173247 | 60.35148
0.0517804 | 60.40041
0.0518153 | 60.42817
0.05185092 | 60.46696
0.05188333 | 60.52219
0.05192921 | 60.54769
0.05195163 | 60.5681
0.05200618 | 60.62927
0.05204056 | 60.63379
0.05208353 | 60.66367
0.05213202 | 60.69235
0.05216169 | 60.7244
0.05219567 | 60.752
0.05224654 | 60.79626
0.05228933 | 60.83915
0.05233413 | 60.86265
0.0523643 | 60.87139
0.052408 | 60.91365
0.05244556 | 60.96026
0.05247933 | 60.98497
0.05252182 | 61.02
0.05255844 | 61.05078
0.05259829 | 61.10248
0.05264064 | 61.10067
0.05268177 | 61.15647
0.05272188 | 61.16063
0.05276637 | 61.18289
0.05280083 | 61.21685
0.0528473 | 61.25815
0.05286722 | 61.26521
0.05291955 | 61.32072
0.05295486 | 61.364
0.05299393 | 61.41051
0.05304091 | 61.47255
0.05307744 | 61.49102
0.05310074 | 61.50132
0.05315178 | 61.53658
0.05318167 | 61.58593
0.05322882 | 61.61019
0.05326529 | 61.64052
0.05329841 | 61.66993
0.05336403 | 61.7422
0.05339459 | 61.74102
0.05342844 | 61.78048
0.05346618 | 61.80706
0.05350741 | 61.83673
0.05353842 | 61.86897
0.05358239 | 61.9131
0.05362172 | 61.96048
0.05366195 | 61.98394
0.05370262 | 62.01383
0.05375142 | 62.0254
0.05378105 | 62.05077
0.05381678 | 62.10136
0.05386865 | 62.14603
0.05390039 | 62.18158
0.05394257 | 62.19207
0.05398299 | 62.21706
0.05403574 | 62.27986
0.05406922 | 62.28476
0.05409829 | 62.32297
0.05414509 | 62.34291
0.05417666 | 62.38593
0.05421043 | 62.43985
0.05426359 | 62.49575
0.05429955 | 62.4932
0.05434161 | 62.52713
0.05437525 | 62.5449
0.05440758 | 62.59371
0.05444628 | 62.62379
0.05449251 | 62.66436
0.05452544 | 62.6932
0.05456031 | 62.74499
0.05461557 | 62.77974
0.05463818 | 62.78702
0.05468355 | 62.80588
0.05472965 | 62.86464
0.05476027 | 62.89414
0.05481511 | 62.93808
0.05483686 | 62.95907
0.0548774 | 62.99538
0.05493571 | 63.03169
0.05496015 | 63.06695
0.05501142 | 63.11347
0.05504053 | 63.12831
0.05508168 | 63.16084
0.05510605 | 63.17461
0.05515436 | 63.26195
0.0552088 | 63.27686
0.05523675 | 63.29756
0.0552686 | 63.34344
0.05531325 | 63.39164
0.05533911 | 63.38767
0.05539922 | 63.41304
0.05544308 | 63.44913
0.05549483 | 63.49228
0.05551422 | 63.51173
0.05555747 | 63.54006
0.05558609 | 63.55482
0.05562859 | 63.62222
0.05567322 | 63.65036
0.05570995 | 63.69255
0.05574677 | 63.73424
0.05579474 | 63.76749
0.0558297 | 63.80101
0.05587775 | 63.83493
0.05591844 | 63.87554
0.05595444 | 63.90622
0.05599245 | 63.93391
0.05602522 | 63.94539
0.05607157 | 63.99302
0.05611646 | 64.0209
0.05613774 | 64.04294
0.05618679 | 64.09508
0.05623078 | 64.12484
0.05625143 | 64.15606
0.05630661 | 64.18656
0.05633291 | 64.2243
0.05636786 | 64.26601
0.05641941 | 64.30639
0.05645977 | 64.33418
0.05649676 | 64.35647
0.05654667 | 64.37806
0.05658506 | 64.42254
0.05660755 | 64.46604
0.05666852 | 64.50543
0.05670263 | 64.51106
0.05674787 | 64.56498
0.05677827 | 64.58546
0.0568167 | 64.61522
0.05687083 | 64.67197
0.05688815 | 64.69455
0.0569284 | 64.7046
0.05698305 | 64.77292
0.05701394 | 64.79388
0.05706151 | 64.82163
0.05708099 | 64.86319
0.05712041 | 64.90322
0.057159 | 64.93877
0.05720731 | 64.97749
0.0572493 | 64.98996
0.05729387 | 65.02958
0.05732619 | 65.05457
0.0573801 | 65.10776
0.05741051 | 65.13863
0.05744562 | 65.15583
0.057492 | 65.18385
0.05753093 | 65.20578
0.05756724 | 65.23653
0.05758588 | 65.25221
0.05764998 | 65.33742
0.05769113 | 65.34985
0.05771646 | 65.38145
0.05776644 | 65.41958
0.05780392 | 65.44027
0.05784123 | 65.4755
0.05788002 | 65.53591
0.05792837 | 65.5451
0.05796437 | 65.58021
0.05801073 | 65.60116
0.05803791 | 65.63299
0.05809092 | 65.68408
0.0581372 | 65.71476
0.05816577 | 65.73629
0.05820222 | 65.77387
0.05824395 | 65.8181
0.05828897 | 65.85053
0.05831222 | 65.88973
0.05836051 | 65.91762
0.05839302 | 65.94639
0.05844013 | 65.98067
0.05846892 | 66.00804
0.05850969 | 66.0241
0.05856799 | 66.07268
0.05859425 | 66.11351
0.0586345 | 66.14079
0.05867059 | 66.17163
0.05870571 | 66.21509
0.05875112 | 66.24552
0.05879685 | 66.2991
0.05883457 | 66.31445
0.05887696 | 66.34081
0.05891534 | 66.37321
0.05895409 | 66.39073
0.05899689 | 66.43865
0.05902393 | 66.47928
0.05907867 | 66.51378
0.05910884 | 66.52411
0.05915411 | 66.56436
0.05918489 | 66.59838
0.05924317 | 66.64837
0.05927996 | 66.65902
0.05930112 | 66.6904
0.0593463 | 66.73638
0.05939431 | 66.76979
0.05942341 | 66.77075
0.05946781 | 66.84057
0.05950782 | 66.86753
0.05954478 | 66.9026
0.0595787 | 66.93274
0.05962633 | 66.96215
0.05965909 | 66.96734
0.05970465 | 67.04097
0.05973822 | 67.06215
0.05978413 | 67.10491
0.05981703 | 67.13992
0.05985975 | 67.16965
0.05988684 | 67.18946
0.05993232 | 67.23337
0.05997532 | 67.26659
0.06001565 | 67.31549
0.06005888 | 67.33715
0.06009719 | 67.35727
0.06013439 | 67.39695
0.06018699 | 67.43212
0.06022632 | 67.46217
0.06026538 | 67.49472
0.06030883 | 67.52738
0.06034531 | 67.53266
0.06038549 | 67.58251
0.06042956 | 67.61059
0.0604618 | 67.64899
0.06050511 | 67.69802
0.06054015 | 67.72139
0.06057421 | 67.72155
0.06063004 | 67.79147
0.0606661 | 67.79528
0.06069696 | 67.81719
0.0607503 | 67.85528
0.06078584 | 67.87903
0.06082314 | 67.9134
0.06086826 | 67.95315
0.06090779 | 67.97967
0.06093484 | 68.01219
0.0609994 | 68.07178
0.06103125 | 68.08618
0.06106225 | 68.10869
0.06110132 | 68.14948
0.06116041 | 68.19664
0.06119029 | 68.207
0.0612267 | 68.23969
0.06126212 | 68.26414
0.06131564 | 68.32576
0.06134551 | 68.33485
0.06139697 | 68.33431
0.06144275 | 68.35844
0.06146778 | 68.36951
0.06152268 | 68.41799
0.0615723 | 68.47055
0.06159258 | 68.48953
0.06164703 | 68.52677
0.06166577 | 68.54858
0.0617214 | 68.60543
0.06175889 | 68.63004
0.06179691 | 68.6556
0.06183681 | 68.6872
0.0618744 | 68.73092
0.06191945 | 68.76024
0.06193974 | 68.75963
0.06198414 | 68.83461
0.06203069 | 68.86694
0.06207592 | 68.89556
0.06211092 | 68.9278
0.06214331 | 68.95829
0.06219067 | 68.97832
0.06222782 | 69.02837
0.06226589 | 69.07046
0.0623261 | 69.10436
0.06235942 | 69.1289
0.0623847 | 69.14925
0.06242998 | 69.17603
0.06247257 | 69.21978
0.06250373 | 69.24489
0.06254214 | 69.293
0.06258532 | 69.31348
0.06262565 | 69.36552
0.06266245 | 69.3847
0.06272045 | 69.43697
0.06274934 | 69.46492
0.06279456 | 69.47818
0.06282904 | 69.52278
0.06287132 | 69.52972
0.06292156 | 69.58488
0.06295764 | 69.6085
0.06298539 | 69.64189
0.06303 | 69.66539
0.06307088 | 69.70027
0.0631229 | 69.71476
0.06315863 | 69.74859
0.06318888 | 69.77794
0.0632371 | 69.80583
0.06327188 | 69.84869
0.0633089 | 69.8607
0.06334797 | 69.90248
0.06339158 | 69.96299
0.06343516 | 69.9861
0.06346951 | 70.02439
0.06351377 | 70.05329
0.06354601 | 70.06957
0.06360019 | 70.13452
0.06364313 | 70.16476
0.06367403 | 70.19376
0.06370692 | 70.21144
0.06375311 | 70.24269
0.06377869 | 70.24374
0.06384112 | 70.32243
0.06387884 | 70.35006
0.0639185 | 70.37413
0.06395208 | 70.39617
0.06399747 | 70.41903
0.06404932 | 70.44141
0.06408816 | 70.49276
0.06411447 | 70.5093
0.06415709 | 70.54309
0.06420356 | 70.57931
0.06423212 | 70.59238
0.06427802 | 70.64258
0.06431714 | 70.69663
0.06435405 | 70.71635
0.06439951 | 70.73917
0.06443599 | 70.76194
0.06447448 | 70.79625
0.0645254 | 70.8469
0.06455756 | 70.8841
0.06460358 | 70.91243
0.06464238 | 70.9482
0.06468405 | 70.97672
0.0647158 | 70.98587
0.06476321 | 71.02422
0.06480128 | 71.04876
0.06484149 | 71.08412
0.06487965 | 71.10889
0.06493084 | 71.14863
0.06496086 | 71.19795
0.06499598 | 71.23311
0.06503463 | 71.26326
0.06507574 | 71.29089
0.06511414 | 71.32249
0.06515234 | 71.32363
0.06521517 | 71.39581
0.06524662 | 71.40958
0.06527914 | 71.45101
0.06530685 | 71.47593
0.06535284 | 71.51428
0.06538541 | 71.53488
0.06545068 | 71.57536
0.06548568 | 71.60299
0.0655234 | 71.63119
0.06556301 | 71.66966
0.06560807 | 71.70527
0.06564892 | 71.75313
0.06567576 | 71.77443
0.06572694 | 71.79519
0.06576276 | 71.81757
0.06580473 | 71.84485
0.0658237 | 71.85929
0.0658944 | 71.92714
0.06592795 | 71.95026
0.06596793 | 71.97735
0.06599679 | 72.00822
0.06605059 | 72.04386
0.0660856 | 72.06246
0.06612514 | 72.10656
0.0661655 | 72.12805
0.06621565 | 72.15565
0.06624976 | 72.18045
0.06628778 | 72.2118
0.06633772 | 72.2574
0.06636468 | 72.28248
0.06641271 | 72.30569
0.06646154 | 72.34061
0.06649563 | 72.37002
0.06654041 | 72.38041
0.06658396 | 72.4586
0.06661017 | 72.46728
0.06666443 | 72.52152
0.06669824 | 72.53786
0.06672577 | 72.56731
0.06678196 | 72.60447
0.06682343 | 72.64975
0.06685854 | 72.65293
0.06690045 | 72.67458
0.0669303 | 72.69872
0.06697231 | 72.72727
0.06702281 | 72.76727
0.06705931 | 72.79668
0.06710481 | 72.83757
0.06714008 | 72.86523
0.06718992 | 72.89842
0.06721859 | 72.91124
0.06726571 | 72.96967
0.06730918 | 72.99317
0.06734921 | 73.00837
0.06738544 | 73.04532
0.06742404 | 73.06547
0.06746021 | 73.08764
0.06750986 | 73.13794
0.06755707 | 73.18143
0.06758541 | 73.20156
0.06762981 | 73.23335
0.06766936 | 73.26623
0.06770953 | 73.28264
0.06775036 | 73.3178
0.06778832 | 73.33755
0.0678396 | 73.39001
0.06787759 | 73.4068
0.06792798 | 73.42365
0.06795726 | 73.44638
0.06799769 | 73.49312
0.06805146 | 73.50841
0.06808612 | 73.55684
0.06811027 | 73.57709
0.06815752 | 73.62841
0.06821493 | 73.68052
0.06823245 | 73.6816
0.06829301 | 73.71559
0.06831754 | 73.73454
0.06837282 | 73.76487
0.06839143 | 73.78449
0.06845194 | 73.82023
0.06848748 | 73.8519
0.0685268 | 73.88401
0.06856744 | 73.91151
0.06861451 | 73.95908
0.06864298 | 73.96925
0.06868016 | 74.01024
0.06872745 | 74.0351
0.06875871 | 74.04518
0.06881458 | 74.07888
0.0688466 | 74.12734
0.06889092 | 74.17599
0.06892799 | 74.20056
0.06897139 | 74.23331
0.06900763 | 74.26222
0.06904671 | 74.31185
0.06909403 | 74.3163
0.06913505 | 74.37343
0.06917804 | 74.40192
0.06920565 | 74.42151
0.06924702 | 74.45998
0.06928346 | 74.48424
0.06933254 | 74.50589
0.06938005 | 74.55867
0.06942225 | 74.56548
0.06944343 | 74.60862
0.06950168 | 74.65009
0.06953428 | 74.68611
0.06956252 | 74.70322
0.06962198 | 74.73949
0.06965694 | 74.77199
0.06968838 | 74.81017
0.06974665 | 74.84474
0.0697679 | 74.87545
0.06982376 | 74.92295
0.06985126 | 74.93739
0.06989036 | 74.95917
0.06993117 | 74.99716
0.06997923 | 75.04266
0.07001585 | 75.05745
0.07005377 | 75.0957
0.07009297 | 75.12775
0.07013059 | 75.16024
0.07017833 | 75.18584
0.07022092 | 75.21451
0.07024636 | 75.23725
0.07030658 | 75.29213
0.07034061 | 75.3119
0.07037529 | 75.3305
0.07042145 | 75.36173
0.07046078 | 75.38761
0.07051783 | 75.42185
0.07055563 | 75.44236
0.07058256 | 75.46605
0.07063718 | 75.50935
0.0706709 | 75.53412
0.07070648 | 75.54172
0.07077047 | 75.59838
0.07079942 | 75.60823
0.07084041 | 75.64706
0.07087707 | 75.66489
0.0709176 | 75.69612
0.07096148 | 75.74292
0.0710084 | 75.77201
0.0710502 | 75.79777
0.07108649 | 75.81424
0.07112858 | 75.84247
0.07115901 | 75.86743
0.07119956 | 75.88861
0.07125365 | 75.93617
0.07127795 | 75.96469
0.07132856 | 76.02005
0.07135537 | 76.0278
0.07139311 | 76.06768
0.07143873 | 76.10481
0.07148043 | 76.14179
0.07152766 | 76.17918
0.07157238 | 76.19279
0.07161454 | 76.22055
0.07164376 | 76.24751
0.07167695 | 76.27981
0.07172732 | 76.32169
0.07175067 | 76.35307
0.07180391 | 76.39657
0.0718436 | 76.43685
0.0718708 | 76.43335
0.07192607 | 76.48804
0.07197224 | 76.51376
0.07200534 | 76.53713
0.07206567 | 76.57844
0.07209271 | 76.60743
0.0721202 | 76.63398
0.07217124 | 76.67827
0.07221894 | 76.71868
0.07225046 | 76.74803
0.07228136 | 76.76466
0.07234641 | 76.7838
0.0723731 | 76.79808
0.07242077 | 76.83515
0.07246954 | 76.87833
0.07250717 | 76.88885
0.0725399 | 76.91721
0.07258436 | 76.9333
0.07262234 | 76.97098
0.07265622 | 77.01225
0.07270818 | 77.04786
0.07274711 | 77.06481
0.07278812 | 77.09078
0.07282546 | 77.12932
0.07287411 | 77.17517
0.07289139 | 77.18041
0.07294908 | 77.22823
0.07298939 | 77.26324
0.07301768 | 77.29437
0.07305913 | 77.30731
0.07311015 | 77.35774
0.07314794 | 77.38012
0.07319846 | 77.41853
0.07324485 | 77.44845
0.07327774 | 77.47729
0.07330727 | 77.50584
0.07335338 | 77.5541
0.0733964 | 77.58078
0.07344435 | 77.61496
0.0734772 | 77.61941
0.07352615 | 77.64965
0.07356761 | 77.67121
0.07360356 | 77.69569
0.07363899 | 77.73127
0.07369144 | 77.76055
0.07372962 | 77.77142
0.07376498 | 77.79527
0.07381883 | 77.84433
0.07384801 | 77.86958
0.07389299 | 77.9036
0.07391884 | 77.93711
0.07396628 | 77.98156
0.0740105 | 78.0249
0.0740584 | 78.04741
0.07409769 | 78.04175
0.07413143 | 78.07129
0.07417584 | 78.12814
0.07421318 | 78.15675
0.07425738 | 78.21602
0.07429316 | 78.24234
0.07432846 | 78.27055
0.07437277 | 78.28733
0.07441078 | 78.31054
0.07446323 | 78.34886
0.07450916 | 78.39417
0.07454084 | 78.40084
0.07457774 | 78.42106
0.07462491 | 78.46981
0.07466449 | 78.49906
0.0747059 | 78.54033
0.07473542 | 78.57581
0.07478426 | 78.60071
0.07481758 | 78.62672
0.07485159 | 78.64446
0.07490835 | 78.69225
0.07493696 | 78.69209
0.07497805 | 78.7338
0.0750252 | 78.77421
0.07507008 | 78.81161
0.07510811 | 78.84556
0.07514303 | 78.8683
0.07518406 | 78.90613
0.0752285 | 78.95096
0.07527235 | 78.9591
0.07530744 | 78.98578
0.0753528 | 79.02215
0.0753852 | 79.03586
0.07544049 | 79.09093
0.07546293 | 79.09477
0.07552759 | 79.14825
0.07555487 | 79.16008
0.07558145 | 79.18816
0.07563752 | 79.24679
0.07568108 | 79.27184
0.07571745 | 79.29273
0.07575887 | 79.30621
0.07580122 | 79.3355
0.07583486 | 79.36033
0.07588127 | 79.3939
0.075927 | 79.43762
0.07596314 | 79.45737
0.07599291 | 79.4953
0.07604406 | 79.50773
0.07608268 | 79.52853
0.07612189 | 79.57444
0.07616362 | 79.60878
0.07620352 | 79.64413
0.076249 | 79.6896
0.076287 | 79.71106
0.07632525 | 79.73014
0.07636835 | 79.77042
0.07640017 | 79.80756
0.07645045 | 79.85916
0.07648423 | 79.88781
0.0765281 | 79.90749
0.07656634 | 79.93248
0.07660897 | 79.97464
0.07664746 | 79.99293
0.07669316 | 80.02599
0.07674018 | 80.07458
0.07677545 | 80.09849
0.07679566 | 80.09101
0.07684536 | 80.14465
0.0768926 | 80.18007
0.07693124 | 80.21813
0.07696575 | 80.24478
0.07701735 | 80.29167
0.07705177 | 80.31186
0.07709141 | 80.338
0.07712492 | 80.3621
0.07717945 | 80.37469
0.07721596 | 80.40264
0.07727475 | 80.45641
0.07730055 | 80.49157
0.07733568 | 80.51777
0.07737577 | 80.54534
0.07743173 | 80.57805
0.07747022 | 80.59382
0.07750267 | 80.62133
0.07754745 | 80.66654
0.07759527 | 80.68431
0.07761724 | 80.71678
0.07766607 | 80.76428
0.07769628 | 80.78628
0.07774817 | 80.82024
0.07779165 | 80.83951
0.07783267 | 80.88303
0.07786794 | 80.90418
0.07790368 | 80.93887
0.07794957 | 80.97486
0.07799671 | 81.01883
0.07803622 | 81.03549
0.07807861 | 81.05676
0.07811614 | 81.08131
0.07815466 | 81.10805
0.07817995 | 81.12115
0.07822317 | 81.18318
0.0782719 | 81.21485
0.07831228 | 81.23984
0.07835448 | 81.27361
0.07840425 | 81.30143
0.07843225 | 81.31841
0.07848262 | 81.35351
0.07852463 | 81.38311
0.07855264 | 81.39987
0.0785925 | 81.44937
0.07863764 | 81.48733
0.07868894 | 81.5142
0.07873644 | 81.555
0.07877742 | 81.56046
0.07881082 | 81.56759
0.07884888 | 81.59414
0.07889888 | 81.63649
0.07893111 | 81.64657
0.07895986 | 81.68663
0.07902039 | 81.73302
0.07905302 | 81.74252
0.07909766 | 81.76809
0.07911539 | 81.77731
0.07918351 | 81.8637
0.07921993 | 81.89412
0.07925345 | 81.9242
0.07929621 | 81.94296
0.07933484 | 81.96922
0.07937259 | 81.99647
0.07942184 | 82.05313
0.0794715 | 82.07097
0.07950025 | 82.11125
0.07954763 | 82.12534
0.07956992 | 82.13259
0.07963044 | 82.18956
0.07966132 | 82.21433
0.07970238 | 82.26311
0.07973746 | 82.29582
0.07978323 | 82.31061
0.07981492 | 82.32024
0.07985621 | 82.34549
0.07989582 | 82.38949
0.07994499 | 82.41496
0.07998645 | 82.45232
0.08003474 | 82.48291
0.08006494 | 82.49578
0.08013191 | 82.56303
0.08016093 | 82.5706
0.08019867 | 82.59976
0.08022904 | 82.62491
0.08026974 | 82.65619
0.08032553 | 82.70334
0.08036992 | 82.74604
0.0803937 | 82.76325
0.08043419 | 82.79091
0.08048593 | 82.80324
0.08051105 | 82.8234
0.08055248 | 82.86912
0.08060516 | 82.89943
0.08064218 | 82.9193
0.08068763 | 82.96089
0.08072422 | 82.99697
0.08076507 | 83.02111
0.08081661 | 83.08972
0.08084571 | 83.08692
0.08089052 | 83.11601
0.08090978 | 83.14965
0.08096043 | 83.17954
0.08099576 | 83.18574
0.08105306 | 83.24103
0.08109177 | 83.26173
0.08113108 | 83.28472
0.08117143 | 83.33305
0.081212 | 83.36205
0.08125675 | 83.3782934
0.08128519 | 83.39995
0.08133261 | 83.44207
0.08136579 | 83.48652
0.08141495 | 83.51927
0.08145115 | 83.51673
0.08150054 | 83.55116
0.08153057 | 83.56096
0.08159171 | 83.5994
0.08163305 | 83.62254
0.08165807 | 83.64776
0.08170672 | 83.70416
0.08174935 | 83.75554
0.08178685 | 83.76648
0.08183521 | 83.78168
0.08187434 | 83.80629
0.08191121 | 83.84848
0.08194092 | 83.86645
0.08199235 | 83.91725
0.08202653 | 83.92721
0.08207333 | 83.96457
0.08212045 | 83.99852
0.08215158 | 84.02129
0.08218109 | 84.06663
0.08223872 | 84.11416
0.08227169 | 84.11954
0.08231784 | 84.15365
0.08236697 | 84.17406
0.08237395 | 84.1774
0.08243905 | 84.23298
0.0824812 | 84.26306
0.08252521 | 84.29212
0.08256791 | 84.31091
0.08259977 | 84.33279
0.08264243 | 84.35864
0.08268872 | 84.43466
0.08271487 | 84.44401
0.08276178 | 84.46588
0.08280596 | 84.51577
0.08283697 | 84.52998
0.082883 | 84.54213
0.08294951 | 84.60355
0.08296986 | 84.6103
0.08300511 | 84.62921
0.08304171 | 84.66225
0.08309804 | 84.69284
0.08313752 | 84.73089
0.08316983 | 84.76647
0.08321926 | 84.80387
0.08325283 | 84.82383
0.08329222 | 84.85572
0.0833251 | 84.8693
0.08337512 | 84.91753
0.08341458 | 84.95496
0.08346385 | 84.98453
0.0835005 | 85.0022
0.0835449 | 85.0353
0.08356021 | 85.03778
0.08361841 | 85.10217
0.08366141 | 85.11629
0.08369112 | 85.14032
0.08374662 | 85.19104
0.08379213 | 85.2173
0.083812 | 85.21876
0.08386577 | 85.25081
0.08389356 | 85.29024
0.08395598 | 85.33485
0.08399449 | 85.34791
0.08403156 | 85.37395
0.0840727 | 85.3929
0.0841102 | 85.44435
0.08415869 | 85.48826
0.08420683 | 85.49239
0.08425701 | 85.51131
0.08428646 | 85.54466
0.08431299 | 85.56104
0.08436126 | 85.59954
0.08440489 | 85.62936
0.08444407 | 85.64676
0.08448784 | 85.66307
0.08450958 | 85.68542
0.08457154 | 85.75645
0.0846089 | 85.76933
0.08464277 | 85.78879
0.08469459 | 85.84223
0.08472367 | 85.86287
0.08477563 | 85.90897
0.08481886 | 85.93301
0.0848573 | 85.96248
0.08489547 | 86.00178
0.08494354 | 86.01059
0.0849818 | 86.03285
0.08500408 | 86.05876
0.0850515 | 86.08359
0.08509092 | 86.11968
0.08513469 | 86.14616
0.08518945 | 86.16543
0.08522329 | 86.1903
0.08526645 | 86.22737
0.08529512 | 86.24664
0.0853475 | 86.28416
0.08539578 | 86.31315
0.08542468 | 86.36221
0.08547267 | 86.38371
0.08552081 | 86.42355
0.08556068 | 86.4349
0.08559362 | 86.47693
0.08563625 | 86.50555
0.08568394 | 86.51702
0.08569905 | 86.52513
0.08574697 | 86.60033
0.08578583 | 86.62227
0.08582947 | 86.64084
0.08587859 | 86.67966
0.08590938 | 86.6974
0.0859592 | 86.74907
0.08599203 | 86.77352
0.08603594 | 86.80242
0.08607375 | 86.83533
0.08611279 | 86.87663
0.08614133 | 86.88884
0.08619761 | 86.94807
0.0862376 | 86.9399
0.086282 | 86.98276
0.08631714 | 86.99672
0.08636596 | 87.02387
0.08641218 | 87.06492
0.08644567 | 87.07217
0.08649373 | 87.11586
0.08652601 | 87.17004
0.08656665 | 87.18485
0.08660066 | 87.20453
0.08664731 | 87.24599
0.08668575 | 87.29226
0.0867346 | 87.32122
0.08676209 | 87.33241
0.08680534 | 87.35324
0.08685411 | 87.3905
0.08689483 | 87.39693
0.08694326 | 87.43769
0.08697982 | 87.48936
0.08702629 | 87.50834
0.08705927 | 87.52751
0.08709331 | 87.55892
0.08712762 | 87.58662
0.08717067 | 87.62925
0.0872288 | 87.65485
0.08726734 | 87.68057
0.08729434 | 87.6965
0.08733783 | 87.73253
0.08738985 | 87.79844
0.08742674 | 87.80842
0.08746349 | 87.83367
0.08749682 | 87.8681
0.08754403 | 87.89176
0.08757512 | 87.92565
0.0876204 | 87.96714
0.08765801 | 87.98501
0.08771203 | 88.02132
0.08774639 | 88.04539
0.08777992 | 88.07194
0.08782057 | 88.09731
0.08788137 | 88.14453
0.08790898 | 88.15082
0.08795363 | 88.18141
0.08799589 | 88.20309
0.08803578 | 88.22233
0.08807117 | 88.26904
0.08811557 | 88.29858
0.08815129 | 88.32341
0.08819376 | 88.36134
0.08823552 | 88.40582
0.08827267 | 88.41072
0.08831208 | 88.45857
0.08836974 | 88.4883
0.08840093 | 88.51765
0.08843546 | 88.54636
0.08847332 | 88.57856
0.0885213 | 88.61859
0.08855858 | 88.65084
0.08859654 | 88.68184
0.08864283 | 88.71783
0.08868247 | 88.73614
0.08873123 | 88.74435
0.08876832 | 88.79312
0.08879386 | 88.81582
0.0888397 | 88.85324
0.08888753 | 88.87636
0.08891994 | 88.88876
0.08895605 | 88.90943
0.08901797 | 88.97559
0.08905076 | 88.9769
0.08909729 | 89.00418
0.08913558 | 89.02472
0.08917016 | 89.04847
0.08921592 | 89.07263
0.08925771 | 89.09692
0.08930683 | 89.14468
0.08933179 | 89.16538
0.08937652 | 89.19784
0.08940763 | 89.2283
0.08947158 | 89.28941
0.08951204 | 89.29882
0.0895318 | 89.33459
0.08959078 | 89.36321
0.08962195 | 89.38524
0.08966364 | 89.41211
0.08971355 | 89.46018
0.08974842 | 89.47745
0.08978584 | 89.49618
0.08983282 | 89.52597
0.08987484 | 89.54387
0.08990815 | 89.56851
0.08994645 | 89.63394
0.08999941 | 89.64673
0.09002644 | 89.66606
0.09006767 | 89.68377
0.09010889 | 89.72027
0.0901633 | 89.75225
0.09019805 | 89.78103
0.09023774 | 89.81979
0.09027475 | 89.8492
0.09031962 | 89.87591
0.09035704 | 89.89651
0.09039783 | 89.9471
0.09043869 | 89.9643
0.09049162 | 90.01409
0.09051016 | 90.01635
0.09057034 | 90.05091
0.09060884 | 90.04817
0.09065148 | 90.08776
0.09067823 | 90.11726
0.09072786 | 90.1565
0.090755 | 90.19186
0.09080636 | 90.24327
0.09084386 | 90.25602
0.09087199 | 90.31446
0.09092715 | 90.33872
0.09096718 | 90.35802
0.09100641 | 90.37792
0.09104586 | 90.39907
0.09108972 | 90.44046
0.09112277 | 90.47331
0.09116992 | 90.49706
0.09121461 | 90.53445
0.09124202 | 90.56615
0.09129073 | 90.58097
0.09133718 | 90.64646
0.09137387 | 90.66023
0.0914181 | 90.6822
0.09144527 | 90.72169
0.09149328 | 90.74811
0.0915453 | 90.7953
0.09158372 | 90.81616
0.09161112 | 90.83886
0.09164884 | 90.83994
0.0917154 | 90.86464
0.09175161 | 90.87256
0.09178506 | 90.91316
0.09182132 | 90.96877
0.0918501 | 90.98378
0.09189507 | 91.01761
0.0919452 | 91.042
0.09197797 | 91.05526
0.09202143 | 91.10253
0.09207668 | 91.1571
0.09211421 | 91.18253
0.09215242 | 91.21588
0.09219046 | 91.22619
0.09221508 | 91.21693
0.09226886 | 91.29814
0.09230633 | 91.31852
0.09235452 | 91.35178
0.09238796 | 91.37864
0.09242307 | 91.40236
0.09247274 | 91.42459
0.09252378 | 91.46564
0.09254927 | 91.47661
0.09259207 | 91.50608
0.09264176 | 91.54722
0.09267032 | 91.56086
0.0927219 | 91.5939
0.0927484 | 91.61415
0.09280601 | 91.62197
0.09284765 | 91.66366
0.09288457 | 91.68194
0.09293708 | 91.71377
0.09297759 | 91.77306
0.09300262 | 91.7785
0.09306395 | 91.80372
0.09309939 | 91.82492
0.09313804 | 91.85694
0.09317431 | 91.86622
0.09321703 | 91.91656
0.09325626 | 91.9459
0.09329836 | 91.97194
0.09333734 | 92.00943
0.09339058 | 92.04813
0.09341829 | 92.06065
0.09344928 | 92.09582
0.09349594 | 92.12462
0.09353587 | 92.15375
0.09358087 | 92.2092
0.09362057 | 92.21193
0.09365077 | 92.24017
0.09370138 | 92.287
0.0937515 | 92.30548
0.09378224 | 92.32032
0.0938242 | 92.33762
0.09386146 | 92.35571
0.09390201 | 92.42347
0.09394926 | 92.45313
0.09399015 | 92.48286
0.09402336 | 92.49396
0.09407041 | 92.52877
0.09409918 | 92.52642
0.09416017 | 92.60842
0.09420682 | 92.60054
0.094239 | 92.63122
0.0942837 | 92.66502
0.09432539 | 92.69742
0.09437815 | 92.74559
0.09439937 | 92.76167
0.09444941 | 92.78651
0.09447761 | 92.80555
0.09452648 | 92.82879
0.09456675 | 92.84968
0.09460922 | 92.88828
0.09464786 | 92.89439
0.09470118 | 92.93276
0.09474021 | 92.96745
0.09477661 | 92.99642
0.09482521 | 93.00856
0.09485626 | 93.03677
0.09490028 | 93.06821
0.09493722 | 93.09397
0.09497722 | 93.13266
0.09501544 | 93.14875
0.09504826 | 93.18576
0.09510171 | 93.24159
0.09513806 | 93.24817
0.09518237 | 93.28731
0.09522207 | 93.30798
0.09525695 | 93.33052
0.09529835 | 93.34578
0.09535255 | 93.40012
0.09538169 | 93.42467
0.09542289 | 93.4488
0.09546766 | 93.46193
0.0955122 | 93.50193
0.09553557 | 93.51773
0.09558818 | 93.55729
0.09563881 | 93.60202
0.09567363 | 93.61932
0.09570593 | 93.64946
0.09575886 | 93.67814
0.09579463 | 93.7065
0.09582888 | 93.73938
0.09586917 | 93.77788
0.09590782 | 93.7961
0.09594323 | 93.84125
0.09598305 | 93.86398
0.09603788 | 93.92926
0.09607673 | 93.93183
0.09610827 | 93.94528
0.096149 | 93.98833
0.09619923 | 94.02957
0.09623865 | 94.04366
0.09627117 | 94.0883
0.0963216 | 94.11863
0.09635301 | 94.13745
0.09639171 | 94.16979
0.09642321 | 94.19752
0.09648475 | 94.23799
0.0965139 | 94.26273
0.09656933 | 94.27812
0.09661183 | 94.27961
0.0966453 | 94.31087
0.09668462 | 94.32692
0.09674143 | 94.39767
0.09678322 | 94.40899
0.09681881 | 94.42825
0.09686197 | 94.44809
0.0968839 | 94.45372
0.09693617 | 94.50892
0.09697883 | 94.57531
0.09702184 | 94.5919
0.09705738 | 94.61445
0.09708933 | 94.64777
0.09713249 | 94.67969
0.09718293 | 94.69899
0.09723129 | 94.72538
0.09726613 | 94.73355
0.09731801 | 94.72719
0.09734949 | 94.77447
0.09737725 | 94.81527
0.09741088 | 94.85183
0.0974593 | 94.91796
0.09750185 | 94.93377
0.09753114 | 94.96598
0.0975936 | 95.01227
0.09762381 | 95.01682
0.09765717 | 95.04677
0.097701 | 95.09087
0.09774137 | 95.11878
0.09777913 | 95.13687
0.09782213 | 95.18479
0.09785709 | 95.18241
0.09790923 | 95.2343
0.09794226 | 95.26851
0.09798165 | 95.29677
0.09802122 | 95.31178
0.09806085 | 95.33785
0.09809524 | 95.36796
0.09814775 | 95.43591
0.09818595 | 95.43337
0.09822708 | 95.48424
0.09827388 | 95.51104
0.09830542 | 95.51571
0.09835405 | 95.53129
0.09839284 | 95.58458
0.09842339 | 95.61686
0.09846513 | 95.64738
0.09850872 | 95.66938
0.09855868 | 95.72089
0.09858605 | 95.72763
0.09863477 | 95.74947
0.09865794 | 95.80203
0.09871107 | 95.8371
0.09874804 | 95.84273
0.09879318 | 95.88909
0.09884488 | 95.9336
0.09887017 | 95.93935
0.09892749 | 95.96772
0.09896595 | 95.97722
0.0989983 | 95.99633
0.09902785 | 96.01442
0.09908857 | 96.10587
0.09912328 | 96.11302
0.09916494 | 96.13512
0.0992006 | 96.15658
0.09923982 | 96.19337
0.09928004 | 96.22834
0.09932247 | 96.26879
0.09936712 | 96.26999
0.09940349 | 96.29899
0.09944756 | 96.33521
0.09948223 | 96.35905
0.09953119 | 96.39123
0.09956733 | 96.41574
0.09961008 | 96.44922
0.0996657 | 96.49183
0.09970364 | 96.49523
0.09974417 | 96.52025
0.09978128 | 96.55704
0.09981105 | 96.58871
0.09985599 | 96.62143
0.099905 | 96.6288
0.09993879 | 96.65542
0.09996593 | 96.67942
0.100018 | 96.72254
0.1000609 | 96.75474
0.1000978 | 96.78508
0.1001414 | 96.81248
0.1001774 | 96.8411
0.1002183 | 96.88094
0.1002733 | 96.9189
0.1002946 | 96.93181
0.100329 | 96.95753
0.1003838 | 96.99693
0.100403 | 97.00071
0.1004677 | 97.04936
0.1005174 | 97.01429
0.1005645 | 97.03928
0.1006002 | 97.06678
0.1006485 | 97.0981
0.1006801 | 97.13972
0.1007242 | 97.18493
0.1007685 | 97.21654
0.1008085 | 97.24236
0.1008547 | 97.26366
0.1008894 | 97.27555
0.1009298 | 97.30601
0.1009584 | 97.36798
0.1010063 | 97.35739
0.1010467 | 97.39217
0.1010909 | 97.42801
0.1011292 | 97.4509
0.1011695 | 97.47891
0.1012181 | 97.51281
0.1012555 | 97.54603
0.1012962 | 97.57789
0.1013472 | 97.60066
0.1013858 | 97.60676
0.1014171 | 97.64437
0.1014632 | 97.68231
0.1014949 | 97.69223
0.1015317 | 97.74129
0.1015822 | 97.76863
0.1016206 | 97.77944
0.1016615 | 97.81381
0.1017008 | 97.85648
0.1017411 | 97.89378
0.1017787 | 97.91276
0.1018205 | 97.94859
0.1018737 | 97.98099
0.1019013 | 98.00659
0.101959 | 98.02684
0.1019878 | 98.04439
0.102034 | 98.08976
0.1020625 | 98.08359
0.1021041 | 98.13071
0.1021471 | 98.16432
0.1021897 | 98.20105
0.1022238 | 98.2206
0.1022761 | 98.27004
0.102309 | 98.2791
0.1023538 | 98.30263
0.1023886 | 98.33754
0.1024444 | 98.36575
0.1024723 | 98.37195
0.1025289 | 98.41163
0.1025592 | 98.44434
0.1025975 | 98.48841
0.1026278 | 98.52644
0.102675 | 98.574
0.1027038 | 98.60189
0.1027597 | 98.62068
0.1027836 | 98.65273
0.1028288 | 98.67584
0.102867 | 98.7023
0.1029132 | 98.76131
0.1029573 | 98.77953
0.1029784 | 98.78153
0.1030315 | 98.83864
0.103071 | 98.86016
0.103118 | 98.90426
0.1031558 | 98.92038
0.1031974 | 98.95176
0.103245 | 98.98353
0.1032763 | 99.00747
0.1033336 | 99.0385
0.1033636 | 99.0681
0.1034026 | 99.0916
0.1034445 | 99.10543
0.1034883 | 99.14505
0.1035117 | 99.17846
0.1035642 | 99.22005
0.1035998 | 99.2383
0.1036471 | 99.28212
0.1036825 | 99.30231
0.1037151 | 99.33747
0.1037588 | 99.36564
0.1038006 | 99.38895
0.1038362 | 99.43623
0.1038807 | 99.44106
0.1039187 | 99.47788
0.103967 | 99.50554
0.1040104 | 99.52595
0.1040427 | 99.54945
0.1040833 | 99.58989
0.1041301 | 99.6215
0.1041682 | 99.65679
0.1041941 | 99.66245
0.1042473 | 99.71809
0.1042758 | 99.74531
0.1043296 | 99.78601
0.104371 | 99.80079
0.1044065 | 99.85189
0.1044479 | 99.88047
0.1044914 | 99.90066
0.104532 | 99.924
0.1045572 | 99.94231
0.1046045 | 99.99764
0.1046528 | 100.0169
0.1046931 | 100.0594
0.1047289 | 100.0991
0.1047691 | 100.1139
0.1048094 | 100.1286
0.1048428 | 100.1753
0.1048945 | 100.1865
0.1049258 | 100.2092
0.1049613 | 100.2427
0.1050153 | 100.2919
0.1050433 | 100.3347
0.1050978 | 100.3842
0.1051329 | 100.3493
0.1051829 | 100.3676
0.1052216 | 100.4017
0.1052661 | 100.4249
0.1053008 | 100.4627
0.1053485 | 100.5089
0.1053886 | 100.5296
0.1054297 | 100.5545
0.1054647 | 100.5801
0.1055087 | 100.6097
0.1055392 | 100.6259
0.1055913 | 100.6502
0.1056314 | 100.6927
0.1056618 | 100.7184
0.1056945 | 100.763
0.1057521 | 100.821
0.105786 | 100.8538
0.1058159 | 100.8835
0.1058533 | 100.9118
0.1058875 | 100.9412
0.1059291 | 100.9801
0.1059762 | 101.0228
0.1060245 | 101.0643
0.1060537 | 101.0575
0.1060942 | 101.0803
0.1061423 | 101.1387
0.1061822 | 101.1423
0.1062107 | 101.1595
0.10626 | 101.208
0.10629 | 101.2392
0.1063343 | 101.2722
0.1063817 | 101.2908
0.1064139 | 101.3078
0.1064624 | 101.3355
0.1064997 | 101.3853
0.1065481 | 101.4093
0.1065917 | 101.431
0.1066239 | 101.4469
0.1066728 | 101.478
0.1067215 | 101.521
0.1067519 | 101.5196
0.1068024 | 101.5559
0.1068414 | 101.5878
0.1068704 | 101.6214
0.106907 | 101.6436
0.1069626 | 101.7026
0.106981 | 101.7015
0.1070199 | 101.7497
0.1070754 | 101.7748
0.1071059 | 101.807
0.1071542 | 101.8623
0.1071928 | 101.8866
0.1072345 | 101.9075
0.107281 | 101.9547
0.1073204 | 101.9676
0.1073427 | 101.9977
0.1074143 | 102.0441
0.1074356 | 102.0392
0.1074856 | 102.0639
0.1075163 | 102.0756
0.1075683 | 102.1223
0.107605 | 102.1357
0.1076459 | 102.177
0.1076923 | 102.1788
0.1077348 | 102.2286
0.1077708 | 102.2555
0.1078145 | 102.292
0.1078434 | 102.3029
0.1078836 | 102.3464
0.1079339 | 102.3657
0.1079684 | 102.3849
0.1080204 | 102.4173
0.108065 | 102.4405
0.1080724 | 102.4335
0.1081329 | 102.4853
0.108171 | 102.521
0.1082171 | 102.5625
0.1082553 | 102.5786
0.1083046 | 102.5927
0.1083362 | 102.6276
0.1083871 | 102.6692
0.1084283 | 102.6876
0.108465 | 102.7051
0.1085207 | 102.7368
0.108547 | 102.7335
0.1085842 | 102.7846
0.1086308 | 102.8146
0.1086839 | 102.8622
0.1087003 | 102.8852
0.108743 | 102.9142
0.1087774 | 102.9426
0.1088361 | 102.9962
0.1088668 | 102.9989
0.1089076 | 103.0307
0.1089584 | 103.0778
0.1089876 | 103.1024
0.1090177 | 103.117
0.1090678 | 103.1475
0.109109 | 103.1836
0.1091577 | 103.2107
0.1092017 | 103.2455
0.1092366 | 103.2525
0.1092843 | 103.2883
0.1093275 | 103.2988
0.1093591 | 103.327
0.1094066 | 103.3509
0.1094359 | 103.3882
0.1094748 | 103.4192
0.1095227 | 103.4973
0.1095649 | 103.4833
0.1096022 | 103.5144
0.1096351 | 103.5417
0.1096774 | 103.5827
0.1097255 | 103.6014
0.1097608 | 103.6448
0.1098035 | 103.6944
0.1098386 | 103.7146
0.1098706 | 103.7485
0.1099006 | 103.7712
0.1099618 | 103.8042
0.1100045 | 103.833
0.1100407 | 103.8584
0.1100773 | 103.8982
0.1101224 | 103.9205
0.1101394 | 103.9401
0.1101935 | 103.9896
0.1102271 | 104.0052
0.1102894 | 104.0429
0.1103212 | 104.0861
0.1103535 | 104.1192
0.1103889 | 104.1467
0.1104434 | 104.187
0.1104742 | 104.1952
0.110525 | 104.2177
0.1105584 | 104.2224
0.1105944 | 104.2673
0.1106458 | 104.2989
0.1106844 | 104.3332
0.1107291 | 104.3663
0.11077 | 104.3884
0.1108168 | 104.4013
0.1108409 | 104.4319
0.1108972 | 104.4885
0.1109234 | 104.4997
0.1109693 | 104.5376
0.1110062 | 104.565
0.1110454 | 104.5941
0.1110899 | 104.617
0.1111267 | 104.6603
0.1111635 | 104.6963
0.1112049 | 104.7026
0.1112426 | 104.7432
0.1112865 | 104.7637
0.1113273 | 104.8007
0.1113801 | 104.8368
0.1114231 | 104.8394
0.1114655 | 104.8638
0.1115 | 104.8744
0.1115383 | 104.9179
0.1115834 | 104.9563
0.11163 | 104.9822
0.111657 | 105.0047
0.111709 | 105.0111
0.111757 | 105.0516
0.1117902 | 105.0268
0.1118327 | 105.0655
0.111873 | 105.1355
0.1119168 | 105.175
0.1119528 | 105.1901
0.1119833 | 105.2179
0.112022 | 105.254
0.1120809 | 105.3023
0.1121186 | 105.3084
0.1121495 | 105.3288
0.1121932 | 105.358
0.1122166 | 105.3779
0.1122684 | 105.417
0.1123167 | 105.4556
0.1123509 | 105.477
0.112388 | 105.5099
0.1124299 | 105.5539
0.1124657 | 105.5723
0.1125193 | 105.6355
0.1125654 | 105.6534
0.1125852 | 105.6728
0.1126372 | 105.7049
0.1126849 | 105.7104
0.1127117 | 105.7227
0.1127541 | 105.7765
0.1127816 | 105.7991
0.1128359 | 105.8362
0.1128852 | 105.8635
0.1129198 | 105.8768
0.1129481 | 105.9419
0.1130047 | 105.9729
0.1130452 | 106.0076
0.113088 | 105.9993
0.1131133 | 106.0242
0.1131542 | 106.0833
0.1131968 | 106.1107
0.1132463 | 106.1448
0.1132857 | 106.1583
0.113335 | 106.1752
0.1133644 | 106.1808
0.1134007 | 106.2256
0.113439 | 106.2646
0.1134867 | 106.3039
0.1135212 | 106.3421
0.1135491 | 106.3743
0.1135976 | 106.4267
0.1136345 | 106.452
0.1136896 | 106.5182
0.113722 | 106.5138
0.1137559 | 106.5224
0.1137993 | 106.5517
0.1138433 | 106.5818
0.1138814 | 106.604
0.1139192 | 106.6301
0.1139566 | 106.6772
0.1139989 | 106.7015
0.1140427 | 106.7551
0.1140805 | 106.7598
0.1141264 | 106.8148
0.1141603 | 106.8096
0.1141965 | 106.8417
0.1142355 | 106.8896
0.1142819 | 106.9054
0.1143233 | 106.906
0.1143706 | 106.9586
0.1144106 | 106.9752
0.114447 | 107.0185
0.1144886 | 107.0478
0.11453 | 107.0793
0.1145618 | 107.1111
0.1146096 | 107.1507
0.1146371 | 107.1824
0.1146816 | 107.2185
0.1147279 | 107.239
0.1147546 | 107.2645
0.1148068 | 107.2856
0.114842 | 107.33
0.1148863 | 107.3701
0.1149203 | 107.3886
0.114969 | 107.4125
0.11502 | 107.4099
0.1150513 | 107.4688
0.115095 | 107.4896
0.1151479 | 107.5
0.1151898 | 107.5263
0.1152248 | 107.5533
0.1152551 | 107.5784
0.1153089 | 107.6038
0.1153316 | 107.6216
0.1153802 | 107.6768
0.1154254 | 107.6995
0.1154651 | 107.721
0.1155059 | 107.7419
0.1155557 | 107.779
0.1155916 | 107.8126
0.1156325 | 107.8334
0.1156726 | 107.8684
0.1156973 | 107.8885
0.1157414 | 107.9179
0.1157735 | 107.9621
0.1158198 | 107.9871
0.1158629 | 108.0278
0.1159089 | 108.059
0.1159319 | 108.0619
0.116 | 108.13
0.1160314 | 108.1281
0.1160642 | 108.1738
0.116104 | 108.2011
0.1161419 | 108.2188
0.1161876 | 108.248
0.1162148 | 108.2896
0.1162613 | 108.3281
0.1162958 | 108.358
0.1163459 | 108.408
0.1163756 | 108.4256
0.1164296 | 108.4546
0.1164674 | 108.488
0.1164995 | 108.5144
0.1165453 | 108.5324
0.1165924 | 108.5558
0.1166265 | 108.5813
0.1166662 | 108.6196
0.1167099 | 108.6619
0.1167493 | 108.6944
0.1167973 | 108.7042
0.1168368 | 108.7045
0.1168639 | 108.7316
0.116906 | 108.7772
0.1169575 | 108.7929
0.1169956 | 108.8385
0.1170411 | 108.8751
0.1170818 | 108.902
0.1171091 | 108.9008
0.1171506 | 108.9515
0.1172077 | 108.9772
0.1172392 | 108.9931
0.1172676 | 109.0247
0.1173201 | 109.041
0.1173622 | 109.0894
0.117402 | 109.1107
0.1174206 | 109.1344
0.1174764 | 109.1806
0.1175394 | 109.2005
0.1175653 | 109.2225
0.1176074 | 109.2549
0.1176614 | 109.2756
0.1176964 | 109.2997
0.1177331 | 109.3285
0.117776 | 109.3548
0.1178188 | 109.3679
0.1178622 | 109.4199
0.1178926 | 109.4496
0.1179413 | 109.4889
0.1179811 | 109.503
0.1180261 | 109.5361
0.1180341 | 109.5423
0.1180975 | 109.5924
0.1181334 | 109.6127
0.1181621 | 109.6589
0.1182122 | 109.6852
0.1182448 | 109.7144
0.1183069 | 109.7624
0.1183246 | 109.7865
0.1183586 | 109.8333
0.118402 | 109.8609
0.118444 | 109.8776
0.1184909 | 109.9061
0.1185483 | 109.9701
0.1185795 | 109.9661
0.118619 | 109.9885
0.1186688 | 110.0125
0.1186939 | 110.0227
0.1187381 | 110.0483
0.1187765 | 110.1136
0.1188303 | 110.1252
0.1188493 | 110.1349
0.1188986 | 110.1728
0.1189419 | 110.1945
0.1189881 | 110.2327
0.1190363 | 110.2622
0.11907 | 110.2774
0.1190987 | 110.3049
0.1191436 | 110.3423
0.1191964 | 110.3792
0.1192282 | 110.3903
0.1192601 | 110.4212
0.1193041 | 110.4429
0.1193556 | 110.4877
0.1193924 | 110.51
0.1194272 | 110.5341
0.1194696 | 110.59
0.1195073 | 110.6008
0.1195435 | 110.6257
0.1195918 | 110.6579
0.119633 | 110.6859
0.1196662 | 110.6706
0.1197214 | 110.7556
0.119756 | 110.7711
0.1197985 | 110.788
0.1198309 | 110.8128
0.1198733 | 110.8551
0.1199123 | 110.8625
0.119953 | 110.9045
0.1199956 | 110.9212
0.1200352 | 110.9479
0.1200785 | 110.9796
0.1201243 | 111.0357
0.1201779 | 111.0433
0.1202138 | 111.0555
0.1202488 | 111.0773
0.1202818 | 111.133
0.1203285 | 111.1821
0.1203623 | 111.187
0.1204227 | 111.2276
0.1204369 | 111.247
0.1204848 | 111.2807
0.1205357 | 111.2941
0.1205632 | 111.3255
0.1206007 | 111.3379
0.1206452 | 111.4062
0.1206698 | 111.4335
0.1207168 | 111.4673
0.1207606 | 111.5133
0.1208006 | 111.5319
0.1208319 | 111.547
0.1208682 | 111.6099
0.1209134 | 111.6469
0.1209618 | 111.6442
0.1210074 | 111.6523
0.1210462 | 111.6956
0.1210932 | 111.7426
0.1211182 | 111.7657
0.1211614 | 111.7841
0.1212053 | 111.8451
0.1212503 | 111.8429
0.1212749 | 111.88
0.1213208 | 111.9312
0.1213462 | 111.959
0.1213999 | 111.9928
0.1214498 | 112.0048
0.1214945 | 112.0253
0.1215224 | 112.0303
0.1215759 | 112.0709
0.1216142 | 112.106
0.1216451 | 112.1581
0.1216782 | 112.1757
0.1217166 | 112.1968
0.1217739 | 112.2179
0.1218178 | 112.2405
0.1218583 | 112.2569
0.1219074 | 112.2875
0.1219443 | 112.3033
0.1219733 | 112.3472
0.1220137 | 112.3971
0.122064 | 112.4115
0.1220959 | 112.4413
0.1221375 | 112.4584
0.1221664 | 112.5042
0.1222111 | 112.5343
0.1222495 | 112.6148
0.1222983 | 112.6183
0.1223438 | 112.6397
0.1223748 | 112.6481
0.1224152 | 112.6833
0.1224552 | 112.6962
0.1224929 | 112.7519
0.1225407 | 112.7982
0.1225653 | 112.8182
0.122604 | 112.8541
0.122653 | 112.8892
0.1227034 | 112.9148
0.1227401 | 112.9359
0.1227663 | 112.9662
0.1228123 | 112.9982
0.1228514 | 113.0288
0.1228882 | 113.0372
0.1229421 | 113.0941
0.1229727 | 113.1048
0.1230128 | 113.1522
0.1230459 | 113.1777
0.1230959 | 113.2164
0.1231243 | 113.2218
0.1231634 | 113.2606
0.1232122 | 113.2971
0.1232593 | 113.326
0.1233022 | 113.3403
0.123333 | 113.3598
0.1233941 | 113.4009
0.1234149 | 113.4251
0.123461 | 113.4498
0.1235111 | 113.4689
0.1235485 | 113.4976
0.1235951 | 113.5316
0.123626 | 113.5338
0.1236671 | 113.5738
0.1237107 | 113.5928
0.1237503 | 113.636
0.1237888 | 113.6703
0.1238226 | 113.6962
0.1238673 | 113.7218
0.1239065 | 113.7497
0.1239553 | 113.7614
0.1239978 | 113.7782
0.1240313 | 113.8156
0.1240746 | 113.8537
0.1241204 | 113.9166
0.124146 | 113.9439
0.1241925 | 113.9781
0.1242351 | 113.9967
0.1242741 | 114.0006
0.1243048 | 114.0249
0.1243473 | 114.0541
0.1244012 | 114.0929
0.1244323 | 114.1331
0.1244787 | 114.1646
0.1245091 | 114.1715
0.124557 | 114.2402
0.1245971 | 114.2537
0.1246498 | 114.2933
0.1246882 | 114.2963
0.1247306 | 114.3057
0.1247658 | 114.3246
0.1248087 | 114.3652
0.1248489 | 114.3858
0.1248904 | 114.4294
0.1249266 | 114.4537
0.1249713 | 114.4465
0.1250053 | 114.4708
0.1250594 | 114.5222
0.1251057 | 114.5353
0.1251344 | 114.5614
0.1251834 | 114.6327
0.1252136 | 114.6539
0.1252566 | 114.665
0.1253014 | 114.711
0.1253349 | 114.7252
0.1253742 | 114.7794
0.1253963 | 114.7966
0.1254454 | 114.804
0.1254841 | 114.8604
0.1255179 | 114.9244
0.125564 | 114.96
0.1255929 | 114.9728
0.1256425 | 114.9918
0.1256801 | 115.011
0.1257254 | 115.0498
0.1257675 | 115.0731
0.1258067 | 115.1321
0.125846 | 115.1542
0.1258778 | 115.1769
0.1259352 | 115.1957
0.1259711 | 115.228
0.1260208 | 115.258
0.1260499 | 115.2878
0.1260909 | 115.3153
0.1261292 | 115.327
0.1261623 | 115.3507
0.1262143 | 115.3988
0.1262503 | 115.4307
0.1262922 | 115.4536
0.126343 | 115.482
0.1263573 | 115.5216
0.1264157 | 115.5658
0.1264359 | 115.5921
0.1264844 | 115.6374
0.1265257 | 115.6779
0.1265612 | 115.6834
0.126605 | 115.7167
0.1266562 | 115.7531
0.1266858 | 115.7802
0.1267308 | 115.8085
0.1267727 | 115.8321
0.1268068 | 115.861
0.1268393 | 115.8879
0.1268852 | 115.9182
0.1269228 | 115.9504
0.1269695 | 115.9793
0.1270048 | 115.9969
0.1270397 | 116.0425
0.1270878 | 116.082
0.1271338 | 116.1289
0.1271663 | 116.1403
0.1272077 | 116.162
0.1272439 | 116.1857
0.1272957 | 116.2315
0.1273301 | 116.2829
0.1273617 | 116.2939
0.1274201 | 116.3167
0.1274525 | 116.3559
0.1274924 | 116.3778
0.1275268 | 116.3855
0.1275691 | 116.4511
0.1276059 | 116.4798
0.1276593 | 116.4901
0.1276855 | 116.4922
0.1277383 | 116.5318
0.1277815 | 116.5578
0.1278094 | 116.6122
0.1278574 | 116.6245
0.127898 | 116.6405
0.1279344 | 116.6611
0.1279919 | 116.6996
0.128027 | 116.7274
0.128047 | 116.7568
0.1280942 | 116.8045
0.1281322 | 116.8337
0.1281708 | 116.8928
0.1282036 | 116.9092
0.1282399 | 116.9328
0.1282926 | 116.9917
0.1283223 | 117.003
0.1283715 | 117.0266
0.1284184 | 117.0581
0.128444 | 117.0462
0.1284796 | 117.092
0.1285276 | 117.1482
0.1285818 | 117.1696
0.1286004 | 117.1903
0.1286566 | 117.2068
0.1286952 | 117.2299
0.1287437 | 117.2716
0.1287778 | 117.3119
0.1288065 | 117.3654
0.1288494 | 117.3857
0.1288881 | 117.4286
0.128931 | 117.4506
0.1289774 | 117.4946
0.1290125 | 117.5264
0.1290485 | 117.5724
0.1290875 | 117.5819
0.1291344 | 117.5898
0.1291732 | 117.616
0.1291988 | 117.6514
0.1292482 | 117.6888
0.1292926 | 117.7164
0.1293321 | 117.7461
0.1293642 | 117.7602
0.1294062 | 117.8102
0.1294513 | 117.8332
0.1294924 | 117.8747
0.1295328 | 117.9046
0.1295654 | 117.9199
0.1296051 | 117.9331
0.129664 | 117.9872
0.1296953 | 118.0006
0.1297387 | 118.0313
0.1297648 | 118.0619
0.1298105 | 118.078
0.1298557 | 118.1266
0.1298996 | 118.1702
0.1299384 | 118.1992
0.1299755 | 118.21
0.1300161 | 118.2379
0.1300597 | 118.2596
0.1300992 | 118.3117
0.13014 | 118.319
0.1301749 | 118.3765
0.1302157 | 118.3914
0.1302604 | 118.4121
0.1302895 | 118.4093
0.1303329 | 118.4897
0.130382 | 118.513
0.1304191 | 118.5249
0.130462 | 118.5795
0.1305012 | 118.5808
0.1305434 | 118.5947
0.1305798 | 118.6412
0.1306295 | 118.6686
0.1306694 | 118.6935
0.1307104 | 118.7381
0.1307416 | 118.7616
0.1307845 | 118.8001
0.1308319 | 118.8137
0.1308691 | 118.8476
0.1309018 | 118.8749
0.1309466 | 118.8925
0.1309839 | 118.9186
0.1310282 | 118.9837
0.131067 | 118.9889
0.1310985 | 119.0252
0.1311389 | 119.0537
0.1311799 | 119.0813
0.1312224 | 119.1375
0.1312822 | 119.1678
0.1313035 | 119.1804
0.131341 | 119.2101
0.1313886 | 119.2508
0.1314267 | 119.2695
0.1314667 | 119.3132
0.1315064 | 119.3637
0.131541 | 119.3638
0.131571 | 119.3832
0.1316323 | 119.3616
0.1316821 | 119.3837
0.1317195 | 119.4469
0.1317572 | 119.4606
0.1317997 | 119.4849
0.1318293 | 119.5115
0.131871 | 119.5513
0.131911 | 119.5625
0.1319593 | 119.6282
0.1319981 | 119.6491
0.1320301 | 119.7032
0.1320725 | 119.7139
0.1320996 | 119.7544
0.1321464 | 119.7851
0.1321857 | 119.8575
0.1322129 | 119.8637
0.1322782 | 119.9029
0.1323081 | 119.9104
0.1323387 | 119.9542
0.1323889 | 119.9902
0.1324276 | 120.0168
0.1324735 | 120.0551
0.1325034 | 120.0722
0.1325481 | 120.0956
0.132591 | 120.1197
0.1326299 | 120.1691
0.1326661 | 120.1918
0.1326909 | 120.2296
0.1327312 | 120.2619
0.1327866 | 120.2929
0.132817 | 120.3139
0.1328564 | 120.3512
0.1329118 | 120.4019
0.1329385 | 120.4193
0.1329818 | 120.4415
0.1330142 | 120.471
0.1330599 | 120.5006
0.1331095 | 120.5216
0.133148 | 120.5514
0.133184 | 120.5777
0.1332191 | 120.6129
0.1332672 | 120.619
0.1333127 | 120.6748
0.1333561 | 120.7286
0.1333821 | 120.7341
0.1334348 | 120.7431
0.1334638 | 120.7835
0.1334992 | 120.8004
0.1335436 | 120.8434
0.1335888 | 120.8812
0.1336097 | 120.9048
0.1336646 | 120.9419
0.1337028 | 120.9617
0.1337464 | 120.9538
0.1337876 | 120.9955
0.133838 | 121.025
0.1338694 | 121.0584
0.1339006 | 121.0993
0.1339497 | 121.1271
0.1339927 | 121.1585
0.1340435 | 121.202
0.1340731 | 121.2074
0.1341119 | 121.2334
0.1341572 | 121.2587
0.1342063 | 121.291
0.1342334 | 121.3033
0.1342728 | 121.3598
0.134325 | 121.3899
0.1343578 | 121.3851
0.1343922 | 121.43
0.1344259 | 121.4742
0.1344603 | 121.5163
0.1345242 | 121.5525
0.1345404 | 121.5717
0.1345847 | 121.6284
0.1346263 | 121.6591
0.1346578 | 121.6814
0.1346938 | 121.716
0.134733 | 121.7327
0.1347824 | 121.7647
0.134826 | 121.8197
0.1348608 | 121.8292
0.1349041 | 121.8482
0.1349502 | 121.9064
0.1349896 | 121.9052
0.1350197 | 121.9449
0.1350677 | 121.971
0.1351087 | 121.98
0.1351586 | 122.0288
0.1352015 | 122.0445
0.1352415 | 122.0667
0.1352629 | 122.1192
0.1353038 | 122.1593
0.1353378 | 122.1652
0.1353863 | 122.2069
0.1354263 | 122.2454
0.1354655 | 122.2869
0.135508 | 122.3362
0.135532 | 122.3596
0.1355533 | 122.3697
0.1356163 | 122.4432
0.1356567 | 122.4564
0.1356971 | 122.4669
0.1357269 | 122.4999
0.1357646 | 122.5289
0.1358125 | 122.5812
0.1358538 | 122.6512
0.1358994 | 122.6471
0.1359356 | 122.6734
0.1359692 | 122.688
0.1360146 | 122.7104
0.1360537 | 122.7488
0.1360919 | 122.7746
0.1361407 | 122.8179
0.1361744 | 122.8535
0.1362218 | 122.8766
0.136262 | 122.8783
0.1362894 | 122.9103
0.1363291 | 122.9614
0.1363693 | 123.0293
0.1364168 | 123.031
0.1364509 | 123.0569
0.1364947 | 123.0944
0.1365267 | 123.1393
0.1365816 | 123.1404
0.1366176 | 123.154
0.1366635 | 123.1914
0.136698 | 123.2414
0.1367264 | 123.2584
0.1367854 | 123.2914
0.1368031 | 123.2991
0.1368492 | 123.3477
0.1368788 | 123.407
0.1369208 | 123.3951
0.1369698 | 123.4231
0.137008 | 123.467
0.1370524 | 123.5004
0.1370893 | 123.5507
0.1371185 | 123.5629
0.1371748 | 123.5824
0.1372272 | 123.6333
0.137245 | 123.6744
0.1372865 | 123.6896
0.1373386 | 123.7184
0.1373721 | 123.7493
0.1374141 | 123.7981
0.1374368 | 123.8221
0.1374804 | 123.8551
0.137527 | 123.8964
0.137562 | 123.9132
0.1375973 | 123.9395
0.137642 | 123.9454
0.1376977 | 123.9732
0.1377222 | 124.0202
0.1377651 | 124.0705
0.1377972 | 124.1049
0.1378389 | 124.128
0.1378939 | 124.1741
0.1379265 | 124.1871
0.1379654 | 124.1963
0.1380006 | 124.2493
0.1380452 | 124.272
0.1380823 | 124.2821
0.1381208 | 124.3279
0.1381619 | 124.3486
0.1382074 | 124.384
0.1382364 | 124.4322
0.1382813 | 124.4546
0.1383175 | 124.4668
0.1383708 | 124.4951
0.1383988 | 124.5308
0.1384358 | 124.5695
0.1384828 | 124.6095
0.1385106 | 124.6306
0.1385588 | 124.6732
0.1386048 | 124.7074
0.1386401 | 124.7237
0.1386735 | 124.7463
0.1387155 | 124.7887
0.1387592 | 124.8201
0.1387908 | 124.8684
0.1388325 | 124.904
0.1388701 | 124.9185
0.138909 | 124.9488
0.1389597 | 124.9879
0.138982 | 124.9997
0.1390264 | 125.0616
0.1390708 | 125.0805
0.1391075 | 125.0974
0.1391607 | 125.1091
0.1391992 | 125.1441
0.1392404 | 125.1644
0.139267 | 125.1989
0.1393141 | 125.246
0.1393503 | 125.2605
0.1393978 | 125.2994
0.139452 | 125.3406
0.1394749 | 125.3502
0.1395111 | 125.3851
0.1395514 | 125.4237
0.1395919 | 125.4665
0.1396176 | 125.487
0.1396548 | 125.519
0.1397065 | 125.5649
0.1397343 | 125.5926
0.1397836 | 125.6298
0.1398201 | 125.6644
0.1398605 | 125.7009
0.1398838 | 125.7184
0.1399296 | 125.7857
0.1399741 | 125.8096
0.1400182 | 125.8618
0.1400555 | 125.8783
0.1400938 | 125.8793
0.1401305 | 125.9211
0.1401713 | 125.9524
0.1402057 | 125.9878
0.1402498 | 126.0014
0.1402984 | 126.0529
0.1403295 | 126.079
0.140361 | 126.1013
0.1404166 | 126.1399
0.1404478 | 126.1607
0.1404871 | 126.2127
0.1405306 | 126.2446
0.1405456 | 126.2607
0.1406012 | 126.3082
0.1406388 | 126.3338
0.1406973 | 126.3655
0.1407238 | 126.3858
0.1407602 | 126.4366
0.1408045 | 126.4645
0.1408387 | 126.4854
0.1408901 | 126.5165
0.1409273 | 126.5229
0.1409769 | 126.5504
0.140994 | 126.572
0.1410337 | 126.6235
0.1410726 | 126.6634
0.1411323 | 126.699
0.1411796 | 126.7177
0.1411952 | 126.7323
0.1412403 | 126.7479
0.1412922 | 126.7984
0.1413139 | 126.858
0.1413554 | 126.8887
0.1414004 | 126.916
0.1414289 | 126.9319
0.1414688 | 126.991
0.1415247 | 127.0105
0.1415518 | 127.0367
0.1415979 | 127.0693
0.1416204 | 127.0913
0.1416752 | 127.1451
0.1417124 | 127.1575
0.1417452 | 127.1917
0.1418049 | 127.2367
0.141839 | 127.2473
0.1418822 | 127.2816
0.1419016 | 127.3112
0.1419487 | 127.3683
0.1419851 | 127.3893
0.1420198 | 127.4235
0.1420674 | 127.4374
0.1421123 | 127.4534
0.1421453 | 127.4748
0.1421865 | 127.5315
0.1422251 | 127.5582
0.1422698 | 127.5856
0.1423123 | 127.5992
0.1423489 | 127.6215
0.1423964 | 127.6272
0.1424336 | 127.6723
0.142483 | 127.731
0.1425113 | 127.7442
0.1425476 | 127.7698
0.142595 | 127.7968
0.1426325 | 127.8284
0.1426792 | 127.8588
0.1427248 | 127.9008
0.142757 | 127.9164
0.1427984 | 127.9513
0.1428259 | 127.9787
0.1428686 | 128.0026
0.1429038 | 128.0439
0.1429623 | 128.0814
0.1429995 | 128.0927
0.1430253 | 128.1054
0.1430725 | 128.1341
0.1431177 | 128.1975
0.1431511 | 128.2001
0.1431839 | 128.2564
0.1432287 | 128.2902
0.1432681 | 128.3053
0.1433062 | 128.3584
0.1433506 | 128.3826
0.1433874 | 128.3989
0.1434192 | 128.4196
0.1434591 | 128.4696
0.1434952 | 128.4993
0.1435383 | 128.5277
0.1435964 | 128.5741
0.143622 | 128.5797
0.143658 | 128.6235
0.1437095 | 128.6494
0.1437298 | 128.6986
0.1437661 | 128.7381
0.14381 | 128.7721
0.1438488 | 128.7998
0.1438897 | 128.8224
0.143924 | 128.8393
0.1439719 | 128.8878
0.1440081 | 128.9222
0.1440474 | 128.9394
0.1440807 | 128.9821
0.144125 | 129.0201
0.1441529 | 129.028
0.1442052 | 129.0684
0.1442383 | 129.1099
0.1442742 | 129.1592
0.144309 | 129.2007
0.1443461 | 129.218
0.1443898 | 129.2446
0.1444464 | 129.3104
0.1444844 | 129.3172
0.1445157 | 129.3284
0.1445475 | 129.3619
0.1445951 | 129.3912
0.1446274 | 129.4432
0.1446799 | 129.4678
0.1447142 | 129.4803
0.1447551 | 129.5
0.1448018 | 129.5261
0.1448296 | 129.54
0.1448762 | 129.6098
0.144904 | 129.6224
0.1449599 | 129.6868
0.1450008 | 129.6881
0.1450335 | 129.7144
0.1450745 | 129.7327
0.1451198 | 129.7896
0.1451471 | 129.8074
0.1451822 | 129.8394
0.1452373 | 129.8809
0.1452695 | 129.8949
0.1453138 | 129.9382
0.145354 | 129.9692
0.1453913 | 129.99
0.1454245 | 130.0271
0.1454635 | 130.0747
0.1454975 | 130.1042
0.1455242 | 130.1459
0.1455725 | 130.1906
0.1455977 | 130.2292
0.1456423 | 130.2721
0.1456748 | 130.3078
0.1457083 | 130.3258
0.1457563 | 130.3867
0.1458028 | 130.4016
0.1458542 | 130.3978
0.1458922 | 130.4326
0.1459253 | 130.4443
0.1459621 | 130.4649
0.1460208 | 130.5386
0.1460552 | 130.5421
0.1460915 | 130.5671
0.1461135 | 130.6
0.1461584 | 130.6239
0.1462061 | 130.6824
0.1462375 | 130.7297
0.1462866 | 130.7358
0.1463186 | 130.7747
0.146369 | 130.794
0.146401 | 130.8159
0.1464403 | 130.8559
0.1464845 | 130.8998
0.1465166 | 130.9178
0.1465558 | 130.9498
0.1465874 | 130.9639
0.1466341 | 131.0236
0.1466646 | 131.0511
0.14672 | 131.071
0.146747 | 131.1093
0.146782 | 131.1405
0.1468339 | 131.1922
0.1468712 | 131.1968
0.1469109 | 131.2341
0.1469605 | 131.2637
0.1469958 | 131.2787
0.147037 | 131.2977
0.1470721 | 131.333
0.1471231 | 131.3636
0.1471585 | 131.3814
0.1471958 | 131.4019
0.1472398 | 131.4266
0.1472788 | 131.4797
0.1473043 | 131.5005
0.1473628 | 131.5442
0.1473923 | 131.5703
0.147429 | 131.598
0.1474607 | 131.6357
0.1474954 | 131.6527
0.1475321 | 131.6958
0.1475798 | 131.7459
0.1476295 | 131.7713
0.1476671 | 131.7925
0.1476998 | 131.8123
0.1477345 | 131.8441
0.1477766 | 131.8611
0.1478291 | 131.904
0.1478549 | 131.9458
0.1478951 | 131.9791
0.1479407 | 132.0161
0.1479738 | 132.0352
0.1480143 | 132.0814
0.1480653 | 132.1217
0.1480986 | 132.132
0.1481293 | 132.1556
0.1481723 | 132.1864
0.148218 | 132.2128
0.1482545 | 132.2335
0.1482917 | 132.2771
0.148345 | 132.3004
0.1483635 | 132.331
0.1484105 | 132.3544
0.1484395 | 132.4064
0.1484819 | 132.4718
0.1485207 | 132.4911
0.1485637 | 132.5158
0.1486012 | 132.5532
0.1486376 | 132.5588
0.1486751 | 132.6086
0.1487116 | 132.6494
0.1487582 | 132.678
0.1487844 | 132.7029
0.1488366 | 132.7479
0.1488702 | 132.7728
0.1488955 | 132.8105
0.1489305 | 132.8535
0.1489847 | 132.8912
0.1490257 | 132.9303
0.1490462 | 132.9663
0.1490812 | 132.9932
0.1491331 | 133.0402
0.1491703 | 133.0683
0.1492107 | 133.0801
0.1492635 | 133.0943
0.1492791 | 133.121
0.1493393 | 133.1642
0.1493792 | 133.2051
0.1494213 | 133.2224
0.1494446 | 133.2493
0.1494867 | 133.29
0.1495201 | 133.3182
0.1495619 | 133.348
0.1496223 | 133.3971
0.149659 | 133.4021
0.149676 | 133.4232
0.1497261 | 133.4404
0.1497542 | 133.4914
0.1498033 | 133.5273
0.1498456 | 133.5664
0.1498855 | 133.5748
0.1499282 | 133.6045
0.1499578 | 133.6411
0.1500016 | 133.6737
0.1500398 | 133.7283
0.1500755 | 133.7499
0.1501254 | 133.7783
0.1501492 | 133.8095
0.150202 | 133.8389
0.1502374 | 133.8537
0.1502787 | 133.9111
0.1503075 | 133.9426
0.1503576 | 133.956
0.1503896 | 133.9992
0.1504024 | 134.0303
0.1504721 | 134.062
0.1505066 | 134.1102
0.1505418 | 134.1251
0.1505716 | 134.1703
0.150617 | 134.1829
0.1506472 | 134.2037
0.1506932 | 134.2374
0.1507455 | 134.2957
0.1507759 | 134.3127
0.1508108 | 134.3573
0.1508487 | 134.3847
0.150884 | 134.4234
0.150943 | 134.4551
0.1509623 | 134.4703
0.1510207 | 134.4933
0.1510553 | 134.5302
0.1510939 | 134.5723
0.1511043 | 134.596
0.1511707 | 134.6672
0.1511995 | 134.6647
0.1512469 | 134.6849
0.1512787 | 134.7012
0.1513127 | 134.7386
0.1513577 | 134.7836
0.1514016 | 134.8261
0.1514262 | 134.836
0.1514705 | 134.8966
0.1515104 | 134.9462
0.1515439 | 134.9528
0.1515788 | 134.9993
0.151626 | 135.0252
0.1516547 | 135.064
0.1516953 | 135.0956
0.1517313 | 135.1378
0.1517755 | 135.177
0.1518122 | 135.2073
0.1518501 | 135.2313
0.1518845 | 135.2735
0.1519247 | 135.3056
0.1519616 | 135.347
0.1520027 | 135.3901
0.1520396 | 135.4438
0.152073 | 135.4558
0.15211 | 135.4823
0.1521445 | 135.5039
0.1521832 | 135.5293
0.152228 | 135.5854
0.1522699 | 135.6192
0.1523091 | 135.6397
0.1523312 | 135.6672
0.1523841 | 135.7082
0.1524085 | 135.7165
0.1524596 | 135.767
0.1524904 | 135.8072
0.1525364 | 135.8367
0.1525809 | 135.8573
0.1526146 | 135.8825
0.1526479 | 135.9155
0.1526881 | 135.9786
0.1527233 | 136.002
0.1527541 | 136.032
0.1528002 | 136.0786
0.1528328 | 136.0965
0.1528746 | 136.1144
0.1529187 | 136.1532
0.1529689 | 136.1859
0.1530125 | 136.195
0.1530523 | 136.2212
0.1530769 | 136.2408
0.1531387 | 136.2776
0.1531733 | 136.2831
0.1532087 | 136.3215
0.1532462 | 136.3662
0.153279 | 136.3861
0.1533161 | 136.4071
0.1533629 | 136.4833
0.1534041 | 136.504
0.1534284 | 136.5234
0.1534717 | 136.5839
0.1535156 | 136.6102
0.1535446 | 136.6313
0.1535883 | 136.6764
0.1536247 | 136.6909
0.1536706 | 136.7163
0.1537139 | 136.7402
0.1537497 | 136.7906
0.1537786 | 136.8508
0.1538193 | 136.8873
0.1538389 | 136.9123
0.1538819 | 136.9602
0.1539286 | 136.9841
0.1539595 | 136.9985
0.1540068 | 137.0517
0.1540246 | 137.0748
0.1540807 | 137.124
0.1541011 | 137.1404
0.1541368 | 137.1879
0.1541794 | 137.2
0.1542387 | 137.2492
0.1542686 | 137.2705
0.154315 | 137.3062
0.1543404 | 137.3343
0.1543815 | 137.3658
0.154428 | 137.3943
0.154462 | 137.4299
0.1544829 | 137.468
0.1545217 | 137.4985
0.154569 | 137.5497
0.1546041 | 137.5873
0.1546439 | 137.6327
0.1546786 | 137.6521
0.1547227 | 137.683
0.1547488 | 137.7315
0.1547935 | 137.785
0.1548177 | 137.8001
0.1548521 | 137.8527
0.1548995 | 137.8816
0.1549272 | 137.9198
0.1549621 | 137.9578
0.1550172 | 137.9905
0.1550554 | 138.0128
0.155094 | 138.0253
0.1551275 | 138.067
0.1551716 | 138.1001
0.155209 | 138.1307
0.1552499 | 138.1499
0.1552819 | 138.1643
0.1553372 | 138.2142
0.1553678 | 138.2508
0.1554089 | 138.2725
0.1554361 | 138.2982
0.1554917 | 138.3566
0.1555367 | 138.3954
0.155572 | 138.4063
0.1556027 | 138.434
0.1556454 | 138.4495
0.1556882 | 138.4429
0.1557193 | 138.482
0.155758 | 138.5592
0.1558091 | 138.5606
0.1558502 | 138.5936
0.1558834 | 138.6002
0.1559074 | 138.6323
0.1559531 | 138.6955
0.1560026 | 138.7404
0.1560296 | 138.7382
0.1560835 | 138.7489
0.1561308 | 138.7576
0.1561616 | 138.7864
0.1561949 | 138.8323
0.1562368 | 138.8937
0.1562611 | 138.9398
0.1563064 | 138.972
0.1563438 | 138.9881
0.1563723 | 139.0266
0.1564157 | 139.1138
0.1564509 | 139.129
0.1564825 | 139.165
0.1565203 | 139.1999
0.1565516 | 139.2208
0.156597 | 139.2652
0.1566296 | 139.2974
0.1566683 | 139.3286
0.156706 | 139.3587
0.1567536 | 139.3758
0.1567812 | 139.3997
0.1568445 | 139.4451
0.1568751 | 139.4402
0.1569228 | 139.4815
0.1569557 | 139.5089
0.1569872 | 139.5635
0.1570276 | 139.5609
0.1570763 | 139.6057
0.1571021 | 139.6553
0.1571485 | 139.6682
0.1571838 | 139.713
0.157215 | 139.7246
0.157248 | 139.7593
0.1572873 | 139.8272
0.1573391 | 139.8444
0.1573623 | 139.8686
0.1574099 | 139.9127
0.1574451 | 139.9389
0.1574826 | 139.9906
0.1575288 | 140.019
0.1575686 | 140.0394
0.1576027 | 140.0657
0.1576519 | 140.0933
0.1576785 | 140.1049
0.1577162 | 140.1371
0.1577561 | 140.178
0.1577901 | 140.2313
0.1578301 | 140.2526
0.1578723 | 140.2795
0.1579016 | 140.3021
0.1579516 | 140.3586
0.1579662 | 140.3873
0.1580125 | 140.4325
0.1580627 | 140.4516
0.1580991 | 140.484
0.15812 | 140.4941
0.1581662 | 140.5444
0.1581916 | 140.591
0.1582484 | 140.6282
0.158277 | 140.6558
0.1583254 | 140.689
0.1583618 | 140.7216
0.1583927 | 140.7479
0.1584329 | 140.8002
0.1584754 | 140.8406
0.1585025 | 140.8636
0.1585378 | 140.8834
0.1585863 | 140.9563
0.158612 | 140.9746
0.1586451 | 140.9967
0.1586877 | 141.0283
0.1587252 | 141.0625
0.1587654 | 141.0897
0.1588098 | 141.1443
0.1588435 | 141.174
0.1588846 | 141.2013
0.1589239 | 141.2452
0.1589598 | 141.2644
0.1589882 | 141.2938
0.1590317 | 141.3409
0.159068 | 141.3687
0.1591014 | 141.3848
0.1591447 | 141.4114
0.1591759 | 141.4637
0.159223 | 141.4797
0.1592648 | 141.5186
0.1592988 | 141.5539
0.1593387 | 141.5817
0.1593759 | 141.6226
0.1594107 | 141.6471
0.1594482 | 141.6796
0.159493 | 141.7075
0.1595394 | 141.7454
0.159557 | 141.777
0.1595981 | 141.8316
0.159629 | 141.8338
0.1596693 | 141.904
0.1597143 | 141.9321
0.1597503 | 141.9634
0.1597927 | 141.9819
0.1598187 | 142.0146
0.1598547 | 142.0578
0.1598869 | 142.1275
0.1599181 | 142.1638
0.1599665 | 142.1757
0.1600051 | 142.1962
0.1600332 | 142.2255
0.1600788 | 142.2843
0.1601191 | 142.3274
0.160159 | 142.353
0.1601976 | 142.3761
0.1602273 | 142.4044
0.1602689 | 142.444
0.1603107 | 142.4832
0.1603414 | 142.5169
0.1603732 | 142.5613
0.1604191 | 142.5851
0.1604542 | 142.6214
0.1604922 | 142.6168
0.1605443 | 142.6615
0.1605651 | 142.6797
0.1606019 | 142.7226
0.1606465 | 142.74
0.1606962 | 142.7669
0.1607187 | 142.7885
0.1607556 | 142.8494
0.160795 | 142.9253
0.1608332 | 142.9407
0.1608661 | 142.9866
0.1609042 | 142.9865
0.1609447 | 143.0242
0.1609764 | 143.0689
0.1610129 | 143.1147
0.1610508 | 143.1214
0.1610915 | 143.176
0.161124 | 143.1848
0.1611573 | 143.2465
0.161204 | 143.2653
0.1612504 | 143.288
0.1612953 | 143.3127
0.1613345 | 143.3588
0.1613714 | 143.3753
0.1614164 | 143.4125
0.1614266 | 143.442
0.1614773 | 143.4794
0.1615167 | 143.5188
0.1615389 | 143.5593
0.1615782 | 143.6009
0.1616091 | 143.6371
0.1616492 | 143.7101
0.1616866 | 143.7342
0.1617223 | 143.7441
0.1617597 | 143.788
0.1617995 | 143.8122
0.161831 | 143.8541
0.1618701 | 143.8826
0.1619144 | 143.9109
0.1619384 | 143.9471
0.1619819 | 143.9644
0.1620279 | 144.0142
0.1620551 | 144.0545
0.1621018 | 144.0878
0.1621431 | 144.1154
0.1621827 | 144.1175
0.1622157 | 144.169
0.1622509 | 144.2039
0.1622977 | 144.2438
0.1623224 | 144.2771
0.1623522 | 144.3191
0.1624117 | 144.3391
0.1624451 | 144.3904
0.1624773 | 144.393
0.1625109 | 144.4268
0.1625425 | 144.4883
0.1625881 | 144.5131
0.1626306 | 144.5361
0.162665 | 144.5769
0.1626898 | 144.6092
0.1627353 | 144.6554
0.1627694 | 144.6839
0.1628004 | 144.717
0.1628384 | 144.7452
0.1628844 | 144.7749
0.1629212 | 144.8049
0.162966 | 144.8491
0.1630031 | 144.8774
0.1630274 | 144.8913
0.1630622 | 144.9286
0.1631029 | 144.9794
0.1631495 | 145.0157
0.1631795 | 145.0374
0.1632241 | 145.0563
0.1632611 | 145.0994
0.1632915 | 145.1615
0.1633261 | 145.1947
0.1633721 | 145.2261
0.1634107 | 145.2306
0.1634408 | 145.2654
0.1634756 | 145.3285
0.1635201 | 145.3472
0.1635406 | 145.3922
0.1635857 | 145.4287
0.1636242 | 145.4496
0.1636579 | 145.4671
0.1636986 | 145.5308
0.1637298 | 145.5507
0.1637678 | 145.5827
0.1638189 | 145.6169
0.1638497 | 145.6434
0.1638737 | 145.6772
0.163924 | 145.7064
0.1639559 | 145.7654
0.1639929 | 145.7746
0.1640315 | 145.8213
0.1640646 | 145.8418
0.164106 | 145.8618
0.1641463 | 145.944
0.1641701 | 145.9533
0.1642059 | 145.991
0.1642555 | 146.0372
0.1642921 | 146.059
0.1643281 | 146.0757
0.1643669 | 146.1142
0.1644033 | 146.1474
0.1644478 | 146.1692
0.1644836 | 146.199
0.1645071 | 146.2362
0.164555 | 146.2844
0.1645838 | 146.3265
0.1646235 | 146.3653
0.1646634 | 146.4079
0.1647044 | 146.4098
0.1647422 | 146.4245
0.1647962 | 146.5026
0.1648185 | 146.5053
0.1648609 | 146.5099
0.1649046 | 146.5498
0.1649445 | 146.5766
0.1649742 | 146.5964
0.16501 | 146.6533
0.1650447 | 146.6721
0.1650899 | 146.729
0.165123 | 146.7657
0.1651625 | 146.7876
0.1652067 | 146.8048
0.1652252 | 146.8434
0.1652777 | 146.8793
0.165312 | 146.9036
0.1653344 | 146.9356
0.1653831 | 146.9849
0.1654055 | 147.0302
0.1654482 | 147.0667
0.1655048 | 147.1012
0.1655355 | 147.106
0.1655579 | 147.1616
0.1655984 | 147.1831
0.1656384 | 147.2361
0.1656706 | 147.2512
0.1657117 | 147.2802
0.1657434 | 147.3205
0.1657856 | 147.3729
0.1658186 | 147.384
0.1658489 | 147.4492
0.165896 | 147.4722
0.1659335 | 147.4979
0.1659506 | 147.5309
0.1659952 | 147.5961
0.1660369 | 147.6165
0.1660782 | 147.6408
0.1661205 | 147.6683
0.1661631 | 147.6971
0.1661879 | 147.718
0.1662217 | 147.7795
0.1662696 | 147.85
0.1662984 | 147.8577
0.1663342 | 147.8786
0.1663677 | 147.9139
0.16641 | 147.9346
0.1664361 | 147.992
0.1664854 | 148.0347
0.1665124 | 148.0486
0.1665493 | 148.0726
0.1665814 | 148.1143
0.1666238 | 148.1419
0.1666549 | 148.1996
0.1666953 | 148.2347
0.1667302 | 148.2694
0.1667703 | 148.2903
0.1668037 | 148.3144
0.166834 | 148.3455
0.1668773 | 148.412
0.1669085 | 148.4435
0.1669451 | 148.494
0.1669825 | 148.5155
0.1670199 | 148.5391
0.167055 | 148.5559
0.1670969 | 148.5945
0.1671488 | 148.6331
0.1671749 | 148.6681
0.1672014 | 148.7026
0.1672457 | 148.743
0.1672826 | 148.776
0.1673142 | 148.8057
0.1673565 | 148.8568
0.1673896 | 148.8881
0.1674307 | 148.9161
0.1674539 | 148.9535
0.1674968 | 148.9685
0.1675357 | 149.0426
0.1675849 | 149.0457
0.167618 | 149.0494
0.1676492 | 149.0809
0.1676859 | 149.1396
0.1677092 | 149.1578
0.1677513 | 149.2261
0.1677807 | 149.2638
0.1678185 | 149.2989
0.1678685 | 149.3111
0.1679059 | 149.3462
0.1679473 | 149.3902
0.1679773 | 149.4159
0.1679939 | 149.472
0.1680514 | 149.5148
0.168077 | 149.5427
0.1681239 | 149.5692
0.1681597 | 149.6083
0.1681995 | 149.6411
0.1682325 | 149.6672
0.1682721 | 149.7081
0.1682902 | 149.7322
0.1683339 | 149.7633
0.16837 | 149.7969
0.1684223 | 149.8407
0.1684345 | 149.8718
0.168473 | 149.9292
0.1685144 | 149.955
0.1685355 | 149.9668
0.1685903 | 150.0568
0.1686191 | 150.0435
0.1686545 | 150.1109
0.1686962 | 150.1389
0.1687201 | 150.148
0.168776 | 150.2007
0.1688003 | 150.228
0.1688431 | 150.278
0.1688821 | 150.3
0.1689084 | 150.3249
0.16895 | 150.3495
0.1689834 | 150.3975
0.1690173 | 150.4286
0.1690625 | 150.4877
0.1690928 | 150.5084
0.1691234 | 150.5441
0.1691699 | 150.5733
0.1691987 | 150.6191
0.1692379 | 150.6452
0.169278 | 150.6774
0.1693124 | 150.7046
0.169356 | 150.7488
0.1693826 | 150.7826
0.1694196 | 150.8186
0.169451 | 150.8628
0.1694933 | 150.8954
0.1695328 | 150.9281
0.1695661 | 150.9516
0.1696042 | 150.9838
0.1696357 | 151.0228
0.1696728 | 151.05
0.1697198 | 151.1183
0.1697447 | 151.1397
0.1697807 | 151.1777
0.1698104 | 151.2054
0.1698561 | 151.2361
0.1699043 | 151.2723
0.169937 | 151.2774
0.1699798 | 151.3071
0.1700014 | 151.3298
0.1700359 | 151.3772
0.1700889 | 151.4079
0.1701144 | 151.4549
0.170157 | 151.4687
0.1702002 | 151.4883
0.1702456 | 151.5466
0.1702724 | 151.5728
0.1703002 | 151.6384
0.1703158 | 151.7408
0.1703435 | 151.7722
0.1703735 | 151.8027
0.1704127 | 151.8671
0.170445 | 151.9024
0.1704961 | 151.9507
0.1705081 | 151.9578
0.1705464 | 152.0014
0.1705809 | 152.0176
0.1706162 | 152.0471
0.1706678 | 152.0751
0.1707088 | 152.1189
0.1707374 | 152.1739
0.1707634 | 152.1863
0.1707981 | 152.2606
0.170827 | 152.2943
0.1708712 | 152.3211
0.170912 | 152.3723
0.1709567 | 152.3914
0.1709763 | 152.3935
0.1710207 | 152.4521
0.1710618 | 152.4973
0.1710984 | 152.4997
0.1711266 | 152.5519
0.1711662 | 152.5786
0.1712009 | 152.6215
0.1712402 | 152.6477
0.1712819 | 152.7078
0.1713088 | 152.7345
0.1713506 | 152.7616
0.1713847 | 152.782
0.1714365 | 152.8224
0.1714717 | 152.8319
0.1715104 | 152.8624
0.171549 | 152.9041
0.1715893 | 152.9221
0.171617 | 152.9584
0.1716651 | 153.0109
0.1716775 | 153.0303
0.171724 | 153.0909
0.1717567 | 153.1205
0.1717838 | 153.156
0.1718233 | 153.1964
0.1718665 | 153.2372
0.1719042 | 153.264
0.1719321 | 153.2958
0.1719601 | 153.3345
0.1719981 | 153.3941
0.1720317 | 153.3968
0.1720892 | 153.4498
0.1721104 | 153.4704
0.1721474 | 153.5244
0.1721812 | 153.5542
0.172201 | 153.6019
0.1722536 | 153.6371
0.172295 | 153.6877
0.1723278 | 153.6712
0.1723658 | 153.7244
0.1724093 | 153.7631
0.1724338 | 153.7761
0.1724674 | 153.8127
0.1725008 | 153.8623
0.1725399 | 153.9132
0.1725693 | 153.9419
0.1726198 | 153.9759
0.1726559 | 153.9912
0.1726943 | 154.0191
0.1727336 | 154.0555
0.1727634 | 154.0877
0.1728024 | 154.1071
0.1728357 | 154.1579
0.1728644 | 154.205
0.1728985 | 154.2649
0.1729427 | 154.2805
0.1729704 | 154.3149
0.1730078 | 154.341
0.173051 | 154.3642
0.173094 | 154.3903
0.1731378 | 154.4289
0.1731694 | 154.4636
0.1731987 | 154.4851
0.1732255 | 154.5258
0.1732633 | 154.575
0.1732914 | 154.656
0.1733294 | 154.6912
0.1733723 | 154.6868
0.1734024 | 154.7347
0.1734406 | 154.7896
0.1734552 | 154.8249
0.1734997 | 154.8748
0.1735395 | 154.8857
0.1735775 | 154.8991
0.1736063 | 154.975
0.1736567 | 154.9897
0.1736892 | 155.026
0.1737321 | 155.0616
0.1737518 | 155.0807
0.1737894 | 155.1283
0.1738386 | 155.1281
0.1738872 | 155.1603
0.1739236 | 155.1843
0.1739723 | 155.2068
0.1740048 | 155.2281
0.1740389 | 155.2852
0.1740671 | 155.3445
0.1740845 | 155.363
0.1741351 | 155.4074
0.1741596 | 155.4543
0.1742017 | 155.4847
0.1742372 | 155.5174
0.174271 | 155.5305
0.1743256 | 155.5688
0.174337 | 155.6302
0.1743704 | 155.683
0.1744067 | 155.7205
0.1744326 | 155.7683
0.1744796 | 155.7893
0.1745123 | 155.8084
0.1745552 | 155.844
0.1745907 | 155.883
0.1746353 | 155.9252
0.17465 | 155.958
0.1746949 | 155.9844
0.1747243 | 156.0458
0.1747716 | 156.0811
0.1748265 | 156.0896
0.1748461 | 156.0968
0.1748902 | 156.1393
0.174917 | 156.1432
0.1749476 | 156.229
0.1749932 | 156.2696
0.175026 | 156.2975
0.175057 | 156.3161
0.1750938 | 156.359
0.175134 | 156.3849
0.1751748 | 156.4443
0.1752089 | 156.4652
0.175238 | 156.4988
0.1752771 | 156.5545
0.1752985 | 156.5667
0.1753535 | 156.6408
0.1753862 | 156.6577
0.1754195 | 156.6954
0.1754538 | 156.7274
0.1754841 | 156.7625
0.1755179 | 156.7754
0.1755557 | 156.8316
0.1755949 | 156.8503
0.1756424 | 156.8809
0.1756718 | 156.9113
0.1757024 | 156.9422
0.1757332 | 156.9931
0.1757875 | 157.0476
0.1758108 | 157.0673
0.1758577 | 157.097
0.175883 | 157.1307
0.1759254 | 157.1934
0.175942 | 157.24
0.1759836 | 157.2595
0.1760248 | 157.2756
0.1760589 | 157.3227
0.1760976 | 157.3636
0.1761211 | 157.3879
0.1761573 | 157.4246
0.1761962 | 157.4715
0.1762146 | 157.518
0.1762567 | 157.5577
0.1763038 | 157.6021
0.1763461 | 157.6066
0.1763826 | 157.6549
0.1764114 | 157.6802
0.176451 | 157.7344
0.1764886 | 157.7513
0.1765112 | 157.7868
0.1765423 | 157.8205
0.1765863 | 157.9028
0.1766189 | 157.9282
0.1766553 | 157.9485
0.1766913 | 158.0078
0.1767269 | 158.0104
0.1767751 | 158.0381
0.176796 | 158.1022
0.1768293 | 158.1351
0.1768661 | 158.1436
0.1769136 | 158.2066
0.1769332 | 158.233
0.1769794 | 158.2593
0.1770062 | 158.3259
0.1770357 | 158.3614
0.1770734 | 158.3926
0.1771033 | 158.4156
0.177143 | 158.4535
0.1771821 | 158.5289
0.1772218 | 158.5326
0.1772551 | 158.5465
0.1772994 | 158.5926
0.1773282 | 158.6251
0.17735 | 158.6655
0.1773842 | 158.7286
0.1774164 | 158.7756
0.1774615 | 158.7975
0.1775001 | 158.8219
0.1775334 | 158.8606
0.1775645 | 158.9096
0.1775856 | 158.9544
0.1776342 | 159.0001
0.1776649 | 159.0384
0.1777171 | 159.0793
0.1777508 | 159.0748
0.1777738 | 159.109
0.1778019 | 159.1618
0.1778627 | 159.2096
0.1778811 | 159.2216
0.1779246 | 159.2519
0.1779493 | 159.3039
0.1779995 | 159.356
0.1780255 | 159.36
0.17807 | 159.3959
0.1780874 | 159.4217
0.1781312 | 159.4534
0.1781721 | 159.4837
0.1782204 | 159.546
0.1782527 | 159.5656
0.1782847 | 159.5933
0.1783143 | 159.6563
0.1783516 | 159.6975
0.1783839 | 159.7287
0.1784246 | 159.7754
0.1784651 | 159.783
0.1784832 | 159.8395
0.1785194 | 159.8764
0.1785546 | 159.8951
0.1786189 | 159.9314
0.178641 | 159.9454
0.1786723 | 160.0169
0.1787178 | 160.0397
0.1787535 | 160.0394
0.1787861 | 160.0811
0.1788333 | 160.1152
0.1788568 | 160.1448
0.1789037 | 160.1572
0.1789427 | 160.2024
0.1789758 | 160.2433
0.1790136 | 160.2709
0.1790462 | 160.3209
0.1790861 | 160.33
0.1791186 | 160.3651
0.179151 | 160.4576
0.1791495 | 160.5185
0.1792034 | 160.5712
0.1792392 | 160.5738
0.1792833 | 160.6147
0.1792965 | 160.6667
0.1793466 | 160.7026
0.1793748 | 160.729
0.1794226 | 160.7504
0.1794554 | 160.7918
0.1794922 | 160.8296
0.1795228 | 160.8702
0.1795528 | 160.8787
0.1795874 | 160.8895
0.179639 | 160.9598
0.1796636 | 160.9938
0.1796979 | 161.051
0.179727 | 161.1026
0.1797666 | 161.1306
0.1797996 | 161.1834
0.1798288 | 161.2295
0.1798705 | 161.2679
0.1799065 | 161.2723
0.1799439 | 161.3015
0.1799739 | 161.3452
0.1800072 | 161.3897
0.1800497 | 161.4385
0.1800751 | 161.461
0.1801179 | 161.5085
0.1801551 | 161.5204
0.1801979 | 161.5496
0.18023 | 161.5949
0.1802755 | 161.6358
0.1803118 | 161.6386
0.1803289 | 161.6807
0.1803704 | 161.723
0.1804097 | 161.7738
0.1804333 | 161.8206
0.1804804 | 161.8654
0.1804985 | 161.8909
0.1805375 | 161.9347
0.1805717 | 161.9477
0.1806097 | 162.0288
0.1806376 | 162.0687
0.1806732 | 162.1075
0.1807113 | 162.1313
0.1807511 | 162.1617
0.1807774 | 162.1876
0.1808233 | 162.2515
0.1808403 | 162.2764
0.1808898 | 162.3083
0.1809197 | 162.3438
0.1809719 | 162.367
0.1809755 | 162.4077
0.181023 | 162.4685
0.1810693 | 162.493
0.1811036 | 162.5327
0.1811406 | 162.5726
0.1811708 | 162.5982
0.1812035 | 162.6296
0.1812506 | 162.6691
0.1812808 | 162.6894
0.1813125 | 162.7424
0.1813513 | 162.7862
0.1814043 | 162.7934
0.1814278 | 162.8293
0.1814671 | 162.8565
0.1814966 | 162.8988
0.1815458 | 162.9339
0.1815635 | 162.9724
0.1816086 | 163.021
0.1816525 | 163.0849
0.1816659 | 163.0927
0.1816982 | 163.1311
0.1817392 | 163.1873
0.1817646 | 163.2095
0.1817998 | 163.2567
0.181827 | 163.3008
0.1818721 | 163.3395
0.1819103 | 163.3762
0.1819559 | 163.4044
0.1819883 | 163.4422
0.1820206 | 163.4834
0.1820594 | 163.4882
0.1820879 | 163.5367
0.1821261 | 163.5755
0.1821539 | 163.6172
0.1822089 | 163.6517
0.1822405 | 163.7021
0.1822707 | 163.6982
0.1823068 | 163.7386
0.1823439 | 163.7924
0.1823714 | 163.8184
0.1824183 | 163.8649
0.1824455 | 163.8944
0.1824847 | 163.9288
0.182525 | 163.9497
0.1825678 | 163.9785
0.1825927 | 164.0253
0.1826266 | 164.0796
0.1826679 | 164.0939
0.1827037 | 164.1549
0.1827336 | 164.1808
0.1827707 | 164.2057
0.1827914 | 164.243
0.1828223 | 164.3279
0.1828776 | 164.3415
0.182907 | 164.3563
0.1829348 | 164.3943
0.182986 | 164.407
0.1830108 | 164.4493
0.183051 | 164.5166
0.1830822 | 164.5508
0.1831096 | 164.5959
0.1831496 | 164.6245
0.1831898 | 164.6513
0.1832179 | 164.7245
0.1832584 | 164.7377
0.1832909 | 164.7754
0.1833308 | 164.7987
0.1833601 | 164.8451
0.183392 | 164.8516
0.1834408 | 164.9375
0.1834699 | 164.9502
0.1835191 | 164.9772
0.1835353 | 165.0214
0.183563 | 165.0871
0.1836158 | 165.137
0.1836478 | 165.1645
0.1836831 | 165.2116
0.1837076 | 165.2415
0.1837378 | 165.288
0.1837796 | 165.3189
0.1838172 | 165.3459
0.1838554 | 165.3703
0.1838747 | 165.425
0.1839132 | 165.4673
0.1839495 | 165.5078
0.183978 | 165.5594
0.1840234 | 165.5886
0.1840533 | 165.6196
0.1840932 | 165.6463
0.1841449 | 165.6523
0.1841741 | 165.6886
0.1842137 | 165.7286
0.1842508 | 165.7608
0.1842825 | 165.8138
0.1843096 | 165.8433
0.1843381 | 165.8954
0.1843692 | 165.9286
0.1844172 | 165.9757
0.1844519 | 166.0226
0.1844838 | 166.0574
0.1845108 | 166.0935
0.1845507 | 166.1249
0.1845794 | 166.1573
0.184614 | 166.2022
0.1846636 | 166.2558
0.1846897 | 166.2744
0.1847251 | 166.3113
0.1847568 | 166.3517
0.1847828 | 166.3831
0.1848317 | 166.422
0.1848816 | 166.4833
0.1849003 | 166.4738
0.1849319 | 166.5273
0.1849686 | 166.5655
0.1850092 | 166.6059
0.1850447 | 166.6573
0.1850775 | 166.6805
0.1851026 | 166.7126
0.1851634 | 166.7593
0.1852016 | 166.7715
0.1852151 | 166.797
0.1852558 | 166.8653
0.1852787 | 166.9112
0.1853219 | 166.9481
0.1853559 | 166.9794
0.1853864 | 167.0249
0.1854196 | 167.0541
0.1854565 | 167.1025
0.1854886 | 167.1442
0.1855405 | 167.1839
0.1855503 | 167.2182
0.185611 | 167.2445
0.1856365 | 167.297
0.1856729 | 167.3376
0.1857059 | 167.3725
0.1857349 | 167.3991
0.18577 | 167.4317
0.1858047 | 167.4861
0.1858297 | 167.5485
0.1858687 | 167.5638
0.1859107 | 167.6039
0.1859614 | 167.6582
0.1859876 | 167.678
0.186029 | 167.7124
0.1860518 | 167.7637
0.1860821 | 167.8078
0.1861204 | 167.8511
0.1861531 | 167.8787
0.186172 | 167.9212
0.1862183 | 167.9753
0.1862523 | 167.9868
0.1862847 | 168.0323
0.1863334 | 168.0588
0.1863643 | 168.0935
0.1864105 | 168.1225
0.1864357 | 168.1744
0.1864745 | 168.2057
0.1865025 | 168.2362
0.1865346 | 168.2945
0.186567 | 168.319
0.1866012 | 168.3551
0.1866543 | 168.3969
0.1866878 | 168.4294
0.1867106 | 168.4724
0.1867462 | 168.4999
0.1867795 | 168.5215
0.1868302 | 168.5785
0.1868483 | 168.6157
0.1868963 | 168.6652
0.1869271 | 168.7093
0.1869584 | 168.7649
0.1869941 | 168.7788
0.1870462 | 168.8184
0.1870694 | 168.8402
0.1871025 | 168.8728
0.1871278 | 168.9127
0.1871615 | 168.9742
0.1872064 | 169.0215
0.1872435 | 169.0531
0.1872612 | 169.0763
0.1873003 | 169.1195
0.1873321 | 169.1556
0.1873626 | 169.2195
0.1874152 | 169.2686
0.1874502 | 169.2869
0.1874802 | 169.3013
0.1875248 | 169.3326
0.1875672 | 169.3613
0.1876033 | 169.4034
0.1876313 | 169.4563
0.1876788 | 169.4713
0.1876994 | 169.5249
0.1877459 | 169.5552
0.1877747 | 169.5773
0.1878036 | 169.5934
0.1878534 | 169.6687
0.1878748 | 169.6914
0.1879174 | 169.73
0.1879501 | 169.7573
0.1879869 | 169.8145
0.1880137 | 169.841
0.1880441 | 169.8909
0.1880848 | 169.9292
0.1881201 | 169.9698
0.188154 | 170.0258
0.1881925 | 170.046
0.188225 | 170.0849
0.1882524 | 170.1315
0.188298 | 170.1848
0.1883283 | 170.2114
0.1883674 | 170.245
0.1884001 | 170.2523
0.1884486 | 170.3281
0.1884824 | 170.3318
0.1885031 | 170.3763
0.18855 | 170.4122
0.188569 | 170.4913
0.1885956 | 170.5239
0.1886358 | 170.5897
0.1886653 | 170.6097
0.1887008 | 170.6457
0.1887497 | 170.6693
0.1887764 | 170.7227
0.1888144 | 170.7541
0.1888482 | 170.7879
0.1888867 | 170.8265
0.1889098 | 170.8576
0.1889586 | 170.9216
0.1889899 | 170.9504
0.1890328 | 170.9788
0.1890731 | 170.992
0.1890985 | 171.0343
0.1891358 | 171.0963
0.1891706 | 171.1289
0.1892086 | 171.1633
0.1892319 | 171.2304
0.1892582 | 171.2593
0.1892951 | 171.3104
0.1893309 | 171.3411
0.1893715 | 171.3756
0.1894011 | 171.4084
0.1894423 | 171.4588
0.189471 | 171.5154
0.1895168 | 171.5572
0.1895319 | 171.5877
0.1895843 | 171.6151
0.1896118 | 171.6449
0.1896439 | 171.6956
0.1896754 | 171.7217
0.1897187 | 171.7625
0.1897698 | 171.7891
0.189788 | 171.8071
0.1898266 | 171.8876
0.1898601 | 171.9072
0.1898929 | 171.935
0.1899371 | 171.9573
0.1899702 | 172.0284
0.1900064 | 172.0601
0.1900501 | 172.1125
0.1900717 | 172.1193
0.1901058 | 172.1888
0.1901461 | 172.2287
0.1901824 | 172.2544
0.1902277 | 172.2664
0.1902547 | 172.3447
0.1902905 | 172.3633
0.1903256 | 172.3854
0.1903583 | 172.4575
0.1903945 | 172.4858
0.1904335 | 172.5391
0.1904693 | 172.5499
0.190501 | 172.6047
0.1905377 | 172.6237
0.1905766 | 172.6483
0.1906047 | 172.6971
0.1906368 | 172.7654
0.1906787 | 172.7717
0.1907082 | 172.7868
0.190745 | 172.8286
0.1907812 | 172.8794
0.1908236 | 172.9178
0.190854 | 172.9971
0.1908919 | 173.0145
0.1909216 | 173.0557
0.1909571 | 173.088
0.1909934 | 173.1019
0.191027 | 173.1383
0.1910737 | 173.21
0.1911058 | 173.2166
0.1911361 | 173.2471
0.1911787 | 173.3089
0.1912109 | 173.3223
0.1912451 | 173.3724
0.1912791 | 173.4219
0.1913183 | 173.4697
0.1913426 | 173.4968
0.191385 | 173.5153
0.1914211 | 173.5384
0.1914628 | 173.597
0.1914963 | 173.6487
0.1915364 | 173.6704
0.1915602 | 173.7046
0.1915972 | 173.7714
0.1916277 | 173.8001
0.1916605 | 173.8368
0.1916981 | 173.8779
0.1917246 | 173.9292
0.1917674 | 173.9702
0.1918092 | 173.9941
0.1918463 | 174.0199
0.1918768 | 174.0763
0.1919098 | 174.1218
0.1919426 | 174.1616
0.1919765 | 174.2014
0.1920126 | 174.272
0.1920554 | 174.3067
0.1920892 | 174.3283
0.1921279 | 174.3605
0.1921591 | 174.3867
0.1921971 | 174.4214
0.1922282 | 174.4401
0.1922741 | 174.5145
0.1923166 | 174.5196
0.1923474 | 174.5766
0.1923887 | 174.5834
0.1924125 | 174.6154
0.1924533 | 174.6722
0.1924896 | 174.7036
0.1925271 | 174.7325
0.1925627 | 174.7652
0.1925906 | 174.8088
0.1926279 | 174.8404
0.1926699 | 174.891
0.192716 | 174.9308
0.1927254 | 174.9918
0.1927581 | 175.0287
0.1927922 | 175.0579
0.1928237 | 175.0732
0.1928563 | 175.1439
0.1928981 | 175.2352
0.192936 | 175.2541
0.192973 | 175.2766
0.1929973 | 175.3133
0.1930332 | 175.3515
0.1930707 | 175.3925
0.1931063 | 175.4483
0.193147 | 175.4826
0.1931786 | 175.5216
0.1932141 | 175.5545
0.1932508 | 175.5748
0.1932733 | 175.6339
0.1933198 | 175.665
0.1933645 | 175.69
0.1933946 | 175.7294
0.1934205 | 175.7511
0.1934579 | 175.8536
0.1934895 | 175.8911
0.1935292 | 175.9341
0.1935534 | 175.9782
0.1935924 | 176.0189
0.1936373 | 176.0395
0.1936609 | 176.0695
0.193687 | 176.1097
0.193726 | 176.1771
0.1937671 | 176.2131
0.1938102 | 176.2076
0.1938583 | 176.2498
0.1938803 | 176.2911
0.1939045 | 176.3425
0.1939535 | 176.3835
0.1939917 | 176.4209
0.194028 | 176.4385
0.194066 | 176.4907
0.1941106 | 176.5103
0.1941253 | 176.5466
0.194181 | 176.5776
0.1941976 | 176.6158
0.1942336 | 176.6471
0.1942825 | 176.7227
0.1943072 | 176.7613
0.1943405 | 176.8141
0.1943747 | 176.8688
0.1944038 | 176.9132
0.1944352 | 176.9363
0.1944837 | 176.9817
0.1945213 | 176.9934
0.1945567 | 177.0233
0.1945823 | 177.0654
0.1946193 | 177.122
0.1946544 | 177.1794
0.1946957 | 177.2143
0.1947236 | 177.2506
0.194761 | 177.3037
0.1947939 | 177.3328
0.194833 | 177.3641
0.1948787 | 177.3887
0.194907 | 177.4263
0.1949334 | 177.4543
0.1949857 | 177.5166
0.1950188 | 177.5323
0.1950476 | 177.5675
0.1950903 | 177.6369
0.1951114 | 177.6744
0.195164 | 177.7159
0.1951976 | 177.7341
0.1952282 | 177.7539
0.1952637 | 177.7909
0.1952979 | 177.8286
0.1953415 | 177.8858
0.1953767 | 177.9171
0.1954078 | 177.9486
0.1954378 | 177.9969
0.195475 | 178.0533
0.1955224 | 178.0816
0.1955551 | 178.1105
0.1955737 | 178.1639
0.1956187 | 178.2053
0.1956419 | 178.2617
0.1956785 | 178.3222
0.1957072 | 178.3446
0.1957507 | 178.3923
0.1957955 | 178.4114
0.1958308 | 178.4593
0.195854 | 178.5043
0.1958867 | 178.5489
0.1959248 | 178.5935
0.1959593 | 178.6386
0.1959929 | 178.6813
0.1960333 | 178.7287
0.1960613 | 178.7633
0.1960974 | 178.8056
0.1961418 | 178.8396
0.1961753 | 178.8691
0.1962052 | 178.906
0.1962329 | 178.943
0.1962849 | 179.0286
0.1962902 | 179.0359
0.1963377 | 179.0836
0.196371 | 179.1164
0.1964126 | 179.1634
0.1964596 | 179.1657
0.1964968 | 179.2374
0.1965232 | 179.2609
0.1965644 | 179.2859
0.1965974 | 179.3391
0.1966367 | 179.364
0.1966652 | 179.3882
0.1967062 | 179.4562
0.1967465 | 179.4988
0.1967716 | 179.5225
0.1968016 | 179.5625
0.1968365 | 179.6161
0.1968797 | 179.6631
0.1969191 | 179.7008
0.1969506 | 179.7405
0.1969727 | 179.7703
0.1970153 | 179.8118
0.1970436 | 179.8562
0.1970978 | 179.9271
0.1971201 | 179.948
0.1971634 | 179.9945
0.1971922 | 180.0224
0.1972224 | 180.0687
0.1972752 | 180.0864
0.1973122 | 180.1194
0.1973351 | 180.1532
0.1973799 | 180.2065
0.1974099 | 180.2482
0.1974409 | 180.2682
0.1974855 | 180.3247
0.1975179 | 180.3695
0.1975474 | 180.4
0.1975653 | 180.4755
0.1976112 | 180.5155
0.1976483 | 180.541
0.1976784 | 180.6083
0.1977117 | 180.6396
0.1977513 | 180.6847
0.1977921 | 180.7206
0.197815 | 180.752
0.1978568 | 180.8038
0.1978991 | 180.8709
0.1979335 | 180.8902
0.197957 | 180.9223
0.1979945 | 180.9978
0.1980364 | 181.0248
0.1980679 | 181.0316
0.198101 | 181.0748
0.1981428 | 181.1072
0.1981687 | 181.1597
0.1982051 | 181.2143
0.1982319 | 181.2357
0.1982785 | 181.2793
0.1983197 | 181.3225
0.1983422 | 181.3483
0.1983882 | 181.3641
0.198429 | 181.4189
0.198477 | 181.4647
0.1985124 | 181.4828
0.1985412 | 181.5097
0.1985689 | 181.5538
0.1986184 | 181.5845
0.1986513 | 181.6212
0.1986997 | 181.6613
0.1987201 | 181.7108
0.1987564 | 181.7661
0.1987908 | 181.7956
0.1988163 | 181.8262
0.198846 | 181.8855
0.1988899 | 181.9429
0.1989255 | 181.9694
0.1989643 | 182.0257
0.1990034 | 182.05
0.1990398 | 182.097
0.199047 | 182.1137
0.1990948 | 182.1835
0.1991177 | 182.2282
0.1991626 | 182.2838
0.1992032 | 182.3178
0.1992294 | 182.3556
0.1992559 | 182.3679
0.1993005 | 182.4326
0.1993377 | 182.4628
0.1993678 | 182.5195
0.1994038 | 182.5617
0.1994479 | 182.6071
0.19948 | 182.6144
0.1995207 | 182.6713
0.1995533 | 182.7185
0.1995787 | 182.7667
0.1996172 | 182.7908
0.1996518 | 182.8371
0.1996833 | 182.8795
0.1997207 | 182.9293
0.1997734 | 182.9721
0.1997957 | 182.9835
0.1998382 | 183.0252
0.1998711 | 183.0516
0.199916 | 183.1194
0.1999581 | 183.1559
0.1999836 | 183.1714
0.2000289 | 183.2063
0.2000569 | 183.2368
0.2001048 | 183.2838
0.2001299 | 183.3203
0.2001617 | 183.3866
0.2002054 | 183.4013
0.2002437 | 183.4419
0.2002683 | 183.4792
0.2003121 | 183.5103
0.2003456 | 183.5871
0.2003814 | 183.6027
0.2004149 | 183.6345
0.2004593 | 183.6564
0.200488 | 183.7062
0.2005332 | 183.7384
0.20055 | 183.7776
0.2005992 | 183.8141
0.2006296 | 183.8587
0.2006786 | 183.8991
0.2007041 | 183.9162
0.2007318 | 183.9405
0.2007678 | 184.0327
0.2008083 | 184.0617
0.2008531 | 184.1016
0.2008741 | 184.1456
0.2008995 | 184.1656
0.2009527 | 184.2385
0.2009814 | 184.2661
0.2010186 | 184.3154
0.2010477 | 184.3443
0.2010886 | 184.3988
0.2011258 | 184.4381
0.2011621 | 184.4944
0.201197 | 184.5237
0.2012306 | 184.5476
0.2012692 | 184.5808
0.2012942 | 184.631
0.2013377 | 184.6571
0.201368 | 184.709
0.2014058 | 184.77
0.2014317 | 184.8064
0.2014749 | 184.8563
0.2015053 | 184.8769
0.2015515 | 184.9491
0.2015899 | 184.9615
0.2016177 | 185.0095
0.2016636 | 185.0618
0.2016824 | 185.0995
0.201724 | 185.1254
0.2017656 | 185.1453
0.2018017 | 185.2016
0.2018216 | 185.2378
0.2018695 | 185.2741
0.2019055 | 185.3177
0.2019313 | 185.354
0.2019854 | 185.4093
0.2020013 | 185.4548
0.2020366 | 185.5109
0.2020709 | 185.5327
0.202108 | 185.5639
0.2021346 | 185.5725
0.2021798 | 185.6443
0.2022236 | 185.7103
0.202257 | 185.7354
0.2022855 | 185.7654
0.2023162 | 185.8028
0.2023611 | 185.8534
0.2023886 | 185.8952
0.2024282 | 185.9617
0.2024474 | 186.0144
0.2024883 | 186.0473
0.2025348 | 186.0695
0.2025669 | 186.1359
0.2025993 | 186.1601
0.2026372 | 186.2094
0.202663 | 186.2323
0.2027068 | 186.2848
0.20273 | 186.2947
0.2027638 | 186.3804
0.2028058 | 186.3999
0.2028533 | 186.4536
0.2028803 | 186.4794
0.2029199 | 186.5121
0.2029497 | 186.5524
0.2029791 | 186.6042
0.2030185 | 186.6471
0.2030415 | 186.697
0.2030983 | 186.7492
0.2031318 | 186.755
0.2031623 | 186.8028
0.2032081 | 186.8274
0.20323 | 186.8698
0.203281 | 186.9351
0.2033114 | 186.9493
0.2033282 | 186.991
0.2033665 | 187.0613
0.2034106 | 187.1014
0.203442 | 187.1598
0.2034787 | 187.1941
0.2035081 | 187.2294
0.2035398 | 187.2733
0.2035866 | 187.3325
0.2036129 | 187.3597
0.2036477 | 187.3912
0.2036937 | 187.4261
0.2037252 | 187.4622
0.2037619 | 187.5189
0.2038046 | 187.5523
0.203836 | 187.5936
0.203865 | 187.6322
0.2038986 | 187.6736
0.2039377 | 187.7188
0.2039626 | 187.7947
0.2040088 | 187.8195
0.2040469 | 187.8462
0.2040845 | 187.8675
0.2041285 | 187.905
0.2041434 | 187.9095
0.2041939 | 187.9757
0.2042212 | 187.9982
0.2042602 | 188.0683
0.2042915 | 188.1102
0.2043293 | 188.1349
0.204348 | 188.1692
0.204401 | 188.2463
0.2044329 | 188.2792
0.2044628 | 188.3088
0.2045168 | 188.3496
0.2045431 | 188.3816
0.2045861 | 188.4251
0.2046098 | 188.4623
0.204643 | 188.5081
0.2046797 | 188.5553
0.2047271 | 188.5935
0.2047529 | 188.6001
0.2047957 | 188.6689
0.204822 | 188.7131
0.2048664 | 188.7751
0.2049024 | 188.8026
0.204935 | 188.8296
0.2049713 | 188.8768
0.2050028 | 188.9163
0.2050384 | 188.9519
0.2050695 | 189.0052
0.2051129 | 189.0415
0.2051388 | 189.0634
0.2051795 | 189.115
0.2052078 | 189.1634
0.2052519 | 189.1986
0.2052941 | 189.2278
0.2053286 | 189.2649
0.2053522 | 189.2851
0.2054007 | 189.3447
0.2054447 | 189.3885
0.205464 | 189.4152
0.2054923 | 189.4648
0.2055417 | 189.5131
0.2055729 | 189.5475
0.2055956 | 189.5986
0.2056393 | 189.6562
0.2056721 | 189.6825
0.2056997 | 189.716
0.2057305 | 189.771
0.205771 | 189.8049
0.2058134 | 189.8779
0.2058411 | 189.9049
0.2058857 | 189.9571
0.2059196 | 190.0045
0.2059627 | 190.0241
0.2059951 | 190.0429
0.2060424 | 190.1129
0.2060716 | 190.1212
0.2061139 | 190.1389
0.2061497 | 190.1733
0.2061804 | 190.1876
0.2062155 | 190.2424
0.2062641 | 190.2914
0.206297 | 190.3361
0.2063317 | 190.3807
0.2063709 | 190.4065
0.206394 | 190.4124
0.20643 | 190.4904
0.2064587 | 190.5489
0.2064938 | 190.5805
0.2065502 | 190.6173
0.2065744 | 190.639
0.2066073 | 190.6727
0.2066482 | 190.7409
0.2066793 | 190.7725
0.2067194 | 190.8183
0.2067565 | 190.8544
0.2067943 | 190.8993
0.2068277 | 190.924
0.2068655 | 190.9752
0.2069008 | 190.9796
0.2069335 | 191.0113
0.2069806 | 191.0696
0.2070125 | 191.0948
0.2070448 | 191.1451
0.2070907 | 191.1785
0.2071292 | 191.2044
0.2071701 | 191.2439
0.2072116 | 191.226
0.2072371 | 191.2134
0.2072875 | 191.3167
0.2073254 | 191.3408
0.2073542 | 191.4021
0.2073948 | 191.4448
0.2074248 | 191.5038
0.207453 | 191.5499
0.2074936 | 191.5947
0.2075259 | 191.6384
0.2075564 | 191.6703
0.207602 | 191.6969
0.2076281 | 191.7318
0.2076742 | 191.7883
0.207714 | 191.8008
0.2077618 | 191.8135
0.2077924 | 191.8603
0.2078279 | 191.8992
0.2078654 | 191.9295
0.2079066 | 191.9809
0.20794 | 192.0368
0.2079659 | 192.0715
0.208006 | 192.1021
0.2080399 | 192.1435
0.2080811 | 192.1688
0.2081166 | 192.1927
0.2081495 | 192.247
0.2081966 | 192.2894
0.2082321 | 192.3017
0.2082621 | 192.3455
0.208297 | 192.3944
0.2083479 | 192.4397
0.2083625 | 192.4773
0.208399 | 192.5187
0.2084419 | 192.5512
0.2084702 | 192.5806
0.2084976 | 192.6562
0.2085369 | 192.7057
0.2085781 | 192.7427
0.2086178 | 192.7631
0.2086526 | 192.8163
0.2086875 | 192.8556
0.2087096 | 192.8841
0.2087399 | 192.9397
0.2087774 | 193.0112
0.2088173 | 193.0229
0.2088526 | 193.0586
0.2088938 | 193.0857
0.2089294 | 193.1621
0.2089679 | 193.17
0.2089956 | 193.2145
0.2090336 | 193.2666
0.2090641 | 193.3144
0.2090967 | 193.3537
0.2091376 | 193.399
0.2091757 | 193.4217
0.2092163 | 193.4483
0.2092575 | 193.4913
0.2092863 | 193.5064
0.2093326 | 193.57
0.2093603 | 193.5886
0.2094065 | 193.6185
0.2094232 | 193.6647
0.2094641 | 193.7093
0.209508 | 193.7731
0.2095504 | 193.8359
0.2095796 | 193.8579
0.2096089 | 193.8984
0.2096495 | 193.9108
0.2096864 | 193.9516
0.2097002 | 193.9525
0.2097542 | 194.0656
0.2097857 | 194.0838
0.2098237 | 194.114
0.2098583 | 194.1705
0.2098914 | 194.2078
0.2099183 | 194.2524
0.2099577 | 194.3296
0.2099834 | 194.3663
0.2100121 | 194.4064
0.2100513 | 194.4518
0.2100929 | 194.4978
0.2101184 | 194.5396
0.2101588 | 194.5822
0.2101899 | 194.6278
0.210238 | 194.6873
0.2102561 | 194.716
0.2102999 | 194.7576
0.2103452 | 194.8232
0.2103767 | 194.8287
0.2104068 | 194.8442
0.2104599 | 194.91
0.2104755 | 194.9213
0.2105237 | 194.9498
0.2105527 | 195.0298
0.2105947 | 195.0556
0.2106194 | 195.0871
0.2106622 | 195.1432
0.2106917 | 195.1778
0.2107276 | 195.2276
0.2107583 | 195.2562
0.2107919 | 195.311
0.2108385 | 195.3417
0.2108702 | 195.395
0.2109013 | 195.4154
0.2109427 | 195.5077
0.2109723 | 195.5251
0.2110198 | 195.5613
0.2110434 | 195.5872
0.2110843 | 195.6309
0.2111126 | 195.6617
0.2111563 | 195.7072
0.211183 | 195.7676
0.2112098 | 195.8109
0.2112443 | 195.8654
0.2112867 | 195.9156
0.2113201 | 195.9304
0.2113539 | 195.964
0.211387 | 196.043
0.2114255 | 196.0817
0.2114498 | 196.1329
0.2114874 | 196.168
0.2115191 | 196.2317
0.2115472 | 196.2548
0.2115856 | 196.2988
0.2116179 | 196.3612
0.2116456 | 196.3926
0.2116853 | 196.4125
0.2117228 | 196.527
0.2117483 | 196.5336
0.2117796 | 196.591
0.2118324 | 196.6241
0.2118633 | 196.6477
0.2118861 | 196.6839
0.2119318 | 196.7513
0.211954 | 196.7768
0.2119979 | 196.8454
0.2120248 | 196.8801
0.2120636 | 196.9194
0.2120947 | 196.9867
0.2121373 | 197.028
0.212171 | 197.0607
0.2121912 | 197.1223
0.2122152 | 197.1763
0.212255 | 197.2118
0.2123002 | 197.282
0.2123155 | 197.2948
0.2123577 | 197.3403
0.2123975 | 197.4017
0.2124265 | 197.4411
0.2124598 | 197.4632
0.2125026 | 197.5167
0.2125273 | 197.5467
0.2125594 | 197.6157
0.2126067 | 197.6542
0.2126373 | 197.6748
0.2126697 | 197.735
0.2126992 | 197.7791
0.2127381 | 197.8272
0.2127695 | 197.8577
0.2128012 | 197.892
0.2128285 | 197.9189
0.2128745 | 198.0165
0.2129021 | 198.0443
0.2129526 | 198.1043
0.2129773 | 198.1212
0.2130269 | 198.1651
0.2130479 | 198.1942
0.2130925 | 198.2642
0.2131375 | 198.2769
0.2131596 | 198.3021
0.2131844 | 198.3673
0.2132198 | 198.4201
0.2132473 | 198.4464
0.2132938 | 198.511
0.2133205 | 198.5419
0.2133536 | 198.5814
0.21339 | 198.6206
0.2134373 | 198.6487
0.2134658 | 198.6862
0.2135087 | 198.7097
0.213554 | 198.7433
0.2135683 | 198.7949
0.2136157 | 198.8641
0.2136484 | 198.8975
0.2136819 | 198.9138
0.2137301 | 198.9687
0.2137602 | 199.0053
0.2137909 | 199.0543
0.2138268 | 199.0923
0.2138468 | 199.1492
0.2138944 | 199.2125
0.2139273 | 199.2281
0.213964 | 199.2574
0.2139879 | 199.3105
0.2140312 | 199.357
0.2140634 | 199.3629
0.2141041 | 199.4361
0.214127 | 199.4671
0.214168 | 199.5058
0.2142058 | 199.5386
0.214234 | 199.5926
0.2142695 | 199.623
0.2143019 | 199.7101
0.2143388 | 199.7514
0.2143646 | 199.7702
0.2144099 | 199.8233
0.2144406 | 199.8793
0.2144763 | 199.9452
0.2145066 | 199.984
0.2145381 | 200.0111
0.2145778 | 200.0449
0.2146034 | 200.0965
0.2146467 | 200.1465
0.2146818 | 200.1796
0.2147085 | 200.2037
0.2147612 | 200.288
0.2147919 | 200.2956
0.2148125 | 200.3399
0.214856 | 200.3834
0.2148893 | 200.4531
0.2149169 | 200.4725
0.2149527 | 200.5125
0.2149789 | 200.5603
0.2150267 | 200.6007
0.2150422 | 200.6415
0.215084 | 200.698
0.2151187 | 200.7292
0.2151618 | 200.7873
0.2151783 | 200.8565
0.2152188 | 200.8885
0.215263 | 200.9344
0.2152871 | 200.9597
0.2153211 | 201.0202
0.2153495 | 201.0694
0.2153867 | 201.1082
0.2154171 | 201.1543
0.2154577 | 201.2094
0.2154932 | 201.2437
0.2155225 | 201.2874
0.215556 | 201.3191
0.2155851 | 201.3606
0.2156426 | 201.3905
0.2156774 | 201.4378
0.2157025 | 201.4579
0.215747 | 201.5244
0.2157718 | 201.5484
0.2158284 | 201.6087
0.2158337 | 201.619
0.2158817 | 201.6793
0.2159077 | 201.7104
0.2159461 | 201.7424
0.2159757 | 201.8127
0.2160127 | 201.8521
0.2160578 | 201.8938
0.2160922 | 201.9376
0.2161153 | 201.9688
0.2161582 | 202.022
0.216181 | 202.0428
0.2162266 | 202.1009
0.21626 | 202.1632
0.2162833 | 202.1924
0.2163282 | 202.2281
0.2163512 | 202.2526
0.2163992 | 202.2979
0.2164375 | 202.32
0.2164687 | 202.4005
0.2165043 | 202.4202
0.2165419 | 202.4556
0.2165726 | 202.486
0.2166096 | 202.5171
0.2166517 | 202.5808
0.2166818 | 202.6135
0.2167286 | 202.6338
0.2167549 | 202.6838
0.2167972 | 202.7085
0.216824 | 202.7477
0.2168658 | 202.8147
0.2169092 | 202.8022
0.2169348 | 202.8745
0.2169753 | 202.9372
0.2170068 | 202.9475
0.2170531 | 202.9676
0.2170843 | 203.0096
0.2171071 | 203.0472
0.21715 | 203.0891
0.2171876 | 203.1418
0.2172321 | 203.1795
0.2172469 | 203.183
0.2172926 | 203.2565
0.2173367 | 203.2767
0.2173666 | 203.3248
0.2174011 | 203.3733
0.2174328 | 203.4214
0.2174716 | 203.4298
0.2175063 | 203.4805
0.2175391 | 203.5184
0.2175685 | 203.58
0.2176034 | 203.624
0.2176327 | 203.6567
0.2176751 | 203.7105
0.217711 | 203.7499
0.217738 | 203.7923
0.2177666 | 203.8447
0.2177979 | 203.89
0.2178241 | 203.9276
0.2178726 | 204.0049
0.2179105 | 204.0208
0.2179413 | 204.0487
0.2179744 | 204.0965
0.2180068 | 204.1396
0.2180428 | 204.1839
0.2180796 | 204.2488
0.218128 | 204.2692
0.2181683 | 204.2756
0.218196 | 204.3391
0.2182183 | 204.3598
0.2182596 | 204.4143
0.2182895 | 204.4639
0.2183193 | 204.5168
0.2183585 | 204.5575
0.2183969 | 204.5868
0.2184294 | 204.621
0.2184655 | 204.697
0.2184975 | 204.7187
0.2185273 | 204.7646
0.2185712 | 204.8127
0.2186024 | 204.844
0.2186338 | 204.8731
0.2186846 | 204.9505
0.2186968 | 204.9738
0.2187398 | 205.0148
0.2187738 | 205.0611
0.2188035 | 205.0839
0.218841 | 205.1161
0.2188724 | 205.1838
0.2188985 | 205.2359
0.2189288 | 205.2752
0.2189653 | 205.3253
0.21901 | 205.3359
0.2191013 | 205.2852
0.2191433 | 205.2912
0.219177 | 205.3126
0.2192141 | 205.3505
0.2192051 | 205.4755
0.2192046 | 205.6282
0.2192406 | 205.6995
0.2192662 | 205.7336
0.2192997 | 205.7978
0.2193301 | 205.8603
0.2193761 | 205.8708
0.2194093 | 205.9017
0.2194355 | 205.9371
0.2194682 | 205.974
0.219496 | 206.0454
0.219531 | 206.0864
0.2195639 | 206.1113
0.2195942 | 206.1813
0.2196488 | 206.2371
0.2196804 | 206.2469
0.2197114 | 206.3069
0.2197475 | 206.3335
0.2197766 | 206.362
0.2198178 | 206.4242
0.2198471 | 206.4614
0.2198745 | 206.4985
0.2199106 | 206.5412
0.2199363 | 206.5987
0.2199667 | 206.6196
0.2200175 | 206.6796
0.2200457 | 206.7415
0.220078 | 206.7872
0.2201173 | 206.8125
0.2201527 | 206.8384
0.2201753 | 206.8916
0.220224 | 206.9399
0.2202487 | 206.9819
0.2202888 | 207.0032
0.2203251 | 207.0186
0.220373 | 207.0753
0.2204005 | 207.1197
0.2204356 | 207.1734
0.2204636 | 207.2071
0.2205081 | 207.2422
0.220524 | 207.2774
0.2205705 | 207.3173
0.2206107 | 207.4053
0.2206336 | 207.4044
0.2206721 | 207.4516
0.2207036 | 207.5074
0.2207374 | 207.5567
0.2207552 | 207.5861
0.2207985 | 207.6437
0.2208242 | 207.691
0.2208613 | 207.7307
0.2209098 | 207.7695
0.2209319 | 207.7925
0.2209687 | 207.841
0.2210061 | 207.8961
0.2210372 | 207.9514
0.2210777 | 207.9624
0.2211158 | 207.9994
0.2211483 | 208.0111
0.2211835 | 208.0728
0.2212179 | 208.1273
0.2212606 | 208.174
0.2212842 | 208.2196
0.2213413 | 208.1643
0.2213866 | 208.2079
0.2214178 | 208.2363
0.2214671 | 208.2639
0.2215075 | 208.2838
0.2215428 | 208.3391
0.2215706 | 208.3627
0.221602 | 208.4104
0.2216304 | 208.4787
0.2216758 | 208.5063
0.2217257 | 208.5218
0.2217625 | 208.5409
0.2217929 | 208.5723
0.2218299 | 208.6325
0.2218623 | 208.6673
0.2218959 | 208.6996
0.221935 | 208.7178
0.2219766 | 208.7519
0.2220245 | 208.797
0.2220413 | 208.8555
0.2220675 | 208.913
0.2221016 | 208.9481
0.222133 | 208.9926
0.2221505 | 209.0424
0.2221879 | 209.099
0.2222243 | 209.1512
0.2222641 | 209.2044
0.2223045 | 209.2427
0.2223467 | 209.2667
0.2223714 | 209.2844
0.2224186 | 209.3357
0.2224501 | 209.3617
0.2224886 | 209.3768
0.222526 | 209.427
0.2225576 | 209.4561
0.2225937 | 209.4815
0.2226284 | 209.5384
0.222663 | 209.5897
0.2226942 | 209.6218
0.2227415 | 209.6492
0.2227691 | 209.6936
0.2228046 | 209.7166
0.2228479 | 209.7571
0.2228724 | 209.813
0.2229112 | 209.8404
0.2229607 | 209.8302
0.2230071 | 209.8486
0.2230595 | 209.9045
0.223089 | 209.9155
0.2231259 | 209.9411
0.2231541 | 209.9817
0.223189 | 210.0472
0.2232185 | 210.0599
0.2232597 | 210.1229
0.2233082 | 210.1594
0.2233339 | 210.2001
0.2233697 | 210.2141
0.2234041 | 210.2527
0.2234344 | 210.2713
0.2234824 | 210.3568
0.2235232 | 210.3914
0.223537 | 210.4106
0.2235663 | 210.462
0.2235932 | 210.568
0.2236263 | 210.5687
0.2236672 | 210.6621
0.2236945 | 210.7038
0.223732 | 210.7461
0.2237511 | 210.7905
0.2237819 | 210.8357
0.2238231 | 210.8761
0.2238723 | 210.8722
0.2239064 | 210.9078
0.2239353 | 210.9573
0.223971 | 210.9944
0.2240235 | 211.0264
0.2240511 | 211.0983
0.2240867 | 211.1492
0.2240951 | 211.2096
0.2241358 | 211.252
0.224171 | 211.2652
0.2242159 | 211.2731
0.2242496 | 211.3624
0.2242958 | 211.3231
0.2243378 | 211.3694
0.2243658 | 211.399
0.2243899 | 211.4579
0.2244295 | 211.5144
0.2244607 | 211.5601
0.2244954 | 211.6076
0.2245227 | 211.6588
0.2245501 | 211.7219
0.2245785 | 211.811
0.224595 | 211.8572
0.2246361 | 211.8989
0.2246707 | 211.9225
0.2246996 | 211.9489
0.2247398 | 212.0247
0.2247754 | 212.038
0.2248136 | 212.0917
0.2248513 | 212.1387
0.2248682 | 212.1753
0.2248966 | 212.226
0.2249403 | 212.2593
0.2249693 | 212.2797
0.224998 | 212.3703
0.2250357 | 212.4106
0.225081 | 212.4416
0.2251074 | 212.4887
0.2251576 | 212.5348
0.2251707 | 212.5383
0.2252096 | 212.6186
0.2252381 | 212.6446
0.2252792 | 212.6989
0.2253132 | 212.7519
0.225344 | 212.7913
0.2253672 | 212.8316
0.2254108 | 212.8612
0.2254358 | 212.9198
0.2254732 | 212.9854
0.2254979 | 213.0256
0.2255256 | 213.0326
0.2255665 | 213.1282
0.2256001 | 213.1715
0.2256369 | 213.2143
0.2256624 | 213.2628
0.2256992 | 213.3045
0.2257364 | 213.3242
0.2257684 | 213.3692
0.2258066 | 213.4127
0.2258324 | 213.4704
0.2258724 | 213.4995
0.2259019 | 213.5316
0.2259421 | 213.5793
0.2259774 | 213.6321
0.2260065 | 213.6727
0.2260423 | 213.6892
0.2260657 | 213.7388
0.2261091 | 213.7695
0.2261514 | 213.7999
0.2261794 | 213.8499
0.2262215 | 213.9097
0.2262617 | 213.9129
0.2263004 | 213.9367
0.2263317 | 213.9767
0.2263812 | 214.0409
0.2263887 | 214.0613
0.226434 | 214.1226
0.226464 | 214.1733
0.2265 | 214.2125
0.226524 | 214.2417
0.2265704 | 214.2917
0.2265998 | 214.3267
0.2266332 | 214.3815
0.2266675 | 214.4357
0.2266966 | 214.4779
0.2267273 | 214.52
0.2267561 | 214.5901
0.2267925 | 214.6148
0.2268197 | 214.6735
0.2268566 | 214.7099
0.2268943 | 214.7717
0.2269271 | 214.8086
0.2269592 | 214.8573
0.2269996 | 214.8817
0.2270412 | 214.9107
0.2270645 | 214.9088
0.2270965 | 214.9294
0.2271555 | 215.037
0.2271875 | 215.026
0.2272087 | 215.0883
0.227241 | 215.1184
0.2272872 | 215.1876
0.2273062 | 215.2179
0.2273449 | 215.2524
0.2273848 | 215.3133
0.2274192 | 215.3338
0.2274462 | 215.3923
0.2274878 | 215.4181
0.2275248 | 215.4606
0.2275547 | 215.5266
0.2275762 | 215.5705
0.2276138 | 215.6249
0.2276436 | 215.6537
0.2276749 | 215.6984
0.2277197 | 215.7522
0.2277481 | 215.7833
0.2277882 | 215.8364
0.2278099 | 215.8687
0.2278613 | 215.899
0.2278849 | 215.9035
0.2279199 | 215.9962
0.2279493 | 216.0251
0.2279783 | 216.0748
0.2280085 | 216.1412
0.2280589 | 216.1836
0.2280936 | 216.2054
0.2281215 | 216.2405
0.2281611 | 216.2731
0.2281945 | 216.3102
0.2282165 | 216.3599
0.2282644 | 216.4086
0.2282891 | 216.4237
0.2283347 | 216.463
0.2283664 | 216.49
0.2284131 | 216.5489
0.2284494 | 216.5792
0.2284804 | 216.6079
0.2285055 | 216.6503
0.2285513 | 216.7047
0.2285875 | 216.737
0.2286174 | 216.774
0.2286433 | 216.8182
0.2286753 | 216.8671
0.2287075 | 216.94
0.228731 | 216.9723
0.2287785 | 216.9972
0.2288057 | 217.0692
0.2288547 | 217.1056
0.2288782 | 217.1104
0.2289132 | 217.1995
0.2289476 | 217.2209
0.2289979 | 217.2397
0.2290317 | 217.2854
0.2290582 | 217.3086
0.2290854 | 217.3579
0.2291237 | 217.4106
0.2291639 | 217.4378
0.2292048 | 217.4621
0.229234 | 217.4999
0.2292599 | 217.5679
0.2292913 | 217.6254
0.2293197 | 217.6632
0.2293622 | 217.7201
0.2293991 | 217.7497
0.2294338 | 217.7835
0.2294505 | 217.8101
0.2294931 | 217.8719
0.2295544 | 217.875
0.2295828 | 217.893
0.2296197 | 217.9223
0.2296565 | 217.9819
0.2296974 | 218.01
0.2297376 | 218.0603
0.229759 | 218.061
0.2298008 | 218.0992
0.2298311 | 218.1319
0.2298794 | 218.179
0.2299224 | 218.1794
0.2299483 | 218.2571
0.229989 | 218.3015
0.2300247 | 218.3431
0.230051 | 218.3665
0.2300838 | 218.4065
0.2301245 | 218.4491
0.2301492 | 218.4991
0.2301883 | 218.5421
0.2302186 | 218.5946
0.230252 | 218.6507
0.2302825 | 218.6708
0.2303293 | 218.7218
0.2303576 | 218.765
0.2303796 | 218.7985
0.2304165 | 218.8472
0.2304673 | 218.9092
0.2305055 | 218.908
0.2305207 | 218.9506
0.2305711 | 218.9871
0.2306017 | 219.0096
0.2306398 | 219.0628
0.2306922 | 219.0959
0.2307107 | 219.1199
0.2307417 | 219.1787
0.230779 | 219.2434
0.230809 | 219.2774
0.2308353 | 219.3218
0.2308745 | 219.3565
0.2309029 | 219.3981
0.2309335 | 219.4541
0.2309723 | 219.499
0.2310035 | 219.5371
0.2310393 | 219.5707
0.2310781 | 219.6038
0.2311024 | 219.6867
0.2311376 | 219.7153
0.2311711 | 219.7587
0.2311958 | 219.8035
0.2312304 | 219.8394
0.2312742 | 219.8853
0.231305 | 219.9571
0.2313323 | 219.9874
0.2313669 | 220.037
0.2314118 | 220.0771
0.231439 | 220.1193
0.2314735 | 220.1491
0.2315074 | 220.2058
0.2315327 | 220.2396
0.2315732 | 220.2966
0.2316027 | 220.3234
0.2316237 | 220.3804
0.2316597 | 220.4115
0.2317091 | 220.4759
0.2317346 | 220.5148
0.2317687 | 220.536
0.2317932 | 220.5875
0.2318289 | 220.6273
0.2318706 | 220.7012
0.2319143 | 220.7139
0.2319457 | 220.722
0.2319897 | 220.7572
0.2320283 | 220.7747
0.2320781 | 220.8051
0.2321147 | 220.8149
0.2321507 | 220.8321
0.2321873 | 220.8673
0.2322313 | 220.9224
0.2322587 | 220.9702
0.2322952 | 220.9908
0.2323391 | 221.0273
0.2323802 | 221.0548
0.2324118 | 221.0918
0.2324402 | 221.134
0.2324874 | 221.1725
0.2325183 | 221.1984
0.2325534 | 221.241
0.2325823 | 221.2878
0.2326226 | 221.3329
0.2326358 | 221.3641
0.2326925 | 221.3881
0.2327433 | 221.4133
0.2327545 | 221.4832
0.2327851 | 221.5161
0.2328231 | 221.5628
0.232858 | 221.5929
0.2328914 | 221.6089
0.2329277 | 221.7017
0.2329487 | 221.7445
0.2329878 | 221.8088
0.2330129 | 221.8592
0.2330405 | 221.8984
0.2330777 | 221.9027
0.2331154 | 221.9745
0.2331553 | 222.0313
0.2331801 | 222.0534
0.2332201 | 222.0954
0.2332508 | 222.1224
0.2333058 | 222.1919
0.2333355 | 222.2157
0.233362 | 222.2824
0.2333871 | 222.3122
0.2334159 | 222.3661
0.2334405 | 222.3947
0.2334847 | 222.4686
0.2335308 | 222.508
0.2335577 | 222.5373
0.2335836 | 222.6016
0.233617 | 222.6341
0.2336574 | 222.6651
0.2336982 | 222.7311
0.2337135 | 222.7626
0.2337501 | 222.8382
0.233775 | 222.8784
0.233811 | 222.9205
0.2338389 | 222.9575
0.2338664 | 223.0074
0.2338999 | 223.051
0.2339258 | 223.0986
0.2339709 | 223.1883
0.2339937 | 223.2113
0.234034 | 223.2807
0.2340644 | 223.2902
0.2340904 | 223.3417
0.2341209 | 223.4141
0.2341622 | 223.4552
0.2341891 | 223.4875
0.2342326 | 223.5512
0.2342565 | 223.568
0.2342912 | 223.6331
0.2343244 | 223.6713
0.2343572 | 223.7163
0.2343827 | 223.7355
0.2344211 | 223.7932
0.2344518 | 223.8354
0.2344803 | 223.8978
0.2345131 | 223.9406
0.2345598 | 223.9982
0.2345824 | 224.0241
0.2346148 | 224.0727
0.2346514 | 224.1351
0.2346746 | 224.1798
0.2347015 | 224.2192
0.2347451 | 224.2703
0.2347727 | 224.3351
0.2348088 | 224.3825
0.2348375 | 224.4248
0.2348591 | 224.4661
0.2348978 | 224.5026
0.2349305 | 224.532
0.234954 | 224.6364
0.2350013 | 224.6523
0.2350273 | 224.7122
0.2350501 | 224.7638
0.2350815 | 224.829
0.2351178 | 224.8648
0.2351589 | 224.9162
0.2351757 | 224.956
0.2352218 | 224.9924
0.2352446 | 225.0373
0.2352941 | 225.0724
0.2353204 | 225.095
0.2353529 | 225.1805
0.2353814 | 225.2071
0.2354175 | 225.2492
0.2354451 | 225.2976
0.23548 | 225.3506
0.2355162 | 225.427
0.2355445 | 225.4682
0.2355822 | 225.5225
0.2356079 | 225.5387
0.2356405 | 225.5845
0.2356795 | 225.6096
0.2357192 | 225.6909
0.2357394 | 225.7176
0.2357701 | 225.778
0.2358009 | 225.8094
0.2358306 | 225.8565
0.2358639 | 225.9134
0.2358899 | 225.9942
0.2359209 | 226.0341
0.2359616 | 226.0882
0.2359809 | 226.1299
0.2360247 | 226.1748
0.2360558 | 226.2002
0.2360831 | 226.2651
0.2361094 | 226.3145
0.2361494 | 226.3545
0.2361779 | 226.3984
0.2362091 | 226.414
0.2362498 | 226.4946
0.2362766 | 226.54
0.2363113 | 226.5928
0.2363333 | 226.6472
0.2363694 | 226.704
0.2364067 | 226.7517
0.2364289 | 226.8175
0.2364708 | 226.8612
0.2364909 | 226.8906
0.236517 | 226.9509
0.2365513 | 226.997
0.2365872 | 227.0491
0.2366199 | 227.1224
0.2366449 | 227.1407
0.2366781 | 227.1893
0.2367088 | 227.2552
0.2367407 | 227.3117
0.2367852 | 227.3519
0.2367933 | 227.3722
0.2368464 | 227.4324
0.2368634 | 227.4805
0.2368955 | 227.5422
0.2369436 | 227.5809
0.2369646 | 227.6745
0.2369969 | 227.6955
0.2370387 | 227.7423
0.2370578 | 227.7902
0.237093 | 227.8202
0.237133 | 227.8511
0.2371613 | 227.9214
0.2371824 | 227.9694
0.2372258 | 228.0409
0.2372399 | 228.0728
0.2372723 | 228.1149
0.2373163 | 228.1863
0.237344 | 228.2214
0.237387 | 228.2643
0.2374096 | 228.3181
0.2374342 | 228.3528
0.2374605 | 228.4472
0.2374975 | 228.4629
0.2375233 | 228.5062
0.2375499 | 228.5933
0.2375753 | 228.6613
0.2376237 | 228.7104
0.2376476 | 228.715
0.2376701 | 228.7855
0.2377116 | 228.8454
0.2377332 | 228.8869
0.2377754 | 228.9453
0.2378157 | 228.9767
0.2378362 | 229.0019
0.237881 | 229.093
0.2379058 | 229.1095
0.2379426 | 229.1602
0.237973 | 229.1996
0.2380102 | 229.2382
0.2380326 | 229.2848
0.2380652 | 229.3485
0.2381004 | 229.3921
0.2381317 | 229.4445
0.2381618 | 229.476
0.23819 | 229.5281
0.2382351 | 229.5653
0.2382849 | 229.5846
0.2383228 | 229.6123
0.2383377 | 229.6527
0.2383822 | 229.7126
0.2384165 | 229.7384
0.2384462 | 229.8497
0.2384698 | 229.9065
0.2384893 | 229.9633
0.2385108 | 229.9818
0.2385445 | 230.0597
0.2385811 | 230.1127
0.2386121 | 230.1832
0.2386457 | 230.2057
0.2386817 | 230.2501
0.2386927 | 230.304
0.238732 | 230.3746
0.2387606 | 230.4155
0.238799 | 230.4729
0.2388262 | 230.4962
0.2388659 | 230.5632
0.2389032 | 230.614
0.2389228 | 230.6515
0.2389646 | 230.6934
0.2389999 | 230.7309
0.2390317 | 230.7582
0.2390697 | 230.7815
0.239106 | 230.8285
0.2391339 | 230.8738
0.2391781 | 230.9293
0.2392044 | 230.9692
0.2392365 | 231.0421
0.2392727 | 231.0733
0.2393062 | 231.1113
0.2393352 | 231.1728
0.2393676 | 231.2354
0.2394027 | 231.2602
0.2394257 | 231.3007
0.2394648 | 231.3505
0.2394864 | 231.4038
0.2395261 | 231.4334
0.2395589 | 231.492
0.239591 | 231.5343
0.2396112 | 231.5827
0.2396471 | 231.6466
0.2396796 | 231.6985
0.239701 | 231.7692
0.2397401 | 231.8382
0.2397662 | 231.8528
0.2398048 | 231.9027
0.2398346 | 231.9548
0.2398636 | 231.9881
0.2399154 | 232.0674
0.2399374 | 232.0843
0.2399757 | 232.1322
0.2399999 | 232.1781
0.2400295 | 232.2379
0.2400626 | 232.2924
0.2401 | 232.3404
0.2401362 | 232.3731
0.2401575 | 232.4218
0.2401802 | 232.4778
0.2402203 | 232.5306
0.2402646 | 232.6031
0.2402942 | 232.6341
0.2403072 | 232.6702
0.2403498 | 232.7167
0.2403885 | 232.7642
0.2404155 | 232.8156
0.2404564 | 232.8876
0.240466 | 232.9378
0.240506 | 232.9901
0.2405412 | 233.0144
0.2405779 | 233.076
0.2406088 | 233.0965
0.240642 | 233.1388
0.2406854 | 233.1971
0.2407049 | 233.2302
0.2407446 | 233.2715
0.2407772 | 233.3309
0.240804 | 233.3603
0.2408344 | 233.4249
0.2408731 | 233.489
0.2408936 | 233.5483
0.2409244 | 233.5973
0.2409698 | 233.6267
0.2410175 | 233.6907
0.2410208 | 233.7397
0.2410552 | 233.7929
0.2410863 | 233.8443
0.2411122 | 233.9012
0.2411334 | 233.9568
0.2411768 | 234.0365
0.2412057 | 234.0695
0.2412372 | 234.1262
0.2412662 | 234.1742
0.2413011 | 234.2424
0.2413345 | 234.2505
0.2413696 | 234.295
0.2414168 | 234.3241
0.2414445 | 234.3578
0.2414824 | 234.4144
0.241502 | 234.4338
0.2415343 | 234.4938
0.2415804 | 234.5618
0.241606 | 234.612
0.2416482 | 234.666
0.2416678 | 234.7131
0.2417053 | 234.7376
0.24174 | 234.8194
0.2417698 | 234.8604
0.2417905 | 234.8991
0.2418334 | 234.9532
0.241879 | 234.9814
0.2418852 | 234.9999
0.2419366 | 235.1056
0.241961 | 235.1508
0.2419956 | 235.2048
0.2420265 | 235.2363
0.2420516 | 235.2851
0.2420907 | 235.3452
0.2421216 | 235.3939
0.2421644 | 235.4466
0.242186 | 235.497
0.2422063 | 235.5578
0.2422605 | 235.611
0.242282 | 235.6551
0.2423176 | 235.6952
0.2423389 | 235.7411
0.2423675 | 235.8097
0.2424119 | 235.8717
0.2424335 | 235.9024
0.2424697 | 235.9694
0.2424991 | 236.0232
0.2425419 | 236.0666
0.2425585 | 236.1032
0.2426079 | 236.1431
0.2426426 | 236.1563
0.2426851 | 236.221
0.2427101 | 236.2602
0.2427482 | 236.3195
0.2427698 | 236.3691
0.2428124 | 236.4216
0.2428474 | 236.455
0.2428838 | 236.4745
0.2429111 | 236.5349
0.2429522 | 236.6152
0.2429821 | 236.6331
0.2430038 | 236.6806
0.2430464 | 236.7247
0.2430854 | 236.7803
0.243114 | 236.8478
0.2431466 | 236.8823
0.2431907 | 236.9169
0.243211 | 236.9509
0.2432453 | 237.0075
0.2432788 | 237.0639
0.2433046 | 237.112
0.2433441 | 237.1765
0.2433764 | 237.2247
0.2434171 | 237.279
0.2434392 | 237.3169
0.2434799 | 237.3699
0.2435179 | 237.4053
0.2435436 | 237.4541
0.2435736 | 237.4956
0.2436106 | 237.5628
0.2436529 | 237.6148
0.243682 | 237.635
0.2437103 | 237.7053
0.2437375 | 237.7522
0.2437738 | 237.7996
0.2438041 | 237.8206
0.2438439 | 237.9173
0.2438676 | 237.9482
0.2439049 | 238.0135
0.2439476 | 238.0388
0.2439797 | 238.0631
0.244019 | 238.1199
0.2440366 | 238.1943
0.244085 | 238.2501
0.2441244 | 238.2745
0.2441482 | 238.3078
0.2441838 | 238.3561
0.2442158 | 238.4406
0.2442416 | 238.4849
0.2442719 | 238.5468
0.2443003 | 238.5896
0.2443372 | 238.6376
0.2443685 | 238.6775
0.2444006 | 238.7522
0.2444303 | 238.8361
0.2444709 | 238.8674
0.2444947 | 238.9052
0.2445255 | 238.9655
0.244562 | 239.0101
0.2445869 | 239.0668
0.2446245 | 239.1155
0.2446642 | 239.1887
0.2446854 | 239.2173
0.2447335 | 239.2521
0.2447613 | 239.3141
0.2447898 | 239.3827
0.2448288 | 239.4275
0.244859 | 239.4638
0.2448911 | 239.5414
0.2449355 | 239.5846
0.2449651 | 239.6473
0.2449977 | 239.6986
0.245032 | 239.7557
0.2450699 | 239.7857
0.2450975 | 239.8271
0.2451125 | 239.8514
0.2451556 | 239.9556
0.245208 | 240.0031
0.2452409 | 240.0255
0.2452655 | 240.0766
0.2452949 | 240.1147
0.2453363 | 240.1513
0.2453687 | 240.2466
0.2454095 | 240.2692
0.2454433 | 240.2999
0.2454814 | 240.35
0.2455163 | 240.4012
0.245546 | 240.4673
0.2455817 | 240.4809
0.2456084 | 240.5279
0.245647 | 240.5758
0.2456862 | 240.6455
0.2457184 | 240.6657
0.2457721 | 240.732
0.2457959 | 240.7606
0.2458299 | 240.7996
0.2458746 | 240.8474
0.2458953 | 240.8872
0.2459453 | 240.9542
0.2459837 | 240.9981
0.2460139 | 241.0413
0.2460592 | 241.0703
0.2460899 | 241.1068
0.2461143 | 241.1484
0.2461492 | 241.2478
0.2461998 | 241.2904
0.2462265 | 241.3225
0.2462574 | 241.373
0.2462867 | 241.4218
0.2463183 | 241.468
0.2463689 | 241.5328
0.2463941 | 241.5856
0.2464309 | 241.6396
0.2464654 | 241.684
0.2464905 | 241.7215
0.2465246 | 241.7651
0.2465641 | 241.8325
0.2466016 | 241.898
0.2466246 | 241.9451
0.2466644 | 241.9908
0.2466926 | 242.0487
0.2467322 | 242.0964
0.2467608 | 242.1488
0.2467954 | 242.1952
0.2468412 | 242.258
0.2468675 | 242.2947
0.2469032 | 242.3468
0.2469416 | 242.3921
0.246983 | 242.4374
0.2470302 | 242.5056
0.2470551 | 242.522
0.2470964 | 242.5639
0.2471274 | 242.5956
0.2471583 | 242.6644
0.2472149 | 242.7184
0.2472404 | 242.7605
0.2472716 | 242.8061
0.2473067 | 242.852
0.2473381 | 242.8781
0.2473863 | 242.9633
0.2474164 | 242.9858
0.2474687 | 243.0504
0.2474956 | 243.0595
0.2475598 | 243.0047
0.2475918 | 243.0417
0.247644 | 243.0967
0.247687 | 243.1072
0.2477323 | 243.1408
0.2477623 | 243.1585
0.2477994 | 243.2
0.2478411 | 243.2407
0.2478715 | 243.3014
0.2479229 | 243.3521
0.24795 | 243.4144
0.2479877 | 243.4528
0.2480262 | 243.4975
0.2480685 | 243.5228
0.2481029 | 243.5531
0.2481452 | 243.6015
0.2481841 | 243.6478
0.2482116 | 243.6871
0.248245 | 243.7433
0.2482978 | 243.8157
0.2483361 | 243.7946
0.2483647 | 243.8453
0.2484107 | 243.8854
0.248449 | 243.9371
0.2484832 | 243.9711
0.2485193 | 244.0466
0.248561 | 244.0917
0.2485903 | 244.1264
0.248643 | 244.1683
0.2486787 | 244.2098
0.2487121 | 244.2449
0.248741 | 244.2965
0.2487791 | 244.3537
0.2488104 | 244.3999
0.2488658 | 244.4534
0.2489009 | 244.5053
0.2489349 | 244.5303
0.2489715 | 244.5707
0.2490071 | 244.6251
0.2490541 | 244.6788
0.249081 | 244.7179
0.2490907 | 244.7214
0.2491462 | 244.8332
0.2491836 | 244.8745
0.2492127 | 244.9294
0.2492687 | 244.9941
0.2492974 | 245.0401
0.2493412 | 245.0709
0.2493784 | 245.1341
0.2494199 | 245.1811
0.2494593 | 245.2304
0.2494925 | 245.2611
0.2495277 | 245.2966
0.2495688 | 245.3341
0.2496139 | 245.4124
0.2496473 | 245.4346
0.2496899 | 245.471
0.2497303 | 245.5183
0.2497747 | 245.5432
0.2498177 | 245.5869
0.2498526 | 245.6189
0.2498779 | 245.6532
0.249929 | 245.6915
0.2499663 | 245.7467
0.2499934 | 245.7761
0.2500536 | 245.8343
0.2500796 | 245.8758
0.2501317 | 245.927
0.2501625 | 245.9563
0.2501934 | 246.0079
0.2502312 | 246.0552
0.2502669 | 246.1326
0.2503077 | 246.1674
0.2503457 | 246.2238
0.2503912 | 246.2842
0.2504189 | 246.3294
0.2504551 | 246.3629
0.2504934 | 246.421
0.2505375 | 246.4805
0.2505663 | 246.5314
0.2506155 | 246.587
0.2506444 | 246.6307
0.250697 | 246.7021
0.2507248 | 246.7368
0.2507695 | 246.7808
0.2508132 | 246.8109
0.250845 | 246.848
0.2508772 | 246.9181
0.2509076 | 247.0049
0.2509465 | 247.0628
0.2510014 | 247.0885
0.2510465 | 247.1114
0.2510809 | 247.1299
0.2511146 | 247.1787
0.2511763 | 247.2634
0.2511886 | 247.277
0.2512291 | 247.3567
0.2512677 | 247.4243
0.2513101 | 247.4616
0.251356 | 247.4759
0.2514036 | 247.4911
0.2514501 | 247.5039
0.2514799 | 247.5658
0.2515333 | 247.6174
0.2515589 | 247.6475
0.2516001 | 247.6936
0.2516569 | 247.7324
0.2516905 | 247.7623
0.2517348 | 247.7952
0.2517601 | 247.8578
0.2518179 | 247.9171
0.2518407 | 247.9513
0.2518905 | 247.9949
0.2519319 | 248.0377
0.2519725 | 248.1148
0.2520033 | 248.1502
0.2520452 | 248.2158
0.252086 | 248.2511
0.2521351 | 248.3344
0.2521602 | 248.3687
0.2522108 | 248.4015
0.2522556 | 248.4424
0.2522811 | 248.4593
0.2523376 | 248.5483
0.2523588 | 248.5736
0.2523982 | 248.6573
0.2524438 | 248.698
0.252495 | 248.7386
0.2525205 | 248.7495
0.2525679 | 248.8311
0.252606 | 248.8725
0.2526412 | 248.9216
0.2526874 | 248.9892
0.2527433 | 249.0374
0.2527651 | 249.0679
0.2528042 | 249.1232
0.2528572 | 249.1723
0.2528972 | 249.2279
0.2529373 | 249.2642
0.2529728 | 249.3026
0.2530234 | 249.3616
0.2530507 | 249.3862
0.2530905 | 249.4156
0.253139 | 249.4724
0.2531853 | 249.5265
0.2532203 | 249.5333
0.2532664 | 249.6092
0.2533202 | 249.6408
0.2533438 | 249.6615
0.2533916 | 249.7147
0.2534356 | 249.7684
0.2534748 | 249.7736
0.253524 | 249.8528
0.2535766 | 249.9089
0.2536031 | 249.9629
0.2536397 | 250.0076
0.2536845 | 250.0593
0.2537487 | 250.1123
0.2537825 | 250.1574
0.2538135 | 250.1837
0.2538525 | 250.2468
0.2539006 | 250.3085
0.2539355 | 250.3647
0.2539723 | 250.4188
0.2540112 | 250.4497
0.2540746 | 250.5133
0.2541142 | 250.5594
0.2541426 | 250.6092
0.254176 | 250.6512
0.2542324 | 250.7155
0.2542571 | 250.7539
0.2543002 | 250.8122
0.2543525 | 250.8407
0.2544036 | 250.8432
0.2544478 | 250.8408
0.2545131 | 250.9206
0.25454 | 250.9314
0.2545798 | 250.9641
0.2546255 | 251.0128
0.2546671 | 251.0693
0.2547001 | 251.1238
0.2547541 | 251.184
0.2547817 | 251.2261
0.2548527 | 251.1505
0.2548959 | 251.1674
0.2549453 | 251.2125
0.2549976 | 251.2583
0.2550342 | 251.2704
0.2550877 | 251.2913
0.2551344 | 251.325
0.2551765 | 251.3479
0.2551974 | 251.3684
0.2552785 | 251.453
0.2553059 | 251.4752
0.2553631 | 251.5255
0.2553889 | 251.5414
0.2554283 | 251.6162
0.255482 | 251.6497
0.2555235 | 251.7042
0.2555639 | 251.7355
0.2556116 | 251.7686
0.2556405 | 251.8004
0.2556878 | 251.8465
0.2557379 | 251.8786
0.2557893 | 251.9544
0.2558374 | 251.9736
0.2558799 | 252.0076
0.2559317 | 252.0468
0.2559569 | 252.0901
0.2560122 | 252.149
0.2560519 | 252.1904
0.2560956 | 252.244
0.2561336 | 252.2795
0.2561873 | 252.3525
0.2562281 | 252.3791
0.256287 | 252.4238
0.2563231 | 252.4389
0.256363 | 252.4474
0.2564141 | 252.4735
0.2564582 | 252.515
0.2564959 | 252.5369
0.2565508 | 252.6294
0.2565978 | 252.6505
0.2566283 | 252.6804
0.2566843 | 252.7384
0.25672 | 252.7947
0.2567677 | 252.8334
0.2568201 | 252.8687
0.2568482 | 252.9186
0.2569122 | 252.959
0.2569531 | 252.9709
0.2569853 | 252.9988
0.2570395 | 253.0919
0.2570888 | 253.1355
0.2571378 | 253.2078
0.2571668 | 253.2349
0.2572339 | 253.2653
0.257243 | 253.2652
0.257326 | 253.3713
0.2573586 | 253.3973
0.2574073 | 253.4435
0.2574452 | 253.4731
0.2574945 | 253.5258
0.2575225 | 253.5766
0.2575833 | 253.6434
0.2576265 | 253.6747
0.2576669 | 253.7234
0.2577113 | 253.7641
0.2577696 | 253.824
0.2578234 | 253.8447
0.2578625 | 253.8957
0.2579056 | 253.934
0.2579473 | 253.9448
0.257993 | 253.9585
0.258025 | 253.9546
0.2580965 | 254.0092
0.2581457 | 254.0527
0.2581893 | 254.1082
0.2582323 | 254.1301
0.2582743 | 254.1703
0.2583216 | 254.2012
0.258374 | 254.2689
0.2584217 | 254.3376
0.2584703 | 254.3565
0.2585039 | 254.3743
0.2585536 | 254.4004
0.2585932 | 254.4283
0.2586512 | 254.4714
0.2586987 | 254.5127
0.2587555 | 254.5526
0.2587889 | 254.5732
0.2588333 | 254.6031
0.2589047 | 254.6948
0.2589292 | 254.7018
0.2589734 | 254.7258
0.2590214 | 254.7721
0.2590741 | 254.8235
0.2591354 | 254.8715
0.2591788 | 254.8628
0.2592139 | 254.8842
0.2592632 | 254.8975
0.2593224 | 254.9369
0.2593644 | 254.9849
0.2594009 | 254.9966
0.2594568 | 255.0322
0.2595056 | 255.0374
0.2595572 | 255.074
0.2596099 | 255.1177
0.2596523 | 255.1512
0.259697 | 255.1785
0.2597564 | 255.2234
0.2597907 | 255.2513
0.2598342 | 255.2881
0.25988 | 255.3322
0.2599261 | 255.3514
0.2599943 | 255.4221
0.2600313 | 255.4191
0.2600859 | 255.4529
0.2601385 | 255.4798
0.2601714 | 255.5163
0.2602041 | 255.5454
0.2602594 | 255.6208
0.2603094 | 255.6723
0.2603692 | 255.7565
0.2604268 | 255.7918
0.2604581 | 255.795
0.260492 | 255.8077
0.2605521 | 255.8744
0.2605991 | 255.9136
0.2606565 | 255.9388
0.2607081 | 255.9905
0.2607462 | 256.0197
0.2608007 | 256.0615
0.2608452 | 256.0746
0.2608873 | 256.0846
0.2609607 | 256.1393
0.2609953 | 256.1465
0.2610301 | 256.1545
0.2610954 | 256.2388
0.2611306 | 256.2512
0.2611862 | 256.308
0.2612344 | 256.343
0.2612937 | 256.4135
0.2613296 | 256.4134
0.2613768 | 256.4591
0.2614211 | 256.5034
0.2614893 | 256.5828
0.2615266 | 256.6085
0.2615701 | 256.6517
0.2616434 | 256.7299
0.2616738 | 256.7472
0.2617223 | 256.7995
0.2617634 | 256.8257
0.2618242 | 256.8627
0.2618496 | 256.8829
0.261924 | 256.962
0.2619643 | 256.9708
0.2620184 | 257.0118
0.2620625 | 257.0519
0.2621116 | 257.0909
0.2621549 | 257.1398
0.2622125 | 257.1969
0.2622753 | 257.2359
0.2623271 | 257.2671
0.2623656 | 257.1971
0.2624111 | 257.1868
0.2624452 | 257.1972
0.2625176 | 257.2713
0.2625619 | 257.2931
0.2626148 | 257.3388
0.2626666 | 257.3604
0.2627038 | 257.3796
0.2627749 | 257.4451
0.2628126 | 257.468
0.2628591 | 257.5203
0.2629095 | 257.5237
0.2629616 | 257.5492
0.2630018 | 257.5598
0.2630564 | 257.6096
0.2631012 | 257.6495
0.2631521 | 257.6722
0.2632243 | 257.7297
0.2632535 | 257.7451
0.2632966 | 257.7749
0.2633584 | 257.8155
0.2634037 | 257.8521
0.2634572 | 257.9157
0.2635063 | 257.9712
0.2635463 | 257.9989
0.263613 | 258.0527
0.2636439 | 258.0766
0.2637049 | 258.1317
0.2637572 | 258.1516
0.2638093 | 258.1989
0.2638597 | 258.2456
0.2639291 | 258.3337
0.2639797 | 258.3632
0.2640139 | 258.3877
0.2640694 | 258.4194
0.2641143 | 258.4507
0.2641568 | 258.4616
0.2642247 | 258.5171
0.2642671 | 258.5286
0.2643129 | 258.568
0.2643552 | 258.5524
0.2644154 | 258.5835
0.2644525 | 258.5995
0.2645188 | 258.6282
0.2645659 | 258.6627
0.2646219 | 258.7245
0.2646741 | 258.7471
0.2647229 | 258.7843
0.2647799 | 258.84
0.2648195 | 258.8606
0.2648769 | 258.9018
0.2649229 | 258.9319
0.2649763 | 258.9568
0.2650186 | 258.9681
0.2651005 | 259.0532
0.2651308 | 259.046
0.2651692 | 259.1073
0.2652339 | 259.1609
0.2652823 | 259.1601
0.2653314 | 259.1758
0.2653819 | 259.1978
0.2654356 | 259.2535
0.2654928 | 259.2747
0.2655267 | 259.2994
0.2655883 | 259.3734
0.2656546 | 259.4264
0.2657026 | 259.4498
0.2657461 | 259.4597
0.2657894 | 259.4784
0.2658444 | 259.5059
0.2658948 | 259.526
0.2659536 | 259.5826
0.2659958 | 259.5673
0.2660498 | 259.5886
0.2660988 | 259.6237
0.2661393 | 259.4748
0.2661486 | 258.6282
0.266225 | 258.1955
0.2662376 | 257.9788
0.2662941 | 257.8786
0.2663335 | 257.8222
0.2663763 | 257.7364
0.2664321 | 257.6277
0.2664903 | 257.5747
0.2665229 | 257.5264
0.2665767 | 257.4382
0.2666398 | 257.3567
0.2667229 | 255.5277
0.3206536 | 99.35734
0.3333951 | 57.38339
0.3335356 | 56.80567
0.3336418 | 56.40782
0.3337822 | 56.00364
0.3339385 | 55.52738
0.3340231 | 55.28828
0.3340932 | 55.05665
0.3341296 | 54.87576
0.3341511 | 54.6799
0.3341707 | 54.50754
0.3341868 | 54.34494
0.3341776 | 54.16953
0.3341823 | 54.02909
0.3341646 | 53.89434
0.3341693 | 53.76074
0.3341666 | 53.65375
0.3341614 | 53.50949
0.3341409 | 53.3942
0.3341247 | 53.28056
0.3341005 | 53.17176
0.3340867 | 53.07485
0.3340688 | 52.98662
0.3340434 | 52.88983
0.3340304 | 52.80691
0.3340086 | 52.71772
0.3339898 | 52.62844
0.3339613 | 52.53144
0.3339608 | 52.47217
0.3339226 | 52.36931
0.3339105 | 52.27831
0.3338821 | 52.20449
0.3338473 | 52.13406
0.3338433 | 52.08004
0.3338059 | 51.99283
0.3337748 | 51.90536
0.3337429 | 51.82905
0.3337288 | 51.76546
0.3337061 | 51.68282
0.3336839 | 51.61446
0.3336397 | 51.52861
0.3336355 | 51.46998
0.3335987 | 51.37202
0.3335878 | 51.29994
0.3335541 | 51.21648
0.3335467 | 51.1767
0.3335031 | 51.08071
0.3334821 | 51.01741
0.333453 | 50.93741
0.3334352 | 50.87758
0.3333863 | 50.79688
0.3333735 | 50.74594
0.333344 | 50.6752
0.3333107 | 50.60678
0.3332804 | 50.54808
0.3332559 | 50.4878
0.3332436 | 50.46064
0.3331942 | 50.36761
0.3331538 | 50.30755
0.3331393 | 50.2583
0.3330998 | 50.18851
0.33308 | 50.13805
0.3330595 | 50.08428
0.3330161 | 49.98543
0.3330001 | 49.92903
0.3329638 | 49.86703
0.3329281 | 49.81056
0.3329065 | 49.7601
0.332874 | 49.70522
0.3328419 | 49.62866
0.3328101 | 49.56408
0.3327791 | 49.52148
0.3327567 | 49.45095
0.332727 | 49.3969
0.3327062 | 49.3474
0.3326682 | 49.28928
0.3326273 | 49.23421
0.3326041 | 49.19869
0.3325617 | 49.1365
0.3325358 | 49.09793
0.3325033 | 49.03218
0.3324719 | 48.97469
0.3324408 | 48.92579
0.3323993 | 48.88281
0.3323737 | 48.83747
0.3323335 | 48.80119
0.332304 | 48.73359
0.332265 | 48.69884
0.3322317 | 48.65003
0.3322063 | 48.5941
0.3321602 | 48.55109
0.332134 | 48.49993
0.3320992 | 48.44492
0.3320638 | 48.40359
0.332034 | 48.34448
0.3320075 | 48.30006
0.3319735 | 48.24852
0.3319391 | 48.19046
0.3318958 | 48.13918
0.3318637 | 48.0849
0.3318477 | 48.04901
0.3318048 | 47.99515
0.3317735 | 47.98828
0.3317407 | 47.90243
0.3316974 | 47.83652
0.3316757 | 47.80002
0.3316374 | 47.73678
0.3316165 | 47.68616
0.331584 | 47.67347
0.3315415 | 47.61716
0.3315086 | 47.57713
0.3314663 | 47.52575
0.3314277 | 47.47758
0.3313944 | 47.44563
0.331366 | 47.40757
0.33132 | 47.35012
0.3312949 | 47.29803
0.3312615 | 47.25858
0.3312186 | 47.21556
0.3311984 | 47.192
0.3311481 | 47.14074
0.3311136 | 47.10367
0.3310814 | 47.0562
0.3310527 | 47.01944
0.3310012 | 46.97608
0.3309849 | 46.94762
0.3309311 | 46.86956
0.3308982 | 46.84708
0.3308755 | 46.8061
0.3308308 | 46.75163
0.3308113 | 46.71933
0.3307702 | 46.66995
0.3307196 | 46.61173
0.3306993 | 46.56907
0.3306675 | 46.52341
0.3306393 | 46.4953
0.3305896 | 46.44099
0.3305586 | 46.40532
0.3305237 | 46.34942
0.3304878 | 46.32106
0.3304496 | 46.27909
0.3304248 | 46.24148
0.3303745 | 46.20367
0.3303347 | 46.15948
0.3303148 | 46.1115
0.3302791 | 46.06031
0.3302255 | 46.01602
0.3302152 | 45.9846
0.3301756 | 45.94047
0.3301351 | 45.90032
0.3300847 | 45.85224
0.3300572 | 45.8138
0.3300206 | 45.77228
0.3299991 | 45.74589
0.3299578 | 45.70703
0.3299141 | 45.64929
0.3298877 | 45.60551
0.3298364 | 45.56389
0.3298056 | 45.53562
0.3297542 | 45.50046
0.3297283 | 45.47537
0.3296959 | 45.4301
0.3296791 | 45.38768
0.3296258 | 45.3274
0.329598 | 45.29195
0.3295614 | 45.25503
0.3295169 | 45.18543
0.3294909 | 45.1627
0.3294502 | 45.11157
0.3294118 | 45.09691
0.3293751 | 45.04642
0.3293411 | 45.02286
0.3293076 | 44.97434
0.3292715 | 44.93727
0.3292343 | 44.90926
0.3291974 | 44.85765
0.3291657 | 44.80468
0.3291269 | 44.77435
0.3290813 | 44.7176
0.329037 | 44.68987
0.3290217 | 44.65315
0.3289837 | 44.61076
0.3289495 | 44.57442
0.3289023 | 44.51754
0.3288759 | 44.49271
0.3288431 | 44.4502
0.3287921 | 44.40085
0.3287602 | 44.38012
0.3287081 | 44.32639
0.3286892 | 44.28823
0.328652 | 44.24337
0.3286252 | 44.21555
0.3285875 | 44.17752
0.3285414 | 44.12535
0.3285283 | 44.10112
0.3284795 | 44.04341
0.3284355 | 43.99979
0.3284042 | 43.96984
0.3283631 | 43.9416
0.3283196 | 43.89289
0.3283004 | 43.87839
0.3282643 | 43.82081
0.3282155 | 43.77658
0.3281924 | 43.75697
0.3281539 | 43.70749
0.3281218 | 43.67923
0.3280795 | 43.62079
0.3280354 | 43.58301
0.3279965 | 43.54457
0.3279702 | 43.50807
0.3279278 | 43.47526
0.3278992 | 43.45059
0.3278612 | 43.38833
0.3278109 | 43.35612
0.3277781 | 43.32557
0.3277516 | 43.29336
0.3277024 | 43.24875
0.3276666 | 43.22446
0.3276351 | 43.17422
0.3275855 | 43.12891
0.3275612 | 43.09445
0.3275246 | 43.05003
0.3274884 | 43.02014
0.3274595 | 42.98631
0.3274155 | 42.92374
0.3273691 | 42.90737
0.3273435 | 42.86769
0.3273004 | 42.83751
0.327259 | 42.80216
0.3272314 | 42.75825
0.3271912 | 42.71179
0.3271554 | 42.68712
0.3271144 | 42.63952
0.3270825 | 42.61561
0.327041 | 42.57259
0.3270038 | 42.52201
0.3269661 | 42.49431
0.3269276 | 42.45702
0.3269003 | 42.42866
0.3268555 | 42.37731
0.3268271 | 42.37445
0.3267812 | 42.30421
0.3267446 | 42.28462
0.3267055 | 42.25318
0.3266724 | 42.21318
0.3266355 | 42.18441
0.3265873 | 42.12822
0.3265659 | 42.10263
0.3265199 | 42.06082
0.3264912 | 42.02762
0.3264503 | 41.97545
0.3264158 | 41.93395
0.3263746 | 41.90597
0.3263431 | 41.87294
0.3262949 | 41.84903
0.3262628 | 41.80086
0.3262167 | 41.77142
0.3261956 | 41.75383
0.3261469 | 41.67657
0.3261254 | 41.64554
0.3260813 | 41.61937
0.3260365 | 41.58545
0.3260056 | 41.54284
0.325962 | 41.50822
0.3259285 | 41.46599
0.3258981 | 41.4293
0.3258567 | 41.3839
0.3258272 | 41.35477
0.3257779 | 41.33945
0.3257468 | 41.30202
0.3257032 | 41.25309
0.3256604 | 41.22613
0.325628 | 41.18778
0.3255884 | 41.15297
0.3255547 | 41.1392
0.3255059 | 41.08318
0.3254829 | 41.04222
0.3254467 | 41.00229
0.3253981 | 40.95781
0.3253674 | 40.9374
0.3253314 | 40.91857
0.3252921 | 40.85584
0.3252504 | 40.82354
0.3252219 | 40.79565
0.3251685 | 40.75569
0.3251449 | 40.71534
0.3251066 | 40.68688
0.3250601 | 40.64224
0.3250226 | 40.62501
0.3250006 | 40.58921
0.3249549 | 40.55728
0.3249033 | 40.51697
0.3248669 | 40.48619
0.32484 | 40.45277
0.3247993 | 40.40909
0.3247658 | 40.37869
0.324726 | 40.34031
0.3246836 | 40.32229
0.3246426 | 40.25936
0.3245995 | 40.23164
0.3245651 | 40.20553
0.3245301 | 40.17167
0.3244891 | 40.14509
0.3244512 | 40.12188
0.3244146 | 40.08341
0.3243886 | 40.04808
0.3243406 | 40.01139
0.3243045 | 39.97902
0.3242705 | 39.95642
0.3242298 | 39.91232
0.3241808 | 39.85893
0.3241601 | 39.83133
0.3241144 | 39.78421
0.3240739 | 39.7515
0.3240519 | 39.72457
0.3239996 | 39.67446
0.3239742 | 39.64269
0.3239315 | 39.60724
0.3238884 | 39.56206
0.3238525 | 39.54298
0.3238271 | 39.54219
0.3237678 | 39.46989
0.3237361 | 39.45218
0.3237135 | 39.40576
0.323666 | 39.36111
0.32363 | 39.34086
0.3235949 | 39.32089
0.3235424 | 39.26544
0.3235173 | 39.24163
0.3234748 | 39.20389
0.3234211 | 39.17906
0.3233827 | 39.15778
0.3233622 | 39.12828
0.3233142 | 39.09012
0.3232813 | 39.04097
0.3232369 | 39.01687
0.323205 | 38.9797
0.3231607 | 38.94949
0.3231138 | 38.89843
0.3230868 | 38.87592
0.3230518 | 38.85032
0.3230086 | 38.81605
0.3229749 | 38.77468
0.322951 | 38.75468
0.3228925 | 38.69256
0.3228574 | 38.67367
0.3228244 | 38.62944
0.3227919 | 38.60137
0.3227489 | 38.56156
0.3227137 | 38.52232
0.3226709 | 38.48738
0.3226443 | 38.46357
0.3225908 | 38.41438
0.3225655 | 38.37918
0.3225256 | 38.35976
0.3224806 | 38.31314
0.3224391 | 38.2768
0.3223969 | 38.2438
0.3223629 | 38.22215
0.322329 | 38.1865
0.3223047 | 38.15483
0.3222481 | 38.11531
0.3221995 | 38.07719
0.3221651 | 38.06152
0.3221426 | 38.03265
0.3220994 | 38.00289
0.322052 | 37.97068
0.3220154 | 37.9343
0.3219767 | 37.89469
0.3219418 | 37.86769
0.3218996 | 37.83784
0.3218711 | 37.79994
0.3218171 | 37.747
0.3217923 | 37.72461
0.3217537 | 37.68894
0.3217028 | 37.66376
0.3216632 | 37.64382
0.3216498 | 37.65463
0.3215876 | 37.58204
0.3215568 | 37.55514
0.3215085 | 37.51511
0.3214778 | 37.48262
0.321445 | 37.43931
0.3214069 | 37.41254
0.3213663 | 37.36673
0.3213214 | 37.34247
0.3212762 | 37.30431
0.3212349 | 37.29099
0.321209 | 37.26667
0.321166 | 37.20985
0.3211209 | 37.18244
0.321086 | 37.16187
0.3210453 | 37.12365
0.3210112 | 37.08855
0.3209848 | 37.07841
0.3209248 | 37.01424
0.3208804 | 36.99062
0.3208658 | 36.96827
0.3208222 | 36.93161
0.3207754 | 36.90147
0.3207628 | 36.9014
0.320694 | 36.8118
0.3206593 | 36.7968
0.3206218 | 36.76472
0.32058 | 36.7451
0.3205374 | 36.70955
0.3205004 | 36.67992
0.3204647 | 36.65645
0.3204259 | 36.61957
0.3203945 | 36.60253
0.3203434 | 36.56571
0.3203136 | 36.53251
0.3202646 | 36.50116
0.320228 | 36.46209
0.3201994 | 36.43465
0.3201457 | 36.39567
0.3201145 | 36.37478
0.3200733 | 36.33268
0.3200338 | 36.29459
0.320001 | 36.28492
0.31995 | 36.23955
0.319912 | 36.21437
0.3198794 | 36.19167
0.3198392 | 36.16747
0.3197973 | 36.12306
0.3197473 | 36.08274
0.3197165 | 36.05218
0.3196803 | 36.03638
0.319644 | 36.00897
0.3196032 | 35.97638
0.3195579 | 35.94637
0.3195086 | 35.90793
0.3194847 | 35.87493
0.3194502 | 35.82908
0.3194119 | 35.80707
0.3193638 | 35.77026
0.3193273 | 35.75642
0.3192797 | 35.72005
0.3192468 | 35.7073
0.3192041 | 35.66781
0.319175 | 35.65573
0.3191301 | 35.60454
0.3190892 | 35.57427
0.319052 | 35.55615
0.3189972 | 35.51402
0.3189768 | 35.51189
0.3189401 | 35.473
0.3188837 | 35.42916
0.3188429 | 35.39806
0.3188116 | 35.36722
0.3187783 | 35.33294
0.3187416 | 35.31663
0.318693 | 35.26407
0.3186551 | 35.24112
0.3186227 | 35.21323
0.3185751 | 35.17025
0.318538 | 35.14357
0.3185226 | 35.13257
0.3184638 | 35.08303
0.318401 | 35.04621
0.3183853 | 35.03063
0.3183414 | 35.00119
0.3182987 | 34.97312
0.3182567 | 34.9417
0.3182059 | 34.90158
0.3181787 | 34.87128
0.318138 | 34.84307
0.3181083 | 34.81528
0.3180665 | 34.78359
0.3180225 | 34.75859
0.3179778 | 34.72238
0.3179453 | 34.69275
0.3179047 | 34.67698
0.3178728 | 34.6386
0.3178236 | 34.61793
0.3177812 | 34.58773
0.3177288 | 34.54493
0.3177075 | 34.53393
0.3176495 | 34.48887
0.3176233 | 34.48048
0.3175934 | 34.46261
0.3175319 | 34.41603
0.3174931 | 34.38996
0.3174543 | 34.36999
0.3174204 | 34.32894
0.3173834 | 34.28736
0.3173368 | 34.26491
0.3173017 | 34.24256
0.3172702 | 34.21311
0.3172254 | 34.18574
0.317185 | 34.1515
0.3171578 | 34.15522
0.3171012 | 34.09197
0.3170588 | 34.06469
0.3170165 | 34.04384
0.3169674 | 34.01586
0.3169337 | 33.99296
0.3169027 | 33.96359
0.3168567 | 33.92254
0.3168192 | 33.9074
0.3167683 | 33.86407
0.3167411 | 33.84057
0.3167062 | 33.8144
0.3166765 | 33.78544
0.3166237 | 33.73825
0.3165982 | 33.71018
0.3165384 | 33.68283
0.3165087 | 33.66039
0.3164619 | 33.62964
0.3164279 | 33.58869
0.3163774 | 33.57788
0.3163405 | 33.54405
0.3162974 | 33.51279
0.3162592 | 33.49327
0.316224 | 33.47632
0.3161747 | 33.42838
0.3161275 | 33.403
0.3160939 | 33.37722
0.3160574 | 33.35614
0.3160161 | 33.32256
0.3159847 | 33.29159
0.3159527 | 33.25334
0.3158893 | 33.22638
0.3158596 | 33.21681
0.3158102 | 33.18953
0.3157786 | 33.16187
0.3157285 | 33.12648
0.3156935 | 33.09446
0.3156545 | 33.0736
0.3156223 | 33.04572
0.315572 | 33.01962
0.3155361 | 33.00811
0.3155001 | 32.97453
0.315456 | 32.93669
0.3154237 | 32.89504
0.3153624 | 32.86051
0.3153221 | 32.85148
0.3152883 | 32.838
0.3152489 | 32.80217
0.3151935 | 32.76646
0.3151627 | 32.73836
0.3151356 | 32.72443
0.3150917 | 32.69228
0.3150587 | 32.66729
0.315006 | 32.62653
0.3149651 | 32.5921
0.3149237 | 32.57254
0.3148963 | 32.54793
0.3148566 | 32.50596
0.3148187 | 32.49525
0.3147734 | 32.44625
0.3147299 | 32.41961
0.3146899 | 32.38724
0.3146515 | 32.35907
0.3146136 | 32.34168
0.3145596 | 32.31726
0.314519 | 32.29923
0.3144911 | 32.27338
0.3144381 | 32.22795
0.3143942 | 32.21332
0.3143756 | 32.17628
0.3143258 | 32.12604
0.3142806 | 32.11854
0.314241 | 32.091
0.3142047 | 32.06449
0.3141651 | 32.0374
0.3141206 | 32.02293
0.3140719 | 31.98678
0.3140324 | 31.95505
0.3139977 | 31.93441
0.3139516 | 31.90936
0.3139156 | 31.88284
0.3138757 | 31.86103
0.3138269 | 31.82691
0.31379 | 31.80472
0.313763 | 31.77642
0.313703 | 31.73641
0.3136783 | 31.73565
0.3136256 | 31.69472
0.3135871 | 31.67725
0.3135514 | 31.65518
0.3135014 | 31.62307
0.3134661 | 31.59547
0.3134292 | 31.58469
0.313373 | 31.5432
0.3133373 | 31.51904
0.3132923 | 31.49022
0.3132577 | 31.46768
0.3132226926 | 31.44237
0.3131812 | 31.41284
0.3131283 | 31.37154
0.3130945 | 31.3511
0.3130516 | 31.33586
0.3130044 | 31.30388
0.3129743 | 31.28356
0.3129254 | 31.25824
0.3128877 | 31.20994
0.3128604 | 31.1819
0.312808 | 31.16463
0.3127603 | 31.14827
0.3127294 | 31.13454
0.312675 | 31.09488
0.3126392 | 31.07297
0.3126028 | 31.05363
0.3125688 | 31.01926
0.312522 | 30.98489
0.3124823 | 30.97195
0.3124332 | 30.94363
0.3123887 | 30.91236
0.3123615 | 30.88583
0.3123178 | 30.8504
0.3122697 | 30.82679
0.3122286 | 30.80294
0.3121888 | 30.77746
0.3121531 | 30.74881
0.3121016 | 30.73248
0.3120586 | 30.71558
0.3120334 | 30.70428
0.3119791 | 30.65528
0.3119372 | 30.63197
0.3118919 | 30.62322
0.311862 | 30.59442
0.3118147 | 30.5586
0.3117869 | 30.55358
0.3117317 | 30.49252
0.3116947 | 30.47422
0.3116497 | 30.44116
0.3116063 | 30.42486
0.3115788 | 30.40701
0.3115395 | 30.3908
0.3114892 | 30.34703
0.3114481 | 30.31593
0.3114119 | 30.2865
0.3113626 | 30.26548
0.3113294 | 30.25726
0.3112937 | 30.20699
0.311229 | 30.17358
0.3111894 | 30.16249
0.3111535 | 30.14658
0.3111026 | 30.12174
0.3110845 | 30.13222
0.3110259 | 30.06618
0.3109917 | 30.05341
0.3109517 | 30.03484
0.3109087 | 30.00005
0.3108618 | 29.97515
0.3108335 | 29.96558
0.3107672 | 29.92641
0.310735 | 29.91563
0.3106933 | 29.90184
0.310662 | 29.87168
0.3106128 | 29.83971
0.3105728 | 29.81727
0.3105306 | 29.79344
0.31049 | 29.76838
0.3104492 | 29.7447
0.310403 | 29.7153
0.3103671 | 29.70732
0.3103063 | 29.67305
0.3102722 | 29.64785
0.31023 | 29.62178
0.310188 | 29.5989
0.3101589 | 29.56404
0.3101219 | 29.55468
0.3100641 | 29.49263
0.3100249 | 29.47989
0.3099896 | 29.4657
0.3099374 | 29.433
0.3099043 | 29.42008
0.3098641 | 29.40196
0.3098125 | 29.37429
0.3097824 | 29.3473
0.3097451 | 29.31605
0.3097043 | 29.2827
0.3096517 | 29.26469
0.3096346 | 29.2595
0.3095802 | 29.21673
0.3095312 | 29.19483
0.3094889 | 29.16058
0.3094517 | 29.13442
0.3094134 | 29.1173
0.3093497 | 29.07157
0.3093321 | 29.06504
0.3092952 | 29.03983
0.3092419 | 29.00382
0.3092031 | 28.98573
0.3091526 | 28.96776
0.3091043 | 28.93584
0.3090727 | 28.92129
0.3090455 | 28.88552
0.3089831 | 28.8654
0.3089563 | 28.85159
0.3089012 | 28.81762
0.3088701 | 28.7961
0.3088122 | 28.77099
0.3087848 | 28.74834
0.3087373 | 28.72067
0.3087046 | 28.70168
0.3086548 | 28.66465
0.3086088 | 28.64409
0.3085747 | 28.62731
0.3085251 | 28.59798
0.3084848 | 28.57585
0.3084593 | 28.57597
0.3083947 | 28.52778
0.3083622 | 28.50937
0.3083225 | 28.4891
0.3082778 | 28.46059
0.3082333 | 28.43672
0.3081998 | 28.42403
0.3081521 | 28.38395
0.3081076 | 28.36798
0.3080679 | 28.34286
0.3080265 | 28.32449
0.3079815 | 28.30346
0.3079348 | 28.2748
0.3078898 | 28.24304
0.3078495 | 28.22353
0.3078085 | 28.20552
0.3077724 | 28.18662
0.3077296 | 28.16178
0.3076922 | 28.13055
0.3076475 | 28.10455
0.3076071 | 28.0889
0.3075687 | 28.06334
0.3075263 | 28.04324
0.3074762 | 28.00576
0.3074358 | 27.97046
0.3073982 | 27.95657
0.3073635 | 27.92921
0.3073179 | 27.9037
0.3072701 | 27.88322
0.3072332 | 27.86671
0.3071816 | 27.83177
0.307134 | 27.81178
0.3070908 | 27.80353
0.3070618 | 27.7789
0.3070118 | 27.7563
0.3069734 | 27.7426
0.3069342 | 27.70777
0.3068973 | 27.68004
0.3068519 | 27.6494
0.3068075 | 27.63288
0.3067627 | 27.61
0.3067355 | 27.60595
0.3066829 | 27.56123
0.3066399 | 27.54446
0.3066004 | 27.51538
0.3065597 | 27.49373
0.3065136 | 27.47832
0.3064732 | 27.44391
0.3064357 | 27.42522
0.3063845 | 27.39374
0.3063357 | 27.37818
0.3063034 | 27.36074
0.3062673 | 27.33307
0.3062193 | 27.29155
0.306175 | 27.27534
0.3061309 | 27.25575
0.3060887 | 27.22921
0.3060448 | 27.21778
0.3059948 | 27.18869
0.3059571 | 27.17781
0.3059114 | 27.1498
0.3058754 | 27.12501
0.3058308 | 27.11486
0.3057829 | 27.09381
0.3057367 | 27.07503
0.3056957 | 27.0631
0.3056508 | 27.03264
0.3056088 | 27.01553
0.3055684 | 26.99782
0.3055288 | 26.98389
0.3054794 | 26.95549
0.3054407 | 26.93921
0.3053989 | 26.91184
0.3053588 | 26.89906
0.3053053 | 26.86534
0.3052803 | 26.86279
0.3052301 | 26.81824
0.3051807 | 26.80742
0.3051391 | 26.77359
0.3051064 | 26.75499
0.3050604 | 26.72831
0.3050197 | 26.7011
0.304974 | 26.68292
0.3049303 | 26.6524
0.3048918 | 26.64581
0.304847 | 26.60618
0.304804 | 26.60176
0.3047575 | 26.56612
0.3047299 | 26.54039
0.3046848 | 26.51338
0.304632 | 26.49258
0.3045988 | 26.47709
0.3045468 | 26.45131
0.3044904 | 26.42357
0.3044619 | 26.41852
0.3044288 | 26.39208
0.3043755 | 26.36048
0.3043269 | 26.34492
0.304307 | 26.33872
0.3042522 | 26.30437
0.3042126 | 26.27304
0.3041651 | 26.24704
0.3041206 | 26.23711
0.3040966 | 26.2171
0.3040459 | 26.1827
0.3039892 | 26.16795
0.3039519 | 26.14958
0.3039086 | 26.13009
0.3038621 | 26.11117
0.3038164 | 26.09989
0.3037786 | 26.06511
0.3037488 | 26.044
0.3036948 | 26.01814
0.3036509 | 25.99661
0.3036089 | 25.97411
0.3035672 | 25.95771
0.3035262 | 25.91702
0.3034765 | 25.9074
0.3034363 | 25.89368
0.3033905 | 25.86762
0.3033546 | 25.84644
0.303324 | 25.83018
0.3032764 | 25.79302
0.3032246 | 25.7663
0.3031904 | 25.7481
0.3031439 | 25.73298
0.3030901 | 25.70358
0.3030474 | 25.67016
0.3030234 | 25.65487
0.3029636 | 25.6231
0.3029374 | 25.61415
0.3028787 | 25.59509
0.302857 | 25.60765
0.3028059 | 25.55875
0.3027645 | 25.5323
0.3027182 | 25.50247
0.3026734 | 25.48319
0.3026236 | 25.45762
0.3025903 | 25.4429
0.3025361 | 25.40553
0.3024934 | 25.39851
0.3024513 | 25.37693
0.3024178 | 25.35847
0.3023622 | 25.33481
0.3023359 | 25.3406
0.3022832 | 25.29972
0.3022438 | 25.28858
0.3021908 | 25.25806
0.3021446 | 25.23547
0.3021178 | 25.22195
0.3020656 | 25.19189
0.3020191 | 25.18579
0.3019862 | 25.16544
0.301933 | 25.13236
0.3019109 | 25.12519
0.3018525 | 25.1095
0.3018028 | 25.07783
0.3017632 | 25.04786
0.3017275 | 25.02742
0.3016763 | 25.01614
0.3016506 | 24.9965
0.3015979 | 24.97612
0.3015423 | 24.93687
0.3015011 | 24.92834
0.3014649 | 24.92352
0.3014202 | 24.89147
0.3013824 | 24.86713
0.3013276 | 24.84236
0.3012856 | 24.8238
0.3012476 | 24.80704
0.3012058 | 24.77948
0.3011587 | 24.75898
0.3011189 | 24.74667
0.3010884 | 24.73584
0.3010441 | 24.70992
0.3010044 | 24.67892
0.3009458 | 24.65156
0.300905 | 24.63256
0.3008644 | 24.62079
0.3008192 | 24.58731
0.3007829 | 24.57465
0.300729 | 24.54789
0.3006885 | 24.53639
0.3006454 | 24.51993
0.3006032 | 24.49245
0.3005524 | 24.46535
0.3005215 | 24.44773
0.3004672 | 24.43158
0.3004259 | 24.40634
0.3003854 | 24.38883
0.3003558 | 24.38213
0.3002967 | 24.35101
0.3002572 | 24.33531
0.3002107 | 24.31453
0.3001732 | 24.28868
0.3001306 | 24.28371
0.3000744 | 24.24149
0.3000391 | 24.23691
0.2999967 | 24.21036
0.2999568 | 24.20183
0.2999062 | 24.18327
0.2998654 | 24.17511
0.2998079 | 24.13609
0.29978 | 24.11536
0.2997377 | 24.09666
0.2996955 | 24.07317
0.2996434 | 24.06162
0.2996089 | 24.05021
0.2995646 | 24.01897
0.2995209 | 23.99807
0.2994876 | 23.98184
0.2994332 | 23.94433
0.29941 | 23.93941
0.2993802 | 23.92344
0.2993235 | 23.87287
0.2992763 | 23.84669
0.2992256 | 23.84322
0.2991738 | 23.82213
0.2991359 | 23.7917
0.2990918 | 23.76756
0.2990462 | 23.75588
0.2990108 | 23.74441
0.2989664 | 23.71009
0.2989123 | 23.69467
0.298901 | 23.6927
0.2988365 | 23.6528
0.2987913 | 23.63945
0.2987473 | 23.62437
0.2987027 | 23.60566
0.2986543 | 23.57981
0.2986106 | 23.56053
0.2985743 | 23.54187
0.2985249 | 23.51284
0.2984715 | 23.50074
0.2984419 | 23.48382
0.2984123 | 23.47469
0.2983468 | 23.44429
0.2983071 | 23.42942
0.2982773 | 23.40296
0.2982322 | 23.37177
0.2981787 | 23.35525
0.2981405 | 23.34004
0.2980941 | 23.30836
0.2980454 | 23.29087
0.2980054 | 23.27749
0.2979564 | 23.26001
0.297912 | 23.2474
0.2978817 | 23.23546
0.2978391 | 23.20627
0.2977878 | 23.19197
0.2977391 | 23.17703
0.2976873 | 23.1461
0.2976595 | 23.14668
0.2976131 | 23.13129
0.2975711 | 23.09797
0.297526 | 23.08661
0.2974861 | 23.05503
0.2974377 | 23.03137
0.2974003 | 23.02393
0.2973479 | 22.99836
0.2972924 | 22.97637
0.297266 | 22.97293
0.2972229 | 22.94424
0.2971758 | 22.92254
0.2971315 | 22.91122
0.2970804 | 22.88177
0.2970499 | 22.86867
0.2970008 | 22.85826
0.2969592 | 22.83063
0.2969133 | 22.81131
0.2968909 | 22.8163
0.2968246 | 22.7709
0.2967787 | 22.75518
0.2967416 | 22.73654
0.2966971 | 22.71462
0.2966533 | 22.69246
0.2966157 | 22.68296
0.2965733 | 22.65108
0.2965359 | 22.63748
0.2964753 | 22.60529
0.2964329 | 22.5926
0.2963973 | 22.58195
0.2963515 | 22.56224
0.2963098 | 22.52182
0.2962597 | 22.50841
0.2962094 | 22.49559
0.2961778 | 22.47507
0.2961304 | 22.45824
0.2960923 | 22.43469
0.296042 | 22.42372
0.2959956 | 22.39741
0.2959511 | 22.39034
0.29591 | 22.37065
0.2958697 | 22.35548
0.2958124 | 22.3214
0.2957679 | 22.31595
0.295738 | 22.30265
0.2956951 | 22.28419
0.2956457 | 22.26948
0.2956176 | 22.25442
0.2955619 | 22.21829
0.2955155 | 22.19147
0.2954788 | 22.17289
0.2954365 | 22.15578
0.2954139 | 22.14575
0.2953399 | 22.10113
0.295296 | 22.09081
0.2952576 | 22.07935
0.2952072 | 22.05258
0.2951687 | 22.03297
0.2951332 | 22.03315
0.2950838 | 21.99799
0.2950378 | 21.99014
0.2949968 | 21.9697
0.2949593 | 21.9552
0.2949084 | 21.94775
0.2948686 | 21.93593
0.2948122 | 21.89512
0.2947855 | 21.88133
0.2947306 | 21.84997
0.2946776 | 21.83784
0.2946498 | 21.83039
0.2946022 | 21.8137
0.2945574 | 21.79093
0.2945109 | 21.78194
0.2944557 | 21.75208
0.2944079 | 21.74681
0.2943729 | 21.73502
0.2943363 | 21.71526
0.2942922 | 21.68427
0.2942381 | 21.66965
0.2942109 | 21.66307
0.2941533 | 21.6363
0.2941224 | 21.63298
0.2940649 | 21.58943
0.2940222 | 21.59214
0.2939869 | 21.573
0.2939403 | 21.55628
0.2938896 | 21.52601
0.2938637 | 21.51656
0.293815 | 21.48682
0.2937606 | 21.47343
0.2937233 | 21.45083
0.2936716 | 21.43693
0.2936271 | 21.41655
0.2935859 | 21.39333
0.2935475 | 21.37848
0.2934892 | 21.35544
0.2934564 | 21.33016
0.2934048 | 21.31819
0.293379 | 21.31583
0.2933138 | 21.28737
0.2932808 | 21.27751
0.2932396 | 21.25844
0.2931944 | 21.23752
0.2931447 | 21.21948
0.2931078 | 21.20833
0.2930593 | 21.1864
0.2930143 | 21.16585
0.2929704 | 21.14506
0.2929282 | 21.13179
0.292894 | 21.13193
0.2928357 | 21.08748
0.292799 | 21.0723
0.2927554 | 21.04505
0.2927105 | 21.03132
0.2926665 | 21.01854
0.2926276 | 20.99837
0.2925791 | 20.97135
0.2925344 | 20.96035
0.2924874 | 20.93022
0.2924478 | 20.91574
0.2924224 | 20.90883
0.2923677 | 20.87965
0.2923146 | 20.84902
0.29227 | 20.83023
0.2922281 | 20.81649
0.2921899 | 20.8073
0.2921508 | 20.79278
0.2920987 | 20.76794
0.2920619 | 20.74846
0.2920133 | 20.74141
0.291962 | 20.71963
0.2919103 | 20.69953
0.2919034 | 20.71706
0.2918266 | 20.66217
0.2917875 | 20.67172
0.2917489 | 20.64594
0.2916919 | 20.62581
0.2916552 | 20.61063
0.2916211 | 20.59277
0.2915717 | 20.56752
0.291516 | 20.53902
0.2914706 | 20.52162
0.2914478 | 20.50925
0.2913969 | 20.49707
0.2913335 | 20.46727
0.2912954 | 20.45027
0.2912591 | 20.43987
0.2912069 | 20.44439
0.2911614 | 20.41317
0.2911172 | 20.40911
0.2910817 | 20.39134
0.2910209 | 20.36269
0.2909842 | 20.35942
0.2909487 | 20.3264
0.2909004 | 20.31296
0.2908509 | 20.32106
0.2907982 | 20.29889
0.2907649 | 20.28154
0.2907197 | 20.263
0.2906804 | 20.24003
0.2906351 | 20.22573
0.2905821 | 20.21251
0.2905434 | 20.20169
0.2905033 | 20.16651
0.2904512 | 20.15488
0.2904149 | 20.1449
0.2903774 | 20.13782
0.2903326 | 20.09762
0.2902806 | 20.08684
0.290235 | 20.07059
0.2901825 | 20.0501
0.2901424 | 20.0275
0.290105 | 20.01735
0.2900627 | 19.99533
0.2900116 | 19.96755
0.2899761 | 19.95603
0.2899291 | 19.94251
0.2898793 | 19.9366
0.2898334 | 19.91587
0.2897916 | 19.89961
0.2897377 | 19.87322
0.2897037 | 19.85753
0.2896625 | 19.84236
0.28962 | 19.82436
0.2895773 | 19.79056
0.2895187 | 19.77058
0.2894871 | 19.75746
0.2894433 | 19.74993
0.2894026 | 19.7359
0.2893817 | 19.7376
0.2893169 | 19.69252
0.289258 | 19.67066
0.2892153 | 19.65506
0.2891727 | 19.64486
0.2891333 | 19.62499
0.2891012 | 19.61368
0.2890448 | 19.58036
0.2890148 | 19.57611
0.2889524 | 19.5587
0.2889104 | 19.53654
0.2888705 | 19.52381
0.2888209 | 19.49901
0.2887991 | 19.47373
0.2887282 | 19.43787
0.2887049 | 19.42153
0.2886489 | 19.41755
0.2886136 | 19.415
0.2885664 | 19.38295
0.2885126 | 19.36781
0.2884692 | 19.36979
0.2884387 | 19.35165
0.2883873 | 19.328
0.288343 | 19.31807
0.2882977 | 19.30067
0.2882426 | 19.28819
0.2882089 | 19.27833
0.2881524 | 19.26912
0.2881128 | 19.25758
0.2880653 | 19.22977
0.2880236 | 19.21242
0.2879785 | 19.19458
0.2879315 | 19.17902
0.2878972 | 19.15758
0.2878426 | 19.139
0.2878079 | 19.11809
0.2877473 | 19.09352
0.2877247 | 19.09322
0.2876789 | 19.07783
0.2876305 | 19.06132
0.2875805 | 19.04114
0.2875261 | 19.02602
0.2874932 | 19.01254
0.2874437 | 18.98301
0.2873914 | 18.96784
0.287364 | 18.96066
0.2873194 | 18.95348
0.2872671 | 18.93063
0.2872164 | 18.92086
0.2871708 | 18.91839
0.2871297 | 18.9034
0.2870935 | 18.89011
0.2870444 | 18.8557
0.2870002 | 18.85066
0.286938 | 18.82925
0.286911 | 18.82173
0.2868697 | 18.80805
0.286828 | 18.80174
0.2867672 | 18.75892
0.2867302 | 18.76226
0.2866777 | 18.72803
0.28664 | 18.7195
0.2865871 | 18.70885
0.2865723 | 18.71344
0.2864968 | 18.67846
0.286459 | 18.67424
0.286419 | 18.65681
0.2863715 | 18.64854
0.2863156 | 18.62393
0.2862951 | 18.60681
0.2862352 | 18.58572
0.2861905 | 18.57082
0.2861485 | 18.55141
0.2861129 | 18.53686
0.2860674 | 18.51995
0.2860045 | 18.47808
0.2859753 | 18.46894
0.2859408 | 18.44957
0.2858843 | 18.43603
0.2858412 | 18.42623
0.2858069 | 18.41223
0.2857583 | 18.37637
0.2857147 | 18.36464
0.2856697 | 18.35018
0.2856183 | 18.3366
0.2855735 | 18.32911
0.2855369 | 18.32528
0.2854866 | 18.30021
0.2854409 | 18.29277
0.285387 | 18.2706
0.2853393 | 18.25451
0.2853119 | 18.25192
0.2852641 | 18.22096
0.2852197 | 18.19957
0.2851785 | 18.19232
0.2851421 | 18.17349
0.2850805 | 18.13631
0.2850397 | 18.1364
0.2849958 | 18.1169
0.2849533 | 18.08604
0.2849076 | 18.07721
0.2848671 | 18.06898
0.2848216 | 18.05538
0.2847805 | 18.03957
0.2847314 | 18.00906
0.2846822 | 17.99037
0.2846452 | 17.98114
0.2845998 | 17.968
0.2845518 | 17.94985
0.2845011 | 17.93235
0.2844661 | 17.93009
0.2844151 | 17.90957
0.2843696 | 17.89268
0.2843433 | 17.87953
0.2842926 | 17.86423
0.2842174 | 17.82183
0.2841969 | 17.82677
0.2841554 | 17.80469
0.2841172 | 17.7955
0.28407 | 17.77279
0.2840111 | 17.74318
0.2839763 | 17.73844
0.2839295 | 17.71834
0.2838836 | 17.70786
0.2838455 | 17.68358
0.2838037 | 17.67961
0.2837628 | 17.65793
0.2837197 | 17.63413
0.2836859 | 17.62133
0.2836191 | 17.59122
0.2835741 | 17.59114
0.2835418 | 17.58011
0.2834842 | 17.55035
0.2834436 | 17.54753
0.2833941 | 17.52503
0.2833448 | 17.51285
0.2833159 | 17.49531
0.2832619 | 17.48604
0.283215 | 17.4618
0.2831648 | 17.45113
0.2831396 | 17.45195
0.2830797 | 17.42208
0.2830466 | 17.41563
0.2829909 | 17.38947
0.2829499 | 17.38583
0.282913 | 17.37759
0.2828535 | 17.3525
0.2828273 | 17.32133
0.2827749 | 17.30981
0.2827279 | 17.28634
0.2826885 | 17.27597
0.2826435 | 17.25575
0.2825906 | 17.24564
0.282542 | 17.23804
0.2825134 | 17.23477
0.2824689 | 17.21012
0.2824058 | 17.18783
0.2823734 | 17.17689
0.282315 | 17.16368
0.2822698 | 17.1499
0.2822244 | 17.13871
0.2821835 | 17.12477
0.2821397 | 17.11461
0.2821031 | 17.10814
0.2820563 | 17.07646
0.2820019 | 17.06289
0.2819747 | 17.05532
0.281937 | 17.03393
0.281884 | 17.00959
0.281829 | 16.98713
0.2817805 | 16.96962
0.2817421 | 16.97121
0.281708 | 16.95254
0.2816585 | 16.941
0.281618 | 16.92281
0.2815703 | 16.89769
0.2815223 | 16.87314
0.281477 | 16.8597
0.2814355 | 16.84108
0.2813965 | 16.83344
0.2813335 | 16.80657
0.2813048 | 16.80315
0.2812443 | 16.78551
0.2812048 | 16.77459
0.2811653 | 16.7552
0.2811153 | 16.73663
0.2810834 | 16.73321
0.2810272 | 16.72425
0.2809867 | 16.72129
0.2809352 | 16.69109
0.2809029 | 16.67328
0.2808472 | 16.64678
0.2808156 | 16.62966
0.2807561 | 16.60594
0.2807156 | 16.60769
0.2806627 | 16.60123
0.2806248 | 16.56783
0.2805909 | 16.55412
0.2805516 | 16.53341
0.2804912 | 16.51136
0.2804568 | 16.50894
0.2804042 | 16.48015
0.2803593 | 16.47552
0.2803099 | 16.45368
0.2802708 | 16.44892
0.2802361 | 16.45234
0.2801815 | 16.42602
0.2801447 | 16.39688
0.2800867 | 16.38811
0.2800361 | 16.37291
0.2800088 | 16.35802
0.2799508 | 16.34079
0.2799078 | 16.31384
0.2798639 | 16.3038
0.279812 | 16.29786
0.2797737 | 16.28848
0.2797289 | 16.27026
0.2796966 | 16.27305
0.2796314 | 16.24662
0.2796013 | 16.23364
0.2795617 | 16.21601
0.2795006 | 16.19682
0.2794583 | 16.18911
0.2794237 | 16.18519
0.2793745 | 16.15552
0.2793425 | 16.14281
0.2792667 | 16.1128
0.2792381 | 16.11516
0.2791834 | 16.10618
0.2791576 | 16.10506
0.2790929 | 16.09414
0.279042 | 16.07143
0.2790123 | 16.05735
0.2789716 | 16.0525
0.2789224 | 16.03678
0.2788624 | 15.99413
0.2788213 | 15.99577
0.278785 | 15.98804
0.2787376 | 15.97211
0.2786933 | 15.95814
0.2786502 | 15.9536
0.2786029 | 15.92728
0.2785518 | 15.90739
0.2785162 | 15.91312
0.2784622 | 15.88593
0.2784236 | 15.8738
0.2783716 | 15.84893
0.2783374 | 15.83868
0.2782938 | 15.82167
0.2782475 | 15.80922
0.278192 | 15.78455
0.2781679 | 15.77819
0.2781146 | 15.74174
0.2780774 | 15.73426
0.2780193 | 15.7092
0.2779698 | 15.711
0.2779283 | 15.70515
0.2778768 | 15.68171
0.2778264 | 15.66624
0.2777948 | 15.66584
0.2777557 | 15.65608
0.2777004 | 15.62905
0.2776628 | 15.6249
0.2776215 | 15.60926
0.2775758 | 15.58347
0.2775309 | 15.57705
0.2774776 | 15.55024
0.2774259 | 15.53823
0.2774068 | 15.53546
0.2773367 | 15.49874
0.2773094 | 15.48835
0.2772467 | 15.47299
0.2772224 | 15.46783
0.2771692 | 15.46269
0.2771203 | 15.44113
0.2770661 | 15.40715
0.2770238 | 15.41044
0.2769895 | 15.40061
0.2769487 | 15.3812
0.276894 | 15.37124
0.2768503 | 15.35911
0.2768017 | 15.33605
0.2767605 | 15.32373
0.2767159 | 15.30977
0.2766793 | 15.29689
0.2766419 | 15.28783
0.2765914 | 15.27556
0.2765417 | 15.24418
0.2764957 | 15.23385
0.2764436 | 15.23345
0.2764014 | 15.21838
0.2763613 | 15.20325
0.2763082 | 15.16574
0.2762597 | 15.16104
0.2762237 | 15.15105
0.2761809 | 15.13675
0.2761319 | 15.13144
0.2760927 | 15.13039
0.2760415 | 15.08451
0.2759943 | 15.07421
0.2759573 | 15.06539
0.2759136 | 15.05127
0.2758697 | 15.03854
0.2758304 | 15.03091
0.2757726 | 14.99206
0.2757336 | 14.99134
0.2756847 | 14.97531
0.2756345 | 14.96766
0.275612 | 14.95499
0.2755709 | 14.94103
0.2755167 | 14.90043
0.2754633 | 14.89492
0.2754171 | 14.87558
0.2753772 | 14.85466
0.2753387 | 14.855
0.2752769 | 14.8315
0.2752347 | 14.82632
0.2751971 | 14.81562
0.2751348 | 14.81243
0.2751 | 14.80716
0.2750634 | 14.80704
0.2750091 | 14.76323
0.2749537 | 14.74678
0.2749236 | 14.74277
0.2748788 | 14.72847
0.274836 | 14.7077
0.2747832 | 14.70132
0.2747346 | 14.68626
0.2747014 | 14.67588
0.2746485 | 14.6539
0.2746 | 14.64217
0.2745573 | 14.63259
0.2745257 | 14.62921
0.274462 | 14.61838
0.274423 | 14.60071
0.2743783 | 14.58093
0.2743328 | 14.56928
0.2742869 | 14.57504
0.274255 | 14.54419
0.2741943 | 14.52302
0.2741524 | 14.49796
0.2741119 | 14.49414
0.2740543 | 14.47667
0.2740217 | 14.4798
0.2739749 | 14.46301
0.2739296 | 14.44983
0.2738858 | 14.44414
0.2738422 | 14.42752
0.2737913 | 14.40893
0.2737527 | 14.39844
0.2736831 | 14.37191
0.2736499 | 14.36108
0.2736056 | 14.35263
0.2735622 | 14.35119
0.2735159 | 14.33782
0.2734641 | 14.31576
0.2734299 | 14.2982
0.273384 | 14.29064
0.2733219 | 14.26941
0.2732788 | 14.26544
0.273248 | 14.26553
0.2731908 | 14.23761
0.2731568 | 14.22376
0.2731038 | 14.21205
0.2730587 | 14.19776
0.2730138 | 14.1937
0.2729958 | 14.20469
0.2729451 | 14.18422
0.2728903 | 14.15098
0.2728444 | 14.13793
0.2727997 | 14.11912
0.2727352 | 14.09798
0.272707 | 14.09756
0.2726436 | 14.08633
0.2725953 | 14.05984
0.2725612 | 14.05725
0.2725292 | 14.04532
0.2724681 | 14.02073
0.2724301 | 14.01328
0.2724008 | 14.00691
0.2723315 | 13.97355
0.2722903 | 13.97172
0.2722469 | 13.95806
0.2722065 | 13.94182
0.2721513 | 13.93141
0.2721102 | 13.92094
0.2720679 | 13.9117
0.2720378 | 13.88938
0.2719745 | 13.87759
0.2719226 | 13.8746
0.2718983 | 13.86324
0.2718356 | 13.83572
0.2717968 | 13.81612
0.2717642 | 13.80606
0.2716975 | 13.7877
0.2716657 | 13.79272
0.2716255 | 13.77858
0.2715708 | 13.75236
0.2715371 | 13.73545
0.2714806 | 13.72505
0.2714314 | 13.71941
0.2713896 | 13.71063
0.2713388 | 13.6864
0.2712894 | 13.68285
0.2712553 | 13.67705
0.2712 | 13.65156
0.2711753 | 13.64393
0.2711293 | 13.63828
0.2710521 | 13.6014
0.2710219 | 13.59827
0.2709909 | 13.59504
0.2709419 | 13.57712
0.2708907 | 13.5533
0.2708485 | 13.55411
0.2707977 | 13.53226
0.2707526 | 13.51869
0.2707109 | 13.51264
0.2706648 | 13.49666
0.2706347 | 13.48472
0.2705804 | 13.47467
0.2705309 | 13.45584
0.2704918 | 13.44318
0.2704466 | 13.40457
0.2703978 | 13.3983
0.2703531 | 13.39591
0.2702985 | 13.37627
0.2702564 | 13.36331
0.2702239 | 13.34975
0.2701688 | 13.33804
0.2701158 | 13.32703
0.2700735 | 13.31147
0.2700207 | 13.30437
0.2699892 | 13.28733
0.2699372 | 13.28117
0.2698959 | 13.26717
0.2698572 | 13.25563
0.2698201 | 13.25031
0.2697579 | 13.22524
0.2697182 | 13.21672
0.2696707 | 13.2113
0.2696249 | 13.20101
0.2695702 | 13.19391
0.2695334 | 13.18405
0.2694941 | 13.16992
0.2694279 | 13.14665
0.2693986 | 13.14626
0.2693547 | 13.13139
0.269302 | 13.11945
0.2692541 | 13.09205
0.2692137 | 13.08081
0.2691661 | 13.07778
0.2691195 | 13.0671
0.269069 | 13.04157
0.269038 | 13.05012
0.2689849 | 13.01961
0.2689308 | 13.01405
0.2688873 | 13.00161
0.2688487 | 13.00003
0.2688021 | 12.97323
0.2687598 | 12.96828
0.2687121 | 12.95308
0.2686766 | 12.94197
0.2686231 | 12.92302
0.2685829 | 12.91513
0.2685291 | 12.90708
0.2684899 | 12.88678
0.2684354 | 12.86856
0.2683961 | 12.8565
0.2683401 | 12.83847
0.2683067 | 12.83201
0.2682485 | 12.81614
0.268206 | 12.80284
0.26816 | 12.77864
0.2681211 | 12.78536
0.2680795 | 12.7726
0.2680266 | 12.75516
0.2679904 | 12.75199
0.2679413 | 12.73225
0.2678995 | 12.7223
0.2678542 | 12.70942
0.267807 | 12.69584
0.2677629 | 12.6869
0.2677238 | 12.66255
0.2676615 | 12.64161
0.2676235 | 12.63658
0.2675837 | 12.62934
0.2675261 | 12.62093
0.2674832 | 12.62223
0.2674425 | 12.60265
0.2674028 | 12.59775
0.2673506 | 12.56906
0.2673055 | 12.56178
0.2672539 | 12.54625
0.2672148 | 12.55089
0.2671762 | 12.52938
0.2671242 | 12.52262
0.2670688 | 12.49679
0.2670278 | 12.49734
0.2669899 | 12.48444
0.2669448 | 12.47852
0.2668943 | 12.45397
0.266838 | 12.44299
0.2667925 | 12.42966
0.2667464 | 12.42183
0.2667129 | 12.41369
0.2666624 | 12.39759
0.2666138 | 12.3901
0.2665699 | 12.37799
0.2665329 | 12.36727
0.2664834 | 12.3502
0.2664321 | 12.34467
0.2663974 | 12.32534
0.2663386 | 12.31569
0.2662981 | 12.30849
0.2662524 | 12.28777
0.2662079 | 12.27412
0.2661762 | 12.28299
0.2661094 | 12.2445
0.2660828 | 12.24639
0.266043 | 12.22795
0.2659845 | 12.21483
0.2659416 | 12.1974
0.2659053 | 12.19006
0.2658462 | 12.16842
0.2658001 | 12.15646
0.2657371 | 12.14039
0.265705 | 12.12919
0.2656839 | 12.13607
0.2656167 | 12.10156
0.2655651 | 12.09669
0.2655396 | 12.08353
0.2654911 | 12.06971
0.2654365 | 12.058
0.2653982 | 12.05722
0.2653419 | 12.02729
0.2652928 | 12.02193
0.2652612 | 12.00386
0.265203 | 11.98678
0.2651657 | 11.98798
0.2651187 | 11.97642
0.2650793 | 11.95333
0.2650139 | 11.94009
0.2649824 | 11.94087
0.2649479 | 11.92948
0.2649111 | 11.92234
0.2648429 | 11.88363
0.2648041 | 11.88511
0.2647619 | 11.87424
0.2647155 | 11.86954
0.2646606 | 11.84694
0.2646063 | 11.83623
0.2645519 | 11.81453
0.2645366 | 11.82722
0.2644794 | 11.81805
0.2644277 | 11.79294
0.2643838 | 11.78455
0.2643465 | 11.78802
0.2642945 | 11.75791
0.2642462 | 11.75013
0.2642069 | 11.74419
0.264154 | 11.72894
0.2641144 | 11.71964
0.2640746 | 11.71659
0.2640062 | 11.70189
0.2639793 | 11.6958
0.2639269 | 11.68224
0.2638801 | 11.67403
0.2638332 | 11.66444
0.2638032 | 11.6572
0.2637433 | 11.62995
0.2636968 | 11.62754
0.2636434 | 11.61482
0.2636041 | 11.60786
0.2635698 | 11.60836
0.2635169 | 11.57346
0.2634636 | 11.55937
0.2634157 | 11.55577
0.2633719 | 11.54103
0.2633293 | 11.53085
0.2632984 | 11.52823
0.2632465 | 11.50177
0.2631985 | 11.49684
0.2631568 | 11.48376
0.2631043 | 11.46717
0.2630505 | 11.46573
0.2630102 | 11.46421
0.2629768 | 11.4494
0.262923 | 11.43322
0.2628684 | 11.41974
0.2628391 | 11.41034
0.2627809 | 11.40093
0.2627412 | 11.38877
0.2626816 | 11.37734
0.2626432 | 11.36983
0.2626008 | 11.35239
0.2625587 | 11.34154
0.262507 | 11.33434
0.2624615 | 11.32126
0.2624224 | 11.30992
0.2623699 | 11.29764
0.2623164 | 11.28218
0.2622711 | 11.2736
0.2622269 | 11.26775
0.2621841 | 11.25138
0.2621474 | 11.24164
0.2620979 | 11.22817
0.2620485 | 11.21539
0.2620104 | 11.21219
0.2619554 | 11.19302
0.2619035 | 11.17755
0.2618671 | 11.17488
0.2618188 | 11.16726
0.2617629 | 11.14239
0.261733 | 11.14995
0.2616872 | 11.14184
0.2616448 | 11.13566
0.2615931 | 11.11371
0.2615485 | 11.09436
0.2615044 | 11.08765
0.2614771 | 11.08259
0.2614031 | 11.04172
0.2613703 | 11.04348
0.2613148 | 11.03182
0.2612871 | 11.02715
0.2612301 | 11.00674
0.2611765 | 10.9878
0.2611384 | 10.97746
0.2610857 | 10.97002
0.2610465 | 10.96688
0.2610036 | 10.95585
0.2609673 | 10.96007
0.2609189 | 10.93337
0.2608621 | 10.91496
0.2608162 | 10.90813
0.2607683 | 10.90141
0.2607289 | 10.88334
0.2606819 | 10.87822
0.2606174 | 10.86277
0.2605821 | 10.86188
0.2605281 | 10.8447
0.2604954 | 10.8495
0.2604522 | 10.83461
0.2604163 | 10.8246
0.2603589 | 10.80983
0.2603201 | 10.79741
0.2602536 | 10.7757
0.2602244 | 10.77711
0.2601693 | 10.76571
0.2601287 | 10.74635
0.2600794 | 10.73274
0.2600306 | 10.72828
0.2599952 | 10.72001
0.2599385 | 10.70382
0.2598893 | 10.70249
0.2598394 | 10.68592
0.259799 | 10.67666
0.2597661 | 10.66772
0.2597159 | 10.64689
0.2596668 | 10.64064
0.2596195 | 10.63091
0.2595771 | 10.61887
0.259516 | 10.60456
0.2594804 | 10.59306
0.2594382 | 10.58422
0.2593865 | 10.58017
0.2593476 | 10.57989
0.2592943 | 10.56758
0.2592445 | 10.55683
0.2592082 | 10.54906
0.2591516 | 10.53545
0.259126 | 10.53778
0.2590648 | 10.50663
0.2590254 | 10.50009
0.2589741 | 10.49331
0.2589321 | 10.48759
0.2588975 | 10.48581
0.2588472 | 10.46176
0.2587955 | 10.43904
0.2587481 | 10.43941
0.2587024 | 10.42468
0.2586456 | 10.40655
0.2585992 | 10.39961
0.2585645 | 10.39871
0.2585228 | 10.38428
0.2584757 | 10.36955
0.2584234 | 10.35801
0.2583727 | 10.35477
0.2583328 | 10.35286
0.2582956 | 10.33158
0.2582387 | 10.31236
0.2581987 | 10.30553
0.2581486 | 10.29526
0.2581003 | 10.27916
0.2580495 | 10.27628
0.258005 | 10.25518
0.2579643 | 10.24912
0.2579123 | 10.23576
0.2578796 | 10.22766
0.2578281 | 10.23171
0.2577869 | 10.21992
0.2577322 | 10.19676
0.2576828 | 10.19282
0.2576429 | 10.17701
0.2575974 | 10.16447
0.2575586 | 10.15934
0.2575169 | 10.15452
0.2574646 | 10.13692
0.2574203 | 10.11796
0.2573752 | 10.10394
0.2573349 | 10.09561
0.2572965 | 10.0945
0.2572301 | 10.06409
0.2571949 | 10.05879
0.2571459 | 10.04964
0.2570974 | 10.03254
0.2570564 | 10.02943
0.2570058 | 10.0187
0.2569472 | 9.992117
0.2569229 | 9.986963
0.2568571 | 9.960662
0.2568285 | 9.951762
0.2567826 | 9.966891
0.2567432 | 9.965437
0.256688 | 9.918361
0.2566362 | 9.918202
0.2565945 | 9.916816
0.2565513 | 9.900295
0.2565046 | 9.886929
0.2564627 | 9.872602
0.2564102 | 9.871883
0.2563585 | 9.859696
0.2563217 | 9.857989
0.256289 | 9.838009
0.2562311 | 9.845064
0.2561715 | 9.828801
0.2561293 | 9.826584
0.2560726 | 9.806865
0.2560331 | 9.806452
0.2559858 | 9.794513
0.2559503 | 9.788592
0.2559015 | 9.772812
0.255847 | 9.756352
0.2557984 | 9.746826
0.2557595 | 9.743987
0.2557175 | 9.743052
0.2556616 | 9.714172
0.2556184 | 9.712745
0.2555643 | 9.707591
0.2555183 | 9.692354
0.2554812 | 9.690622
0.2554317 | 9.686561
0.2553801 | 9.670053
0.2553353 | 9.659335
0.255296 | 9.653567
0.2552505 | 9.639237
0.2552089 | 9.627635
0.2551551 | 9.616815
0.2550983 | 9.604326
0.2550619 | 9.601264
0.2550155 | 9.590432
0.2549721 | 9.581392
0.2549352 | 9.574235
0.2548856 | 9.570111
0.2548338 | 9.537903
0.2547841 | 9.535289
0.2547419 | 9.52914
0.254707 | 9.527232
0.2546485 | 9.520565
0.2546031 | 9.516587
0.2545483 | 9.497672
0.2545123 | 9.491164
0.2544642 | 9.472885
0.2544208 | 9.457725
0.2543725 | 9.44721
0.2543277 | 9.441633
0.2542818 | 9.432571
0.25423 | 9.417237
0.2541851 | 9.411405
0.2541345 | 9.409701
0.2540984 | 9.398388
0.2540538 | 9.380952
0.2540094 | 9.372364
0.2539517 | 9.351713
0.2539184 | 9.352203
0.2538583 | 9.335914
0.2538276 | 9.340457
0.2537614 | 9.316433
0.253725 | 9.312563
0.2536822 | 9.300332
0.2536348 | 9.296065
0.2535983 | 9.291162
0.2535302 | 9.273888
0.253492 | 9.26254
0.2534476 | 9.258845
0.2533985 | 9.242503
0.2533396 | 9.235902
0.2533186 | 9.232563
0.2532659 | 9.209979
0.2532237 | 9.206495
0.253172 | 9.198352
0.2531304 | 9.188546
0.2530911 | 9.172385
0.2530426 | 9.17579
0.2529889 | 9.14188
0.2529484 | 9.14017
0.2529123 | 9.129878
0.2528662 | 9.123528
0.2528077 | 9.105049
0.2527578 | 9.09173
0.2527122 | 9.096912
0.2526493 | 9.078325
0.2526132 | 9.07828
0.2525808 | 9.072093
0.2525296 | 9.049283
0.252473 | 9.028292
0.2524277 | 9.029385
0.2523901 | 9.031888
0.2523422 | 9.017974
0.2523127 | 9.004016
0.2522494 | 8.998668
0.252191 | 8.975432
0.252147 | 8.970383
0.2521045 | 8.964453
0.2520717 | 8.959042
0.2520204 | 8.946161
0.2519803 | 8.947141
0.2519315 | 8.921962
0.2518821 | 8.913473
0.2518263 | 8.909133
0.251789 | 8.901807
0.2517416 | 8.8939
0.2516977 | 8.886304
0.2516472 | 8.869004
0.2516054 | 8.862782
0.2515671 | 8.852585
0.2515118 | 8.834001
0.2514636 | 8.829409
0.2514069 | 8.81388
0.2513678 | 8.814192
0.2513288 | 8.802472
0.2512783 | 8.79322
0.2512238 | 8.783446
0.2511749 | 8.784893
0.2511458 | 8.773287
0.2510978 | 8.751158
0.251047 | 8.747622
0.2510011 | 8.7352
0.2509572 | 8.735667
0.2509182 | 8.729308
0.250853 | 8.70695
0.2508152 | 8.708832
0.2507666 | 8.693748
0.2507128 | 8.69221
0.2506869 | 8.692493
0.2506278 | 8.679412
0.2505857 | 8.665979
0.2505215 | 8.656491
0.250494 | 8.653175
0.2504404 | 8.640612
0.2503997 | 8.641786
0.2503391 | 8.620454
0.2503031 | 8.625586
0.2502537 | 8.59973
0.250214 | 8.592636
0.2501665 | 8.584087
0.250111 | 8.571604
0.2500586 | 8.561296
0.2500205 | 8.559665
0.2499743 | 8.54756
0.2499383 | 8.538753
0.249891 | 8.518417
0.2498552 | 8.539405
0.2497811 | 8.508191
0.2497445 | 8.504153
0.2496885 | 8.49817
0.2496454 | 8.500561
0.2496054 | 8.503959
0.249566 | 8.494898
0.2495246 | 8.477929
0.2494802 | 8.470371
0.2494134 | 8.454725
0.249371 | 8.446509
0.249335 | 8.445908
0.2492683 | 8.415225
0.2492374 | 8.407998
0.2491856 | 8.403897
0.2491365 | 8.392085
0.2490823 | 8.384759
0.2490467 | 8.381309
0.2489921 | 8.36649
0.2489616 | 8.358
0.2489034 | 8.354115
0.2488618 | 8.33479
0.2488138 | 8.333623
0.2487713 | 8.335244
0.2487198 | 8.313407
0.2486663 | 8.306101
0.2486282 | 8.291892
0.2485849 | 8.283882
0.2485328 | 8.280976
0.2484768 | 8.268773
0.2484432 | 8.265203
0.2483889 | 8.247124
0.2483445 | 8.244523
0.2483032 | 8.237747
0.2482596 | 8.223557
0.2482187 | 8.214753
0.2481626 | 8.18649
0.2481308 | 8.179114
0.2480784 | 8.160158
0.2480366 | 8.155976
0.2479911 | 8.154094
0.2479319 | 8.150479
0.2478915 | 8.159204
0.2478345 | 8.140642
0.2477972 | 8.132028
0.2477365 | 8.112576
0.2477054 | 8.114735
0.2476500299 | 8.100484
0.2476079 | 8.088205
0.2475708 | 8.086834
0.2475136 | 8.075808
0.2474708 | 8.075732
0.247414 | 8.061541
0.2473782 | 8.050216
0.2473274 | 8.034948
0.24729 | 8.034474
0.2472352 | 8.018761
0.247192 | 8.018933
0.24715 | 7.993744
0.2470924 | 7.989967
0.2470532 | 7.982269
0.2470096 | 7.969132
0.2469482 | 7.963167
0.2469063 | 7.963701
0.2468723 | 7.94897
0.2468122 | 7.943346
0.2467745 | 7.935321
0.2467322 | 7.924418
0.2466879 | 7.910676
0.2466207 | 7.882506
0.2465836 | 7.882674
0.2465392 | 7.880022
0.2465007 | 7.873339
0.2464496 | 7.859381
0.2464159 | 7.858239
0.246355 | 7.838781
0.2463081 | 7.833684
0.2462605 | 7.820209
0.2462199 | 7.817233
0.2461756 | 7.797332
0.2461236 | 7.802954
0.2460714 | 7.78105
0.2460343 | 7.781765
0.245998 | 7.766936
0.2459335 | 7.751503
0.2459041 | 7.752085
0.2458433 | 7.746851
0.2457916 | 7.733316
0.2457621 | 7.723437
0.245718 | 7.716016
0.2456706 | 7.706894
0.2456157 | 7.698653
0.2455646 | 7.671191
0.2455272 | 7.65696
0.2454768 | 7.653131
0.2454439 | 7.654104
0.245388 | 7.644003
0.2453321 | 7.629965
0.2452981 | 7.61361
0.2452485 | 7.611127
0.2451932 | 7.610345
0.2451418 | 7.606548
0.245108 | 7.607225
0.2450598 | 7.613041
0.2450093 | 7.598107
0.2449483 | 7.589589
0.2449146 | 7.582425
0.2448631 | 7.566175
0.2448208 | 7.570314
0.2447659 | 7.550996
0.2447277 | 7.552321
0.244686 | 7.531467
0.2446437 | 7.52817
0.2445971 | 7.520323
0.2445548 | 7.515916
0.2444944 | 7.495042
0.2444475 | 7.487971
0.2443992 | 7.477367
0.2443631 | 7.476318
0.2443024 | 7.462471
0.2442528 | 7.46428
0.2442107 | 7.453553
0.2441646 | 7.447308
0.2441201 | 7.437219
0.2440806 | 7.433608
0.2440428 | 7.431821
0.2439953 | 7.415901
0.2439264 | 7.395196
0.243889 | 7.398258
0.2438587 | 7.392089
0.2437872 | 7.371798
0.2437592 | 7.370551
0.2437079 | 7.357153
0.2436519 | 7.351738
0.2436212 | 7.341366
0.2435669 | 7.337284
0.2435137 | 7.318407
0.2434804 | 7.321036
0.2434218 | 7.305533
0.2433768 | 7.303298
0.2433348 | 7.297212
0.2432912 | 7.283757
0.2432482 | 7.286059
0.2431915 | 7.26156
0.2431434 | 7.257729
0.2430879 | 7.247189
0.2430456 | 7.245389
0.2429963 | 7.242884
0.2429734 | 7.239971
0.2429124 | 7.215171
0.2428671 | 7.212583
0.2428109 | 7.198046
0.2427698 | 7.20087
0.2427212 | 7.192876
0.2426717 | 7.182854
0.2426266 | 7.176832
0.2425824 | 7.168384
0.2425288 | 7.156792
0.2424841 | 7.154099
0.2424391 | 7.144036
0.242399 | 7.138519
0.2423432 | 7.125785
0.242293 | 7.12209
0.2422569 | 7.115601
0.2422081 | 7.108733
0.2421569 | 7.093812
0.2421126 | 7.090702
0.2420699 | 7.087421
0.2420313 | 7.079059
0.2419791 | 7.062404
0.2419274 | 7.059129
0.2418817 | 7.053282
0.2418299 | 7.043372
0.2417742 | 7.033156
0.2417469 | 7.03329
0.2416997 | 7.021424
0.2416605 | 7.017395
0.2416052 | 6.998432
0.2415466 | 6.985587
0.2415026 | 6.986309
0.2414581 | 6.979193
0.2414049 | 6.968265
0.2413753 | 6.975419
0.2413237 | 6.96519
0.2412585 | 6.941042
0.2412301 | 6.948142
0.2411753 | 6.93136
0.2411299 | 6.927195
0.2410835 | 6.926012
0.2410409 | 6.919237
0.2409856 | 6.909698
0.240943 | 6.89326
0.2408907 | 6.883429
0.2408529 | 6.877197
0.2408005 | 6.874768
0.2407801 | 6.872927
0.240716 | 6.856314
0.2406705 | 6.843672
0.2406123 | 6.833857
0.2405812 | 6.835056
0.240532 | 6.828544
0.2404813 | 6.809689
0.240426 | 6.807559
0.2403837 | 6.798408
0.2403319 | 6.787531
0.2402998 | 6.785089
0.2402436 | 6.777246
0.2401784 | 6.760149
0.2401367 | 6.765523
0.2401005 | 6.766737
0.2400457 | 6.761822
0.2400113 | 6.758588
0.2399589 | 6.748388
0.239906 | 6.741508
0.2398627 | 6.734564
0.239809 | 6.728478
0.2397598 | 6.724392
0.2397236 | 6.717219
0.2396699 | 6.702765
0.2396455 | 6.69909
0.2395889 | 6.691885
0.2395436 | 6.685577
0.2394879 | 6.672547
0.2394425 | 6.671933
0.2393971 | 6.660856
0.23934 | 6.651104
0.2392975 | 6.640663
0.2392532 | 6.641404
0.2392022 | 6.633318
0.2391621 | 6.632933
0.2391181 | 6.616231
0.2390565 | 6.60992
0.2390113 | 6.604171
0.2389616 | 6.602327
0.2389237 | 6.597097
0.2388623 | 6.578462
0.2388171 | 6.570367
0.238779 | 6.573483
0.2387361 | 6.567352
0.2386803 | 6.559067
0.2386452 | 6.556755
0.2385961 | 6.546046
0.23854 | 6.538215
0.2384888 | 6.527379
0.2384522 | 6.522839
0.2384049 | 6.519335
0.238355 | 6.509444
0.238308 | 6.500745
0.238254 | 6.498719
0.2382167 | 6.486001
0.2381597 | 6.475232
0.238119 | 6.476876
0.2380837 | 6.489721
0.2380124 | 6.464336
0.2379773 | 6.464965
0.237933 | 6.460333
0.2378721 | 6.446343
0.237843 | 6.455204
0.2377869 | 6.443043
0.2377483 | 6.437615
0.2377012 | 6.430165
0.2376415 | 6.416831
0.2375986 | 6.408389
0.2375597 | 6.409677
0.2374881 | 6.396215
0.2374513 | 6.402634
0.2374088 | 6.402853
0.2373514 | 6.38817
0.2373137 | 6.384784
0.2372761 | 6.38962
0.2372098 | 6.361208
0.2371726 | 6.360079
0.2371275 | 6.355615
0.2370792 | 6.341797
0.2370413 | 6.34291
0.2369901 | 6.334745
0.2369434 | 6.322491
0.2368932 | 6.319814
0.2368429 | 6.298225
0.2367827 | 6.297408
0.2367627 | 6.304603
0.2367042 | 6.282782
0.2366542 | 6.275377
0.2366046 | 6.267631
0.2365493 | 6.260989
0.2365124 | 6.259234
0.2364643 | 6.256532
0.2364263 | 6.245114
0.2363747 | 6.234431
0.236323 | 6.225226
0.2362863 | 6.222466
0.2362262 | 6.214177
0.2361876 | 6.211863
0.2361427 | 6.19951
0.2360886 | 6.197459
0.2360419 | 6.1856
0.2360075 | 6.184032
0.2359567 | 6.171597
0.235917 | 6.161896
0.2358586 | 6.154927
0.2358044 | 6.145833
0.2357629 | 6.135999
0.2357295 | 6.129672
0.2356694 | 6.116524
0.2356181 | 6.105457
0.2355687 | 6.098741
0.2355336 | 6.092198
0.235478 | 6.080392
0.2354262 | 6.081
0.2353793 | 6.077801
0.2353428 | 6.076049
0.2352838 | 6.065747
0.2352493 | 6.061973
0.2351969 | 6.046162
0.235157 | 6.040995
0.235097 | 6.026684
0.2350643 | 6.029002
0.2350117 | 6.015183
0.2349705 | 6.012029
0.2349165 | 6.002306
0.2348698 | 5.999652
0.2348205 | 5.991518
0.2347679 | 5.987477
0.2347267 | 5.976807
0.2346934 | 5.978479
0.2346357 | 5.960505
0.234584 | 5.956019
0.2345333 | 5.944633
0.2344936 | 5.943183
0.2344462 | 5.936834
0.2344003 | 5.928115
0.2343503 | 5.914224
0.2343127 | 5.914885
0.2342466 | 5.904358
0.2342269 | 5.906199
0.2341731 | 5.891373
0.2341242 | 5.881615
0.2340896 | 5.884381
0.2340264 | 5.864668
0.233977 | 5.85981
0.2339309 | 5.856016
0.2338876 | 5.844338
0.23384 | 5.839985
0.2338037 | 5.840351
0.2337333 | 5.812998
0.2336947 | 5.822848
0.233641 | 5.80681
0.2336075 | 5.801739
0.2335498 | 5.795005
0.233517 | 5.793847
0.2334657 | 5.785635
0.2334267 | 5.778449
0.2333663 | 5.782016
0.2333258 | 5.772258
0.2332798 | 5.772093
0.2332237 | 5.754688
0.2331744 | 5.750367
0.2331331 | 5.735795
0.2330854 | 5.725338
0.2330351 | 5.720457
0.2329914 | 5.724346
0.2329369 | 5.719885
0.2328981 | 5.715046
0.2328391 | 5.700147
0.2327953 | 5.697953
0.2327486 | 5.690242
0.2327164 | 5.678497
0.2326587 | 5.673439
0.2326197 | 5.657064
0.232576 | 5.645036
0.2325184 | 5.650988
0.2324718 | 5.650002
0.2324202 | 5.628439
0.2323851 | 5.628579
0.2323409 | 5.620337
0.2322831 | 5.607556
0.2322476 | 5.611676
0.2322027 | 5.601441
0.2321333 | 5.579
0.2320896 | 5.593559
0.2320464 | 5.591817
0.2319842 | 5.581878
0.2319531 | 5.57392
0.231904 | 5.578241
0.2318634 | 5.563255
0.2317941 | 5.556044
0.2317576 | 5.551695
0.2317125 | 5.540798
0.2316717 | 5.544503
0.2316196 | 5.528494
0.2315847 | 5.519292
0.2315239 | 5.497042
0.231478 | 5.497611
0.2314353 | 5.487433
0.2314074 | 5.485821
0.2313329 | 5.465466
0.2313032 | 5.465711
0.2312425 | 5.466356
0.2311993 | 5.465555
0.2311468 | 5.47021
0.2310978 | 5.46455
0.2310306 | 5.448624
0.2310078 | 5.448669
0.2309444 | 5.435003
0.2309098 | 5.4381
0.2308731 | 5.430161
0.2308267 | 5.419703
0.2307687 | 5.399233
0.2307353 | 5.389196
0.2306749 | 5.388029
0.2306229 | 5.378064
0.2305996 | 5.372325
0.230542 | 5.368691
0.23049 | 5.355337
0.2304471 | 5.352698
0.2303981 | 5.348011
0.2303549 | 5.350517
0.2303055 | 5.344787
0.2302415 | 5.338202
0.230198 | 5.338765
0.2301564 | 5.338921
0.2301057 | 5.325036
0.2300716 | 5.314954
0.2300362 | 5.319713
0.2299596 | 5.294118
0.2299307 | 5.295752
0.2298799 | 5.279149
0.2298315 | 5.263464
0.2297841 | 5.2599
0.229741 | 5.248963
0.2296809 | 5.241182
0.2296459 | 5.243189
0.2296017 | 5.239224
0.2295624 | 5.232337
0.2295034 | 5.234636
0.2294323 | 5.230369
0.2293921 | 5.233046
0.2293674 | 5.220687
0.2293012 | 5.216061
0.2292655 | 5.216992
0.2292163 | 5.210958
0.2291629 | 5.194841
0.2291221 | 5.183935
0.2290707 | 5.171274
0.2290356 | 5.162092
0.2289787 | 5.141676
0.2289406 | 5.150362
0.2288937 | 5.141714
0.2288426 | 5.141212
0.2287843 | 5.137253
0.2287378 | 5.130614
0.2286964 | 5.129123
0.2286345 | 5.10679
0.2286012 | 5.115178
0.2285548 | 5.108091
0.2285097 | 5.101856
0.2284634 | 5.096682
0.2284194 | 5.090943
0.2283633 | 5.073647
0.2283063 | 5.066114
0.2282822 | 5.064509
0.2282194 | 5.04925
0.2281932 | 5.05016
0.2281457 | 5.044573
0.2280878 | 5.024612
0.228041 | 5.024177
0.2279787 | 5.010571
0.2279379 | 5.013353
0.2279036 | 5.010791
0.2278649 | 5.007847
0.2278056 | 4.992826
0.2277383 | 4.985281
0.2277158 | 4.980169
0.227662 | 4.979231
0.2276203 | 4.972306
0.2275641 | 4.952504
0.2275157 | 4.950707
0.2274777 | 4.946164
0.2274306 | 4.940978
0.2273706 | 4.938059
0.2273342 | 4.939897
0.2272756 | 4.921748
0.2272203 | 4.921513
0.2271848 | 4.922683
0.2271359 | 4.911761
0.2270986 | 4.907672
0.2270488 | 4.903018
0.2269984 | 4.887549
0.226949 | 4.88382
0.2269063 | 4.879489
0.2268587 | 4.876109
0.2268088 | 4.862091
0.2267488 | 4.851452
0.2267152 | 4.847128
0.2266709 | 4.841665
0.2266221 | 4.834807
0.2265758 | 4.827011
0.2265305 | 4.824537
0.226491 | 4.824874
0.2264372 | 4.819743
0.2263915 | 4.811851
0.2263371 | 4.800154
0.2262685 | 4.797139
0.2262517 | 4.807565
0.2262031 | 4.788984
0.2261401 | 4.778542
0.2261019 | 4.77605
0.2260516 | 4.771115
0.2260032 | 4.766304
0.2259495 | 4.761033
0.2259073 | 4.748588
0.2258419 | 4.7449
0.2258185 | 4.740868
0.2257615 | 4.73228
0.2257214 | 4.720608
0.2256797 | 4.724284
0.2256381 | 4.714221
0.2255729 | 4.712415
0.2255237 | 4.705175
0.225486 | 4.701773
0.2254314 | 4.692447
0.2253821 | 4.692517
0.2253506 | 4.692396
0.2252922 | 4.68542
0.2252508 | 4.677233
0.2251955 | 4.668254
0.2251585 | 4.668432
0.2251066 | 4.654334
0.2250576 | 4.648888
0.2250071 | 4.640068
0.2249618 | 4.625356
0.2249086 | 4.630943
0.2248854 | 4.638532
0.2248158 | 4.616705
0.2247617 | 4.614129
0.2247126 | 4.616167
0.2246677 | 4.605684
0.2246468 | 4.602762
0.2246019 | 4.607678
0.2245146 | 4.576442
0.2244835 | 4.582318
0.2244304 | 4.56823
0.2243927 | 4.570379
0.2243439 | 4.562735
0.2242958 | 4.54403
0.2242493 | 4.542075
0.2242045 | 4.54487
0.2241413 | 4.536348
0.224104 | 4.532546
0.2240634 | 4.532015
0.2240072 | 4.514775
0.2239592 | 4.502684
0.2239069 | 4.50475
0.2238702 | 4.502013
0.2238316 | 4.49876
0.2237833 | 4.490595
0.2237167 | 4.474519
0.2236824 | 4.476335
0.2236298 | 4.471909
0.2235923 | 4.460517
0.2235443 | 4.457067
0.2234994 | 4.455118
0.2234418 | 4.442454
0.2233996 | 4.432582
0.223344 | 4.430311
0.2232947 | 4.437745
0.2232596 | 4.427593
0.2232092 | 4.42077
0.2231544 | 4.403969
0.223111 | 4.4056
0.2230717 | 4.393833
0.223027 | 4.382342
0.2229604 | 4.395998
0.2229198 | 4.397791
0.2228728 | 4.384364
0.2228164 | 4.379022
0.2227734 | 4.373271
0.2227329 | 4.372463
0.2226868 | 4.371318
0.2226309 | 4.357723
0.222589 | 4.351968
0.2225455 | 4.34462
0.2224901 | 4.34179
0.2224375 | 4.333393
0.2224033 | 4.338264
0.2223465 | 4.323597
0.2223007 | 4.318319
0.2222498 | 4.316516
0.2222133 | 4.310968
0.2221653 | 4.308625
0.2221108 | 4.30327
0.2220608 | 4.289296
0.2220155 | 4.289284
0.221972 | 4.278858
0.2219141 | 4.272779
0.2218736 | 4.266884
0.2218202 | 4.259863
0.2217822 | 4.253015
0.2217215 | 4.245155
0.2216675 | 4.243365
0.2216344 | 4.244866
0.2215779 | 4.241991
0.2215468 | 4.240249
0.2214903 | 4.226234
0.2214352 | 4.217607
0.2213987 | 4.210056
0.2213491 | 4.213172
0.2213135 | 4.211849
0.221262 | 4.198635
0.2211935 | 4.186747
0.2211792 | 4.185434
0.2211173 | 4.178744
0.2210609 | 4.177049
0.2210402 | 4.176894
0.2209723 | 4.149664
0.2209281 | 4.157788
0.2208576 | 4.145973
0.2208294 | 4.147365
0.2207837 | 4.13762
0.2207349 | 4.130053
0.2206777 | 4.122972
0.2206386 | 4.121204
0.2205943 | 4.114979
0.2205545 | 4.109694
0.220498 | 4.101107
0.22044 | 4.088827
0.2204032 | 4.09152
0.2203592 | 4.093686
0.220314 | 4.08533
0.2202695 | 4.085206
0.2202214 | 4.082583
0.2201677 | 4.065187
0.2201164 | 4.065276
0.2200779 | 4.060113
0.220018 | 4.050396
0.2199688 | 4.054838
0.2199402 | 4.058262
0.2198666 | 4.03034
0.2198342 | 4.034216
0.219785 | 4.025183
0.2197374 | 4.019342
0.2196904 | 4.016213
0.2196542 | 4.016601
0.2195937 | 3.999772
0.2195507 | 3.999842
0.219494 | 3.987022
0.2194446 | 3.983089
0.2194145 | 3.9821
0.2193561 | 3.973054
0.2193042 | 3.970969
0.2192676 | 3.960486
0.2192196 | 3.958731
0.2191662 | 3.959068
0.2191081 | 3.953192
0.2190573 | 3.946006
0.219014 | 3.950038
0.2189666 | 3.93607
0.2189211 | 3.927733
0.2188883 | 3.922099
0.218844 | 3.917947
0.2187827 | 3.907683
0.2187323 | 3.901213
0.2186869 | 3.891681
0.218637 | 3.896011
0.2185966 | 3.889458
0.2185531 | 3.883745
0.2184978 | 3.870063
0.2184537 | 3.875208
0.2184128 | 3.869052
0.2183571 | 3.868887
0.2183118 | 3.863304
0.2182629 | 3.855806
0.2182127 | 3.856191
0.2181596 | 3.854932
0.2181115 | 3.853342
0.2180544 | 3.853447
0.2180308 | 3.850436
0.2179666 | 3.826637
0.2179191 | 3.831451
0.2178645 | 3.826863
0.2177817 | 3.908577
0.217728 | 3.957332
0.217691 | 3.968603
0.2176234 | 3.963646
0.2175802 | 3.964734
0.2175227 | 3.974482
0.217475 | 3.975983
0.2174199 | 3.9697
0.2173807 | 3.962314
0.2173316 | 3.957182
0.2172747 | 3.948909
0.2172356 | 3.943612
0.2171792 | 3.930802
0.2171458 | 3.930328
0.2170911 | 3.915909
0.2170467 | 3.919123
0.2169923 | 3.927619
0.2169545 | 3.921756
0.2168804 | 3.908965
0.2168507 | 3.915861
0.2168071 | 3.904326
0.2167532 | 3.898615
0.2167103 | 3.889191
0.216659 | 3.884718
0.2166167 | 3.879262
0.2165665 | 3.865726
0.2165127 | 3.862947
0.2164738 | 3.858636
0.2164244 | 3.849606
0.216371 | 3.851396
0.2163386 | 3.845689
0.2162796 | 3.833858
0.2162208 | 3.831836
0.2161918 | 3.829403
0.2161513 | 3.828348
0.2160974 | 3.81784
0.2160434 | 3.813665
0.2159937 | 3.806435
0.2159557 | 3.804002
0.2159027 | 3.795414
0.215856 | 3.786995
0.2157991 | 3.782893
0.2157595 | 3.784432
0.2157133 | 3.77689
0.2156512 | 3.768649
0.2156147 | 3.761254
0.2155667 | 3.758818
0.2155259 | 3.762083
0.2154738 | 3.749489
0.2154239 | 3.742676
0.2153772 | 3.736135
0.2153209 | 3.732937
0.2152793 | 3.728371
0.2152475 | 3.732107
0.2151899 | 3.716502
0.2151582 | 3.713869
0.215083 | 3.698668
0.215053 | 3.698534
0.2149914 | 3.69317
0.2149329 | 3.690067
0.2149028 | 3.687444
0.2148462 | 3.679944
0.2148049 | 3.680303
0.2147572 | 3.670799
0.2146915 | 3.670729
0.214672 | 3.671931
0.2146217 | 3.662097
0.2145589 | 3.651426
0.2145117 | 3.647576
0.214471 | 3.649004
0.2144242 | 3.641827
0.2143683 | 3.631186
0.2143223 | 3.632864
0.2142797 | 3.628756
0.2142232 | 3.621838
0.2141867 | 3.615898
0.2141308 | 3.613215
0.2140899 | 3.607072
0.2140415 | 3.605778
0.2140012 | 3.600777
0.2139266 | 3.589298
0.2138896 | 3.59355
0.2138586 | 3.594681
0.2138001 | 3.586055
0.2137499 | 3.574669
0.2137043 | 3.572625
0.2136535 | 3.568027
0.2136109 | 3.566225
0.2135781 | 3.563843
0.2135079 | 3.549058
0.213467 | 3.546957
0.2134136 | 3.539424
0.2133699 | 3.549669
0.2133255 | 3.538169
0.2132742 | 3.527504
0.2132175 | 3.524385
0.2131741 | 3.526786
0.2131287 | 3.516923
0.2130845 | 3.510058
0.2130407 | 3.510685
0.2129803 | 3.49763
0.2129474 | 3.497328
0.212883 | 3.497102
0.2128386 | 3.491064
0.2127931 | 3.48432
0.2127615 | 3.483484
0.2127056 | 3.470699
0.2126607 | 3.469825
0.2126176 | 3.466798
0.2125481 | 3.453113
0.2125088 | 3.454862
0.2124623 | 3.459679
0.2124146 | 3.45414
0.2123782 | 3.445695
0.2123261 | 3.438163
0.2122661 | 3.429079
0.2122312 | 3.438611
0.212174 | 3.428437
0.212137 | 3.421079
0.2120651 | 3.410873
0.2120243 | 3.410851
0.2119798 | 3.408784
0.2119589 | 3.413814
0.2118816 | 3.399312
0.2118392 | 3.398358
0.2117942 | 3.392871
0.2117431 | 3.391147
0.2116923 | 3.384448
0.2116516 | 3.392387
0.2115896 | 3.377854
0.211546 | 3.36766
0.2114897 | 3.364799
0.2114631 | 3.368509
0.2114088 | 3.360541
0.2113666 | 3.348589
0.2113047 | 3.339458
0.211258 | 3.340984
0.2112138 | 3.338755
0.2111657 | 3.323277
0.2111269 | 3.328701
0.2110627 | 3.320352
0.2110153 | 3.312867
0.2109774 | 3.318279
0.210918 | 3.324148
0.2108694 | 3.320069
0.2108288 | 3.317389
0.2107734 | 3.30213
0.2107418 | 3.298995
0.210682 | 3.29408
0.2106444 | 3.288783
0.2105929 | 3.289269
0.2105457 | 3.279969
0.210488 | 3.276866
0.2104503 | 3.272246
0.2103937 | 3.265566
0.210341 | 3.259579
0.2103003 | 3.257706
0.2102541 | 3.260679
0.2102033 | 3.257645
0.2101493 | 3.254037
0.2101105 | 3.250927
0.2100561 | 3.243338
0.2100157 | 3.244396
0.2099649 | 3.238785
0.2099181 | 3.233863
0.2098657 | 3.223446
0.2098213 | 3.222842
0.2097635 | 3.21835
0.2097466 | 3.222372
0.2096921 | 3.206824
0.2096265 | 3.200382
0.2095843 | 3.19575
0.209533 | 3.194437
0.2094822 | 3.189677
0.2094417 | 3.189763
0.2093824 | 3.179523
0.2093334 | 3.181013
0.2093006 | 3.178665
0.2092573 | 3.169904
0.209203 | 3.167551
0.209149 | 3.163933
0.2091013 | 3.157495
0.2090514 | 3.155011
0.2090106 | 3.152684
0.2089478 | 3.14544
0.2089061 | 3.143156
0.2088588 | 3.138411
0.2088193 | 3.136061
0.2087641 | 3.127009
0.2087052 | 3.126101
0.2086674 | 3.125429
0.2086397 | 3.131788
0.2085702 | 3.110555
0.2085195 | 3.114563
0.2084746 | 3.113958
0.2084309 | 3.107549
0.2083716 | 3.096439
0.2083294 | 3.095395
0.2082839 | 3.094464
0.2082351 | 3.091746
0.208185 | 3.083906
0.2081413 | 3.080728
0.2080992 | 3.081578
0.208047 | 3.071311
0.2079912 | 3.063632
0.2079432 | 3.060858
0.207896 | 3.05914
0.207857 | 3.054476
0.2078076 | 3.053995
0.2077513 | 3.047903
0.207715 | 3.045738
0.2076551 | 3.04069
0.2076063 | 3.042468
0.2075493 | 3.028716
0.2075069 | 3.034567
0.207462 | 3.028673
0.2074143 | 3.023605
0.2073627 | 3.023159
0.2073255 | 3.017757
0.2072742 | 3.009583
0.2072237 | 3.007484
0.2071667 | 3.009618
0.2071278 | 3.011761
0.2070795 | 3.006011
0.2070186 | 2.996765
0.2069876 | 2.995513
0.2069351 | 2.986388
0.2068966 | 2.979661
0.2068302 | 2.972371
0.2067943 | 2.969693
0.2067433 | 2.963437
0.2067024 | 2.967253
0.206655 | 2.960812
0.2065845 | 2.963571
0.2065492 | 2.961723
0.2064898 | 2.953505
0.206456 | 2.953157
0.2064096 | 2.95861
0.2063431 | 2.941006
0.2063035 | 2.942418
0.2062607 | 2.940246
0.2061979 | 2.933947
0.2061695 | 2.933025
0.2061028 | 2.929258
0.2060588 | 2.933202
0.2060137 | 2.934394
0.2059453 | 2.966484
0.2058857 | 2.984713
0.2058384 | 2.982813
0.2057931 | 2.981046
0.2057396 | 2.976172
0.2057016 | 2.976038
0.2056415 | 2.972311
0.2055838 | 2.961647
0.2055661 | 2.970261
0.2054943 | 2.963289
0.2054574 | 2.971129
0.2054098 | 2.965205
0.205342 | 2.960821
0.2053001 | 2.960768
0.2052759 | 2.959914
0.2052205 | 2.947129
0.2051673 | 2.945157
0.2051203 | 2.939511
0.2050676 | 2.939864
0.2050244 | 2.935348
0.2049787 | 2.929163
0.2049128 | 2.92091
0.2048807 | 2.922615
0.2048254 | 2.917739
0.2047799 | 2.914338
0.2047208 | 2.909372
0.2046909 | 2.917434
0.2046316 | 2.902978
0.2045777 | 2.894687
0.204537 | 2.891376
0.2044937 | 2.895593
0.2044387 | 2.885226
0.2043818 | 2.884259
0.2043364 | 2.883903
0.2042987 | 2.881282
0.2042516 | 2.875223
0.2041972 | 2.871715
0.204151 | 2.873016
0.2040905 | 2.864122
0.2040544 | 2.858171
0.2040013 | 2.857821
0.2039678 | 2.855817
0.2039074 | 2.856931
0.2038715 | 2.857276
0.2038184 | 2.84228
0.20375 | 2.835435
0.2036997 | 2.835238
0.2036713 | 2.834125
0.203625 | 2.832082
0.2035746 | 2.821752
0.2035306 | 2.817347
0.2034763 | 2.814992
0.2034226 | 2.811301
0.2033791 | 2.813906
0.2033267 | 2.809909
0.2032776 | 2.802719
0.2032342 | 2.803366
0.2031845 | 2.799748
0.2031376 | 2.795494
0.203093 | 2.790162
0.2030421 | 2.784843
0.2029932 | 2.781061
0.2029407 | 2.781003
0.2028867 | 2.773414
0.2028389 | 2.769627
0.2027916 | 2.763661
0.2027633 | 2.769017
0.2026984 | 2.756191
0.2026579 | 2.753569
0.2026005 | 2.754943
0.2025603 | 2.752467
0.2025107 | 2.74784
0.2024748 | 2.747202
0.2024049 | 2.734229
0.2023736 | 2.737008
0.2023084 | 2.733068
0.2022607 | 2.72731
0.2022168 | 2.728611
0.2021634 | 2.727169
0.202126 | 2.728263
0.2020824 | 2.719901
0.2020187 | 2.719663
0.2019904 | 2.711004
0.2019411 | 2.709379
0.2018796 | 2.705611
0.2018079 | 2.705158
0.201771 | 2.719782
0.2017175 | 2.722509
0.2016742 | 2.720246
0.20163 | 2.722343
0.2015781 | 2.714368
0.2015366 | 2.707252
0.2014788 | 2.704036
0.2014285 | 2.700857
0.2013828 | 2.698526
0.2013507 | 2.701603
0.2012898 | 2.689499
0.2012474 | 2.689553
0.2012036 | 2.68033
0.2011576 | 2.678323
0.2011037 | 2.673209
0.2010655 | 2.672479
0.2009986 | 2.666525
0.2009482 | 2.660705
0.2009228 | 2.654589
0.2008491 | 2.649888
0.2008179 | 2.657382
0.2007574 | 2.645307
0.2007219 | 2.644977
0.200671 | 2.640187
0.2006117 | 2.63363
0.2005814 | 2.632459
0.2005171 | 2.627975
0.2004563 | 2.620875
0.2004283 | 2.624799
0.2003753 | 2.617307
0.2003232 | 2.616732
0.2002894 | 2.613783
0.2002496 | 2.615188
0.200173 | 2.602386
0.2001266 | 2.601081
0.2000939 | 2.601085
0.2000402 | 2.596792
0.1999812 | 2.593533
0.1999469 | 2.594385
0.1998952 | 2.588179
0.1998469 | 2.583821
0.1997918 | 2.577604
0.1997549 | 2.575082
0.1997184 | 2.573084
0.1996545 | 2.562269
0.1996079 | 2.566582
0.1995362 | 2.559084
0.1994981 | 2.561911
0.1994368 | 2.5531
0.1994054 | 2.553438
0.1993666 | 2.552009
0.1993154 | 2.545099
0.1992552 | 2.540818
0.1992143 | 2.536874
0.1991697 | 2.540241
0.1991382 | 2.539962
0.1990661 | 2.52578
0.1990299 | 2.530262
0.1989738 | 2.526673
0.1989146 | 2.514845
0.1988948 | 2.522398
0.1988494 | 2.519591
0.1987866 | 2.512991
0.1987337 | 2.508182
0.1986962 | 2.510347
0.1986403 | 2.503242
0.1985956 | 2.497312
0.1985367 | 2.494619
0.1984928 | 2.492078
0.1984321 | 2.483688
0.1983951 | 2.489856
0.1983383 | 2.486562
0.1983164 | 2.49026
0.1982585 | 2.481033
0.1981954 | 2.471865
0.1981391 | 2.470497
0.1981046 | 2.467516
0.1980558 | 2.468449
0.1980033 | 2.46336
0.1979359 | 2.451396
0.1979104 | 2.455429
0.1978628 | 2.451287
0.197812 | 2.449266
0.1977555 | 2.449689
0.1977096 | 2.448986
0.1976695 | 2.444965
0.197615 | 2.443459
0.1975762 | 2.439398
0.1975243 | 2.436348
0.197475 | 2.431086
0.1974191 | 2.426796
0.1973857 | 2.424159
0.197323 | 2.421659
0.19728 | 2.414375
0.1972248 | 2.413452
0.1971978 | 2.417827
0.1971404 | 2.406457
0.1970852 | 2.402781
0.1970399 | 2.40407
0.1969884 | 2.402289
0.196943 | 2.39598
0.1969122 | 2.397934
0.1968332 | 2.376265
0.1967992 | 2.380912
0.1967424 | 2.373968
0.1967016 | 2.373419
0.1966506 | 2.371983
0.1966165 | 2.374084
0.1965436 | 2.364023
0.1965157 | 2.367063
0.1964713 | 2.366972
0.1964035 | 2.361029
0.1963734 | 2.358934
0.1963157 | 2.35384
0.1962579 | 2.347211
0.1962181 | 2.345187
0.1961614 | 2.346507
0.1961185 | 2.341993
0.1960877 | 2.342284
0.1960061 | 2.331328
0.1959732 | 2.333672
0.1959214 | 2.332384
0.1958773 | 2.332875
0.1958333 | 2.328835
0.1957816 | 2.325794
0.1957224 | 2.319448
0.1956802 | 2.318438
0.1956293 | 2.314247
0.1955868 | 2.311759
0.1955521 | 2.312774
0.1954867 | 2.299395
0.1954335 | 2.304358
0.1953877 | 2.301979
0.1953477 | 2.298963
0.1952943 | 2.291249
0.1952385 | 2.289427
0.1951924 | 2.286581
0.1951463 | 2.285743
0.1950952 | 2.285355
0.1950414 | 2.280026
0.1950084 | 2.283546
0.1949595 | 2.274013
0.1949066 | 2.271263
0.1948656 | 2.268587
0.19481 | 2.263309
0.1947561 | 2.260734
0.1947073 | 2.260938
0.1946607 | 2.25693
0.1946227 | 2.256746
0.1945636 | 2.249728
0.1945229 | 2.250755
0.1944673 | 2.244867
0.1944359 | 2.244941
0.1943704 | 2.237656
0.1943179 | 2.239253
0.1942887 | 2.23644
0.1942315 | 2.23162
0.19418 | 2.228979
0.1941298 | 2.22453
0.1940823 | 2.220417
0.1940376 | 2.217164
0.1939878 | 2.212127
0.1939366 | 2.211106
0.1938895 | 2.204341
0.1938439 | 2.200227
0.1937862 | 2.199926
0.1937467 | 2.199955
0.1936921 | 2.194592
0.1936438 | 2.193167
0.1935984 | 2.192413
0.1935474 | 2.187713
0.1935075 | 2.185491
0.1934455 | 2.175353
0.1933934 | 2.174332
0.1933529 | 2.173962
0.193311 | 2.171814
0.1932651 | 2.168363
0.1932063 | 2.162347
0.1931629 | 2.162993
0.1931092 | 2.156825
0.1930646 | 2.157439
0.1930165 | 2.152682
0.1929768 | 2.152539
0.1929298 | 2.149093
0.1928789 | 2.147896
0.1928167 | 2.143687
0.1927758 | 2.140252
0.1927254 | 2.139426
0.1926648 | 2.135333
0.1926145 | 2.128845
0.1925777 | 2.128784
0.1925252 | 2.12597
0.192476 | 2.12452
0.1924346 | 2.120159
0.1923842 | 2.121364
0.1923439 | 2.118005
0.1923023 | 2.113764
0.192228 | 2.110912
0.1921942 | 2.108715
0.1921458 | 2.103447
0.1920941 | 2.099915
0.1920598 | 2.099023
0.1919941 | 2.094999
0.191968 | 2.097905
0.1919031 | 2.088332
0.1918505 | 2.085728
0.1918133 | 2.084448
0.1917688 | 2.079338
0.1917187 | 2.073809
0.1916557 | 2.072493
0.1916031 | 2.06579
0.1915587 | 2.063202
0.1915056 | 2.063572
0.1914614 | 2.064477
0.1914127 | 2.057287
0.1913609 | 2.055831
0.1913084 | 2.055348
0.1912636 | 2.050918
0.1912259 | 2.048176
0.1911827 | 2.047764
0.1911338 | 2.046803
0.1910844 | 2.041763
0.1910199 | 2.035303
0.1909831 | 2.033452
0.1909284 | 2.027989
0.1908783 | 2.024644
0.1908553 | 2.032299
0.1907818 | 2.014524
0.1907372 | 2.014727
0.190692 | 2.014316
0.1906506 | 2.009652
0.1905725 | 2.000964
0.1905495 | 2.007863
0.1904958 | 2.003955
0.190445 | 2.003239
0.1904043 | 2.002025
0.1903524 | 1.999103
0.1903006 | 1.997288
0.1902618 | 1.991443
0.1902024 | 1.986088
0.1901605 | 1.984969
0.1901046 | 1.979695
0.1900524 | 1.98036
0.1900093 | 1.97934
0.1899577 | 1.976465
0.1899151 | 1.973796
0.1898651 | 1.966255
0.1898152 | 1.966416
0.1897659 | 1.96285
0.1897142 | 1.960352
0.1896568 | 1.957202
0.1896304 | 1.957773
0.1895714 | 1.951459
0.1895268 | 1.950037
0.1894787 | 1.943735
0.1894342 | 1.943783
0.1893867 | 1.941658
0.1893308 | 1.93892
0.1892735 | 1.931464
0.1892321 | 1.932096
0.1891885 | 1.932691
0.1891285 | 1.924723
0.1890887 | 1.925469
0.1890484 | 1.924281
0.1889855 | 1.91952
0.1889362 | 1.917288
0.1889042 | 1.920497
0.1888444 | 1.913898
0.1887984 | 1.910397
0.1887421 | 1.90277
0.1886939 | 1.900476
0.1886507 | 1.899244
0.1886098 | 1.902474
0.1885439 | 1.89861
0.1884928 | 1.89271
0.1884392 | 1.893669
0.1884056 | 1.89136
0.1883578 | 1.887412
0.1883024 | 1.882832
0.1882583 | 1.88129
0.1882198 | 1.881342
0.1881704 | 1.877626
0.1881099 | 1.874878
0.1880709 | 1.877089
0.1880013 | 1.865854
0.1879665 | 1.866722
0.1879229 | 1.862746
0.1878759 | 1.855871
0.1878172 | 1.852325
0.1877842 | 1.85496
0.1877356 | 1.851806
0.1876856 | 1.847842
0.1876216 | 1.842824
0.1875699 | 1.843485
0.1875363 | 1.841706
0.1874959 | 1.841986
0.1874295 | 1.837859
0.1873905 | 1.836678
0.1873455 | 1.833929
0.187292 | 1.827471
0.1872359 | 1.830089
0.1871807 | 1.822956
0.1871354 | 1.824629
0.1870953 | 1.822033
0.1870444 | 1.819188
0.1870049 | 1.816496
0.1869577 | 1.813974
0.1868967 | 1.807317
0.1868487 | 1.806393
0.1867971 | 1.805495
0.1867559 | 1.805105
0.1866959 | 1.796764
0.1866568 | 1.799755
0.1866143 | 1.799877
0.1865504 | 1.792257
0.1865127 | 1.790387
0.1864622 | 1.789057
0.1864081 | 1.78843
0.1863657 | 1.783927
0.1863198 | 1.779558
0.1862653 | 1.779447
0.1862138 | 1.77501
0.1861727 | 1.772423
0.1861124 | 1.769697
0.1860742 | 1.770799
0.1860096 | 1.76762
0.1859814 | 1.76734
0.185922 | 1.761899
0.1858757 | 1.754199
0.1858358 | 1.759988
0.18577 | 1.753474
0.1857265 | 1.752216
0.1856842 | 1.749061
0.1856359 | 1.746332
0.1855755 | 1.741568
0.1855314 | 1.742226
0.1854781 | 1.743177
0.1854472 | 1.743181
0.1853856 | 1.738967
0.1853365 | 1.735729
0.1853012 | 1.737322
0.1852409 | 1.733309
0.1851998 | 1.729983
0.185154 | 1.727337
0.1851026 | 1.72261
0.1850539 | 1.721148
0.1850135 | 1.719375
0.1849387 | 1.705355
0.1848997 | 1.711163
0.1848483 | 1.711376
0.1848126 | 1.709552
0.1847543 | 1.704655
0.1847198 | 1.706467
0.1846565 | 1.703061
0.1846279 | 1.698428
0.1845607 | 1.695548
0.1845026 | 1.693235
0.1844662 | 1.694847
0.1844247 | 1.690387
0.1843668 | 1.682965
0.1843189 | 1.684967
0.1842475 | 1.680261
0.1842148 | 1.682244
0.1841783 | 1.682098
0.1841257 | 1.676197
0.1840698 | 1.674109
0.1840254 | 1.671046
0.1839771 | 1.669435
0.1839375 | 1.66921
0.1838923 | 1.669054
0.1838307 | 1.660095
0.1837802 | 1.659105
0.1837339 | 1.658848
0.1836929 | 1.652685
0.1836313 | 1.64984
0.1835904 | 1.650853
0.18354 | 1.650187
0.1834952 | 1.643058
0.183445 | 1.642129
0.1833905 | 1.637405
0.183342 | 1.640696
0.183294 | 1.637932
0.1832443 | 1.632842
0.1831957 | 1.629258
0.1831489 | 1.632873
0.1831016 | 1.62995
0.183058 | 1.625313
0.1829901 | 1.624665
0.1829483 | 1.626256
0.1829088 | 1.618809
0.1828553 | 1.620738
0.1828169 | 1.6195
0.182762 | 1.612227
0.1827064 | 1.609087
0.182657 | 1.606201
0.1826171 | 1.608938
0.1825584 | 1.60273
0.1824998 | 1.600893
0.182467 | 1.597435
0.1824056 | 1.595316
0.1823535 | 1.594394
0.1823216 | 1.593711
0.182268 | 1.590929
0.1822275 | 1.594291
0.182163 | 1.586385
0.1821272 | 1.587812
0.1820793 | 1.584537
0.1820371 | 1.580793
0.1819741 | 1.579017
0.181935 | 1.578799
0.1818765 | 1.575755
0.1818203 | 1.57444
0.1817745 | 1.577546
0.1817386 | 1.574433
0.1816793 | 1.569707
0.1816096 | 1.567815
0.1815701 | 1.567304
0.181532 | 1.566392
0.1814815 | 1.565441
0.1814371 | 1.56316
0.1814024 | 1.56327
0.1813395 | 1.557363
0.181298 | 1.556
0.1812426 | 1.55278
0.1812033 | 1.5504
0.1811456 | 1.54883
0.1811207 | 1.552344
0.1810297 | 1.537535
0.1809962 | 1.541708
0.1809533 | 1.539262
0.1809131 | 1.540875
0.1808665 | 1.541385
0.1808233 | 1.53967
0.1807537 | 1.52948
0.180702 | 1.530439
0.1806543 | 1.528373
0.1806046 | 1.527578
0.1805694 | 1.525695
0.1805163 | 1.521802
0.180455 | 1.515357
0.1804115 | 1.522135
0.1803651 | 1.514065
0.1803094 | 1.514351
0.1802825 | 1.510841
0.1802341 | 1.506934
0.1801728 | 1.506318
0.1801212 | 1.5014
0.1800667 | 1.504269
0.1800228 | 1.503871
0.1799774 | 1.500656
0.1799177 | 1.496982
0.1798727 | 1.497361
0.1798237 | 1.494083
0.179786 | 1.490519
0.1797376 | 1.485199
0.1796806 | 1.479869
0.1796176 | 1.4795
0.1795772 | 1.481075
0.1795312 | 1.478775
0.1794821 | 1.474704
0.1794509 | 1.481739
0.1793853 | 1.473014
0.1793335 | 1.471669
0.1792988 | 1.470546
0.1792242 | 1.466103
0.1792 | 1.46361
0.1791625 | 1.463714
0.179082 | 1.45463
0.1790459 | 1.455343
0.1789956 | 1.451608
0.1789475 | 1.455378
0.1789138 | 1.455335
0.1788676 | 1.449951
0.1788118 | 1.44729
0.1787503 | 1.444106
0.1787087 | 1.440353
0.1786529 | 1.437644
0.1786097 | 1.436129
0.1785566 | 1.432036
0.1785079 | 1.433673
0.1784563 | 1.433133
0.1784123 | 1.427723
0.1783652 | 1.425907
0.1783204 | 1.422883
0.1782669 | 1.420007
0.1782111 | 1.416059
0.1781573 | 1.416892
0.178125 | 1.419042
0.1780688 | 1.416164
0.178034 | 1.414281
0.1779704 | 1.409493
0.1779347 | 1.406434
0.1778722 | 1.407443
0.1778359 | 1.40206
0.1777919 | 1.402917
0.1777281 | 1.396961
0.1776783 | 1.399062
0.1776247 | 1.396169
0.1775906 | 1.393066
0.177529 | 1.392768
0.1774926 | 1.396201
0.1774538 | 1.392525
0.1773991 | 1.387609
0.177339 | 1.385533
0.1772948 | 1.384569
0.1772476 | 1.384301
0.1771888 | 1.3851
0.1771082 | 1.372906
0.1770917 | 1.380942
0.1770367 | 1.376284
0.1769942 | 1.375675
0.1769525 | 1.376576
0.1769097 | 1.37304
0.1768479 | 1.367392
0.1767986 | 1.365676
0.1767599 | 1.369873
0.1767175 | 1.365747
0.1766667 | 1.363743
0.176608 | 1.356328
0.1765479 | 1.357687
0.1765036 | 1.356526
0.1764505 | 1.352533
0.176411 | 1.350717
0.1763687 | 1.354287
0.1763244 | 1.34762
0.1762784 | 1.343938
0.176197 | 1.338097
0.1761709 | 1.341349
0.1761133 | 1.343106
0.1760806 | 1.342774
0.1760138 | 1.336735
0.1759671 | 1.334687
0.1759217 | 1.335396
0.1758675 | 1.331508
0.1758289 | 1.330668
0.1757735 | 1.330452
0.175723 | 1.323453
0.1756775 | 1.323741
0.1756337 | 1.318361
0.1755758 | 1.315564
0.175535 | 1.318263
0.1754979 | 1.318892
0.1754395 | 1.313356
0.1753775 | 1.310087
0.1753318 | 1.30929
0.1752887 | 1.308577
0.1752388 | 1.307027
0.1751847 | 1.30306
0.1751304 | 1.30405
0.1750992 | 1.301965
0.1750485 | 1.300064
0.1749938 | 1.292492
0.1749375 | 1.290839
0.1748941 | 1.287856
0.1748427 | 1.289363
0.1747927 | 1.289355
0.1747497 | 1.287298
0.1747024 | 1.283029
0.1746626 | 1.283441
0.1746032 | 1.277405
0.1745575 | 1.277935
0.1745 | 1.278051
0.174445 | 1.27269
0.1744164 | 1.274103
0.1743644 | 1.271169
0.1743009 | 1.268805
0.174265 | 1.268798
0.1742108 | 1.26847
0.1741611 | 1.269753
0.1741082 | 1.261946
0.1740677 | 1.258047
0.1740126 | 1.255225
0.1739506 | 1.257447
0.1739143 | 1.259747
0.1738863 | 1.257202
0.1738388 | 1.255483
0.1737738 | 1.248396
0.1737185 | 1.248978
0.1736686 | 1.244294
0.1736105 | 1.238049
0.173577 | 1.242745
0.173519 | 1.242336
0.1734716 | 1.237461
0.1734249 | 1.234516
0.1733804 | 1.235254
0.1733303 | 1.233789
0.1732733 | 1.232255
0.1732365 | 1.235271
0.1731751 | 1.231372
0.1731369 | 1.227092
0.1730748 | 1.223219
0.1730482 | 1.22506
0.1730002 | 1.218864
0.1729455 | 1.219875
0.172895 | 1.217891
0.1728497 | 1.213417
0.1727934 | 1.216061
0.1727387 | 1.212531
0.1727038 | 1.216029
0.1726233 | 1.206921
0.1725843 | 1.209078
0.1725391 | 1.209162
0.1724998 | 1.207265
0.172462 | 1.205659
0.1723942 | 1.202484
0.1723638 | 1.202716
0.1722979 | 1.200454
0.1722422 | 1.197206
0.1721883 | 1.196482
0.172163 | 1.195838
0.1721055 | 1.194724
0.1720524 | 1.194221
0.1720049 | 1.194344
0.1719385 | 1.191106
0.1719235 | 1.191915
0.1718695 | 1.188523
0.1717987 | 1.184037
0.1717599 | 1.185278
0.1717148 | 1.182908
0.1716518 | 1.180685
0.1716215 | 1.178636
0.1715683 | 1.17974
0.1715131 | 1.177385
0.171465 | 1.177581
0.1714157 | 1.174853
0.171368 | 1.171343
0.1713335 | 1.174658
0.1712698 | 1.168208
0.1712052 | 1.169305
0.1711771 | 1.164409
0.1711287 | 1.162939
0.1710862 | 1.162101
0.1710274 | 1.159709
0.1709717 | 1.16013
0.1709214 | 1.158558
0.1708923 | 1.155547
0.1708327 | 1.154443
0.1707815 | 1.150847
0.1707467 | 1.154435
0.1706823 | 1.149691
0.1706258 | 1.148088
0.1705896 | 1.146412
0.1705339 | 1.146152
0.1704935 | 1.142914
0.170434 | 1.142498
0.1703848 | 1.137603
0.1703368 | 1.138238
0.1702807 | 1.135886
0.170235 | 1.137315
0.1701963 | 1.140631
0.1701517 | 1.136696
0.1700933 | 1.135523
0.1700446 | 1.134621
0.1699847 | 1.131715
0.1699461 | 1.129697
0.1699031 | 1.12969
0.169844 | 1.125669
0.169814 | 1.126393
0.1697575 | 1.123962
0.1696978 | 1.120624
0.1696562 | 1.120142
0.1696003 | 1.120816
0.1695257 | 1.116153
0.1694991 | 1.115947
0.1694529 | 1.113923
0.169403 | 1.112711
0.1693678 | 1.112231
0.1693079 | 1.109066
0.1692489 | 1.106031
0.1692028 | 1.104971
0.1691614 | 1.10582
0.1691232 | 1.104139
0.1690594 | 1.100949
0.1690277 | 1.103762
0.1689743 | 1.096973
0.1689215 | 1.094172
0.1688782 | 1.093424
0.1688208 | 1.090775
0.1687756 | 1.089987
0.1687253 | 1.08718
0.1686784 | 1.084256
0.168613 | 1.079303
0.168582 | 1.084519
0.168518 | 1.085665
0.1685019 | 1.088228
0.1684306 | 1.076628
0.1683809 | 1.078186
0.1683231 | 1.075642
0.1682839 | 1.078444
0.1682405 | 1.077579
0.1681971 | 1.074214
0.1681195 | 1.068021
0.1680866 | 1.068104
0.1680437 | 1.069228
0.1679972 | 1.064067
0.1679292 | 1.06451
0.1679034 | 1.065488
0.1678389 | 1.059267
0.167796 | 1.060251
0.1677435 | 1.060444
0.1676937 | 1.057745
0.1676476 | 1.06104
0.1676016 | 1.057873
0.16754 | 1.053145
0.1674862 | 1.053466
0.1674464 | 1.054112
0.1674054 | 1.053179
0.1673614 | 1.049798
0.1672984 | 1.046231
0.1672419 | 1.044831
0.1671913 | 1.044391
0.1671407 | 1.044172
0.1670999 | 1.042497
0.1670665 | 1.040896
0.1669884 | 1.037118
0.1669641 | 1.040437
0.1669084 | 1.036476
0.1668587 | 1.032954
0.1668213 | 1.034694
0.1667655 | 1.030707
0.1667022 | 1.02974
0.1666751 | 1.030109
0.1666154 | 1.027625
0.1665594 | 1.02538
0.1665341 | 1.025933
0.1664641 | 1.014406
0.1664025 | 1.015478
0.1663675 | 1.016369
0.1663229 | 1.016949
0.1662708 | 1.013948
0.1662339 | 1.013349
0.1661662 | 1.011458
0.1661259 | 1.013294
0.1660753 | 1.00788
0.1660354 | 1.006389
0.1659955 | 1.011122
0.1659356 | 1.007164
0.1658848 | 1.003952
0.1658297 | 1.003412
0.1657787 | 1.003835
0.1657289 | 1.000879
0.1656843 | 1.004287
0.1656242 | 0.9977946
0.1655692 | 0.9934533
0.1655292 | 0.992901
0.1654845 | 0.9940001
0.1654344 | 0.9910686
0.1653886 | 0.9888709
0.1653283 | 0.988207
0.1652908 | 0.9867642
0.1652405 | 0.9880519
0.165202 | 0.9849903
0.165135 | 0.9779159
0.165071 | 0.9806318
0.1650348 | 0.989282
0.1649867 | 0.9855493
0.1649438 | 0.9819958
0.1648935 | 0.9819291
0.1648714 | 0.9813857
0.1648042 | 0.9733396
0.1647512 | 0.9756711
0.164698 | 0.9727154
0.1646411 | 0.9695655
0.1646066 | 0.9685299
0.164528 | 0.9647647
0.164487 | 0.965282
0.1644636 | 0.9667557
0.1643839 | 0.9608574
0.164348 | 0.9644989
0.1643011 | 0.9603385
0.1642586 | 0.9636815
0.1642053 | 0.955187
0.1641542 | 0.9535604
0.1641116 | 0.9533671
0.1640716 | 0.9553301
0.1640117 | 0.9523077
0.1639675 | 0.9514877
0.1639122 | 0.9526682
0.1638637 | 0.9494219
0.1638102 | 0.9477078
0.1637769 | 0.9511354
0.1637065 | 0.9449824
0.1636705 | 0.9445137
0.1636109 | 0.9432832
0.1635717 | 0.9414985
0.1635085 | 0.9389212
0.1634796 | 0.9409246
0.1634138 | 0.9377585
0.1633654 | 0.9367413
0.1633206 | 0.9362994
0.1632824 | 0.9361894
0.1632114 | 0.9331847
0.1631745 | 0.9350285
0.1631435 | 0.9350123
0.163076 | 0.9294332
0.1630179 | 0.9300958
0.1629884 | 0.9266731
0.1629319 | 0.9231253
0.1628938 | 0.9230013
0.1628332 | 0.9214478
0.1627887 | 0.9232141
0.1627372 | 0.9190743
0.1626886 | 0.9185901
0.1626399 | 0.9192285
0.1626014 | 0.9182912
0.1625216 | 0.9108289
0.1624921 | 0.9142246
0.1624378 | 0.9098597
0.1623931 | 0.9089647
0.1623292 | 0.9050195
0.1622895 | 0.9095993
0.162252 | 0.908069
0.1622097 | 0.9071784
0.1621431 | 0.9052348
0.1621056 | 0.9041029
0.1620474 | 0.898864
0.1619983 | 0.8972313
0.1619546 | 0.8999619
0.1619092 | 0.8966971
0.16185 | 0.8953083
0.1618123 | 0.8966774
0.1617554 | 0.8948556
0.1616803 | 0.8888936
0.1616468 | 0.889707
0.1615881 | 0.8903365
0.1615513 | 0.8910926
0.1615158 | 0.8879817
0.1614786 | 0.8901651
0.1613907 | 0.8835167
0.1613662 | 0.8832029
0.1613171 | 0.8811286
0.161264 | 0.8809833
0.1612198 | 0.880501
0.1611681 | 0.879218
0.161109 | 0.8737311
0.1610752 | 0.8758093
0.1610088 | 0.8698709
0.160963 | 0.870088
0.1609139 | 0.8705484
0.1608804 | 0.8712673
0.1608289 | 0.8701348
0.1607696 | 0.8674818
0.1607258 | 0.866932
0.1606767 | 0.8622219
0.1606467 | 0.8657054
0.160567 | 0.8595972
0.1605248 | 0.8598719
0.1604788 | 0.856686
0.1604254 | 0.8572354
0.1603765 | 0.8563029
0.1603348 | 0.8555748
0.1602843 | 0.8509575
0.1602316 | 0.8511625
0.160181 | 0.8499677
0.1601426 | 0.8486154
0.1600925 | 0.847612
0.1600448 | 0.8439759
0.1599817 | 0.8441024
0.159938 | 0.844318
0.1598794 | 0.8409534
0.15983 | 0.8408504
0.1597842 | 0.8438967
0.1597464 | 0.8409524
0.1596962 | 0.8387831
0.1596425 | 0.8356105
0.1595995 | 0.8336023
0.1595455 | 0.8349152
0.1595011 | 0.8349861
0.1594422 | 0.8311961
0.1594063 | 0.8316717
0.1593503 | 0.8298969
0.1592959 | 0.8262131
0.1592521 | 0.8273695
0.1591962 | 0.82738
0.1591476 | 0.8260103
0.1590846 | 0.8210912
0.1590571 | 0.8220095
0.159002 | 0.8205809
0.1589529 | 0.8211109
0.1589081 | 0.8179972
0.1588425 | 0.8172132
0.1588164 | 0.8161681
0.158767 | 0.8127052
0.1587029 | 0.8138527
0.1586484 | 0.8128925
0.1586095 | 0.8114843
0.1585465 | 0.808914
0.158515 | 0.8103413
0.1584503 | 0.804669
0.1584071 | 0.8070997
0.1583857 | 0.810911
0.1583163 | 0.8014701
0.1582637 | 0.8020691
0.1582001 | 0.7997522
0.1581664 | 0.7995757
0.1581291 | 0.7986161
0.1580683 | 0.7972492
0.1580145 | 0.7964706
0.1579694 | 0.7955746
0.1579092 | 0.7927318
0.1578692 | 0.7930478
0.1578383 | 0.7964086
0.1577836 | 0.7933149
0.1577207 | 0.7901847
0.1576851 | 0.7898349
0.1576331 | 0.7912123
0.1575798 | 0.7873228
0.1575241 | 0.788186
0.1574691 | 0.7852189
0.157421 | 0.7843226
0.1573873 | 0.7829764
0.1573284 | 0.7823573
0.1572762 | 0.779966
0.1572544 | 0.7830539
0.1571839 | 0.7791399
0.1571383 | 0.778835
0.1570926 | 0.7754059
0.1570282 | 0.7733879
0.1569964 | 0.7735936
0.156931 | 0.7710118
0.1568833 | 0.7719469
0.1568396 | 0.76961
0.1567987 | 0.7697181
0.1567437 | 0.7689241
0.1567026 | 0.7666657
0.156631 | 0.7632589
0.1565962 | 0.7626665
0.1565501 | 0.761768
0.1564966 | 0.7575542
0.1564373 | 0.7551771
0.1563911 | 0.7562966
0.1563591 | 0.7569224
0.1562948 | 0.7538173
0.1562538 | 0.754931
0.1561903 | 0.75146
0.1561563 | 0.7530936
0.1560858 | 0.7482744
0.156035 | 0.7493844
0.1559914 | 0.7496778
0.155937 | 0.7479866
0.1559042 | 0.7471717
0.1558516 | 0.7471015
0.1558181 | 0.7462382
0.1557573 | 0.7418587
0.1557304 | 0.7408941
0.1556601 | 0.7392182
0.1556151 | 0.7391587
0.1555663 | 0.7369591
0.1555222 | 0.7356835
0.1554468 | 0.7348816
0.1554184 | 0.7372392
0.1553554 | 0.7366294
0.1553147 | 0.7329367
0.1552731 | 0.7324791
0.1552097 | 0.7316321
0.1551628 | 0.7300344
0.1551266 | 0.730774
0.1550677 | 0.7263862
0.1550316 | 0.725737
0.1549681 | 0.7239215
0.1549181 | 0.7256092
0.1548725 | 0.7226481
0.1548278 | 0.7228773
0.1547698 | 0.7187156
0.154732 | 0.7217104
0.1546763 | 0.7158471
0.1546251 | 0.7158754
0.154578 | 0.7143571
0.1545335 | 0.7142102
0.1544654 | 0.7112272
0.1544437 | 0.7131743
0.1543823 | 0.7102625
0.1543386 | 0.7098813
0.1542743 | 0.7079936
0.1542402 | 0.7089325
0.1541837 | 0.7068986
0.1541478 | 0.7096107
0.1540902 | 0.7029557
0.1540438 | 0.7029538
0.1539931 | 0.6996525
0.1539431 | 0.699186
0.153881 | 0.6976627
0.1538391 | 0.6962933
0.153779 | 0.696707
0.1537407 | 0.6971317
0.1536967 | 0.6971629
0.1536328 | 0.6937001
0.1535861 | 0.6919278
0.1535573 | 0.6917265
0.1534988 | 0.6906773
0.1534598 | 0.6898646
0.1533849 | 0.6877674
0.1533471 | 0.6868755
0.1533046 | 0.6882882
0.1532522 | 0.6832954
0.1531904 | 0.6813664
0.1531486 | 0.6839049
0.1530973 | 0.6806294
0.1530516 | 0.6790205
0.1529989 | 0.6780721
0.1529589 | 0.6805238
0.1529021 | 0.6776314
0.1528549 | 0.675573
0.1528131 | 0.675744
0.1527619 | 0.6741005
0.1527048 | 0.6724408
0.1526543 | 0.6735546
0.1526175 | 0.6708237
0.1525604 | 0.6687615
0.1525143 | 0.6658881
0.1524775 | 0.6660096
0.1524049 | 0.6629604
0.1523676 | 0.6632396
0.1523187 | 0.6648783
0.1522669 | 0.6616778
0.1522188 | 0.6607033
0.1521648 | 0.6566599
0.1521064 | 0.6558997
0.1520704 | 0.6572122
0.1520143 | 0.6563016
0.1519799 | 0.6540638
0.1519252 | 0.6548673
0.1518908 | 0.6562812
0.1518169 | 0.6502404
0.1517684 | 0.6535064
0.1517247 | 0.6503225
0.1516737 | 0.6472959
0.1516294 | 0.6464517
0.1515696 | 0.6465099
0.1515228 | 0.6459347
0.1514913 | 0.6473219
0.1514234 | 0.6431186
0.1513787 | 0.6453808
0.1513284 | 0.6423126
0.1512895 | 0.6390981
0.1512321 | 0.639797
0.151184 | 0.6388361
0.151136 | 0.6373967
0.151076 | 0.63642
0.1510581 | 0.6420579
0.1509778 | 0.6320049
0.1509457 | 0.6355164
0.1508847 | 0.6315372
0.1508335 | 0.6326376
0.1507891 | 0.6301303
0.1507508 | 0.6302523
0.1506849 | 0.6267911
0.1506551 | 0.6257301
0.1506004 | 0.623541
0.1505448 | 0.6244399
0.1505095 | 0.6280028
0.1504612 | 0.6259438
0.1504014 | 0.6233025
0.1503363 | 0.6200661
0.1502957 | 0.6202219
0.1502453 | 0.6170719
0.150186 | 0.6166825
0.1501529 | 0.6168974
0.1500984 | 0.6162001
0.150061 | 0.6138285
0.1500033 | 0.6134263
0.1499475 | 0.6135404
0.1499104 | 0.6148104
0.1498445 | 0.6112906
0.1497994 | 0.6137614
0.149764 | 0.6138546
0.149714 | 0.6120826
0.1496565 | 0.6105848
0.1496065 | 0.6080545
0.1495421 | 0.6043996
0.1495099 | 0.6069798
0.1494636 | 0.6051192
0.1494212 | 0.6030941
0.1493596 | 0.6026582
0.1493151 | 0.6005069
0.1492536 | 0.5995836
0.149213 | 0.5992389
0.1491642 | 0.5975602
0.1491201 | 0.5968238
0.1490548 | 0.5925918
0.1489895 | 0.5916698
0.1489432 | 0.5925171
0.1489161 | 0.5945342
0.1488663 | 0.5937113
0.1488166 | 0.5923607
0.1487864 | 0.5957631
0.1487103 | 0.5887211
0.1486714 | 0.5887472
0.1486237 | 0.5881841
0.1485688 | 0.587007
0.1485166 | 0.5869167
0.1484723 | 0.5878661
0.1484107 | 0.5841623
0.1483798 | 0.5865953
0.1483207 | 0.5819776
0.1482829 | 0.5808975
0.1482291 | 0.5826113
0.1482052 | 0.5824997
0.148118 | 0.5768414
0.1480852 | 0.5804015
0.148025 | 0.5769072
0.1479796 | 0.5769298
0.1479439 | 0.5783673
0.147872 | 0.5728403
0.1478389 | 0.5736934
0.1477767 | 0.5739786
0.1477432 | 0.5737207
0.1476884 | 0.572455
0.1476355 | 0.569504
0.1475761 | 0.5685645
0.1475253 | 0.5696299
0.1474848 | 0.568567
0.1474262 | 0.5647157
0.1473858 | 0.5666962
0.1473557 | 0.5655551
0.147296 | 0.5635685
0.1472422 | 0.5622061
0.1471902 | 0.5609676
0.1471445 | 0.5623679
0.1471106 | 0.560284
0.1470435 | 0.5596958
0.1469925 | 0.5583709
0.1469436 | 0.5556194
0.1469039 | 0.5564435
0.1468492 | 0.557756
0.1468032 | 0.5564435
0.1467361 | 0.5518335
0.1466947 | 0.5525355
0.1466466 | 0.5533158
0.1466032 | 0.5519973
0.1465544 | 0.550734
0.1465178 | 0.5510679
0.1464491 | 0.5463428
0.1464072 | 0.5493942
0.1463479 | 0.5460795
0.1462908 | 0.5454636
0.1462512 | 0.5446195
0.1462146 | 0.544505
0.1461628 | 0.5423801
0.1461128 | 0.5425935
0.1460673 | 0.541281
0.1460005 | 0.5366424
0.1459607 | 0.5361642
0.1458975 | 0.5345429
0.1458458 | 0.5339242
0.1458063 | 0.5352873
0.1457707 | 0.5346434
0.1457197 | 0.5337694
0.1456704 | 0.5353702
0.1456102 | 0.5306735
0.1455621 | 0.5297883
0.1455254 | 0.5311615
0.1454751 | 0.5290439
0.1454223 | 0.5278958
0.1453738 | 0.5274259
0.1453065 | 0.5240257
0.1452681 | 0.522752
0.145221 | 0.5205374
0.1451789 | 0.5227409
0.1451298 | 0.5210964
0.145086 | 0.5228846
0.145026 | 0.5183989
0.1449881 | 0.5201244
0.1449319 | 0.5185747
0.1448721 | 0.5154712
0.1448295 | 0.5169859
0.1447875 | 0.5143654
0.1447317 | 0.5118758
0.1446835 | 0.5123594
0.1446287 | 0.5107238
0.1445831 | 0.5099471
0.1445312 | 0.5080521
0.1444719 | 0.5055861
0.1444377 | 0.507488
0.1443892 | 0.5080616
0.1443421 | 0.5052315
0.1442938 | 0.5046382
0.1442402 | 0.5065606
0.1441857 | 0.5027245
0.1441438 | 0.5045912
0.1440989 | 0.5037353
0.1440254 | 0.4996098
0.1439798 | 0.5013865
0.143943 | 0.5018062
0.1438835 | 0.4970923
0.143838 | 0.4984808
0.143803 | 0.4958014
0.1437351 | 0.4926056
0.14369 | 0.4943089
0.1436478 | 0.4933633
0.1435994 | 0.4927579
0.1435449 | 0.4911173
0.1434987 | 0.4928308
0.1434574 | 0.490937
0.1434016 | 0.4917303
0.1433609 | 0.4906369
0.1433014 | 0.4886134
0.1432538 | 0.4869725
0.1432074 | 0.4861096
0.1431426 | 0.4834601
0.1431056 | 0.489525
0.1430636 | 0.4880742
0.1430094 | 0.4879734
0.142963 | 0.4827367
0.1428982 | 0.4832919
0.1428549 | 0.4836642
0.1428053 | 0.4831962
0.1427532 | 0.483448
0.1427092 | 0.4815377
0.1426497 | 0.4778698
0.1426107 | 0.4785776
0.1425657 | 0.4776965
0.1425312 | 0.477728
0.1424636 | 0.4729114
0.1424054 | 0.4739781
0.1423628 | 0.4746588
0.1423162 | 0.4746763
0.142259 | 0.4739542
0.1422104 | 0.4741374
0.1421605 | 0.4714456
0.1421185 | 0.4705404
0.1420684 | 0.4715985
0.14202 | 0.4698075
0.141994 | 0.4704638
0.1419104 | 0.4657323
0.1418708 | 0.4679592
0.1418217 | 0.4646789
0.1417765 | 0.4650538
0.1417314 | 0.4633597
0.1416774 | 0.4606209
0.1416274 | 0.4587755
0.1415633 | 0.4603506
0.1415257 | 0.4564465
0.1414809 | 0.4572296
0.1414239 | 0.4573625
0.1413748 | 0.4586283
0.1413176 | 0.4558093
0.1412723 | 0.4560866
0.1412315 | 0.4554341
0.1411824 | 0.4539792
0.1411479 | 0.4559578
0.1410712 | 0.4512741
0.1410483 | 0.4535608
0.1409871 | 0.4520336
0.1409222 | 0.4498356
0.1408713 | 0.4503466
0.1408379 | 0.4516184
0.1407753 | 0.4484856
0.1407368 | 0.4492461
0.1406806 | 0.4471826
0.1406369 | 0.448134
0.1405937 | 0.4462033
0.140555 | 0.4489237
0.1404806 | 0.4435806
0.1404461 | 0.4433615
0.1403798 | 0.4418426
0.1403479 | 0.4429148
0.1402982 | 0.4409772
0.1402419 | 0.4391448
0.1401843 | 0.4378863
0.1401499 | 0.4389734
0.1400974 | 0.4367001
0.14005 | 0.4371853
0.1399954 | 0.4378902
0.1399372 | 0.4345494
0.1398876 | 0.4352152
0.1398449 | 0.4355138
0.1397995 | 0.4350976
0.1397685 | 0.4341183
0.1397123 | 0.4311127
0.139639 | 0.4281767
0.1395989 | 0.4321117
0.139548 | 0.4317766
0.1394966 | 0.4292676
0.1394407 | 0.4290028
0.1394079 | 0.4283262
0.1393556 | 0.4288997
0.1393097 | 0.4294403
0.1392647 | 0.4268273
0.139204 | 0.4257323
0.1391655 | 0.4254531
0.1391111 | 0.4224494
0.1390535 | 0.4239689
0.1389967 | 0.4221614
0.138961 | 0.4235174
0.1389264 | 0.422755
0.1388719 | 0.4215293
0.1387991 | 0.4165962
0.1387568 | 0.4181571
0.1387138 | 0.4190582
0.1386713 | 0.4177339
0.1386098 | 0.416933
0.1385784 | 0.4170503
0.1385117 | 0.4136084
0.1384687 | 0.412239
0.1384182 | 0.4130717
0.1383678 | 0.4128346
0.1383341 | 0.4127242
0.1382767 | 0.4124896
0.1382196 | 0.4087285
0.1381595 | 0.4095043
0.1381143 | 0.409628
0.138083 | 0.4092938
0.1380306 | 0.4084544
0.1379658 | 0.4048314
0.1379242 | 0.4045834
0.1378606 | 0.4024401
0.1378194 | 0.4044813
0.1377846 | 0.4051061
0.1377134 | 0.4044292
0.1376502 | 0.4028146
0.1376363 | 0.4051325
0.1375757 | 0.4029265
0.1375292 | 0.4011447
0.1374735 | 0.3996917
0.1374251 | 0.3991057
0.1373744 | 0.3977121
0.1373271 | 0.3950861
0.1372906 | 0.3967093
0.1372302 | 0.3950985
0.1372031 | 0.3951574
0.1371223 | 0.3933666
0.1370847 | 0.3974116
0.1370356 | 0.3959751
0.1369941 | 0.392009
0.136919 | 0.3907467
0.1368941 | 0.3929002
0.1368472 | 0.3928589
0.1367981 | 0.3900348
0.1367485 | 0.3891363
0.1367002 | 0.3893976
0.1366331 | 0.3869192
0.1366065 | 0.3896937
0.1365402 | 0.3880289
0.136494 | 0.3859348
0.1364282 | 0.3856038
0.136393 | 0.3853018
0.1363507 | 0.3860197
0.1363005 | 0.3844977
0.1362463 | 0.3849838
0.1362061 | 0.3857959
0.1361454 | 0.3828974
0.1360971 | 0.3833645
0.1360402 | 0.3826714
0.1360007 | 0.3819172
0.1359514 | 0.3811576
0.135887 | 0.3808447
0.1358529 | 0.3835597
0.1357954 | 0.3822542
0.1357443 | 0.3817817
0.1356926 | 0.3785784
0.1356433 | 0.379076
0.1356057 | 0.3780973
0.1355501 | 0.3748701
0.1355014 | 0.3758875
0.1354731 | 0.3792394
0.135386 | 0.3739785
0.1353607 | 0.3761037
0.1353083 | 0.3726997
0.1352515 | 0.3735801
0.1352141 | 0.3739534
0.135152 | 0.3707466
0.1351007 | 0.3712394
0.1350364 | 0.3701965
0.1350125 | 0.3710263
0.1349676 | 0.3708219
0.134905 | 0.3701676
0.1348503 | 0.3684671
0.1348058 | 0.3686888
0.1347596 | 0.3686309
0.1347189 | 0.3688074
0.1346633 | 0.367672
0.1346304 | 0.3673302
0.1345635 | 0.3630655
0.1345209 | 0.3651315
0.134459 | 0.3627752
0.1344121 | 0.3642788
0.134376 | 0.3624823
0.1343054 | 0.3593098
0.1342592 | 0.362876
0.1342016 | 0.3636028
0.1341708 | 0.3631713
0.1341249 | 0.3604935
0.1340732 | 0.3589346
0.1340057 | 0.3547624
0.133975 | 0.3578145
0.1339298 | 0.3592612
0.1338537 | 0.3559541
0.1338163 | 0.3572024
0.1337666 | 0.3571108
0.1337278 | 0.35677
0.133668 | 0.356583
0.1336228 | 0.354799
0.133579 | 0.3558282
0.1335339 | 0.3552317
0.1334736 | 0.352035
0.1334181 | 0.3516195
0.1333797 | 0.3528671
0.1333341 | 0.3511674
0.13327 | 0.3515753
0.1332288 | 0.3512634
0.1331868 | 0.3510631
0.1331331 | 0.3502577
0.1330831 | 0.3482085
0.133042 | 0.3482155
0.1329751 | 0.3468279
0.1329258 | 0.3464467
0.1328856 | 0.3489547
0.1328277 | 0.3471116
0.1327817 | 0.3449984
0.1327265 | 0.3467195
0.1326786 | 0.3459987
0.1326411 | 0.3466655
0.1325726 | 0.3447737
0.1325434 | 0.3452073
0.1324912 | 0.3438932
0.1324495 | 0.3434996
0.1323981 | 0.343367
0.1323657 | 0.3455123
0.1322702 | 0.33738
0.132246 | 0.3409271
0.1321937 | 0.3408988
0.1321534 | 0.3407175
0.1320968 | 0.3399382
0.1320653 | 0.3391853
0.1319683 | 0.3363733
0.1319461 | 0.3389554
0.1319038 | 0.3388346
0.1318398 | 0.337807
0.1317908 | 0.3352542
0.1317439 | 0.3344513
0.131683 | 0.3354293
0.1316421 | 0.3356096
0.1316007 | 0.3366729
0.1315531 | 0.335781
0.1315117 | 0.3347168
0.1314428 | 0.3303186
0.1313981 | 0.3317246
0.1313487 | 0.3306184
0.1312998 | 0.3294814
0.1312474 | 0.3280732
0.1312052 | 0.3297981
0.131147 | 0.3271852
0.1311124 | 0.3265696
0.1310532 | 0.3264259
0.1310057 | 0.3261515
0.1309475 | 0.3252215
0.1309127 | 0.326327
0.130857 | 0.3229055
0.1308071 | 0.3237901
0.130762 | 0.3213752
0.1307114 | 0.3210623
0.1306672 | 0.3239258
0.1306172 | 0.3227812
0.130554 | 0.319891
0.1305038 | 0.3209428
0.1304711 | 0.3225287
0.1304046 | 0.3207695
0.1303587 | 0.3201759
0.1303165 | 0.3202795
0.130277 | 0.3177495
0.1302091 | 0.3161658
0.1301571 | 0.3177588
0.1301228 | 0.3159222
0.1300692 | 0.3154625
0.1300204 | 0.3152565
0.1299642 | 0.3150467
0.1299207 | 0.3141417
0.129871 | 0.314395
0.1298231 | 0.3143515
0.1297677 | 0.3128605
0.1296996 | 0.3093396
0.129668 | 0.3108765
0.1296207 | 0.3106229
0.1295681 | 0.3085718
0.1295169 | 0.3101181
0.1294859 | 0.3111587
0.1294171 | 0.3090555
0.1293787 | 0.3083298
0.1293188 | 0.3077272
0.1292877 | 0.3070455
0.1292169 | 0.303355
0.1291699 | 0.3037293
0.1291194 | 0.3035507
0.1290782 | 0.3026418
0.1290406 | 0.3022664
0.128981 | 0.3008282
0.1289604 | 0.3015958
0.1288819 | 0.29832
0.1288336 | 0.2993016
0.1287803 | 0.2996525
0.1287365 | 0.2992029
0.1286898 | 0.2981843
0.1286495 | 0.299832
0.1285761 | 0.2941752
0.1285272 | 0.2939412
0.1284936 | 0.2947531
0.1284365 | 0.2913243
0.1284017 | 0.2942646
0.1283535 | 0.2961071
0.1282785 | 0.2911807
0.1282287 | 0.2900531
0.1281984 | 0.2915701
0.1281393 | 0.2910888
0.1280908 | 0.2888889
0.1280352 | 0.2891016
0.1279888 | 0.290053
0.1279349 | 0.2884201
0.1278851 | 0.2875189
0.1278361 | 0.2863559
0.1277967 | 0.2849013
0.1277338 | 0.2839147
0.1276901 | 0.2814896
0.1276512 | 0.2817069
0.1275943 | 0.2822046
0.127548 | 0.2807919
0.1275116 | 0.2815243
0.1274448 | 0.2792081
0.1273984 | 0.2797641
0.1273459 | 0.2797702
0.1273088 | 0.281688
0.1272615 | 0.2797713
0.1272015 | 0.279851
0.1271357 | 0.2768777
0.1270911 | 0.2778387
0.1270404 | 0.2777324
0.1270026 | 0.2774203
0.1269589 | 0.2765927
0.1269104 | 0.2761117
0.1268483 | 0.2753241
0.1268091 | 0.2756748
0.1267501 | 0.2735242
0.1266982 | 0.2721295
0.1266603 | 0.273283
0.1266111 | 0.2731091
0.1265692 | 0.2724071
0.1265087 | 0.2701704
0.1264591 | 0.2696319
0.1264153 | 0.2721421
0.1263544 | 0.2707821
0.1263162 | 0.2700153
0.126258 | 0.2673179
0.1262114 | 0.2682073
0.1261457 | 0.2668528
0.1261151 | 0.2670384
0.1260725 | 0.2664417
0.1260147 | 0.2656685
0.1259793 | 0.2664373
0.1259152 | 0.2643453
0.1258707 | 0.2639368
0.1258207 | 0.2641917
0.1257736 | 0.264906
0.1257296 | 0.2653798
0.1256767 | 0.263491
0.1256128 | 0.262884
0.1255763 | 0.2627271
0.1255338 | 0.262208
0.1254589 | 0.2587591
0.125424 | 0.2615234
0.1253636 | 0.2603582
0.1253203 | 0.2590185
0.1252614 | 0.2569648
0.1252333 | 0.2581934
0.1251762 | 0.2573333
0.1251323 | 0.2558375
0.1250873 | 0.2544875
0.1250388 | 0.2572962
0.1249867 | 0.2530574
0.1249308 | 0.253543
0.1248714 | 0.2525963
0.1248324 | 0.2529879
0.1247908 | 0.2502152
0.1247315 | 0.2505803
0.1246909 | 0.2505974
0.1246224 | 0.251039
0.1245795 | 0.2488063
0.124539 | 0.2499973
0.1244773 | 0.2493779
0.1244327 | 0.2489703
0.1243917 | 0.2483496
0.1243351 | 0.2489226
0.1242803 | 0.2496958
0.1242289 | 0.2490235
0.1241931 | 0.2480011
0.1241284 | 0.2470301
0.1241036 | 0.248143
0.1240422 | 0.2461648
0.1239954 | 0.2454287
0.1239353 | 0.2456681
0.1238922 | 0.2424935
0.1238402 | 0.2431339
0.1237976 | 0.2421929
0.123744 | 0.2400435
0.1236844 | 0.2420066
0.123637 | 0.241955
0.1235746 | 0.242691
0.1235458 | 0.242464
0.1235196 | 0.2426363
0.1234502 | 0.2409535
0.1233881 | 0.239446
0.1233478 | 0.2396556
0.1232978 | 0.2393114
0.1232465 | 0.2383501
0.123211 | 0.2404919
0.12314 | 0.2389791
0.1231034 | 0.2376992
0.1230566 | 0.2349105
0.122993 | 0.2356151
0.1229522 | 0.2335217
0.1228933 | 0.2327282
0.1228527 | 0.2342532
0.1227886 | 0.234213
0.1227546 | 0.2354802
0.1226896 | 0.2346366
0.122657 | 0.2356545
0.1226076 | 0.2339292
0.1225488 | 0.2317502
0.1224976 | 0.2322838
0.1224549 | 0.2319157
0.1224176 | 0.2330684
0.1223789 | 0.2326663
0.122312 | 0.2300995
0.1222519 | 0.2284484
0.1222118 | 0.2294213
0.122151 | 0.2274366
0.1221159 | 0.2288165
0.1220531 | 0.2284951
0.1220019 | 0.2290277
0.1219572 | 0.2285955
0.1219091 | 0.2278593
0.1218724 | 0.2275211
0.1218072 | 0.2269542
0.1217587 | 0.2265545
0.1217243 | 0.227866
0.1216594 | 0.2254881
0.1216235 | 0.2233671
0.1215697 | 0.2242741
0.1215184 | 0.223493
0.1214609 | 0.2202685
0.1214118 | 0.2214509
0.1213718 | 0.2206238
0.1213193 | 0.2205417
0.1212704 | 0.2198982
0.1212305 | 0.22176
0.1211679 | 0.2192969
0.121099 | 0.2196012
0.1210757 | 0.2191272
0.12102 | 0.2161456
0.1209767 | 0.2155224
0.1209286 | 0.2171979
0.1208623 | 0.2168942
0.1208157 | 0.2164095
0.1207737 | 0.2148103
0.1207242 | 0.2169351
0.1206716 | 0.2168195
0.1206157 | 0.2145186
0.1205703 | 0.2161309
0.1205239 | 0.2146757
0.1204836 | 0.2133825
0.1204199 | 0.2134412
0.120406 | 0.2147563
0.1203167 | 0.2115188
0.1202887 | 0.2131032
0.1202396 | 0.2123334
0.1201866 | 0.2126302
0.1201128 | 0.2101936
0.1200928 | 0.2131541
0.1200238 | 0.2099787
0.1199855 | 0.2120061
0.1199333 | 0.2110568
0.1198923 | 0.2120706
0.1198289 | 0.2117821
0.1197927 | 0.2108019
0.1197263 | 0.2103044
0.1196835 | 0.2099909
0.1196404 | 0.2099754
0.1195863 | 0.2087084
0.1195457 | 0.2084919
0.1194961 | 0.2076135
0.1194345 | 0.2072602
0.1193826 | 0.2057766
0.1193429 | 0.2048319
0.1192863 | 0.2029271
0.1192415 | 0.2043172
0.1191753 | 0.2031158
0.1191265 | 0.2048028
0.1190836 | 0.20348
0.119045 | 0.2022683
0.1189906 | 0.2006816
0.1189374 | 0.2000615
0.1188858 | 0.2011239
0.1188445 | 0.2026757
0.1187921 | 0.2010046
0.1187418 | 0.2004698
0.1186896 | 0.1991462
0.1186507 | 0.198532
0.1186056 | 0.1983651
0.118546 | 0.2002995
0.1184948 | 0.1997863
0.1184395 | 0.1993538
0.1184005 | 0.2009791
0.1183557 | 0.2006481
0.1182957 | 0.1990358
0.1182419 | 0.1983152
0.1182047 | 0.1973403
0.1181604 | 0.195831
0.1181464 | 0.1973025
0.118035 | 0.1944098
0.118 | 0.1949712
0.1179534 | 0.1941717
0.1178966 | 0.193333
0.1178519 | 0.194201
0.117797 | 0.1933747
0.1177404 | 0.1932688
0.1177054 | 0.1936294
0.1176691 | 0.1930872
0.1176 | 0.1930751
0.1175536 | 0.1933234
0.1175034 | 0.1905605
0.1174408 | 0.1895685
0.1174055 | 0.1900344
0.1173461 | 0.1898101
0.1173128 | 0.1903824
0.1172564 | 0.1890823
0.1171906 | 0.1890178
0.1171481 | 0.1885826
0.1171181 | 0.1882812
0.1170554 | 0.187009
0.1170166 | 0.1880873
0.1169753 | 0.1876608
0.1169142 | 0.1872849
0.1168608 | 0.1888274
0.1168149 | 0.1880122
0.116763 | 0.1888217
0.1167167 | 0.1876751
0.1166753 | 0.1874664
0.1166167 | 0.1855106
0.1165657 | 0.1869067
0.1165196 | 0.1862773
0.1164533 | 0.1844352
0.1164176 | 0.1850679
0.1163524 | 0.1849625
0.1163095 | 0.1855901
0.1162593 | 0.1827653
0.1162226 | 0.1839844
0.1161632 | 0.1830321
0.1161348 | 0.1848092
0.1160572 | 0.1834211
0.1160184 | 0.1837565
0.1159733 | 0.1827931
0.1159208 | 0.1822618
0.1158783 | 0.1826047
0.1158277 | 0.1833894
0.1157501 | 0.1821415
0.1157283 | 0.1824452
0.1156797 | 0.1817371
0.115627 | 0.1796538
0.1155712 | 0.1785754
0.1155202 | 0.1796657
0.1154634 | 0.1797317
0.1154254 | 0.1797181
0.1153715 | 0.1804435
0.1153187 | 0.1800464
0.115289 | 0.1793219
0.11523 | 0.180004
0.1151608 | 0.1795836
0.1151337 | 0.1791736
0.115078 | 0.1782474
0.115038 | 0.1772767
0.1149824 | 0.1769239
0.1149292 | 0.176662
0.1148723 | 0.178699
0.1148233 | 0.1794795
0.1147786 | 0.1769902
0.1147378 | 0.1780026
0.1146843 | 0.1773195
0.1146342 | 0.1758952
0.1145847 | 0.1763397
0.1145359 | 0.1773065
0.1144836 | 0.1741766
0.1144359 | 0.1749958
0.1143896 | 0.1741593
0.1143371 | 0.1743633
0.1142864 | 0.1749576
0.1142354 | 0.174328
0.1141901 | 0.1756939
0.1141632 | 0.1760377
0.1140954 | 0.1745309
0.1140169 | 0.1748871
0.113994 | 0.1740725
0.113946 | 0.1747046
0.1138938 | 0.1728358
0.1138362 | 0.1733285
0.1138242 | 0.1733425
0.1137446 | 0.1699901
0.1136867 | 0.1706579
0.1136369 | 0.1710727
0.1135857 | 0.1705509
0.1135388 | 0.169451
0.1135021 | 0.1698642
0.1134231 | 0.1691415
0.1133831 | 0.16936
0.1133428 | 0.1713667
0.1132962 | 0.1689398
0.1132435 | 0.1696062
0.1131966 | 0.169586
0.1131393 | 0.1698861
0.1130868 | 0.1689164
0.1130475 | 0.1690865
0.1130012 | 0.1686296
0.112951 | 0.1683367
0.1129223 | 0.1695116
0.1128284 | 0.166716
0.1128013 | 0.1692902
0.1127395 | 0.167946
0.1126974 | 0.167674
0.1126493 | 0.1664941
0.1126146 | 0.1652187
0.1125485 | 0.1645796
0.1125145 | 0.1645614
0.1124619 | 0.1639107
0.1124059 | 0.164899
0.1123506 | 0.1649853
0.1123305 | 0.1655161
0.1122296 | 0.1618208
0.1122044 | 0.1645587
0.1121457 | 0.1636047
0.1121085 | 0.1617721
0.1120603 | 0.1615723
0.1120181 | 0.1631407
0.1119657 | 0.1640282
0.1118948 | 0.1648129
0.1118534 | 0.1634003
0.1117947 | 0.163642
0.11176 | 0.163266
0.1117051 | 0.1627414
0.1116581 | 0.162297
0.1116091 | 0.1621953
0.1115705 | 0.1616756
0.1115098 | 0.1601563
0.1114607 | 0.1616836
0.1113957 | 0.1617768
0.1113511 | 0.1614224
0.1113017 | 0.1603109
0.1112627 | 0.1600762
0.1112201 | 0.1602466
0.1111806 | 0.1592021
0.1110978 | 0.1581096
0.1110587 | 0.1588775
0.1110143 | 0.1572584
0.1109706 | 0.1583695
0.1109129 | 0.1574916
0.1108778 | 0.1586962
0.110805 | 0.1554409
0.110761 | 0.1572696
0.1107246 | 0.1565564
0.1106712 | 0.1565959
0.1106315 | 0.1555769
0.1105846 | 0.1558329
0.1105094 | 0.1560937
0.1104748 | 0.1551942
0.1104084 | 0.1549063
0.110372 | 0.1544597
0.1103235 | 0.1527788
0.1102743 | 0.1522173
0.1102196 | 0.1532282
0.1101764 | 0.1526054
0.1101271 | 0.1527941
0.1100715 | 0.1540412
0.1100264 | 0.1546826
0.1099702 | 0.1545896
0.1099172 | 0.1551235
0.1098673 | 0.1552677
0.1098256 | 0.1544312
0.1097647 | 0.1551528
0.1097269 | 0.1557701
0.1096752 | 0.1554833
0.1096304 | 0.155105
0.1095824 | 0.1540798
0.1095295 | 0.1536812
0.1094834 | 0.1537685
0.1094358 | 0.1532956
0.1093726 | 0.1507656
0.1093195 | 0.1502516
0.1092693 | 0.1520901
0.1092248 | 0.1532449
0.109197 | 0.1520355
0.1091275 | 0.1513315
0.1090772 | 0.151018
0.1090265 | 0.1506028
0.1089901 | 0.1497912
0.1089384 | 0.1509303
0.1088873 | 0.1521296
0.1088507 | 0.1498159
0.108777 | 0.1503149
0.1087345 | 0.1508049
0.1086833 | 0.147834
0.1086455 | 0.149842
0.1085754 | 0.1498476
0.1085331 | 0.1493193
0.1084791 | 0.1496425
0.1084495 | 0.1478552
0.1083896 | 0.1460869
0.108331 | 0.1465155
0.1082898 | 0.1484165
0.1082359 | 0.146576
0.1081938 | 0.1467552
0.108148 | 0.14705
0.1080947 | 0.1462441
0.1080311 | 0.1470337
0.1079821 | 0.1465297
0.1079406 | 0.1480162
0.1078779 | 0.1460179
0.1078483 | 0.1456033
0.1077919 | 0.1468287
0.1077529 | 0.1447458
0.1076801 | 0.1439728
0.1076402 | 0.1445116
0.1075842 | 0.1433687
0.107536 | 0.1456652
0.1075093 | 0.1438267
0.1074549 | 0.1431727
0.1073966 | 0.1433752
0.1073512 | 0.140931
0.107291 | 0.1425094
0.1072432 | 0.1422783
0.1071987 | 0.1396074
0.1071719 | 0.1408165
0.1070849 | 0.1408112
0.1070481 | 0.1424246
0.1070096 | 0.1433617
0.1069437 | 0.1418494
0.1068942 | 0.1416572
0.1068625 | 0.1402834
0.1068018 | 0.1407711
0.1067531 | 0.1406515
0.1067037 | 0.1401344
0.1066395 | 0.138811
0.1066056 | 0.1414891
0.1065508 | 0.1380841
0.1065132 | 0.13975
0.1064669 | 0.139685
0.1064091 | 0.1386959
0.106368 | 0.1391242
0.1062893 | 0.1382619
0.1062633 | 0.1378357
0.1062082 | 0.1389181
0.106144 | 0.1378497
0.1061009 | 0.1374745
0.1060427 | 0.1370646
0.1060198 | 0.1379942
0.1059627 | 0.1376274
0.1059193 | 0.1366744
0.105864 | 0.1360609
0.1058181 | 0.1376909
0.1057655 | 0.134876
0.1057171 | 0.1360691
0.105651 | 0.1357077
0.1056124 | 0.1341951
0.1055678 | 0.1317247
0.105527 | 0.1310822
0.1054696 | 0.1321888
0.1054165 | 0.1314627
0.1053756 | 0.1309923
0.1053144 | 0.1320754
0.1052624 | 0.1319648
0.1052245 | 0.1326223
0.1051664 | 0.1331806
0.1051015 | 0.1339257
0.1050693 | 0.1338514
0.1050058 | 0.1329857
0.1049687 | 0.1327849
0.1049238 | 0.1314586
0.1048858 | 0.1326358
0.1048037 | 0.1317016
0.1047706 | 0.132379
0.104712 | 0.131047
0.104674 | 0.1315492
0.1046107 | 0.1299567
0.1045782 | 0.1310365
0.1045131 | 0.130449
0.1044708 | 0.1292438
0.1044337 | 0.1292782
0.1043609 | 0.1300403
0.1043184 | 0.1297598
0.1042876 | 0.1303931
0.1042346 | 0.1288001
0.1041704 | 0.1273285
0.1041316 | 0.126931
0.1040793 | 0.127065
0.1040204 | 0.1269314
0.1039777 | 0.1262804
0.103918 | 0.1278448
0.1038735 | 0.1283623
0.1038256 | 0.1278237
0.1037816 | 0.1274645
0.1037232 | 0.1284158
0.1036628 | 0.1264465
0.1036274 | 0.1266497
0.1035743 | 0.1269718
0.1035344 | 0.1288333
0.1034911 | 0.1280931
0.1034418 | 0.1276755
0.1033627 | 0.1251856
0.1033274 | 0.1258263
0.1032827 | 0.126413
0.1032293 | 0.123181
0.1031741 | 0.1248553
0.1031431 | 0.1244642
0.1030867 | 0.124223
0.1030511 | 0.1229697
0.1029885 | 0.1221437
0.1029532 | 0.1220646
0.1028836 | 0.1221632
0.1028509 | 0.1227758
0.1027908 | 0.1208953
0.10274 | 0.1226662
0.1026919 | 0.1223635
0.1026519 | 0.120811
0.1026032 | 0.1211633
0.102538 | 0.1203507
0.1024645 | 0.1199542
0.1024433 | 0.1212651
0.1023945 | 0.1195345
0.1023478 | 0.1198944
0.1022865 | 0.1189453
0.1022601 | 0.1188364
0.1021726 | 0.1170769
0.1021426 | 0.118857
0.1020878 | 0.1187987
0.1020535 | 0.119031
0.101998 | 0.1173285
0.1019562 | 0.11831
0.1018831 | 0.1157707
0.1018455 | 0.117314
0.1018024 | 0.1169347
0.1017531 | 0.1177247
0.1016922 | 0.1179118
0.1016633 | 0.1187254
0.1015844 | 0.1182318
0.1015593 | 0.1159675
0.1015019 | 0.1176125
0.1014586 | 0.1169189
0.1014067 | 0.1175836
0.1013318 | 0.1166991
0.1012809 | 0.1187326
0.1012466 | 0.1179331
0.1011998 | 0.11938
0.1011563 | 0.1193306
0.1011052 | 0.1165003
0.1010499 | 0.1172805
0.1009961 | 0.1167539
0.1009403 | 0.1168112
0.1009125 | 0.1165868
0.1008652 | 0.1168061
0.1008071 | 0.1152735
0.1007383 | 0.1141086
0.1006913 | 0.1159135
0.1006461 | 0.1156129
0.1005994 | 0.1143454
0.1005686 | 0.1141662
0.1004964 | 0.1127716
0.1004422 | 0.1116476
0.1004066 | 0.1108237
0.1003643 | 0.1116924
0.100321 | 0.1107608
0.100259 | 0.1111981
0.1002205 | 0.1120518
0.1001582 | 0.1114159
0.1001213 | 0.1105557
0.1000604 | 0.1087792
0.1000193 | 0.1090252
0.09996881 | 0.1097802
0.09993356 | 0.108393
0.09985765 | 0.1081604
0.0998032 | 0.109882
0.09974891 | 0.1103117
0.09972057 | 0.1090165
0.09968069 | 0.1091409
0.09962353 | 0.1094704
0.09956064 | 0.1078239
0.09950792 | 0.1075163
0.09948333 | 0.1061945
0.09941113 | 0.1065692
0.09938084 | 0.107333
0.09932714 | 0.1059644
0.09925605 | 0.1067169
0.09921471 | 0.1079708
0.0991658 | 0.1077583
0.09912343 | 0.107529
0.09907424 | 0.1069534
0.09902445 | 0.1071074
0.09896677 | 0.1061936
0.09891657 | 0.1051153
0.09887484 | 0.1041345
0.09881717 | 0.104472
0.09878038 | 0.1056934
0.09873415 | 0.1052998
0.09868534 | 0.1039856
0.09861677 | 0.1029631
0.0985785 | 0.1030217
0.09852755 | 0.1036153
0.09846876 | 0.103754
0.09841458 | 0.1038709
0.09837128 | 0.1032045
0.09832789 | 0.1041031
0.09827911 | 0.1034504
0.09823614 | 0.1023389
0.09816983 | 0.1025884
0.09811756 | 0.1031839
0.0980745 | 0.1032194
0.09803544 | 0.1020094
0.097977 | 0.1010923
0.09793363 | 0.1004042
0.09786653 | 0.09924889
0.09782174 | 0.09913522
0.09777775 | 0.09923684
0.09772902 | 0.0996381
0.09768377 | 0.09971288
0.09764495 | 0.0999433
0.09756171 | 0.1004169
0.09752731 | 0.1011937
0.09748516 | 0.1012226
0.09745243 | 0.09924438
0.09738093 | 0.1003658
0.09735851 | 0.1012917
0.09726815 | 0.09965778
0.09723598 | 0.1014057
0.09720694 | 0.1002321
0.09714148 | 0.0985487
0.09708582 | 0.1004608
0.09704809 | 0.09914899
0.09699007 | 0.09969285
0.09693853 | 0.09885205
0.0968878 | 0.09803088
0.09685027 | 0.09730273
0.09679165 | 0.09584505
0.09673921 | 0.09632335
0.09668096 | 0.09734871
0.09662604 | 0.09678504
0.09659253 | 0.09811749
0.09654723 | 0.09824696
0.09648952 | 0.09634945
0.09642945 | 0.09650347
0.09638753 | 0.09568808
0.09633084 | 0.09427789
0.09628719 | 0.09472761
0.09624682 | 0.09638706
0.09619946 | 0.09544341
0.09613379 | 0.09333046
0.09609644 | 0.0954851
0.09604372 | 0.09456062
0.09599891 | 0.09517408
0.09593137 | 0.09469607
0.09591481 | 0.09687919
0.09585461 | 0.09673684
0.09580754 | 0.09646922
0.09574181 | 0.0963601
0.09568791 | 0.09514657
0.09565332 | 0.09416165
0.09560299 | 0.0946982
0.09554081 | 0.09464987
0.09550735 | 0.09478541
0.09546298 | 0.09488557
0.095404 | 0.09508111
0.09535487 | 0.09560404
0.09528709 | 0.09433614
0.09524777 | 0.09559479
0.09520082 | 0.0948944
0.09513767 | 0.09440635
0.09510331 | 0.09445398
0.09506358 | 0.09634687
0.09500662 | 0.09454653
0.09495639 | 0.09411456
0.09491163 | 0.09446774
0.0948644 | 0.09429106
0.09481347 | 0.09146926
0.09474805 | 0.09264095
0.09467714 | 0.09297741
0.09465808 | 0.0933517
0.09461513 | 0.09368812
0.09456076 | 0.09374596
0.09449762 | 0.09282209
0.09446355 | 0.09324283
0.09441777 | 0.09262317
0.0943591 | 0.0922257
0.09430957 | 0.09245132
0.09427302 | 0.09276527
0.09421583 | 0.09141823
0.09416531 | 0.08961614
0.09411162 | 0.08889963
0.09407604 | 0.09003145
0.0940185 | 0.0905217
0.09396067 | 0.08962418
0.09390767 | 0.08892399
0.09387132 | 0.09047846
0.09380857 | 0.08853523
0.09376672 | 0.08657683
0.09372708 | 0.08668144
0.09367568 | 0.08718123
0.09360629 | 0.08748233
0.0935469 | 0.0858761
0.09351024 | 0.08765844
0.09344877 | 0.08690235
0.09340812 | 0.08879811
0.09338407 | 0.08756207
0.09333917 | 0.087981
0.09326306 | 0.08714806
0.09322823 | 0.08827746
0.09317022 | 0.0864189
0.09312668 | 0.08782836
0.09306918 | 0.08886154
0.09303051 | 0.08800908
0.09296185 | 0.08881544
0.09291605 | 0.08982608
0.09285968 | 0.08879789
0.09283202 | 0.08987651
0.0927789 | 0.09075724
0.09270053 | 0.0899373
0.09267855 | 0.09107026
0.09263087 | 0.09097268
0.09257258 | 0.09205
0.09251447 | 0.09134952
0.09248192 | 0.09035735
0.09242098 | 0.08870301
0.09238361 | 0.08933221
0.09232739 | 0.08919323
0.09227603 | 0.08859583
0.09221851 | 0.08801763
0.09217327 | 0.08864902
0.09211863 | 0.08618718
0.09207685 | 0.08645448
0.0920224 | 0.08617895
0.09198472 | 0.08647051
0.09192522 | 0.08687294
0.09187463 | 0.08666478
0.09180405 | 0.0854288
0.09178661 | 0.08538524
0.09173784 | 0.0861634
0.09168146 | 0.08700464
0.09164276 | 0.0871025
0.09156554 | 0.08846213
0.09152728 | 0.08878221
0.09147619 | 0.08713484
0.09143238 | 0.08745718
0.09138689 | 0.08767914
0.09131965 | 0.08634097
0.09127614 | 0.08636568
0.0912255 | 0.08809547
0.09117652 | 0.08736243
0.09112332 | 0.08623379
0.09108338 | 0.08420786
0.09104771 | 0.08558333
0.0909835 | 0.08486917
0.09093968 | 0.08510373
0.09090677 | 0.08483375
0.09084141 | 0.08606655
0.09079297 | 0.08440083
0.09075128 | 0.08409715
0.09067422 | 0.08475309
0.09063462 | 0.08415791
0.09058648 | 0.08357549
0.0905323 | 0.08536194
0.09050664 | 0.0847736
0.09045527 | 0.0831439
0.09038629 | 0.08361294
0.09034695 | 0.08551436
0.09028765 | 0.08531625
0.09022778 | 0.0858415
0.09016469 | 0.08520929
0.09015762 | 0.08419845
0.09009086 | 0.0832865
0.09004398 | 0.08547951
0.08999784 | 0.0853854
0.0899517 | 0.08488596
0.08988021 | 0.08487362
0.08985542 | 0.08431905
0.089798 | 0.0836448
0.0897461 | 0.08440172
0.08969496 | 0.08368305
0.08964933 | 0.08407331
0.08960329 | 0.08314593
0.08956516 | 0.08254907
0.08948874 | 0.08342952
0.08943224 | 0.08441485
0.089399 | 0.0829262
0.08933625 | 0.08328303
0.08930327 | 0.08361386
0.08927428 | 0.08436255
0.08917301 | 0.08376569
0.08915733 | 0.08339759
0.08910229 | 0.08038242
0.08905768 | 0.08106322
0.08900796 | 0.08262347
0.08893801 | 0.08200986
0.08888465 | 0.08257098
0.08884094 | 0.08256812
0.08879463 | 0.08281138
0.08875276 | 0.08281161
0.08870177 | 0.0808617
0.08865331 | 0.08086606
0.08860119 | 0.08230514
0.08855413 | 0.08071347
0.08849145 | 0.08150304
0.08845137 | 0.08204588
0.0884166 | 0.08220715
0.08836312 | 0.08225551
0.08829752 | 0.08310644
0.08825952 | 0.08417502
0.08821269 | 0.08364315
0.08816082 | 0.08359886
0.0880988 | 0.08143573
0.08805994 | 0.08232504
0.08800468 | 0.08124471
0.08795834 | 0.08170542
0.08789689 | 0.08407429
0.08785525 | 0.08360862
0.08780917 | 0.08239379
0.08776034 | 0.08189352
0.08771923 | 0.07991697
0.08766093 | 0.08078377
0.0876126 | 0.08141064
0.08756188 | 0.08133631
0.08753182 | 0.08077919
0.08746206 | 0.07974642
0.08740308 | 0.07903932
0.08736659 | 0.07990247
0.08731823 | 0.08013263
0.08725328 | 0.08001626
0.08720378 | 0.08037644
0.08716709 | 0.08056219
0.08711693 | 0.08029756
0.08707843 | 0.08011575
0.08701577 | 0.07971103
0.08696434 | 0.08096348
0.0869102 | 0.08065013
0.08686608 | 0.08003925
0.08682063 | 0.07991678
0.08677454 | 0.08153112
0.08671705 | 0.08039183
0.08668148 | 0.08150778
0.08660823 | 0.08063284
0.08656204 | 0.07980629
0.08651275 | 0.07971173
0.0864736 | 0.07951867
0.08642078 | 0.0790233
0.08637407 | 0.07976763
0.08630827 | 0.08044595
0.08627584 | 0.08183155
0.08620007 | 0.08146498
0.08617412 | 0.08126798
0.08611753 | 0.07996539
0.0860646 | 0.0799776
0.08601226 | 0.08006955
0.08595257 | 0.08062886
0.08592835 | 0.07893704
0.0858804 | 0.07980998
0.08582557 | 0.07908358
0.08577021 | 0.07743732
0.08573371 | 0.07613619
0.08567414 | 0.07639304
0.08561488 | 0.07614729
0.08557853 | 0.07407783
0.08552519 | 0.07399841
0.08548462 | 0.07621476
0.08542186 | 0.07503296
0.08536461 | 0.07545622
0.08532674 | 0.07520892
0.08528469 | 0.07517646
0.08524116 | 0.07396614
0.08518346 | 0.07485564
0.08510132 | 0.07529308
0.08509561 | 0.07586167
0.08503409 | 0.07690415
0.08498231 | 0.07587191
0.08492855 | 0.07559774
0.0848904 | 0.07713116
0.08482134 | 0.07594965
0.08478034 | 0.07602339
0.08473533 | 0.07555625
0.08468466 | 0.07568159
0.08464035 | 0.07493217
0.084594 | 0.07456103
0.08452159 | 0.07477917
0.08448428 | 0.0765619
0.08443111 | 0.07577529
0.08440378 | 0.07592873
0.08432352 | 0.07551829
0.08428695 | 0.07533359
0.08423234 | 0.07561825
0.08418507 | 0.07668851
0.08413044 | 0.07680205
0.08408972 | 0.07629616
0.08403516 | 0.07599219
0.08400193 | 0.07602021
0.08393281 | 0.07620061
0.08389468 | 0.07658578
0.08384467 | 0.07730566
0.08377807 | 0.07796801
0.08373688 | 0.07797142
0.08369449 | 0.07649081
0.08364841 | 0.07607156
0.08357777 | 0.07628986
0.08355155 | 0.07574559
0.08348758 | 0.07414371
0.08343787 | 0.07495983
0.08337999 | 0.07550735
0.08335114 | 0.07524736
0.08329497 | 0.07416263
0.08323784 | 0.07481971
0.08318525 | 0.07488216
0.08315527 | 0.07541994
0.0830994 | 0.07492286
0.08303789 | 0.07483211
0.08299661 | 0.07532977
0.08294576 | 0.0744018
0.08289096 | 0.07330263
0.08285724 | 0.07524536
0.08279617 | 0.07380707
0.08275014 | 0.07475708
0.08270432 | 0.07551635
0.08264446 | 0.07423125
0.08259932 | 0.07478998
0.08256451 | 0.07613877
0.08250048 | 0.07458681
0.08243552 | 0.07432886
0.08240126 | 0.07464382
0.0823497 | 0.07453247
0.08230062 | 0.0748069
0.08225656 | 0.07507919
0.08219006 | 0.07471527
0.08213535 | 0.07489405
0.08209257 | 0.07434015
0.08206234 | 0.07338966
0.08201326 | 0.07327103
0.08196016 | 0.07275598
0.08189618 | 0.07354142
0.08186257 | 0.07438272
0.08180041 | 0.07432463
0.08175648 | 0.07282974
0.08169495 | 0.0744472
0.08167439 | 0.07424107
0.08161322 | 0.07281919
0.0815677 | 0.0743583
0.08150873 | 0.07256877
0.08144859 | 0.07220042
0.08141408 | 0.07250785
0.08136991 | 0.07346435
0.08132088 | 0.07249923
0.08125962 | 0.07395415
0.08120975 | 0.07249596
0.08114869 | 0.0712169
0.08111754 | 0.07131626
0.08105959 | 0.07082413
0.08101368 | 0.07198539
0.08096374 | 0.07171233
0.08091479 | 0.07083275
0.08087007 | 0.07211101
0.0808174 | 0.0719025
0.08073896 | 0.0705105
0.08070401 | 0.07027506
0.08066193 | 0.07061673
0.08061731 | 0.07127435
0.0805613 | 0.07080868
0.0805283 | 0.07117913
0.08046524 | 0.07149209
0.08041103 | 0.07071768
0.08036365 | 0.07153317
0.08032363 | 0.07198472
0.08025192 | 0.0706408
0.08020655 | 0.06911622
0.0801619 | 0.0697843
0.08012251 | 0.07040373
0.08008066 | 0.07070859
0.08000673 | 0.06992382
0.07997898 | 0.06899069
0.07991555 | 0.07134685
0.07987253 | 0.07029872
0.0798151 | 0.07034418
0.07977885 | 0.06929392
0.07971791 | 0.06944991
0.07969657 | 0.06951623
0.07961836 | 0.06934581
0.07958634 | 0.06756108
0.07951292 | 0.06835978
0.07949133 | 0.06773761
0.0794223 | 0.06738045
0.0793903 | 0.0667029
0.07930866 | 0.06665756
0.07927496 | 0.06766705
0.07922675 | 0.06743994
0.07917548 | 0.06790609
0.07912199 | 0.06779576
0.07909469 | 0.06924712
0.07903384 | 0.06798545
0.0789663 | 0.06836833
0.07893442 | 0.06731101
0.07888371 | 0.06636138
0.0788452 | 0.06631684
0.0787798 | 0.06800386
0.0787214 | 0.06678664
0.07867825 | 0.0666505
0.07861841 | 0.06891286
0.07858321 | 0.0691187
0.07853162 | 0.068912
0.07848243 | 0.06894176
0.07844218 | 0.06933354
0.07837171 | 0.06660265
0.0783382 | 0.06576296
0.07829245 | 0.06685802
0.07822131 | 0.06801512
0.07817118 | 0.06803817
0.0781318 | 0.06707099
0.07808012 | 0.06490929
0.07804388 | 0.06473967
0.0779784 | 0.06523612
0.07794847 | 0.06709913
0.07788759 | 0.06497482
0.07784419 | 0.06584977
0.07777921 | 0.06537656
0.07773078 | 0.06611138
0.07769479 | 0.06693872
0.07763171 | 0.06638933
0.07758971 | 0.06569645
0.07753949 | 0.06520741
0.07747492 | 0.06347046
0.0774318 | 0.06497673
0.07739393 | 0.06646128
0.07734212 | 0.06451551
0.07727648 | 0.06628883
0.07723308 | 0.06592925
0.07719427 | 0.06407734
0.07715336 | 0.06428426
0.07708011 | 0.06481012
0.07703652 | 0.06339644
0.07699287 | 0.06355141
0.07695046 | 0.06252405
0.07688543 | 0.0627428
0.07684213 | 0.06334519
0.07679323 | 0.06283516
0.07673154 | 0.0615065
0.07669797 | 0.06046359
0.07665775 | 0.0619689
0.07660619 | 0.06145687
0.07653477 | 0.06434881
0.07651467 | 0.06336265
0.07644857 | 0.06101368
0.07639294 | 0.06138034
0.07635322 | 0.06214533
0.07631214 | 0.06273183
0.07624964 | 0.06400224
0.07620095 | 0.06258172
0.07616598 | 0.06227925
0.07610405 | 0.06228612
0.07603974 | 0.06094732
0.07598723 | 0.06132009
0.07596112 | 0.06182226
0.07590579 | 0.06121968
0.07583819 | 0.06245953
0.07579917 | 0.06164437
0.07574547 | 0.06166669
0.07570181 | 0.06127659
0.07567132 | 0.06122667
0.07560956 | 0.06044321
0.07555586 | 0.06153124
0.07550651 | 0.06422624
0.0754516 | 0.06478195
0.0754059 | 0.06407527
0.07538098 | 0.06370028
0.07529965 | 0.06404663
0.07526183 | 0.06592064
0.07520118 | 0.06618587
0.07515633 | 0.06487123
0.07509307 | 0.06313674
0.07505284 | 0.06314723
0.07499902 | 0.06258834
0.07495806 | 0.06301074
0.07491728 | 0.06380247
0.07486208 | 0.06342738
0.07481806 | 0.06406494
0.0747848 | 0.06326713
0.07469092 | 0.06320796
0.07465661 | 0.06487263
0.07460895 | 0.06572933
0.07455914 | 0.06374559
0.07451063 | 0.06352172
0.07446269 | 0.06314749
0.0744098 | 0.06359338
0.07436217 | 0.06245651
0.07431092 | 0.06139541
0.07427322 | 0.06051414
0.07421907 | 0.06137363
0.07414765 | 0.06089645
0.07410601 | 0.06139792
0.07404529 | 0.06099396
0.0740105 | 0.06063344
0.07396732 | 0.06109075
0.0739145 | 0.06123535
0.07384502 | 0.06017358
0.0738167 | 0.0615597
0.07378215 | 0.05962283
0.073709 | 0.06089502
0.07366472 | 0.06167305
0.07362502 | 0.06090821
0.07357051 | 0.06052692
0.07352032 | 0.06137951
0.07345985 | 0.06064215
0.07341948 | 0.06108617
0.07337106 | 0.06209119
0.07332321 | 0.05972091
0.07328865 | 0.06073976
0.07322268 | 0.06042292
0.07317528 | 0.06053395
0.07311924 | 0.06027981
0.07307684 | 0.06067805
0.07302025 | 0.05986908
0.07296311 | 0.06058905
0.07292689 | 0.06088659
0.07287524 | 0.0608624
0.07281434 | 0.06181113
0.07274798 | 0.06165375
0.07271636 | 0.06193727
0.07266772 | 0.06098134
0.0726217 | 0.06124804
0.07257597 | 0.0609292
0.07252698 | 0.06056203
0.07248436 | 0.06080679
0.07242165 | 0.06214288
0.07237742 | 0.06151397
0.07233065 | 0.06202175
0.07227454 | 0.061645
0.07221217 | 0.06213656
0.07216831 | 0.06173829
0.07211304 | 0.05955478
0.07208403 | 0.05712747
0.07203171 | 0.0584362
0.07197407 | 0.0593871
0.07193362 | 0.05944064
0.07188352 | 0.06185933
0.07181187 | 0.06179644
0.07178192 | 0.06246669
0.07173041 | 0.06124035
0.07167029 | 0.06096729
0.07164127 | 0.0611496
0.07158216 | 0.06107619
0.07153863 | 0.05875803
0.07147853 | 0.05939355
0.07143271 | 0.06019549
0.07137375 | 0.06090363
0.07135386 | 0.06052858
0.07129334 | 0.06028207
0.07124085 | 0.05906285
0.07119845 | 0.05842866
0.07112932 | 0.05820549
0.07108184 | 0.05797326
0.07104105 | 0.06064584
0.07099413 | 0.0599099
0.07092636 | 0.0599155
0.07088569 | 0.05897201
0.07082291 | 0.05900985
0.07078772 | 0.05953027
0.07073862 | 0.05967697
0.07067436 | 0.0602305
0.07064762 | 0.05856299
0.07058944 | 0.05827445
0.07053716 | 0.05869946
0.07048735 | 0.0585173
0.07045172 | 0.05873936
0.07038143 | 0.0602786
0.07032396 | 0.05926618
0.07029096 | 0.0592079
0.07023938 | 0.05958617
0.0702068 | 0.05942582
0.07014811 | 0.0597881
0.07006532 | 0.05896133
0.07003957 | 0.05943431
0.06999396 | 0.0590694
0.06994478 | 0.06041936
0.06990463 | 0.06134743
0.06984638 | 0.06110076
0.06979057 | 0.05851117
0.06974947 | 0.05805837
0.06969414 | 0.05862872
0.06964315 | 0.05884254
0.06960648 | 0.05811459
0.06953283 | 0.0583514
0.06949261 | 0.05797904
0.06944646 | 0.05900454
0.06939837 | 0.05966823
0.06935057 | 0.05871488
0.0693167 | 0.05752161
0.06924022 | 0.0580599
0.06920988 | 0.05829026
0.0691485 | 0.05724791
0.06908711 | 0.05816142
0.06905847 | 0.05766319
0.06899916 | 0.05702417
0.06892182 | 0.05785841
0.06889275 | 0.05879679
0.0688551 | 0.05739862
0.06880818 | 0.05652708
0.06876081 | 0.05851336
0.06870659 | 0.05835594
0.06866144 | 0.05603336
0.06860612 | 0.05612586
0.06855108 | 0.05729306
0.06849245 | 0.0576512
0.06847253 | 0.05782525
0.06840408 | 0.05851041
0.06834681 | 0.05885548
0.06830603 | 0.05973195
0.06825187 | 0.05864531
0.06820728 | 0.05903223
0.06818274 | 0.05928055
0.06810105 | 0.05917722
0.06806396 | 0.05944837
0.06800642 | 0.0579504
0.06794957 | 0.05611505
0.06789165 | 0.05780128
0.06787161 | 0.05848669
0.06781291 | 0.0575155
0.06775793 | 0.0593112
0.06770335 | 0.06071197
0.06766138 | 0.05988275
0.067599 | 0.05886562
0.06757547 | 0.05877516
0.06751369 | 0.0567616
0.06746751 | 0.05769944
0.06740381 | 0.05710849
0.06735872 | 0.05512656
0.06731922 | 0.05625107
0.06727251 | 0.0561311
0.06720732 | 0.05633927
0.0671643 | 0.05643694
0.06711935 | 0.05548496
0.06706816 | 0.05686243
0.06701735 | 0.05888101
0.06694786 | 0.05894428
0.06689158 | 0.05925807
0.06685525 | 0.05882861
0.06682117 | 0.0579586
0.06677133 | 0.05793129
0.06672502 | 0.05827681
0.06665492 | 0.05825499
0.06661346 | 0.05907983
0.06656982 | 0.05912256
0.06651519 | 0.05957103
0.06646231 | 0.06012694
0.06641074 | 0.05886969
0.06635591 | 0.05901948
0.06631508 | 0.05878772
0.06627445 | 0.05663347
0.06621635 | 0.05747887
0.06617102 | 0.05802289
0.06613013 | 0.05786763
0.06606503 | 0.05773842
0.06602647 | 0.05780248
0.06597991 | 0.05769708
0.06592535 | 0.05693896
0.06586941 | 0.05690138
0.06582467 | 0.05698722
0.06576819 | 0.05601426
0.06572969 | 0.05719151
0.0656666 | 0.05804356
0.065617 | 0.05698824
0.06557959 | 0.05872817
0.06553706 | 0.05765403
0.06547288 | 0.05555475
0.06543279 | 0.05546999
0.06537514 | 0.05778601
0.0653331 | 0.05562562
0.06528419 | 0.05677407
0.06522968 | 0.05677035
0.06517585 | 0.0584093
0.06511305 | 0.05706604
0.06506914 | 0.05952932
0.06502337 | 0.05898571
0.064968 | 0.05863775
0.06491069 | 0.05841756
0.06486829 | 0.05994297
0.06483604 | 0.05903391
0.0647693 | 0.05790289
0.06473644 | 0.0575342
0.0646853 | 0.0569139
0.06462628 | 0.05836202
0.06458505 | 0.05866983
0.06453621 | 0.05696751
0.06448888 | 0.05729786
0.06443581 | 0.05704779
0.06439499 | 0.05594237
0.06431879 | 0.05684793
0.06427731 | 0.0555786
0.06424244 | 0.05614379
0.0641858 | 0.05606382
0.06413476 | 0.05769359
0.06408966 | 0.0563069
0.06402668 | 0.05624302
0.06397712 | 0.05739668
0.06394444 | 0.05618716
0.06387825 | 0.05594558
0.06383592 | 0.05489662
0.06379457 | 0.05664189
0.06374514 | 0.0588929
0.06368683 | 0.05729382
0.06364546 | 0.05692834
0.06359887 | 0.05626102
0.06355757 | 0.05595133
0.06349177 | 0.05625488
0.06344823 | 0.05721325
0.06338714 | 0.05818603
0.063341 | 0.05593842
0.06328773 | 0.0560912
0.063241 | 0.05499881
0.06318627 | 0.05585658
0.06313614 | 0.05617298
0.06308946 | 0.05623431
0.06303357 | 0.05467838
0.06298873 | 0.05449056
0.0629516 | 0.05616007
0.06288319 | 0.05600856
0.06283497 | 0.05657954
0.06279295 | 0.05472378
0.062744 | 0.05460986
0.06270484 | 0.05557666
0.06265701 | 0.05495163
0.06258496 | 0.05474149
0.06254572 | 0.05413001
0.06249498 | 0.05476887
0.06245232 | 0.05316124
0.06240026 | 0.05393609
0.06234655 | 0.0549108
0.06230325 | 0.05411036
0.06225591 | 0.05266167
0.06220402 | 0.05269207
0.06214554 | 0.05391981
0.06210108 | 0.05381412
0.06205053 | 0.05267083
0.06199426 | 0.0531055
0.06195968 | 0.0532129
0.06190106 | 0.05290503
0.06185758 | 0.05346968
0.06182051 | 0.05447998
0.06173338 | 0.05404623
0.06169798 | 0.05283632
0.06165806 | 0.05371037
0.06160707 | 0.05268402
0.06155033 | 0.05240874
0.0615005 | 0.05385367
0.06145563 | 0.0512643
0.06140007 | 0.05264631
0.06135153 | 0.05415061
0.06131242 | 0.054456
0.06125911 | 0.05307641
0.06121214 | 0.05322626
0.06115685 | 0.0532811
0.06110115 | 0.05429916
0.0610654 | 0.05400607
0.06100771 | 0.05260692
0.06096384 | 0.05285327
0.06092706 | 0.05182596
0.06085868 | 0.05154143
0.06081705 | 0.05204246
0.06076023 | 0.05297797
0.060716 | 0.05365419
0.06066508 | 0.05434113
0.06061272 | 0.05412244
0.0605454 | 0.05236906
0.06050732 | 0.05250743
0.0604697 | 0.05175344
0.06041664 | 0.05158817
0.06036569 | 0.05205346
0.06031247 | 0.05284516
0.06026246 | 0.05334546
0.0602214 | 0.05351537
0.06017137 | 0.05206239
0.06010652 | 0.05151927
0.06009111 | 0.05177379
0.06000805 | 0.05060881
0.05996595 | 0.05237866
0.0599009 | 0.05225215
0.05986234 | 0.05300328
0.05981907 | 0.05348768
0.05976805 | 0.05391672
0.05969721 | 0.05185585
0.05967743 | 0.05149005
0.05961866 | 0.05089614
0.05956701 | 0.0519898
0.05951504 | 0.05400747
0.05946883 | 0.0550963
0.05942461 | 0.0544498
0.05936693 | 0.05411134
0.05931411 | 0.05509687
0.05927745 | 0.05364332
0.05921836 | 0.05265388
0.05916608 | 0.05327611
0.05911432 | 0.05309339
0.05907422 | 0.05283495
0.05902241 | 0.05216878
0.058972 | 0.05286138
0.05891652 | 0.05391981
0.05887839 | 0.05215457
0.05881307 | 0.05288446
0.05877246 | 0.05370271
0.05872632 | 0.05436526
0.05867414 | 0.05494966
0.05863751 | 0.05316384
0.05858828 | 0.05412479
0.05852376 | 0.05380846
0.05847337 | 0.05298986
0.05842918 | 0.05203772
0.05836929 | 0.05242292
0.058343 | 0.05266564
0.05828181 | 0.05297174
0.05823179 | 0.05085398
0.05819039 | 0.05115893
0.05812355 | 0.05129428
0.05808117 | 0.05186024
0.0580509 | 0.05174628
0.05797652 | 0.05229091
0.05792076 | 0.05209219
0.05788018 | 0.05244336
0.05782842 | 0.05162578
0.05778649 | 0.05088578
0.05776669 | 0.05065727
0.05768167 | 0.05137845
0.057629 | 0.05061352
0.05758988 | 0.04894608
0.0575418 | 0.05017271
0.05747818 | 0.05058948
0.05744149 | 0.0522876
0.05738495 | 0.05162022
0.05733959 | 0.049124
0.05729086 | 0.05027512
0.05723581 | 0.05117718
0.05717854 | 0.04971842
0.05712635 | 0.04937197
0.0570764 | 0.05005999
0.05703343 | 0.05120675
0.05699446 | 0.04914337
0.05693116 | 0.04846543
0.0568939 | 0.04947238
0.05685017 | 0.04999354
0.05679117 | 0.05116316
0.05675279 | 0.04965346
0.05669345 | 0.05046669
0.05664143 | 0.04936218
0.05659091 | 0.04994693
0.05653613 | 0.05075672
0.05649022 | 0.05055263
0.05643542 | 0.05038103
0.05638883 | 0.04797359
0.05633551 | 0.04933299
0.05629803 | 0.05190326
0.05623493 | 0.05094266
0.05619554 | 0.05122449
0.05614314 | 0.05076985
0.05609363 | 0.05039909
0.05604576 | 0.04994238
0.05600496 | 0.04972846
0.0559325 | 0.0492674
0.05588952 | 0.04783267
0.05584984 | 0.04926234
0.05579125 | 0.05032933
0.05574837 | 0.0507992
0.05567906 | 0.05011706
0.05563806 | 0.04989997
0.05558964 | 0.05018352
0.05554523 | 0.05075831
0.05550414 | 0.04866148
0.05545519 | 0.04892929
0.05541559 | 0.04979638
0.05533952 | 0.05146375
0.0553038 | 0.05198764
0.05524294 | 0.05129918
0.05520409 | 0.05176514
0.05515847 | 0.05047724
0.05507883 | 0.05239268
0.05504033 | 0.05200869
0.05498504 | 0.05097341
0.05493395 | 0.05167281
0.05490576 | 0.05189674
0.05484682 | 0.05095007
0.05480011 | 0.05171799
0.05475943 | 0.05214118
0.0546995 | 0.05202405
0.05467028 | 0.05152365
0.05461945 | 0.05091277
0.05456248 | 0.05032752
0.05449217 | 0.05054134
0.05445103 | 0.05057167
0.05439249 | 0.05066108
0.05434876 | 0.05129982
0.05431014 | 0.05033855
0.05425215 | 0.04998683
0.05419258 | 0.05213142
0.05416254 | 0.05007519
0.05410849 | 0.05159996
0.05406043 | 0.05012753
0.05400651 | 0.0508846
0.05395305 | 0.0489539
0.05390298 | 0.04895781
0.05385843 | 0.05114596
0.05381458 | 0.05067173
0.05375979 | 0.05014307
0.05371118 | 0.05130246
0.05367294 | 0.05134191
0.05359716 | 0.05045581
0.05356634 | 0.05071482
0.05351667 | 0.05067348
0.05346723 | 0.05153612
0.05340593 | 0.05103194
0.05337015 | 0.05102545
0.05332341 | 0.05096399
0.05326693 | 0.05122411
0.05322378 | 0.05067202
0.05317378 | 0.0505904
0.05311896 | 0.05095799
0.05305871 | 0.04911189
0.05301241 | 0.05015986
0.052952 | 0.05044885
0.05291888 | 0.04999093
0.05285375 | 0.04980321
0.05281027 | 0.04912362
0.05276967 | 0.04876996
0.05271879 | 0.04799591
0.05266293 | 0.04987218
0.05261436 | 0.04929312
0.05256938 | 0.0524887
0.05252979 | 0.05064169
0.0524815 | 0.05135438
0.05242924 | 0.05196319
0.0523655 | 0.05279807
0.05230268 | 0.05185925
0.05226758 | 0.05088254
0.05221791 | 0.05145507
0.05218499 | 0.05278147
0.05212222 | 0.05135377
0.05207649 | 0.05143409
0.05201357 | 0.05252816
0.05195743 | 0.05337293
0.05193781 | 0.05105038
0.05187945 | 0.04973899
0.0518159 | 0.04887075
0.05177629 | 0.04822789
0.05172905 | 0.04935531
0.05167597 | 0.05000311
0.05165978 | 0.04853061
0.05155752 | 0.04801877
0.05153157 | 0.0489098
0.05147351 | 0.04919138
0.05142968 | 0.04952262
0.05138598 | 0.04988731
0.05134991 | 0.05047587
0.05125754 | 0.05072817
0.0512281 | 0.05053768
0.05116981 | 0.04858431
0.05112685 | 0.04725467
0.05108033 | 0.04965708
0.0510087 | 0.04823033
0.05096075 | 0.04802745
0.05092808 | 0.04754241
0.05087562 | 0.04731403
0.05083141 | 0.04900016
0.05079357 | 0.04860482
0.05074076 | 0.04898763
0.05067638 | 0.0473173
0.05063245 | 0.04741495
0.05057599 | 0.04814388
0.05051952 | 0.04782965
0.05050023 | 0.04972385
0.05043533 | 0.04932495
0.05038244 | 0.04912035
0.05033135 | 0.04952024
0.05028486 | 0.04864005
0.05023063 | 0.04972977
0.05019487 | 0.05041804
0.05011658 | 0.05073984
0.05008363 | 0.05004925
0.05002855 | 0.05054538
0.04998402 | 0.0500563
0.04993859 | 0.0501316
0.04990881 | 0.05054303
0.04982224 | 0.05078651
0.04978472 | 0.04867038
0.04975115 | 0.04955807
0.04968229 | 0.05084467
0.04964505 | 0.05087331
0.04960133 | 0.04807416
0.04953012 | 0.04833071
0.0494928 | 0.04846953
0.04944041 | 0.04955454
0.04938901 | 0.05023897
0.04933541 | 0.04932559
0.04929427 | 0.04930031
0.04923914 | 0.0487775
0.04918237 | 0.04967384
0.0491409 | 0.04928298
0.04908086 | 0.0492468
0.04904194 | 0.04941747
0.04898802 | 0.04841128
0.04894695 | 0.04711423
0.04890155 | 0.04868374
0.0488462 | 0.04745746
0.04879527 | 0.04738007
0.04876776 | 0.04672028
0.04867939 | 0.04656668
0.04865203 | 0.0475599
0.04859659 | 0.04809559
0.04854533 | 0.04741485
0.04849359 | 0.04642583
0.04843926 | 0.04634806
0.04841199 | 0.0467047
0.04835477 | 0.04704498
0.04829629 | 0.04730042
0.04825437 | 0.04901043
0.04818838 | 0.04890694
0.04816362 | 0.04827828
0.04808928 | 0.04750041
0.04805938 | 0.04771525
0.04799602 | 0.04809514
0.04795937 | 0.04783394
0.04790993 | 0.04710068
0.04787718 | 0.04794437
0.04780371 | 0.04795457
0.04774792 | 0.04722192
0.04770033 | 0.04833065
0.04766159 | 0.04719133
0.04760109 | 0.04732738
0.04755505 | 0.0475371
0.04750886 | 0.04695013
0.04745612 | 0.04785216
0.04739965 | 0.04757379
0.0473571 | 0.04900162
0.04731294 | 0.04813965
0.04726407 | 0.04754607
0.04720177 | 0.04691373
0.04714911 | 0.04754801
0.04710953 | 0.0472671
0.04706422 | 0.04816601
0.04699984 | 0.04924228
0.04693979 | 0.05029076
0.04690093 | 0.04974252
0.04685141 | 0.04804557
0.04680986 | 0.04682285
0.04675578 | 0.04810334
0.04672848 | 0.04875035
0.04665978 | 0.04750633
0.04661786 | 0.04809784
0.04655495 | 0.04882335
0.04651181 | 0.04837742
0.04646345 | 0.04814175
0.04642607 | 0.04717209
0.04635926 | 0.04698488
0.0463077 | 0.04910668
0.0462604 | 0.0487416
0.04620941 | 0.0475227
0.04616615 | 0.04729982
0.04612044 | 0.04938209
0.04606225 | 0.04927726
0.0460199 | 0.04842928
0.04597247 | 0.0489173
0.0459219 | 0.04918947
0.04585981 | 0.04853811
0.04582624 | 0.04893355
0.04574321 | 0.04784911
0.04572779 | 0.04801851
0.04566406 | 0.04750257
0.04561917 | 0.04767831
0.04557725 | 0.0472526
0.04553473 | 0.04815307
0.04545408 | 0.05053393
0.04542769 | 0.04970935
0.04536596 | 0.05048201
0.04530738 | 0.0492184
0.04527355 | 0.04796472
0.04520854 | 0.04858542
0.04516689 | 0.04750722
0.04513506 | 0.04823405
0.04507771 | 0.04706831
0.04502237 | 0.04724545
0.04495114 | 0.04669227
0.04493436 | 0.04722443
0.04488069 | 0.04847815
0.0448197 | 0.04939973
0.04476807 | 0.04918279
0.04472411 | 0.04886789
0.04468923 | 0.0488278
0.04462447 | 0.04916639
0.04457411 | 0.05041362
0.0445225 | 0.05007621
0.04446997 | 0.04911933
0.04442467 | 0.04992168
0.04437791 | 0.04995768
0.04433572 | 0.04991316
0.04427856 | 0.04849888
0.04423241 | 0.04863715
0.04416845 | 0.05133892
0.04413553 | 0.05011554
0.04409139 | 0.05010673
0.04401069 | 0.04926699
0.04397993 | 0.05041085
0.04392792 | 0.04929433
0.04387596 | 0.04787273
0.04382153 | 0.04883785
0.04379425 | 0.04976729
0.04372248 | 0.04861722
0.04367726 | 0.0478866
0.04363696 | 0.0490041
0.04358592 | 0.04971435
0.04353009 | 0.04955877
0.04349747 | 0.04826382
0.04341811 | 0.04896112
0.04337149 | 0.04887756
0.0433384 | 0.04960255
0.04328204 | 0.04829777
0.0432479 | 0.04854771
0.04316712 | 0.04826327
0.04312255 | 0.04777538
0.04307952 | 0.04782027
0.0430284 | 0.04893975
0.04299898 | 0.04903867
0.04293043 | 0.04916082
0.04290573 | 0.04823466
0.04283774 | 0.04666734
0.04279449 | 0.04801441
0.04274247 | 0.04792729
0.04268422 | 0.04982369
0.04263479 | 0.04831055
0.04256451 | 0.04812465
0.04253377 | 0.04866895
0.04248345 | 0.0471251
0.04244054 | 0.04830594
0.04238931 | 0.04734789
0.04234434 | 0.04771493
0.04227012 | 0.04915017
0.04223934 | 0.04847039
0.0421952 | 0.04760235
0.04213465 | 0.04772571
0.04207933 | 0.04779534
0.04204848 | 0.0459454
0.04197598 | 0.04754877
0.04195215 | 0.04626386
0.04189655 | 0.04786348
0.04183748 | 0.04926257
0.0417969 | 0.04978137
0.04175073 | 0.04805301
0.04167509 | 0.04742054
0.04165525 | 0.04741902
0.04158731 | 0.04835112
0.04154566 | 0.04715636
0.04149356 | 0.0468254
0.04142287 | 0.04813298
0.04138348 | 0.04746963
0.04134441 | 0.0472023
0.04129446 | 0.04885832
0.04125189 | 0.0479602
0.04121544 | 0.04727174
0.04115258 | 0.04814573
0.04109535 | 0.04773891
0.04105305 | 0.04551515
0.04100315 | 0.04448199
0.04095652 | 0.04748922
0.04090222 | 0.0464608
0.04084494 | 0.04629362
0.04080408 | 0.04784059
0.04075685 | 0.04574493
0.04069185 | 0.04609986
0.04063767 | 0.04551938
0.0406298 | 0.0456637
0.04055348 | 0.04764696
0.0405069 | 0.04736252
0.04045965 | 0.04739991
0.04040034 | 0.04811228
0.04036095 | 0.04661587
0.0402951 | 0.04918248
0.04024705 | 0.04863681
0.04018306 | 0.04710294
0.04014064 | 0.04780139
0.04010013 | 0.04838607
0.04005346 | 0.04818344
0.04001235 | 0.04739883
0.03994377 | 0.04848673
0.03990123 | 0.04793655
0.0398524 | 0.04731155
0.0398084 | 0.04799883
0.03976194 | 0.04835726
0.03971617 | 0.04818474
0.039643 | 0.04922616
0.03960894 | 0.04800309
0.03956081 | 0.04649768
0.03950851 | 0.04691789
0.03945668 | 0.04741498
0.03940946 | 0.04733896
0.039353 | 0.04684931
0.03931295 | 0.0482614
0.03927628 | 0.04867897
0.03922629 | 0.0468282
0.03916961 | 0.04775318
0.03911255 | 0.04719702
0.03907721 | 0.04565002
0.03900883 | 0.04565362
0.03893979 | 0.04641607
0.03890235 | 0.04619067
0.0388484 | 0.04542332
0.0388253 | 0.04574868
0.03876005 | 0.04661943
0.03870057 | 0.046423
0.03865965 | 0.04615808
0.03860459 | 0.04710526
0.0385521 | 0.04712434
0.03851963 | 0.04752865
0.03845817 | 0.04753024
0.03842249 | 0.04812497
0.03837951 | 0.04857954
0.03831745 | 0.04729568
0.03826439 | 0.04823107
0.03822111 | 0.04908699
0.03817263 | 0.05071399
0.03811934 | 0.05055794
0.03807317 | 0.05043816
0.03802461 | 0.04910744
0.03798248 | 0.04856768
0.03791403 | 0.04831437
0.03786982 | 0.04868218
0.03781604 | 0.04719222
0.03776307 | 0.04729215
0.03771841 | 0.04891053
0.03767304 | 0.04865178
0.0376141 | 0.04796761
0.03759397 | 0.04922044
0.03751665 | 0.04922266
0.03746905 | 0.04908296
0.03742932 | 0.05016342
0.03737015 | 0.04858727
0.03732679 | 0.04780727
0.03730099 | 0.04736649
0.03720637 | 0.04813282
0.03717304 | 0.04829548
0.03712971 | 0.04864421
0.03707978 | 0.04847754
0.03700886 | 0.04694876
0.03696796 | 0.04704701
0.03692616 | 0.04688368
0.03687985 | 0.04627668
0.03683401 | 0.04619417
0.03676803 | 0.04582401
0.03672213 | 0.04799931
0.03669444 | 0.04832407
0.03662775 | 0.04640459
0.03657978 | 0.0455009
0.03653387 | 0.04586458
0.03647547 | 0.04765335
0.03644418 | 0.04823275
0.03638067 | 0.04779763
0.03633818 | 0.04699595
0.03627728 | 0.0473512
0.03622961 | 0.04672054
0.03618709 | 0.04551022
0.03613246 | 0.0469591
0.03606834 | 0.04726936
0.03603694 | 0.04868904
0.03598055 | 0.04808792
0.03594639 | 0.04818598
0.03588715 | 0.04631388
0.03585272 | 0.04741307
0.03579478 | 0.04576614
0.03572972 | 0.04445284
0.03568609 | 0.04490048
0.03563258 | 0.04421297
0.03558084 | 0.04554421
0.03554298 | 0.04554853
0.03548995 | 0.0443109
0.03543348 | 0.04489482
0.03539314 | 0.04453337
0.03533971 | 0.04416751
0.03530553 | 0.04487597
0.03525017 | 0.04630135
0.03518414 | 0.04489272
0.03514663 | 0.04505771
0.03507928 | 0.04575174
0.03503885 | 0.04574608
0.03499997 | 0.04437259
0.03493616 | 0.04450142
0.03488241 | 0.04488497
0.03484501 | 0.04418642
0.03479414 | 0.04325066
0.03473765 | 0.04533134
0.03470555 | 0.04711343
0.03463554 | 0.04527363
0.03459594 | 0.04520069
0.03454764 | 0.04570996
0.03449094 | 0.04508757
0.03444962 | 0.04533846
0.03440673 | 0.04487164
0.0343414 | 0.0442538
0.03429807 | 0.04502671
0.03423877 | 0.04477139
0.0341989 | 0.0448656
0.03414998 | 0.04515062
0.03410287 | 0.04657212
0.0340463 | 0.04563324
0.03398716 | 0.04582677
0.03393773 | 0.04787604
0.03389845 | 0.04640894
0.03386186 | 0.04600966
0.03380083 | 0.04464851
0.03374538 | 0.04600527
0.03370413 | 0.04611824
0.03363493 | 0.04540011
0.0335986 | 0.04740312
0.03354637 | 0.04760098
0.0334966 | 0.04597259
0.03345197 | 0.04758696
0.03340361 | 0.0476551
0.03336075 | 0.04794717
0.03330018 | 0.04770133
0.03325593 | 0.04739485
0.03320524 | 0.04801794
0.03313811 | 0.04696259
0.03310567 | 0.04666048
0.03306225 | 0.04584038
0.03300569 | 0.04576678
0.03295788 | 0.04574188
0.0328986 | 0.04801111
0.03284674 | 0.04707575
0.03280306 | 0.04650741
0.03275305 | 0.04597828
0.03271379 | 0.04578156
0.03265646 | 0.04727912
0.03258458 | 0.04653657
0.03255103 | 0.04695773
0.0325109 | 0.0465125
0.03247643 | 0.0476777
0.03241481 | 0.04852326
0.03235337 | 0.04899339
0.03228308 | 0.0456327
0.03225092 | 0.04776104
0.03220536 | 0.0471512
0.03215592 | 0.04719562
0.03211391 | 0.0467736
0.03206365 | 0.04795314
0.03200676 | 0.04720424
0.03195918 | 0.04689697
0.03191994 | 0.04779553
0.03186646 | 0.04882163
0.03179433 | 0.0481339
0.03178419 | 0.04804169
0.03172617 | 0.04489781
0.0316808 | 0.04396112
0.03161791 | 0.04549706
0.03156709 | 0.04596794
0.03151674 | 0.04650188
0.03146844 | 0.0469376
0.0314062 | 0.04686069
0.0313573 | 0.04528842
0.03131398 | 0.04685125
0.03128725 | 0.04746372
0.03121413 | 0.048351
0.03116066 | 0.048247
0.03110006 | 0.04722917
0.03106213 | 0.04836969
0.0310152 | 0.04762769
0.03097187 | 0.0457436
0.03092196 | 0.04515618
0.03088676 | 0.04629826
0.03080797 | 0.04611916
0.03076574 | 0.04671663
0.03071668 | 0.04667828
0.03067745 | 0.04726513
0.03061147 | 0.04886977
0.03057784 | 0.04799699
0.0305099 | 0.04721521
0.03048009 | 0.04743956
0.03042088 | 0.04722993
0.03037131 | 0.0482021
0.03032135 | 0.04727266
0.03026377 | 0.04471744
0.03022057 | 0.0461425
0.03017288 | 0.04824652
0.03011133 | 0.04769424
0.03006251 | 0.0471885
0.03002048 | 0.0474731
0.02997099 | 0.04760584
0.02991734 | 0.04668187
0.02986909 | 0.04772514
0.02981758 | 0.04784558
0.0297714 | 0.0463872
0.02972216 | 0.04622975
0.0296563 | 0.04708173
0.02962575 | 0.04550431
0.02958214 | 0.04563683
0.0295291 | 0.04562713
0.02947884 | 0.04541029
0.0294358 | 0.04688257
0.02938314 | 0.04787871
0.02932369 | 0.0478859
0.02929429 | 0.04656115
0.02923668 | 0.04634793
0.02916923 | 0.04697515
0.02914469 | 0.04344216
0.02908065 | 0.04425504
0.02904343 | 0.0448256
0.02897858 | 0.04468545
0.02893948 | 0.04360543
0.02888085 | 0.04527939
0.02883965 | 0.04549916
0.02877341 | 0.0444654
0.02873391 | 0.04445881
0.02868328 | 0.04444492
0.0286268 | 0.04765153
0.02857571 | 0.04723126
0.02853759 | 0.04693929
0.02849884 | 0.046822
0.02843871 | 0.04729441
0.02839915 | 0.04469639
0.02834029 | 0.04377566
0.02829208 | 0.04449299
0.02824979 | 0.0448175
0.0281546 | 0.04623544
0.0281186 | 0.04625413
0.0280839 | 0.04749214
0.028045 | 0.04678852
0.02798445 | 0.04715028
0.02794992 | 0.04798542
0.02787926 | 0.04792771
0.02783188 | 0.04849649
0.02780451 | 0.04865149
0.02774521 | 0.04932263
0.0276856 | 0.04873283
0.02765647 | 0.04896935
0.02759415 | 0.04796408
0.02753886 | 0.04691894
0.02748635 | 0.04662591
0.02743424 | 0.04680375
0.02739389 | 0.04603796
0.02734945 | 0.04566598
0.02728559 | 0.04602216
0.02724905 | 0.04692991
0.02717705 | 0.04660185
0.02713993 | 0.04606874
0.02709226 | 0.04522667
0.0270596 | 0.04501889
0.02700279 | 0.04699057
0.02695521 | 0.04629191
0.02688958 | 0.04581752
0.02683927 | 0.04595437
0.02680517 | 0.04735965
0.02674746 | 0.04691134
0.02668913 | 0.04606648
0.02664046 | 0.04653174
0.02660204 | 0.04521624
0.02655759 | 0.04538215
0.02650531 | 0.04562093
0.02643926 | 0.04313931
0.02639756 | 0.04385992
0.02635121 | 0.04300809
0.02629441 | 0.04514054
0.02625666 | 0.04341568
0.02620878 | 0.04350791
0.02612909 | 0.04354232
0.02610533 | 0.04302714
0.02606004 | 0.04358658
0.02601103 | 0.04476627
0.02596334 | 0.04239107
0.02590771 | 0.04290457
0.02584482 | 0.04450864
0.02580471 | 0.04221254
0.02574247 | 0.04286072
0.02571059 | 0.0441703
0.02565685 | 0.04171721
0.0256048 | 0.04137528
0.02555274 | 0.04202473
0.02550306 | 0.04321632
0.02546047 | 0.04316596
0.02540762 | 0.04439052
0.02535456 | 0.04527665
0.02533468 | 0.045663
0.02524235 | 0.04582948
0.02520589 | 0.04616053
0.02515362 | 0.04602451
0.02511026 | 0.04702059
0.02505817 | 0.04450568
0.02501548 | 0.04441586
0.02496045 | 0.04430607
0.02490744 | 0.04481956
0.02485879 | 0.04548205
0.02481404 | 0.0449636
0.02476346 | 0.04502801
0.0247322 | 0.04397365
0.0246588 | 0.04555572
0.02459439 | 0.04471992
0.02456099 | 0.04612428
0.02451718 | 0.04618895
0.0244784 | 0.04421628
0.02443328 | 0.04478093
0.0243456 | 0.04401368
0.02430711 | 0.04434209
0.0242815 | 0.04441926
0.02421522 | 0.04470933
0.0241701 | 0.04582611
0.02411648 | 0.04632163
0.02405987 | 0.04543903
0.02402178 | 0.0443233
0.02396405 | 0.0440098
0.02393026 | 0.04397123
0.02387355 | 0.04389747
0.02383342 | 0.04503714
0.02376429 | 0.04600371
0.02372116 | 0.04553003
0.02367181 | 0.0452019
0.02361629 | 0.0463031
0.02358116 | 0.04594648
0.02352253 | 0.04724799
0.02346993 | 0.04627175
0.0234198 | 0.04475992
0.02336689 | 0.04631321
0.02331541 | 0.04547496
0.02327085 | 0.04488191
0.02322032 | 0.04558904
0.02316546 | 0.04710119
0.02312348 | 0.04758025
0.02307327 | 0.04598524
0.02303446 | 0.04502855
0.02299066 | 0.04490977
0.02292445 | 0.04823018
0.02286538 | 0.04757201
0.02281086 | 0.04755163
0.0227789 | 0.04706714
0.02272339 | 0.04674734
0.02268455 | 0.04606721
0.02260977 | 0.04609217
0.02258263 | 0.04665714
0.02252099 | 0.04809721
0.02248912 | 0.04718538
0.02243638 | 0.04636376
0.02240196 | 0.04677278
0.02232669 | 0.04638494
0.02226317 | 0.04833361
0.02223828 | 0.04653295
0.02219173 | 0.04735186
0.02215253 | 0.04730948
0.02209269 | 0.04762781
0.02201604 | 0.04743154
0.02197823 | 0.04725743
0.02192295 | 0.04775496
0.02188099 | 0.04682775
0.02182665 | 0.04677303
0.02178924 | 0.04719139
0.02172704 | 0.04578856
0.0216819 | 0.04682492
0.02163429 | 0.04929061
0.02158685 | 0.04641295
0.02154486 | 0.0472023
0.02149053 | 0.04704072
0.02143402 | 0.04630663
0.02136148 | 0.0467999
0.02132623 | 0.04692117
0.02127451 | 0.04569374
0.02123836 | 0.04682187
0.02117621 | 0.04713531
0.02113541 | 0.04624975
0.02109012 | 0.04669908
0.02103048 | 0.04538208
0.02098566 | 0.04754849
0.02094328 | 0.04762775
0.02087395 | 0.04660178
0.02083786 | 0.04724576
0.02078527 | 0.0474538
0.02074504 | 0.04715292
0.02069151 | 0.0470307
0.0206447 | 0.04729934
0.0205815 | 0.04778437
0.02053777 | 0.04711257
0.02049009 | 0.04649606
0.02043748 | 0.04659113
0.02039528 | 0.04540959
0.02034552 | 0.04531134
0.02026526 | 0.04584025
0.0202355 | 0.04469152
0.02019654 | 0.0474675
0.02014882 | 0.04615322
0.02009861 | 0.04520753
0.02007083 | 0.04560977
0.01999909 | 0.04605039
0.01994129 | 0.0464058
0.01988539 | 0.04806592
0.01984108 | 0.04688851
0.01979886 | 0.04678689
0.01976737 | 0.04601993
0.01971391 | 0.04550755
0.01965287 | 0.04492989
0.01959098 | 0.04630297
0.01954694 | 0.04450199
0.01949483 | 0.04486827
0.01946058 | 0.04515637
0.01940834 | 0.04508296
0.01934863 | 0.04461906
0.01929491 | 0.04489861
0.01924801 | 0.046578
0.0191953 | 0.04646427
0.01915755 | 0.04381957
0.01909938 | 0.0457359
0.01905416 | 0.04549464
0.01900406 | 0.04591249
0.01895205 | 0.04491206
0.0189203 | 0.04468628
0.01886165 | 0.04462847
0.01878353 | 0.04491136
0.01875333 | 0.04552545
0.01870231 | 0.04453977
0.01866038 | 0.04404821
0.01861758 | 0.04499793
0.01856326 | 0.04576277
0.01850196 | 0.04502626
0.01845924 | 0.04428054
0.01839554 | 0.04500369
0.01835902 | 0.04502197
0.01830963 | 0.04551283
0.01826363 | 0.04520813
0.01818491 | 0.0444351
0.01815348 | 0.04414115
0.01810498 | 0.04556135
0.01805198 | 0.04553305
0.01801313 | 0.04266019
0.01795758 | 0.04421758
0.01789931 | 0.04318389
0.01785683 | 0.04494805
0.01781199 | 0.04318338
0.01776217 | 0.04503412
0.01770731 | 0.04638411
0.01766699 | 0.0462921
0.01759673 | 0.04436798
0.0175629 | 0.04592725
0.01751531 | 0.04543506
0.01747611 | 0.04511777
0.01742767 | 0.04553273
0.01736357 | 0.04516337
0.0172964 | 0.04479762
0.01727379 | 0.04641673
0.01720797 | 0.0452475
0.01716121 | 0.04574115
0.01711795 | 0.0461011
0.01707685 | 0.04622412
0.0170182 | 0.04658592
0.01696287 | 0.04470634
0.01691021 | 0.04510435
0.0168757 | 0.0441765
0.01680232 | 0.04439592
0.0167664 | 0.04424579
0.01672166 | 0.04400179
0.01666805 | 0.04391473
0.01660643 | 0.04213064
0.01658193 | 0.04221394
0.01651485 | 0.04226052
0.01647991 | 0.04317918
0.01641754 | 0.04362451
0.01637472 | 0.04465534
0.01632816 | 0.04371074
0.01627343 | 0.0454679
0.01622827 | 0.04506153
0.01613756 | 0.04489193
0.01610289 | 0.04461013
0.01607471 | 0.04468243
0.01602122 | 0.04433389
0.01597687 | 0.04489676
0.0159346 | 0.04288873
0.015877 | 0.04290632
0.01581476 | 0.04402618
0.01578243 | 0.04525071
0.01572817 | 0.04449824
0.01568032 | 0.04339641
0.01563784 | 0.04320589
0.01556837 | 0.04510709
0.01553521 | 0.04501819
0.01546935 | 0.04449299
0.01543967 | 0.0456842
0.01538481 | 0.04475407
0.01533457 | 0.04525411
0.01525464 | 0.04550262
0.0152197 | 0.04435977
0.0151831 | 0.0460818
0.01513863 | 0.04472319
0.01506808 | 0.04203656
0.01503009 | 0.04456002
0.01498484 | 0.04313327
0.0149427 | 0.04325721
0.01488299 | 0.04230962
0.01483931 | 0.04246147
0.01478106 | 0.04268683
0.01472466 | 0.0418944
0.01467006 | 0.04275402
0.01464194 | 0.04281274
0.01458141 | 0.04224494
0.01454981 | 0.04361115
0.01449646 | 0.04331158
0.01442678 | 0.04324888
0.01436557 | 0.04444832
0.01432197 | 0.04401289
0.01429268 | 0.04456415
0.01422919 | 0.04373271
0.01420136 | 0.04337593
0.01415353 | 0.0414203
0.01409049 | 0.04254751
0.01404814 | 0.04273844
0.01398682 | 0.04466456
0.01393353 | 0.04560176
0.01389555 | 0.04688403
0.01382466 | 0.04529751
0.01378087 | 0.04791483
0.0137339 | 0.04575873
0.01369364 | 0.04523828
0.0136496 | 0.04476208
0.01361041 | 0.04492875
0.01353607 | 0.04597608
0.01349008 | 0.04617795
0.01343553 | 0.04542774
0.01337952 | 0.04536072
0.01334252 | 0.04608454
0.01330498 | 0.04600775
0.01323616 | 0.04578054
0.01318208 | 0.04459471
0.01315468 | 0.04572535
0.01308662 | 0.04507841
0.01305058 | 0.043296
0.01301085 | 0.04385957
0.01292167 | 0.04294825
0.01289071 | 0.04309877
0.0128491 | 0.04146297
0.01280428 | 0.04093517
0.01272638 | 0.04309235
0.0127057 | 0.04331498
0.01263534 | 0.0440339
0.0126084 | 0.0433586
0.01256702 | 0.04280241
0.01249817 | 0.04333441
0.0124521 | 0.04344248
0.01240846 | 0.04255797
0.01233793 | 0.04469286
0.01231078 | 0.04403285
0.01224837 | 0.04368791
0.01220801 | 0.04281421
0.01216063 | 0.04312548
0.01209304 | 0.04459633
0.01204469 | 0.04380526
0.01200203 | 0.04187768
0.01195501 | 0.042372
0.01189711 | 0.04132705
0.01184748 | 0.04072189
0.0118009 | 0.04110807
0.01174668 | 0.04214161
0.0116986 | 0.04311219
0.011656 | 0.04394691
0.01161207 | 0.04450438
0.01156461 | 0.04376644
0.01148499 | 0.04188585
0.01145564 | 0.04212225
0.0114102 | 0.04219299
0.01136303 | 0.04371392
0.01131323 | 0.0438018
0.01124537 | 0.04258188
0.01119565 | 0.04325263
0.0111529 | 0.04321241
0.01110331 | 0.04373668
0.01107361 | 0.04127611
0.01099826 | 0.04310548
0.01096916 | 0.04328277
0.01091823 | 0.04407778
0.01086083 | 0.04306033
0.01080548 | 0.04371417
0.01076993 | 0.04275189
0.01072039 | 0.04179151
0.01068138 | 0.04258207
0.01060747 | 0.04222653
0.0105493 | 0.0437577
0.01051866 | 0.04248153
0.01046647 | 0.04399336
0.01042204 | 0.04326786
0.01036741 | 0.043635
0.01030717 | 0.04424156
0.01025258 | 0.04431043
0.01022215 | 0.04442483
0.01015532 | 0.04384911
0.01010994 | 0.04527773
0.0100624 | 0.04331558
0.01000126 | 0.04514229
0.009971548 | 0.04402882
0.009915275 | 0.04406036
0.009878129 | 0.04531369
0.009822621 | 0.04643746
0.009761509 | 0.04635839
0.009715725 | 0.04683923
0.00966632 | 0.04742979
0.009626006 | 0.04627207
0.009560513 | 0.04567835
0.00953487 | 0.04550326
0.009489855 | 0.04534934
0.009425275 | 0.04607023
0.009354951 | 0.04378806
0.009327468 | 0.04323441
0.009282814 | 0.04336569
0.009223461 | 0.04373729
0.009163073 | 0.04402958
0.009117482 | 0.04428203
0.009067261 | 0.04292384
0.009025289 | 0.04328392
0.008986439 | 0.04398942
0.008949148 | 0.0448705
0.008857783 | 0.04346178
0.008827324 | 0.04405978
0.008770613 | 0.04563715
0.008733508 | 0.04516759
0.008666098 | 0.04568961
0.008618573 | 0.04665943
0.00856896 | 0.0457656
0.0085283 | 0.04610272
0.008486106 | 0.04458355
0.008420798 | 0.04552383
0.008368064 | 0.04447551
0.008326694 | 0.04569476
0.008268181 | 0.04492446
0.00821452 | 0.04486707
0.008183757 | 0.04550046
0.008130553 | 0.04547588
0.008077445 | 0.04421609
0.008043966 | 0.04545979
0.007973078 | 0.04581336
0.00793398 | 0.04589768
0.007875111 | 0.04663771
0.007837768 | 0.04676028
0.007782994 | 0.04729705
0.007720494 | 0.04701992
0.007661431 | 0.04532409
0.007619613 | 0.04518763
0.007579727 | 0.04490687
0.007537203 | 0.04383175
0.007489572 | 0.0448236
0.007434479 | 0.04576112
0.00736719 | 0.04390904
0.007330669 | 0.04411705
0.007279093 | 0.04575749
0.00723588 | 0.04592775
0.007201358 | 0.04561196
0.007135078 | 0.0450296
0.007085177 | 0.04433132
0.007039426 | 0.0435744
0.006987703 | 0.04540288
0.006926531 | 0.04557772
0.006901469 | 0.04618689
0.006849424 | 0.0446004
0.006781256 | 0.04640548
0.006740101 | 0.04576601
0.006680466 | 0.04587869
0.006640409 | 0.04465391
0.00659223 | 0.04235635
0.006542978 | 0.04370158
0.006488852 | 0.04415046
0.006434074 | 0.04586054
0.006387533 | 0.04603888
0.006344567 | 0.04583647
0.006293204 | 0.04540584
0.006226379 | 0.0449056
0.006184483 | 0.04645966
0.006132878 | 0.04671847
0.006097457 | 0.04677173
0.006046193 | 0.04521437
0.006009804 | 0.0445914
0.005937184 | 0.04463359
0.005892377 | 0.04369919
0.005853177 | 0.0445708
0.005803806 | 0.04500003
0.005753028 | 0.0444549
0.005692961 | 0.04513907
0.005635809 | 0.04527195
0.005600237 | 0.04462444
0.005543964 | 0.04412655
0.00550313 | 0.04241994
0.005447858 | 0.04361618
0.005425414 | 0.04422156
0.005347321 | 0.04466205
0.005299655 | 0.04492013
0.005253332 | 0.0435661
0.005194599 | 0.04384994
0.005154851 | 0.04411374
0.005104513 | 0.04501107
0.005032027 | 0.04478993
0.005000371 | 0.04335279
0.004932735 | 0.04276715
0.004906473 | 0.04314478
0.004843271 | 0.04376864
0.004814488 | 0.04551378
0.004761631 | 0.04520826
0.004708156 | 0.04685242
0.004650233 | 0.04519246
0.004586954 | 0.04630224
0.004543449 | 0.04518553
0.004527075 | 0.04700787
0.004454897 | 0.04598346
0.004404129 | 0.04678947
0.004363215 | 0.04698422
0.004307346 | 0.04561969
0.004263567 | 0.04521529
0.004234653 | 0.04631658
0.004148207 | 0.04453153
0.004111005 | 0.04452962
0.004064294 | 0.04592216
0.004018695 | 0.04681309
0.003952053 | 0.04512721
0.003903523 | 0.0454499
0.003849581 | 0.04563165
0.003812196 | 0.04614635
0.003763089 | 0.04650172
0.003685479 | 0.04749933
0.003674463 | 0.04620479
0.003627356 | 0.04630268
0.003562614 | 0.04601287
0.00351699 | 0.04704472
0.003463773 | 0.04765748
0.003418862 | 0.04610505
0.003348728 | 0.04630962
0.003316413 | 0.04780647
0.003260587 | 0.04720923
0.003222719 | 0.04516235
0.00316177 | 0.04544294
0.003108894 | 0.04481196
0.003075513 | 0.0459427
0.003030682 | 0.04699747
0.002962095 | 0.04645874
0.002919993 | 0.04720259
0.002869626 | 0.04660585
0.002809783 | 0.04683459
0.002782953 | 0.0451937
0.00271537 | 0.04545248
0.002670483 | 0.04498814
0.002624181 | 0.04491908
0.00258115 | 0.04489133
0.002523478 | 0.04434502
0.002476888 | 0.04555747
0.002409562 | 0.04550335
0.002360789 | 0.04545776
0.002320034 | 0.04584003
0.002278047 | 0.04699534
0.00222661 | 0.04414735
0.002186547 | 0.04490636
0.002130194 | 0.04502906
0.00205945 | 0.04623525
0.002024959 | 0.04619503
0.001967055 | 0.0442544
0.001924317 | 0.04447074
0.001884363 | 0.04545804
0.001814645 | 0.0470914
0.001765145 | 0.04589024
0.001732721 | 0.04480417
0.001673906 | 0.04535032
0.001638769 | 0.04459337
0.001570441 | 0.0446368
0.001507873 | 0.04337396
0.001466558 | 0.04388873
0.001416135 | 0.04738391
0.00136594 | 0.04715422
0.001325343 | 0.04480939
0.001289363 | 0.04470278
0.001212277 | 0.04622091
0.001175341 | 0.04543363
0.00112527 | 0.04573358
0.001073473 | 0.04563673
0.00103121 | 0.04588982
0.0009798724 | 0.04539585
0.000916595 | 0.04409072
0.0008764147 | 0.04654271
0.0008333427 | 0.04534867
0.0007887717 | 0.0445349
0.0007270912 | 0.04606244
0.0006876606 | 0.04535077
0.0006091617 | 0.04629013
0.0005878131 | 0.04585161
0.0005388239 | 0.04550275
0.0004860465 | 0.04466447
0.0004353387 | 0.0444556
0.0003928075 | 0.04567187
0.0003310246 | 0.0460089
0.0002763492 | 0.04608342
0.0002307506 | 0.04686451
0.0001839051 | 0.04645473
0.0001443046 | 0.04638704
9.176207e-05 | 0.04712962
2.023396e-05 | 0.04679526
-1.428956e-05 | 0.04521907
-6.365955e-05 | 0.04536425
-0.000105423 | 0.047125
-0.0001454554 | 0.04753144
-0.0002165346 | 0.04693859
-0.0002654388 | 0.04722023
-0.0003060056 | 0.04658662
-0.0003637539 | 0.04526314
-0.0004157886 | 0.04544186
-0.0004600887 | 0.0469466
-0.0004991179 | 0.04561565
-0.0005650019 | 0.04827749
-0.0006171943 | 0.0474262
-0.0006710917 | 0.0472711
-0.0007152794 | 0.04740658
-0.0007552527 | 0.04571279
-0.0008170835 | 0.04591577
-0.0008596127 | 0.04562691
-0.0009116412 | 0.04464863
-0.0009475247 | 0.04503838
-0.0009999964 | 0.04479953
-0.001031811 | 0.04564319
-0.001092658 | 0.04541944
-0.001152661 | 0.04574827
-0.001190363 | 0.04584582
-0.001255292 | 0.04471448
-0.001297336 | 0.04343711
-0.001347595 | 0.04440807
-0.001409183 | 0.04546491
-0.001460827 | 0.04534746
-0.001504902 | 0.04654395
-0.001551163 | 0.04445443
-0.001599229 | 0.04498207
-0.001659344 | 0.04303254
-0.001715864 | 0.04422925
-0.001743626 | 0.04345189
-0.001807766 | 0.0446548
-0.001846094 | 0.04431192
-0.001897064 | 0.04523802
-0.001927436 | 0.0441159
-0.001996801 | 0.04350877
-0.00205431 | 0.04503097
-0.002090798 | 0.04474488
-0.002149598 | 0.04476774
-0.002201542 | 0.04281745
-0.002237269 | 0.04417698
-0.002308041 | 0.04494172
-0.00234526 | 0.04410423
-0.002390006 | 0.04418534
-0.002437987 | 0.04585828
-0.002491563 | 0.04596391
-0.002544882 | 0.04447236
-0.002595768 | 0.04512295
-0.002653088 | 0.04790329
-0.002691734 | 0.04728691
-0.002751192 | 0.04614193
-0.00279975 | 0.04365109
-0.002836329 | 0.04405854
-0.002896171 | 0.04486385
-0.002957734 | 0.04535102
-0.002992526 | 0.04470005
-0.003028712 | 0.04360349
-0.003090639 | 0.04471677
-0.003138621 | 0.0458455
-0.003196419 | 0.04545973
-0.003241781 | 0.04629916
-0.003296002 | 0.04712173
-0.003344169 | 0.04703143
-0.003376405 | 0.04559518
-0.003447805 | 0.04766082
-0.003499623 | 0.04693592
-0.003550201 | 0.04752438
-0.003596982 | 0.04791248
-0.003637469 | 0.04667412
-0.003672395 | 0.04725864
-0.00374833 | 0.04683754
-0.003788933 | 0.04663024
-0.003833459 | 0.04675965
-0.003879409 | 0.0461308
-0.003934333 | 0.04570169
-0.003968561 | 0.04626234
-0.004024842 | 0.04503065
-0.004089221 | 0.04570379
-0.004133967 | 0.04591628
-0.004175834 | 0.04594477
-0.004241545 | 0.04565743
-0.004281285 | 0.04699627
-0.004334769 | 0.04739612
-0.004380204 | 0.04804662
-0.004431768 | 0.04712364
-0.004483686 | 0.04805654
-0.004530715 | 0.04770883
-0.004557687 | 0.0464332
-0.004628351 | 0.04652334
-0.004678851 | 0.04816922
-0.004716614 | 0.04767926
-0.004799109 | 0.0467543
-0.004816372 | 0.04786288
-0.004870685 | 0.04796567
-0.004923993 | 0.04687319
-0.004977715 | 0.04540475
-0.005040097 | 0.04542205
-0.005084995 | 0.04638564
-0.005130129 | 0.04583987
-0.005172348 | 0.04730881
-0.005240968 | 0.04568436
-0.005271859 | 0.04504232
-0.005319856 | 0.04315556
-0.005369181 | 0.04288479
-0.005426427 | 0.04248535
-0.005475558 | 0.04590976
-0.005542988 | 0.04547009
-0.005577597 | 0.04566955
-0.00561976 | 0.04652725
-0.005666543 | 0.04615242
-0.005725501 | 0.04689214
-0.005751663 | 0.04824792
-0.005826565 | 0.04797623
-0.005877685 | 0.04642672
-0.00591722 | 0.04700402
-0.005961788 | 0.04645298
-0.006021919 | 0.04518728
-0.006066161 | 0.04467207
-0.006117891 | 0.04563632
-0.006162415 | 0.04589224
-0.006215708 | 0.04551652
-0.006282479 | 0.04614527
-0.006323592 | 0.04720274
-0.006369533 | 0.04611147
-0.006425348 | 0.04678337
-0.006480584 | 0.04610946
-0.006522598 | 0.04586967
-0.006556236 | 0.045122
-0.006627542 | 0.0449221
-0.006655484 | 0.04535093
-0.006717266 | 0.04486986
-0.006756872 | 0.04395782
-0.006830035 | 0.0448408
-0.006861839 | 0.04536593
-0.006915395 | 0.04495994
-0.006975561 | 0.04349605
-0.007025695 | 0.045501
-0.007067474 | 0.04598464
-0.007121875 | 0.04593132
-0.007154545 | 0.04583027
-0.00720928 | 0.04626192
-0.007270217 | 0.04514864
-0.007309724 | 0.04367881
-0.007354857 | 0.04430378
-0.007420352 | 0.04404083
-0.007466306 | 0.04363621
-0.007488704 | 0.04313944
-0.007576025 | 0.04368581
-0.007611938 | 0.04403149
-0.007661532 | 0.04294806
-0.0077153 | 0.04353723
-0.007758409 | 0.04445808
-0.007804265 | 0.04431911
-0.007870444 | 0.04565848
-0.007903756 | 0.04479839
-0.007953373 | 0.04404284
-0.008005188 | 0.04328376
-0.008055974 | 0.04361611
-0.008085203 | 0.04316068
-0.008159729 | 0.04495301
-0.0082031 | 0.04366463
-0.008257953 | 0.04594705
-0.008282926 | 0.04526371
-0.008270614 | 0.04392869
-0.008285037 | 0.04402309
-0.008295794 | 0.04498007
-0.008290053 | 0.04438263
-0.008285566 | 0.04431125
-0.008294313 | 0.04469108
-0.008285651 | 0.04571466
-0.008294797 | 0.04398761
-0.008291797 | 0.04444406
-0.008289163 | 0.04381824
-0.008287818 | 0.04487889
-0.00829991 | 0.04594601
-0.008289497 | 0.04487209
-0.008286902 | 0.04463038
-0.008288175 | 0.04634068
-0.008286584 | 0.04479212
-0.008292371 | 0.04608813
-0.008296134 | 0.04656973
-0.008286479 | 0.04808773
-0.008283646 | 0.0462583
-0.008284377 | 0.04698978
-0.008263463 | 0.04749701
-0.008264947 | 0.04690317
-0.008287093 | 0.04797407
-0.008283423 | 0.04862708
-0.008284908 | 0.04766209
-0.008278977 | 0.04692832
-0.008271359 | 0.04724688
-0.008281261 | 0.04940444
-0.008293231 | 0.04961753
-0.008275359 | 0.0482952
-0.008276267 | 0.04961772
-0.008271372 | 0.0493108
-0.008253051 | 0.05059234
-0.008269461 | 0.04971403
-0.008278745 | 0.05024138
-0.00827551 | 0.04739247
-0.008273794 | 0.04903952
-0.008277375 | 0.04836279
-0.008271327 | 0.04905037
-0.008281506 | 0.04802796
-0.008268022 | 0.04977991
-0.008266256 | 0.04992467
-0.008286949 | 0.05029795
-0.008288188 | 0.05082804
-0.008278292 | 0.05111346
-0.008276281 | 0.05078359
-0.008278244 | 0.04873699
-0.008284054 | 0.04755354
-0.008281093 | 0.04827491
-0.008276218 | 0.04820232
-0.008261779 | 0.04770931
-0.008267945 | 0.04758133
-0.008285265 | 0.04781328
-0.008264979 | 0.04598743
-0.00827331 | 0.04676639
-0.008260393 | 0.04631047
-0.008253906 | 0.04497552
-0.008261818 | 0.04507437
-0.008266132 | 0.0439133
-0.00827164 | 0.04366196
-0.008264342 | 0.04414299
-0.008274372 | 0.0457208
-0.008284535 | 0.04603262
-0.008280203 | 0.0466208
-0.008270806 | 0.04609172
-0.008278156 | 0.0461252
-0.008273798 | 0.04680553
-0.008278241 | 0.04576369
-0.008248356 | 0.04535449
-0.008256771 | 0.04571657
-0.008259644 | 0.04591262
-0.008279775 | 0.04564834
-0.008266278 | 0.04482786
-0.008272892 | 0.04597771
-0.008261077 | 0.04574229
-0.00826282 | 0.04612314
-0.008274163 | 0.04643473
-0.00827059 | 0.04674928
-0.008279996 | 0.04710481
-0.008264586 | 0.04715416
-0.008253009 | 0.04730684
-0.008268935 | 0.04672028
-0.008265575 | 0.04730811
-0.008256304 | 0.04630214
-0.008258722 | 0.04793512
-0.008262909 | 0.0475324
-0.008275204 | 0.04917535
-0.008269477 | 0.04780094
-0.008286263 | 0.04717788
-0.008261055 | 0.04767405
-0.008279139 | 0.04842355
-0.008275915 | 0.04772244
-0.008263365 | 0.04837783
-0.008260563 | 0.04733969
-0.008266294 | 0.04680772
-0.008266548 | 0.04802058
-0.008269522 | 0.04841783
-0.008251308 | 0.04714609
-0.008249872 | 0.04756648

## Supplementary Figure 12b
Engineering Strain (-) | Engineering Stress (MPa)
-0.002898427 | -7.048721e-05
-0.002863721 | -0.0007054198
-0.00281803 | 6.635701e-05
-0.002770823 | -0.0002700602
-0.002699861 | 0.0005291675
-0.002647934 | 0.001126152
-0.00261154 | 0.000719864
-0.002542348 | 0.00151017
-0.002499469 | 0.003129139
-0.0024496 | 0.002537791
-0.002406242 | 0.001863655
-0.002352307 | 0.002289864
-0.002292624 | 0.002067725
-0.002250487 | 0.003273788
-0.002201453 | 0.003306075
-0.002143497 | 0.003305391
-0.00209671 | 0.003025017
-0.002051036 | 0.003434157
-0.001992059 | 0.003370562
-0.001940846 | 0.003299254
-0.001884817 | 0.003303088
-0.001832052 | 0.005024879
-0.001789768 | 0.005849593
-0.001751442 | 0.00696557
-0.001698683 | 0.007142141
-0.00164079 | 0.008345077
-0.001585908 | 0.008841638
-0.00153993 | 0.009741222
-0.00149273 | 0.01075235
-0.001440041 | 0.01225204
-0.001390623 | 0.01247551
-0.001347798 | 0.01374861
-0.001287996 | 0.01377257
-0.001240679 | 0.01537799
-0.001197208 | 0.01537283
-0.001137478 | 0.01763878
-0.001083147 | 0.01949614
-0.001033157 | 0.02043661
-0.0009863381 | 0.02141661
-0.0009377264 | 0.02264104
-0.0008903532 | 0.02401409
-0.0008416348 | 0.02537207
-0.0007930774 | 0.02607552
-0.0007405456 | 0.02755954
-0.000691739 | 0.02883702
-0.0006459011 | 0.0292456
-0.0005865056 | 0.03156758
-0.0005467772 | 0.03333611
-0.0004798694 | 0.03558352
-0.000439043 | 0.03623697
-0.0003959404 | 0.03726607
-0.0003444233 | 0.03906687
-0.0002887377 | 0.04110474
-0.0002332067 | 0.04269468
-0.0001804023 | 0.04448683
-0.000135159 | 0.04546131
-9.879613e-05 | 0.04724945
-4.319508e-05 | 0.04967661
0 | 0.05066712
7.083184e-05 | 0.05286411
0.0001131309 | 0.05606813
0.0001560674 | 0.05588316
0.0002055696 | 0.05777815
0.0002568516 | 0.0611378
0.0003149315 | 0.06224092
0.0003619334 | 0.06415442
0.0004049371 | 0.06659969
0.0004479039 | 0.06867636
0.0005136761 | 0.07108793
0.0005537452 | 0.07228056
0.000604429 | 0.07301257
0.0006647036 | 0.07488045
0.000711283 | 0.07638521
0.0007668774 | 0.07841156
0.0008044357 | 0.08090155
0.0008660099 | 0.08349661
0.0009067765 | 0.08534218
0.0009603405 | 0.08736835
0.001012652 | 0.08868847
0.001053616 | 0.09022388
0.00110299 | 0.09255826
0.001156463 | 0.09551542
0.001205086 | 0.09634915
0.001265128 | 0.09869471
0.001300575 | 0.09988529
0.001359488 | 0.1027675
0.001396384 | 0.1049617
0.001455509 | 0.1077665
0.00150985 | 0.1101731
0.001548439 | 0.1120987
0.001600512 | 0.1153032
0.00165847 | 0.1177747
0.001704903 | 0.1197812
0.001752048 | 0.1223962
0.001806938 | 0.1257296
0.001853816 | 0.1270728
0.001913067 | 0.1286899
0.001953642 | 0.1298739
0.0019948 | 0.1326404
0.002055197 | 0.1360897
0.002102571 | 0.1378406
0.002134108 | 0.1398199
0.002209438 | 0.1421807
0.002254981 | 0.1428651
0.00229815 | 0.1451544
0.002343964 | 0.1478941
0.002391335 | 0.1501716
0.00244696 | 0.1525983
0.00250194 | 0.1550587
0.00254342 | 0.1582679
0.002591225 | 0.158929
0.002650859 | 0.1618821
0.002690598 | 0.1640725
0.002755042 | 0.1660022
0.002795207 | 0.1685674
0.002838342 | 0.1714618
0.002892349 | 0.1741159
0.002939037 | 0.1759573
0.002993208 | 0.1768987
0.00304739 | 0.1798354
0.003089598 | 0.1819364
0.003147972 | 0.1839081
0.003197949 | 0.1856201
0.003236722 | 0.18821
0.003302402 | 0.1915325
0.003342674 | 0.1939481
0.00339226 | 0.1958003
0.003433194 | 0.1978286
0.00348714 | 0.2004325
0.003546918 | 0.2021471
0.003591761 | 0.2037133
0.003647098 | 0.206076
0.003676225 | 0.208241
0.003733505 | 0.2108758
0.003778541 | 0.2126824
0.003852018 | 0.2170326
0.003886931 | 0.217453
0.003938257 | 0.22002
0.00398629 | 0.2224153
0.004036954 | 0.2242051
0.004094721 | 0.2264891
0.004141347 | 0.2283884
0.004194837 | 0.2316791
0.004234419 | 0.2327066
0.004284731 | 0.2340838
0.004323768 | 0.2367834
0.004398446 | 0.2408226
0.004437614 | 0.2419566
0.004486292 | 0.2442367
0.004533957 | 0.2466306
0.004584549 | 0.24832
0.004631348 | 0.2503949
0.004687331 | 0.2510006
0.004742354 | 0.2544441
0.00478528 | 0.2576735
0.004832954 | 0.2592407
0.004882427 | 0.2619863
0.004938929 | 0.2640659
0.004991225 | 0.2659659
0.005030039 | 0.2666454
0.005073847 | 0.2689769
0.005139746 | 0.2718864
0.005170825 | 0.2734629
0.005226666 | 0.2764012
0.005275971 | 0.2785594
0.005323726 | 0.2807533
0.005384077 | 0.2840674
0.005420404 | 0.2854875
0.005481983 | 0.2882172
0.005523535 | 0.2907214
0.005575491 | 0.2933728
0.005629383 | 0.2955182
0.005679405 | 0.2970211
0.005711699 | 0.2969867
0.005776869 | 0.3006861
0.005819947 | 0.3032474
0.005869112 | 0.3060526
0.005916896 | 0.3075854
0.005964809 | 0.3097753
0.006026938 | 0.313398
0.00607262 | 0.3163179
0.006123878 | 0.3176955
0.006181231 | 0.3188819
0.006222818 | 0.3204953
0.006270668 | 0.3231068
0.006322691 | 0.3264719
0.006382219 | 0.3288314
0.006414185 | 0.3284266
0.006481956 | 0.3308025
0.006516709 | 0.3327501
0.006560342 | 0.3352907
0.006622603 | 0.3382746
0.00666859 | 0.339608
0.006711336 | 0.3416122
0.006769578 | 0.3433908
0.006807024 | 0.3455012
0.006872441 | 0.3479421
0.006920415 | 0.3511287
0.006961585 | 0.352847
0.007006801 | 0.3545802
0.007061758 | 0.3562652
0.007133702 | 0.3596473
0.007159669 | 0.3601178
0.007219157 | 0.3628403
0.007271424 | 0.3660439
0.007323251 | 0.3675161
0.007352476 | 0.3682667
0.007417964 | 0.3705948
0.007467695 | 0.3727921
0.007512315 | 0.3762209
0.007560981 | 0.377979
0.007609759 | 0.3789646
0.007665048 | 0.3819512
0.007717441 | 0.3846676
0.007763087 | 0.3849081
0.007807501 | 0.3873241
0.007862885 | 0.3904365
0.007898218 | 0.3916684
0.007971503 | 0.396157
0.008013007 | 0.3975996
0.008053362 | 0.4004298
0.008116909 | 0.4031762
0.008155467 | 0.4051816
0.008216111 | 0.4084173
0.008262858 | 0.4102827
0.00830531 | 0.4117629
0.008353327 | 0.4153075
0.008402178 | 0.4180932
0.008459716 | 0.420304
0.008510553 | 0.4226476
0.008553366 | 0.4248578
0.008604372 | 0.4283419
0.008657391 | 0.43245
0.00870134 | 0.4340066
0.00874274 | 0.4363872
0.008798283 | 0.440902
0.008850875 | 0.4442331
0.008914783 | 0.4480111
0.008946514 | 0.4509119
0.008990607 | 0.4528578
0.009053932 | 0.4587342
0.009108459 | 0.4612638
0.009147139 | 0.4651381
0.009199437 | 0.468987
0.009242258 | 0.4730191
0.009302124 | 0.4764556
0.009345637 | 0.4817693
0.009400836 | 0.4855432
0.009438342 | 0.4901716
0.009491874 | 0.4941918
0.009537317 | 0.4987893
0.009599954 | 0.5019437
0.009639172 | 0.504713
0.009680025 | 0.5089496
0.009740348 | 0.5135557
0.009787612 | 0.5179628
0.009848502 | 0.5229537
0.009886175 | 0.526548
0.009935607 | 0.5300434
0.009973228 | 0.5344261
0.01002944 | 0.5386949
0.01007896 | 0.5411031
0.01013038 | 0.5452669
0.01019168 | 0.5501657
0.01022532 | 0.552244
0.01027766 | 0.5568743
0.0103233 | 0.5604743
0.01036868 | 0.5638577
0.0104395 | 0.5696935
0.01046605 | 0.571667
0.01053232 | 0.5764636
0.01056569 | 0.5800409
0.01061678 | 0.5831756
0.01067901 | 0.589601
0.0107168 | 0.5929954
0.01077678 | 0.5970767
0.01082114 | 0.6001918
0.0108513 | 0.6029162
0.01091375 | 0.6077467
0.01097141 | 0.6119939
0.01101915 | 0.6163215
0.0110662 | 0.6195298
0.01109942 | 0.6249625
0.0111488 | 0.6300315
0.01120715 | 0.6359374
0.01126949 | 0.6401979
0.01130655 | 0.6437242
0.01136147 | 0.6468948
0.01140071 | 0.6495842
0.01144391 | 0.6543689
0.01149314 | 0.6586401
0.01155038 | 0.6630038
0.01161004 | 0.6689475
0.01164561 | 0.6714428
0.01169549 | 0.6752948
0.01173952 | 0.6805007
0.01179082 | 0.6843419
0.01185073 | 0.6897699
0.01189374 | 0.693868
0.01195762 | 0.6977969
0.01198274 | 0.7005633
0.01204215 | 0.7069241
0.0120907 | 0.7102809
0.01215016 | 0.7142251
0.01219059 | 0.7167829
0.01224141 | 0.7203629
0.01229333 | 0.7243128
0.0123303 | 0.7262275
0.01239042 | 0.7314017
0.01244718 | 0.7361388
0.01249141 | 0.7395079
0.0125298 | 0.7421045
0.01258386 | 0.7493804
0.01263285 | 0.7511839
0.01268331 | 0.7568977
0.01273587 | 0.7617834
0.01277102 | 0.7655463
0.01283701 | 0.7704358
0.01287472 | 0.7721647
0.01292855 | 0.7772611
0.01298184 | 0.7812977
0.01303174 | 0.7842403
0.01307398 | 0.7871485
0.01311161 | 0.7912008
0.01316705 | 0.795408
0.01322117 | 0.7992952
0.01327656 | 0.8027266
0.01331867 | 0.8056784
0.01336 | 0.8072823
0.01342498 | 0.81304
0.01346196 | 0.8169504
0.01350995 | 0.8225438
0.01356138 | 0.824744
0.0136104 | 0.8304246
0.01367986 | 0.8352735
0.0137078 | 0.837714
0.01376059 | 0.8419085
0.0138035 | 0.8449331
0.01386642 | 0.849663
0.01389988 | 0.852681
0.01397033 | 0.8600951
0.0140077 | 0.8616685
0.01406238 | 0.8658493
0.0141033 | 0.8695869
0.01416327 | 0.8739355
0.01419977 | 0.8759211
0.01425503 | 0.8802805
0.01430561 | 0.8855498
0.01434269 | 0.8873745
0.01440227 | 0.8936014
0.01443276 | 0.8960137
0.01451251 | 0.9026649
0.014546 | 0.9041463
0.01460144 | 0.909389
0.01464609 | 0.9128155
0.01469898 | 0.915629
0.01473309 | 0.9180398
0.01479189 | 0.9245152
0.01484188 | 0.9299124
0.01488431 | 0.9347284
0.01494801 | 0.939049
0.01499354 | 0.9429154
0.0150409 | 0.947228
0.01508643 | 0.9516073
0.01512524 | 0.9533785
0.0151864 | 0.9576517
0.01524712 | 0.9627286
0.01526865 | 0.9637582
0.01533955 | 0.9707637
0.01538352 | 0.9748389
0.01542472 | 0.9792985
0.01547572 | 0.9838948
0.01552491 | 0.9889521
0.01556712 | 0.9920895
0.01563338 | 0.997014
0.01567305 | 1.000328
0.01572894 | 1.005104
0.01577694 | 1.008261
0.01582211 | 1.012307
0.01587415 | 1.017098
0.01592515 | 1.022561
0.01596185 | 1.027163
0.01601719 | 1.031526
0.01607579 | 1.036329
0.01612543 | 1.039149
0.01616898 | 1.047546
0.01621282 | 1.050605
0.01627705 | 1.055462
0.01631858 | 1.058993
0.01635877 | 1.063094
0.01640692 | 1.06854
0.01645483 | 1.074303
0.01650281 | 1.081345
0.01655916 | 1.086344
0.01659518 | 1.090533
0.01666008 | 1.099256
0.01668651 | 1.103965
0.01674206 | 1.112871
0.01678701 | 1.120084
0.01685054 | 1.127474
0.01689363 | 1.132355
0.01692156 | 1.135323
0.01699497 | 1.148422
0.01703666 | 1.151484
0.01708668 | 1.160185
0.01713461 | 1.16719
0.0171792 | 1.17492
0.01722213 | 1.184198
0.01728102 | 1.193811
0.01734358 | 1.205054
0.01737534 | 1.21072
0.01741938 | 1.21885
0.01744492 | 1.22506
0.01751873 | 1.240167
0.01755609 | 1.249791
0.01760238 | 1.262711
0.01765495 | 1.271665
0.01769842 | 1.284585
0.01774535 | 1.293694
0.01780363 | 1.308106
0.0178373 | 1.316353
0.01788769 | 1.329917
0.01793091 | 1.344668
0.01798692 | 1.360234
0.01803477 | 1.373508
0.01807017 | 1.386076
0.01812297 | 1.399478
0.01816933 | 1.409337
0.018211 | 1.427087
0.01825125 | 1.439404
0.01830345 | 1.458394
0.01835044 | 1.47332
0.01839253 | 1.488522
0.01843549 | 1.507466
0.01848507 | 1.525804
0.01852162 | 1.538275
0.01858538 | 1.562143
0.01862072 | 1.576758
0.01865832 | 1.591942
0.01870546 | 1.61117
0.01874738 | 1.628212
0.01880249 | 1.652507
0.01883832 | 1.663731
0.01888163 | 1.681771
0.01893972 | 1.704727
0.01897103 | 1.720262
0.01900384 | 1.727054
0.01907187 | 1.763607
0.01910724 | 1.777652
0.01916071 | 1.800774
0.01919296 | 1.813872
0.01923626 | 1.839013
0.01928886 | 1.859583
0.01931993 | 1.876948
0.0193759 | 1.899704
0.01942035 | 1.92387
0.01946053 | 1.941807
0.01950259 | 1.963754
0.01955094 | 1.987046
0.01958496 | 2.007762
0.01964026 | 2.034764
0.01967279 | 2.053382
0.01971183 | 2.077035
0.01975099 | 2.094954
0.01981385 | 2.124478
0.0198465 | 2.145472
0.01989534 | 2.173625
0.01993569 | 2.197819
0.01998082 | 2.220665
0.0200167 | 2.241038
0.02006206 | 2.268998
0.02010568 | 2.294442
0.02014525 | 2.314704
0.02019945 | 2.340666
0.02022343 | 2.358936
0.02027879 | 2.392384
0.02032219 | 2.415101
0.02035945 | 2.439794
0.02041589 | 2.470021
0.02045361 | 2.492215
0.02047584 | 2.510922
0.02053862 | 2.546749
0.02057918 | 2.57016
0.02062204 | 2.594483
0.02066023 | 2.623331
0.02069705 | 2.645848
0.020744 | 2.678257
0.02078911 | 2.701357
0.02082491 | 2.726405
0.02086705 | 2.757464
0.02090949 | 2.783393
0.02095828 | 2.808863
0.02100828 | 2.839282
0.02103059 | 2.85783
0.0210802 | 2.891581
0.0211197 | 2.917163
0.02115087 | 2.946419
0.02120781 | 2.982938
0.02124739 | 3.015103
0.02128857 | 3.038163
0.02132415 | 3.0737
0.02136223 | 3.100547
0.02139762 | 3.128843
0.02145585 | 3.162556
0.02149989 | 3.192442
0.02152344 | 3.218564
0.02156766 | 3.24604
0.02161267 | 3.277534
0.0216568 | 3.30274
0.02170159 | 3.347986
0.02174882 | 3.378585
0.02178356 | 3.406431
0.02182175 | 3.432882
0.02185977 | 3.462267
0.02189062 | 3.48585
0.02195024 | 3.535592
0.02199147 | 3.557189
0.02201918 | 3.586897
0.02205615 | 3.618637
0.02208764 | 3.650053
0.0221413 | 3.688402
0.02219178 | 3.726082
0.02222996 | 3.75587
0.0222704 | 3.783397
0.02229332 | 3.813612
0.02232706 | 3.847041
0.02238833 | 3.892641
0.0224175 | 3.920691
0.02246323 | 3.96159
0.02249944 | 3.990244
0.02254288 | 4.021965
0.02258001 | 4.058842
0.02261541 | 4.095862
0.0226669 | 4.133242
0.02269964 | 4.162176
0.02274882 | 4.19931
0.02277504 | 4.231393
0.02282567 | 4.270354
0.02285761 | 4.300451
0.02290461 | 4.331735
0.02293141 | 4.364028
0.02298018 | 4.40744
0.0230015 | 4.431263
0.02306388 | 4.480565
0.02310205 | 4.510596
0.02314101 | 4.553485
0.02316681 | 4.582039
0.02320745 | 4.617208
0.02326091 | 4.654559
0.02329965 | 4.702447
0.02332901 | 4.731154
0.02337535 | 4.770103
0.0234191 | 4.806706
0.02343645 | 4.833563
0.0234868 | 4.884535
0.02351968 | 4.918653
0.02356977 | 4.963738
0.02360214 | 4.997598
0.02363636 | 5.040251
0.0236798 | 5.068882
0.02372462 | 5.120966
0.02376201 | 5.153114
0.02379497 | 5.192664
0.02384199 | 5.234944
0.02387534 | 5.262333
0.02390715 | 5.298852
0.02395622 | 5.341503
0.02398592 | 5.381181
0.02402965 | 5.413636
0.02406567 | 5.453597
0.02409802 | 5.496374
0.02413978 | 5.538217
0.02418213 | 5.573658
0.02421885 | 5.610815
0.02425725 | 5.653839
0.02429094 | 5.688773
0.02434294 | 5.724293
0.02437891 | 5.764538
0.02441258 | 5.810121
0.02445131 | 5.851438
0.02448261 | 5.884089
0.02453363 | 5.927541
0.02456249 | 5.97082
0.02460567 | 6.017137
0.02464292 | 6.056193
0.02467976 | 6.09429
0.0247184 | 6.132979
0.02475159 | 6.16692
0.02480288 | 6.218628
0.02482406 | 6.243652
0.0248731 | 6.298261
0.02490394 | 6.329377
0.02494186 | 6.371282
0.02497757 | 6.402424
0.02502866 | 6.461638
0.02505437 | 6.502028
0.02510611 | 6.543753
0.02512872 | 6.577887
0.02517531 | 6.628009
0.02520019 | 6.664052
0.0252461 | 6.705162
0.02528537 | 6.742785
0.02530529 | 6.782323
0.02535731 | 6.832428
0.02538855 | 6.876192
0.02543165 | 6.919317
0.02547023 | 6.963786
0.02551302 | 7.00091
0.02555379 | 7.043773
0.02559253 | 7.086301
0.02562364 | 7.114337
0.02566987 | 7.165287
0.0257023 | 7.201052
0.02573874 | 7.233429
0.02577767 | 7.276837
0.02580557 | 7.314307
0.02584104 | 7.359416
0.02589497 | 7.406031
0.0259247 | 7.450038
0.02596462 | 7.49653
0.0260051 | 7.540399
0.02603953 | 7.586771
0.02607673 | 7.629813
0.02610411 | 7.669406
0.02614877 | 7.710561
0.02619141 | 7.754848
0.0262169 | 7.789884
0.02625379 | 7.832724
0.02629139 | 7.884924
0.02632966 | 7.923469
0.02636792 | 7.978038
0.02641164 | 8.014878
0.02643898 | 8.056886
0.02648006 | 8.103465
0.02652271 | 8.155003
0.02655705 | 8.19189
0.02659326 | 8.228665
0.02662826 | 8.272124
0.02667077 | 8.316056
0.02669916 | 8.349547
0.02674629 | 8.397372
0.02678127 | 8.437373
0.02682769 | 8.479897
0.02685173 | 8.518552
0.02689726 | 8.559784
0.02692638 | 8.603875
0.02697186 | 8.649307
0.02700084 | 8.689241
0.02704053 | 8.732809
0.02707993 | 8.773994
0.02712654 | 8.814678
0.02716445 | 8.857725
0.0271973 | 8.894433
0.02723938 | 8.946798
0.02726925 | 8.981949
0.0273057 | 9.017687
0.0273508 | 9.061431
0.02738418 | 9.106129
0.0274232 | 9.137819
0.02745512 | 9.192092
0.02748414 | 9.234709
0.02753945 | 9.282383
0.02756433 | 9.315001
0.02761259 | 9.37006
0.02764028 | 9.407223
0.02768077 | 9.46086
0.02771222 | 9.499186
0.02775938 | 9.536732
0.02780136 | 9.590003
0.02783345 | 9.62856
0.02787111 | 9.673162
0.0279094 | 9.709321
0.02794659 | 9.748961
0.0279753 | 9.783092
0.02802421 | 9.842336
0.02805923 | 9.877948
0.0280962 | 9.928407
0.02811882 | 9.965129
0.02816103 | 10.00467
0.02819615 | 10.04366
0.02823731 | 10.10152
0.02827296 | 10.14125
0.02832054 | 10.186
0.0283557 | 10.22931
0.02838578 | 10.26393
0.02843285 | 10.32041
0.02846247 | 10.35419
0.02849991 | 10.3972
0.02854111 | 10.44384
0.02857803 | 10.48503
0.02861404 | 10.51932
0.0286533 | 10.56813
0.02869373 | 10.6117
0.02871801 | 10.64715
0.02876086 | 10.69814
0.02879333 | 10.72976
0.02882921 | 10.76352
0.02887911 | 10.81922
0.02891804 | 10.86362
0.02895249 | 10.89925
0.02897947 | 10.93652
0.02902749 | 10.9835
0.02906984 | 11.03613
0.02911 | 11.07522
0.02914092 | 11.10271
0.02917371 | 11.15631
0.02921384 | 11.19891
0.02924724 | 11.23182
0.02929449 | 11.29705
0.0293372 | 11.3469
0.02937112 | 11.37807
0.02940633 | 11.41737
0.02943939 | 11.45818
0.02947436 | 11.4917
0.02951308 | 11.54344
0.02954292 | 11.58839
0.02958962 | 11.63491
0.02962821 | 11.68252
0.02965639 | 11.70965
0.02969674 | 11.75441
0.02974242 | 11.79852
0.02977486 | 11.84482
0.02981098 | 11.88441
0.02984283 | 11.93348
0.02987669 | 11.98424
0.02993465 | 12.04372
0.02996173 | 12.07326
0.02998843 | 12.1125
0.03003158 | 12.16245
0.03005769 | 12.20309
0.0301103 | 12.25122
0.03014418 | 12.30407
0.03018495 | 12.34083
0.03021533 | 12.377
0.0302542 | 12.42079
0.03029243 | 12.45155
0.03032381 | 12.50281
0.03037017 | 12.55259
0.03040758 | 12.58768
0.0304456 | 12.63231
0.03048057 | 12.67693
0.03050274 | 12.71163
0.03056188 | 12.7695
0.03059887 | 12.79637
0.03062896 | 12.83987
0.0306623 | 12.88274
0.03070573 | 12.92767
0.03074477 | 12.97471
0.03077997 | 13.0182
0.03081986 | 13.05464
0.0308617 | 13.09374
0.03089027 | 13.12812
0.03094192 | 13.17024
0.0309833 | 13.20742
0.03101684 | 13.24372
0.03105392 | 13.28562
0.03109082 | 13.32858
0.03112542 | 13.366
0.03116967 | 13.41224
0.03120805 | 13.45387
0.03123779 | 13.49926
0.03127974 | 13.54718
0.03131321 | 13.58589
0.03135276 | 13.63445
0.03138653 | 13.66834
0.03142478 | 13.71965
0.03145739 | 13.76035
0.03150384 | 13.8025
0.03154136 | 13.84838
0.03158172 | 13.88804
0.03160428 | 13.91271
0.03166233 | 13.97856
0.03169412 | 14.01185
0.03172055 | 14.04637
0.03176337 | 14.09385
0.03179649 | 14.13208
0.03184067 | 14.18508
0.03187398 | 14.22226
0.03192019 | 14.26087
0.03195694 | 14.29986
0.03199534 | 14.33737
0.0320307 | 14.376
0.03207898 | 14.41733
0.03210955 | 14.46358
0.03213768 | 14.50013
0.0321805 | 14.55046
0.03222239 | 14.59861
0.03224898 | 14.62791
0.03230314 | 14.6836
0.03233143 | 14.7209
0.03237138 | 14.7599
0.03240742 | 14.79828
0.03244482 | 14.83443
0.03247847 | 14.87283
0.03251324 | 14.92193
0.03255325 | 14.97166
0.03260355 | 15.02402
0.03263409 | 15.05771
0.03266115 | 15.08472
0.03270725 | 15.13968
0.03274382 | 15.19274
0.03278142 | 15.22905
0.03282839 | 15.27126
0.03286144 | 15.31202
0.03289081 | 15.34158
0.03293767 | 15.39388
0.03296654 | 15.42763
0.03301374 | 15.48461
0.03304306 | 15.51573
0.03307965 | 15.54594
0.03311554 | 15.58824
0.03315677 | 15.63888
0.03319645 | 15.68939
0.03323732 | 15.72328
0.0332791 | 15.77022
0.03330708 | 15.80165
0.03335772 | 15.85885
0.03338371 | 15.89641
0.03342652 | 15.93834
0.03346632 | 15.98145
0.033499 | 16.01994
0.03352275 | 16.04269
0.03357899 | 16.10791
0.03361313 | 16.14276
0.03365295 | 16.19349
0.03368977 | 16.23517
0.03372921 | 16.28383
0.03375751 | 16.31638
0.03380621 | 16.36844
0.03383826 | 16.40301
0.03387309 | 16.44555
0.03392066 | 16.49154
0.03394978 | 16.52363
0.03398288 | 16.57328
0.0340253 | 16.61758
0.03406727 | 16.6581
0.03409992 | 16.69697
0.03414474 | 16.73861
0.0341786 | 16.78363
0.03422386 | 16.82573
0.03425323 | 16.8611
0.03429042 | 16.90676
0.03433907 | 16.94437
0.03436722 | 16.97422
0.03438684 | 17.00949
0.03444275 | 17.0836
0.03448478 | 17.12206
0.03451782 | 17.16095
0.03455829 | 17.19841
0.03459655 | 17.24099
0.03463252 | 17.29141
0.03467256 | 17.33334
0.03471199 | 17.37669
0.03474795 | 17.41179
0.03477919 | 17.45238
0.03481166 | 17.48727
0.03486857 | 17.54993
0.03490003 | 17.57885
0.03493981 | 17.61178
0.03498783 | 17.66132
0.03500734 | 17.69472
0.03504928 | 17.7332
0.03508761 | 17.77987
0.03512959 | 17.82206
0.03515698 | 17.85496
0.035211 | 17.90951
0.03524139 | 17.93349
0.03527525 | 17.9748
0.03531457 | 18.02527
0.03535416 | 18.06791
0.03539156 | 18.10174
0.03542765 | 18.14166
0.03546877 | 18.17612
0.03552944 | 18.22869
0.03555341 | 18.25373
0.03558956 | 18.29087
0.0356328 | 18.3347
0.03566427 | 18.37274
0.03570246 | 18.39909
0.03575436 | 18.45445
0.0357904 | 18.4886
0.03583176 | 18.53172
0.03585487 | 18.55823
0.03589467 | 18.6113
0.03593846 | 18.65064
0.03597879 | 18.6886
0.03601781 | 18.73409
0.03605265 | 18.76695
0.0360995 | 18.8135
0.0361242 | 18.8457
0.03616213 | 18.89378
0.0362132 | 18.93594
0.03624932 | 18.98443
0.03628539 | 19.0127
0.03632808 | 19.05529
0.03635651 | 19.08645
0.03639677 | 19.14234
0.03644309 | 19.1817
0.03648244 | 19.21728
0.0365052 | 19.25032
0.03654111 | 19.29897
0.03659185 | 19.34607
0.03662409 | 19.38315
0.0366697 | 19.42331
0.03670363 | 19.47007
0.03674192 | 19.50981
0.03677209 | 19.5435
0.03682858 | 19.59845
0.03686081 | 19.62621
0.03689442 | 19.66202
0.0369371 | 19.7054
0.03696333 | 19.73919
0.03700455 | 19.78114
0.03704855 | 19.82593
0.03710084 | 19.87418
0.03712274 | 19.91127
0.03716363 | 19.95075
0.03720321 | 19.9851
0.03724026 | 20.01157
0.03729794 | 20.07382
0.03732163 | 20.09706
0.03735661 | 20.13934
0.03739598 | 20.17424
0.03743909 | 20.21874
0.03748022 | 20.24982
0.03752182 | 20.29776
0.03756345 | 20.32609
0.03759351 | 20.36647
0.037632 | 20.4061
0.03766552 | 20.43822
0.03771852 | 20.48515
0.03774879 | 20.52042
0.03779334 | 20.56399
0.03782698 | 20.60075
0.03786891 | 20.63519
0.03789122 | 20.67921
0.03794988 | 20.73631
0.03797977 | 20.76304
0.03801962 | 20.80299
0.03804615 | 20.83755
0.03810161 | 20.89019
0.03813124 | 20.91899
0.03817264 | 20.96407
0.0382129 | 20.99505
0.03825157 | 21.04636
0.03828809 | 21.07585
0.03832202 | 21.11969
0.03837336 | 21.16747
0.03840345 | 21.19686
0.03843835 | 21.22886
0.0384869 | 21.27997
0.03852493 | 21.31034
0.03856442 | 21.35679
0.03860161 | 21.3919
0.03864436 | 21.4267
0.03868331 | 21.45877
0.03871717 | 21.51174
0.03875882 | 21.54826
0.03879328 | 21.58621
0.03883805 | 21.63664
0.03888419 | 21.67378
0.03892186 | 21.70324
0.03895365 | 21.73435
0.03899488 | 21.77322
0.03903161 | 21.80095
0.03907378 | 21.84814
0.03911222 | 21.88713
0.03915069 | 21.93677
0.03919702 | 21.97057
0.03922938 | 22.00022
0.03926721 | 22.04079
0.03930553 | 22.08023
0.03934404 | 22.12752
0.03938556 | 22.16306
0.03941781 | 22.20225
0.03945782 | 22.23781
0.0395031 | 22.28057
0.03953402 | 22.3131
0.03958042 | 22.35158
0.03962396 | 22.39724
0.0396473 | 22.42654
0.03969185 | 22.46848
0.03973334 | 22.51744
0.03977697 | 22.56026
0.03981576 | 22.59324
0.03985516 | 22.62598
0.03988541 | 22.65608
0.03992323 | 22.70368
0.03997396 | 22.74343
0.04000516 | 22.775
0.04004931 | 22.80839
0.04008566 | 22.85098
0.04011676 | 22.87708
0.04017773 | 22.93226
0.04019638 | 22.96452
0.04025119 | 23.00922
0.04027309 | 23.03503
0.04031761 | 23.09254
0.04036199 | 23.12227
0.04040187 | 23.15852
0.04043814 | 23.19731
0.04047562 | 23.23293
0.04051104 | 23.2735
0.04055175 | 23.32052
0.04059811 | 23.36031
0.04063988 | 23.39716
0.04069012 | 23.43993
0.04071822 | 23.47026
0.04075741 | 23.50234
0.04078816 | 23.53512
0.04084662 | 23.58717
0.04088317 | 23.606
0.04090983 | 23.65163
0.04094912 | 23.68504
0.04099061 | 23.71844
0.04102754 | 23.75508
0.04108583 | 23.80862
0.04111531 | 23.83179
0.04114942 | 23.86819
0.04118827 | 23.90322
0.04122714 | 23.94305
0.04127395 | 23.9893
0.04129991 | 24.01521
0.04134141 | 24.05706
0.04139899 | 24.10112
0.041428 | 24.12977
0.04146447 | 24.15636
0.04151911 | 24.20872
0.04153785 | 24.23847
0.04158032 | 24.28247
0.04162614 | 24.32306
0.04167285 | 24.3542
0.0417089 | 24.38662
0.04175591 | 24.42792
0.04178778 | 24.4626
0.04183245 | 24.50069
0.04186305 | 24.52893
0.04190106 | 24.55922
0.04193943 | 24.59695
0.04198635 | 24.64013
0.04202311 | 24.68335
0.04207102 | 24.72584
0.04210179 | 24.75621
0.04213536 | 24.79438
0.0421832 | 24.83243
0.04222306 | 24.86356
0.04225366 | 24.90357
0.04230394 | 24.94101
0.04234446 | 24.97408
0.04236441 | 24.99504
0.04241835 | 25.0567
0.04246533 | 25.08699
0.04249827 | 25.1253
0.04253816 | 25.1634
0.04257913 | 25.20157
0.042629 | 25.23482
0.04266473 | 25.27745
0.04270692 | 25.31428
0.04273466 | 25.34154
0.04278692 | 25.38476
0.0428155 | 25.41441
0.04285241 | 25.4496
0.04289609 | 25.4992
0.0429436 | 25.53493
0.04296557 | 25.5516
0.04296541 | 25.53341
0.04295161 | 25.49824
0.04293475 | 25.43955
0.04290799 | 25.39061
0.04288009 | 25.32971
0.04284166 | 25.27191
0.04281281 | 25.21792
0.0427945 | 25.16801
0.04275142 | 25.09498
0.04271599 | 25.02764
0.04268221 | 24.97679
0.0426414 | 24.9183
0.04262435 | 24.86871
0.04258695 | 24.80615
0.04254022 | 24.7401
0.04250983 | 24.6885
0.04247725 | 24.62319
0.04244852 | 24.561
0.04241297 | 24.51733
0.04235753 | 24.4467
0.04233453 | 24.4085
0.04231247 | 24.34906
0.04226529 | 24.28615
0.04222967 | 24.24418
0.04220139 | 24.18624
0.04216255 | 24.1366
0.04212275 | 24.08089
0.04209222 | 24.02637
0.04205364 | 23.9715
0.04202883 | 23.93079
0.04198112 | 23.86049
0.04194967 | 23.81073
0.04191458 | 23.75561
0.04187704 | 23.70642
0.04184378 | 23.65284
0.04180597 | 23.60933
0.0417658 | 23.55642
0.04173322 | 23.50508
0.04170012 | 23.45642
0.04166198 | 23.40014
0.04163272 | 23.35731
0.04159258 | 23.30076
0.04156458 | 23.24832
0.04152572 | 23.19304
0.04148834 | 23.1422
0.04146215 | 23.0926
0.0414174 | 23.03858
0.04137192 | 22.98531
0.04134436 | 22.93338
0.04130803 | 22.87857
0.04126466 | 22.82987
0.04123976 | 22.78166
0.04121672 | 22.74455
0.04116291 | 22.67492
0.04113004 | 22.62968
0.04109397 | 22.58515
0.04105759 | 22.5351
0.04101745 | 22.4947
0.04098042 | 22.4403
0.04095114 | 22.38806
0.04090771 | 22.33979
0.04087585 | 22.29009
0.04084687 | 22.24219
0.04080864 | 22.19729
0.04076025 | 22.12895
0.0407339 | 22.0909
0.04069675 | 22.03425
0.04065772 | 21.98927
0.04062343 | 21.94425
0.04058955 | 21.89463
0.04055439 | 21.84427
0.04051317 | 21.78981
0.04048365 | 21.74352
0.04044018 | 21.69368
0.04040821 | 21.65326
0.04038697 | 21.60679
0.04033419 | 21.55097
0.04030156 | 21.50058
0.04025985 | 21.45059
0.04022419 | 21.40494
0.0401992 | 21.3695
0.04015522 | 21.30917
0.04011354 | 21.25747
0.04007956 | 21.2102
0.04004109 | 21.16659
0.04001356 | 21.11983
0.03998313 | 21.07583
0.03994551 | 21.01424
0.03990441 | 20.96709
0.03985523 | 20.9114
0.03982673 | 20.87433
0.0397948 | 20.82841
0.03976364 | 20.78572
0.03971906 | 20.72889
0.03968481 | 20.67782
0.03964279 | 20.62601
0.03962312 | 20.58381
0.03956919 | 20.52902
0.0395286 | 20.48157
0.03949346 | 20.42929
0.03946829 | 20.39227
0.03942424 | 20.34495
0.03939175 | 20.30519
0.03934739 | 20.25612
0.0393233 | 20.21277
0.03927139 | 20.16322
0.03924069 | 20.11166
0.03921011 | 20.07193
0.03917218 | 20.02776
0.03913914 | 19.97627
0.03910455 | 19.9264
0.03906265 | 19.8779
0.03903133 | 19.82945
0.03899154 | 19.77428
0.03895667 | 19.7361
0.03892135 | 19.67736
0.03887965 | 19.63161
0.0388511 | 19.59912
0.03881347 | 19.54561
0.03877603 | 19.49836
0.03874251 | 19.45841
0.03870249 | 19.3991
0.03865999 | 19.34753
0.038621 | 19.30002
0.03858988 | 19.25251
0.03856316 | 19.21481
0.03852257 | 19.14721
0.03848222 | 19.10555
0.03844974 | 19.05793
0.03840842 | 19.00672
0.03837689 | 18.9653
0.03835266 | 18.93306
0.03829705 | 18.86025
0.03826674 | 18.82498
0.03823801 | 18.79138
0.03819737 | 18.72887
0.03815762 | 18.68722
0.03812206 | 18.64107
0.03807924 | 18.58952
0.03805231 | 18.55139
0.03800923 | 18.50301
0.0379793 | 18.45779
0.03794232 | 18.41502
0.03790011 | 18.35947
0.0378567 | 18.31361
0.03783118 | 18.27393
0.03778941 | 18.22094
0.03775655 | 18.1835
0.03772488 | 18.14183
0.03767838 | 18.08164
0.03764592 | 18.04411
0.0375984 | 17.9878
0.03756981 | 17.94623
0.03753823 | 17.91516
0.03750544 | 17.86487
0.03745188 | 17.80247
0.03742715 | 17.77464
0.03738528 | 17.72231
0.03735409 | 17.68391
0.03731591 | 17.63552
0.03726627 | 17.58689
0.03724056 | 17.54556
0.03719952 | 17.49266
0.03715726 | 17.44862
0.03713139 | 17.40435
0.0371047 | 17.3677
0.0370506 | 17.30819
0.03701412 | 17.25344
0.03698015 | 17.21752
0.0369431 | 17.16837
0.03690996 | 17.1339
0.03686601 | 17.08237
0.03684242 | 17.04175
0.03680199 | 16.99085
0.03676514 | 16.94955
0.03671911 | 16.90016
0.03669646 | 16.87285
0.03664723 | 16.80009
0.03660956 | 16.76591
0.03657614 | 16.71691
0.03654208 | 16.67277
0.03650299 | 16.62014
0.03646968 | 16.58866
0.0364225 | 16.52845
0.03638562 | 16.48429
0.03635915 | 16.44818
0.03631687 | 16.39999
0.03629165 | 16.35674
0.03625472 | 16.31387
0.03621571 | 16.26718
0.03616851 | 16.21113
0.03613244 | 16.17131
0.03609538 | 16.12861
0.03606643 | 16.0928
0.03601901 | 16.03717
0.03598152 | 16.00285
0.03594378 | 15.96017
0.0359184 | 15.92065
0.03587824 | 15.86773
0.03584156 | 15.83162
0.0357909 | 15.77105
0.03576353 | 15.73633
0.03573096 | 15.70041
0.03569215 | 15.64674
0.03565757 | 15.59867
0.03560104 | 15.53462
0.03557935 | 15.50166
0.03554521 | 15.46333
0.03550143 | 15.41283
0.03546487 | 15.37267
0.0354403 | 15.35077
0.03539184 | 15.27933
0.03535662 | 15.23789
0.03532068 | 15.20076
0.03528437 | 15.14876
0.03525224 | 15.10929
0.03521038 | 15.06082
0.03516616 | 15.01026
0.0351359 | 14.9721
0.0350935 | 14.92811
0.03506308 | 14.88517
0.03502991 | 14.84304
0.03498396 | 14.78673
0.03494497 | 14.7453
0.03491366 | 14.70641
0.03486967 | 14.6577
0.0348378 | 14.62244
0.03480938 | 14.58313
0.03476818 | 14.52302
0.03472233 | 14.47995
0.03469475 | 14.43848
0.03465783 | 14.39707
0.03461989 | 14.34594
0.03458367 | 14.30209
0.03453989 | 14.25472
0.03451358 | 14.21083
0.03447246 | 14.16445
0.03444073 | 14.11979
0.03440344 | 14.08592
0.0343581 | 14.02803
0.03432234 | 13.98302
0.03428559 | 13.93981
0.03424585 | 13.89771
0.0342061 | 13.84901
0.03417664 | 13.81795
0.03414051 | 13.76668
0.03410313 | 13.71975
0.03406488 | 13.68121
0.03402337 | 13.63471
0.03399531 | 13.60385
0.03394876 | 13.5536
0.03391909 | 13.50564
0.03388423 | 13.46508
0.03384642 | 13.41707
0.03380763 | 13.37689
0.03377546 | 13.34822
0.03372833 | 13.2752
0.03368606 | 13.23896
0.03365164 | 13.19061
0.03359898 | 13.14356
0.03357837 | 13.11022
0.03353955 | 13.06377
0.0335004 | 13.02395
0.03345992 | 12.98919
0.03343442 | 12.9491
0.03339102 | 12.90064
0.03335809 | 12.86448
0.03331828 | 12.81238
0.03328856 | 12.76581
0.03324293 | 12.71651
0.03321 | 12.67922
0.03316913 | 12.6249
0.03314701 | 12.59855
0.03309857 | 12.53938
0.03305636 | 12.4964
0.03302137 | 12.45867
0.03298465 | 12.40819
0.03294614 | 12.36854
0.03292074 | 12.33947
0.0328658 | 12.28016
0.03283693 | 12.24841
0.03279722 | 12.20085
0.03276905 | 12.16305
0.03272583 | 12.11316
0.03268111 | 12.06622
0.03263922 | 12.01859
0.03262244 | 11.97974
0.03257207 | 11.93177
0.0325394 | 11.89261
0.03249539 | 11.84604
0.03245851 | 11.80634
0.03243522 | 11.76963
0.03238806 | 11.71501
0.03235288 | 11.68181
0.03231347 | 11.63768
0.0322897 | 11.59989
0.03223962 | 11.54412
0.03221004 | 11.4997
0.03217122 | 11.45804
0.03212545 | 11.40024
0.03209589 | 11.36847
0.03207745 | 11.34247
0.03201367 | 11.26936
0.03197989 | 11.22819
0.03193284 | 11.19616
0.03190811 | 11.16141
0.03187279 | 11.1109
0.03183526 | 11.065
0.03179198 | 11.01684
0.03175075 | 10.97148
0.0317189 | 10.93752
0.03169343 | 10.89459
0.03165254 | 10.84784
0.03161039 | 10.81063
0.03157099 | 10.75759
0.03152315 | 10.71207
0.03149913 | 10.67328
0.03146892 | 10.63611
0.0314265 | 10.59764
0.03138682 | 10.53868
0.03133768 | 10.50466
0.03131179 | 10.45749
0.03126699 | 10.41529
0.03124467 | 10.37898
0.03119918 | 10.33719
0.03116369 | 10.2877
0.03111883 | 10.23833
0.03107872 | 10.19901
0.0310473 | 10.16095
0.03101188 | 10.12678
0.0309738 | 10.08249
0.03092761 | 10.02534
0.03090183 | 9.99206
0.03086044 | 9.942527
0.03081815 | 9.902455
0.03078739 | 9.86118
0.03075179 | 9.825131
0.03071682 | 9.774049
0.03067061 | 9.730988
0.03062596 | 9.690538
0.03059721 | 9.653647
0.03056429 | 9.617336
0.03052092 | 9.566493
0.03048639 | 9.528244
0.03044389 | 9.486459
0.03040866 | 9.442927
0.03037009 | 9.395436
0.03033614 | 9.375347
0.03030348 | 9.319879
0.03025566 | 9.272997
0.03022508 | 9.232022
0.03018603 | 9.191955
0.03014997 | 9.146918
0.03012057 | 9.109438
0.03006832 | 9.054201
0.03002773 | 9.014702
0.02999321 | 8.977872
0.02995878 | 8.929015
0.02992119 | 8.895716
0.02988284 | 8.851331
0.02985085 | 8.808492
0.02980667 | 8.763075
0.02977877 | 8.724825
0.02973232 | 8.683803
0.0297032 | 8.641905
0.02965851 | 8.598758
0.02961581 | 8.552018
0.02958228 | 8.508297
0.02954227 | 8.470709
0.02951503 | 8.432375
0.02948453 | 8.396237
0.0294296 | 8.340851
0.02939886 | 8.302885
0.02936438 | 8.264802
0.02931428 | 8.221361
0.02928087 | 8.177634
0.02925188 | 8.147047
0.02920493 | 8.093864
0.02916808 | 8.050895
0.02912923 | 8.009289
0.02909216 | 7.967934
0.02906105 | 7.944324
0.02903645 | 7.912501
0.02898201 | 7.850132
0.02894624 | 7.806359
0.02889657 | 7.762636
0.02886647 | 7.734236
0.02883389 | 7.697218
0.02879783 | 7.653049
0.02875429 | 7.606937
0.0287195 | 7.567009
0.02867762 | 7.519513
0.02864721 | 7.483267
0.02859998 | 7.430932
0.02855792 | 7.389921
0.02852576 | 7.354757
0.02849457 | 7.30527
0.02845121 | 7.26423
0.02841253 | 7.228937
0.02839224 | 7.200631
0.02834148 | 7.136749
0.02830105 | 7.100465
0.02825929 | 7.062209
0.02821908 | 7.025291
0.02819336 | 6.987324
0.02815872 | 6.95368
0.0281054 | 6.892613
0.02807231 | 6.863172
0.02803518 | 6.829976
0.02799244 | 6.783878
0.02796429 | 6.75101
0.02792384 | 6.709022
0.02788045 | 6.65861
0.02784701 | 6.614023
0.02780164 | 6.573837
0.02777377 | 6.538035
0.02774189 | 6.503935
0.02768703 | 6.454933
0.02765501 | 6.414566
0.02762153 | 6.37532
0.02757372 | 6.336407
0.02755487 | 6.29998
0.02752326 | 6.260415
0.02745191 | 6.198508
0.02742562 | 6.174998
0.02739947 | 6.134825
0.02735417 | 6.092491
0.02732103 | 6.059511
0.02728279 | 6.019038
0.02723866 | 5.965525
0.02720075 | 5.927559
0.02716485 | 5.889858
0.02711006 | 5.848334
0.02707966 | 5.818732
0.02704019 | 5.770805
0.02700374 | 5.741169
0.02696784 | 5.702173
0.02693093 | 5.657887
0.02689692 | 5.621558
0.02686214 | 5.595171
0.02679993 | 5.525134
0.02677321 | 5.509159
0.02673588 | 5.471787
0.02669759 | 5.428597
0.02667017 | 5.389895
0.02663523 | 5.367273
0.02657948 | 5.302727
0.02654828 | 5.273505
0.02650953 | 5.237413
0.02645995 | 5.186656
0.0264254 | 5.164893
0.02639469 | 5.136773
0.02634527 | 5.073455
0.02631345 | 5.04707
0.02627635 | 5.011785
0.02623988 | 4.965896
0.02619982 | 4.922735
0.02616664 | 4.900498
0.02612005 | 4.843095
0.0260873 | 4.809782
0.02604521 | 4.777732
0.02600519 | 4.726748
0.02596155 | 4.703011
0.02592185 | 4.667444
0.02588586 | 4.628507
0.02584803 | 4.591368
0.02580622 | 4.541046
0.02577382 | 4.520285
0.02574499 | 4.495097
0.02569297 | 4.432538
0.02564523 | 4.401395
0.02561374 | 4.369447
0.02557568 | 4.328914
0.02553708 | 4.302503
0.02551156 | 4.278989
0.02545955 | 4.222444
0.02542473 | 4.19209
0.02537704 | 4.14673
0.0253438 | 4.121179
0.02530032 | 4.082397
0.02525558 | 4.026622
0.02522118 | 3.997867
0.02517603 | 3.968277
0.0251407 | 3.934987
0.02510406 | 3.901937
0.02506924 | 3.869108
0.02501882 | 3.823166
0.02498147 | 3.794578
0.02494634 | 3.755988
0.02490964 | 3.723155
0.02487599 | 3.685745
0.02482454 | 3.652606
0.02478553 | 3.608944
0.02474644 | 3.574842
0.02470791 | 3.549196
0.02466225 | 3.508426
0.02462842 | 3.479579
0.02459778 | 3.462856
0.02453942 | 3.404653
0.02450001 | 3.386273
0.02446678 | 3.348544
0.0244279 | 3.320013
0.02437978 | 3.2721
0.02433899 | 3.249001
0.02430236 | 3.212185
0.02425895 | 3.184785
0.02422392 | 3.153664
0.02419444 | 3.128695
0.02414167 | 3.090243
0.02410998 | 3.062018
0.02406409 | 3.028209
0.02401179 | 2.991315
0.0239722 | 2.968882
0.02394423 | 2.946033
0.02390588 | 2.911261
0.02385989 | 2.876376
0.02381553 | 2.842738
0.02377071 | 2.811743
0.02372958 | 2.782149
0.02369126 | 2.752079
0.02365553 | 2.724703
0.02361068 | 2.685606
0.02356921 | 2.664163
0.02353299 | 2.625248
0.02349605 | 2.601753
0.02344902 | 2.564871
0.02341742 | 2.553464
0.02336101 | 2.507509
0.02332187 | 2.482975
0.02328523 | 2.453564
0.02324192 | 2.424927
0.02318965 | 2.386194
0.02316591 | 2.371504
0.02311918 | 2.333867
0.02307726 | 2.308475
0.02304122 | 2.277923
0.02299089 | 2.249543
0.02294923 | 2.222995
0.0228979 | 2.183244
0.02286426 | 2.167749
0.0228353 | 2.139693
0.02278017 | 2.102415
0.02273668 | 2.07746
0.02270862 | 2.060893
0.02265616 | 2.030162
0.02262125 | 2.000558
0.0225806 | 1.975552
0.02252741 | 1.954836
0.02249184 | 1.935027
0.02244869 | 1.919294
0.02239781 | 1.882115
0.0223547 | 1.86189
0.02231102 | 1.841573
0.02226338 | 1.815003
0.02222819 | 1.795443
0.02220056 | 1.780545
0.02212953 | 1.754715
0.02208751 | 1.745404
0.02204344 | 1.738449
0.02200572 | 1.710754
0.02195327 | 1.68678
0.02192267 | 1.667808
0.02186895 | 1.637987
0.0218274 | 1.616061
0.02179048 | 1.601255
0.02174408 | 1.573364
0.02169973 | 1.558325
0.02167674 | 1.545881
0.02159873 | 1.510678
0.02157603 | 1.498171
0.0215172 | 1.474383
0.02147649 | 1.458784
0.02143486 | 1.438332
0.02138295 | 1.413049
0.02134855 | 1.395549
0.02130015 | 1.372769
0.02125807 | 1.354593
0.02120971 | 1.333077
0.02118357 | 1.324844
0.02112304 | 1.291728
0.02107709 | 1.28017
0.02103082 | 1.260004
0.02099617 | 1.244505
0.02094375 | 1.222307
0.02090611 | 1.2134
0.02085287 | 1.18778
0.02081863 | 1.17108
0.02076164 | 1.148694
0.0207241 | 1.130036
0.02067933 | 1.113413
0.02062812 | 1.098343
0.02058268 | 1.080526
0.02053424 | 1.073269
0.02049452 | 1.051802
0.02044875 | 1.036715
0.02039932 | 1.021608
0.02036528 | 1.008832
0.02031698 | 0.9876252
0.02026592 | 0.9749184
0.02022022 | 0.9616422
0.02017181 | 0.9485907
0.02013664 | 0.9404416
0.0200757 | 0.9214702
0.02002665 | 0.9066873
0.01998477 | 0.8976517
0.01993895 | 0.883706
0.01988765 | 0.8712961
0.01986482 | 0.8633651
0.01979786 | 0.8411569
0.01975808 | 0.8346334
0.01971207 | 0.8240138
0.01966767 | 0.8102796
0.01962025 | 0.8004727
0.01958986 | 0.7940306
0.01951556 | 0.7723127
0.01947194 | 0.763632
0.01943546 | 0.7562586
0.01938215 | 0.7441616
0.01934149 | 0.7339936
0.01928738 | 0.7247201
0.01924312 | 0.7150121
0.01919335 | 0.7021663
0.01915397 | 0.6940437
0.01909221 | 0.6850504
0.01905036 | 0.6787669
0.01899302 | 0.668033
0.01895358 | 0.664302
0.01890991 | 0.6573391
0.01885864 | 0.6487768
0.0188126 | 0.6415238
0.01876125 | 0.6343905
0.01869744 | 0.6244103
0.01866036 | 0.6222598
0.01861255 | 0.6154354
0.01857143 | 0.6120035
0.01852063 | 0.6056554
0.01849881 | 0.6034559
0.01841825 | 0.5907074
0.01837475 | 0.5871507
0.01832686 | 0.5813251
0.0182763 | 0.5779098
0.01822555 | 0.573363
0.01818191 | 0.5682795
0.01812581 | 0.5605986
0.01808413 | 0.557349
0.01802805 | 0.5551315
0.01798225 | 0.550329
0.01792697 | 0.5450738
0.01788771 | 0.5415915
0.01782276 | 0.5368125
0.01778477 | 0.5342845
0.01773253 | 0.5295621
0.01768503 | 0.5262619
0.01763943 | 0.523286
0.01758141 | 0.5181205
0.01753963 | 0.5155343
0.01748575 | 0.5123346
0.01744772 | 0.5083146
0.01738789 | 0.5041248
0.01734917 | 0.5024576
0.01729765 | 0.4968563
0.01724732 | 0.4933032
0.01720232 | 0.4891445
0.01715078 | 0.4852722
0.01709208 | 0.479566
0.0170562 | 0.4790055
0.0170018 | 0.4725321
0.01694772 | 0.4699627
0.01688591 | 0.4660504
0.01684939 | 0.46536
0.01680475 | 0.4607911
0.01675844 | 0.4588511
0.01669021 | 0.4531451
0.0166622 | 0.4522173
0.01660689 | 0.4479556
0.01655996 | 0.4457491
0.01651325 | 0.4418825
0.01646939 | 0.4390828
0.01640665 | 0.4340003
0.01634943 | 0.4298413
0.01631423 | 0.4280133
0.01625138 | 0.4242396
0.01622339 | 0.4229218
0.01617227 | 0.4188722
0.01612018 | 0.4144936
0.01605719 | 0.4102939
0.01602368 | 0.4084998
0.01596723 | 0.4048928
0.01591791 | 0.4025368
0.01586362 | 0.3963663
0.01582177 | 0.3945317
0.01577137 | 0.392588
0.01570756 | 0.3875642
0.01566351 | 0.3852226
0.01563559 | 0.3836388
0.01556082 | 0.3780356
0.01550979 | 0.3776639
0.01548029 | 0.374606
0.01542401 | 0.3700855
0.01537027 | 0.3665566
0.01531895 | 0.3651353
0.01527545 | 0.3588084
0.01523253 | 0.3568149
0.01516873 | 0.3504973
0.01511712 | 0.3494456
0.0150734 | 0.3480897
0.01504003 | 0.3481925
0.01496933 | 0.3417095
0.01492102 | 0.3393319
0.01487457 | 0.3370061
0.01482059 | 0.3353622
0.01477356 | 0.3322633
0.01473599 | 0.3302665
0.01468158 | 0.3265714
0.01462996 | 0.3218071
0.0145879 | 0.3181223
0.01453307 | 0.3161861
0.01448647 | 0.3160327
0.01443929 | 0.3109304
0.01438167 | 0.3066494
0.01433132 | 0.3045837
0.01428094 | 0.3030818
0.01423028 | 0.2998997
0.01418191 | 0.298102
0.01412018 | 0.2937245
0.0140871 | 0.292894
0.01403118 | 0.2900376
0.01398581 | 0.2872399
0.01393369 | 0.2855194
0.01390843 | 0.2855094
0.01383489 | 0.2785981
0.01378364 | 0.2774702
0.01374728 | 0.275108
0.01368193 | 0.2703169
0.01364774 | 0.2691198
0.01359547 | 0.266675
0.01355149 | 0.2647624
0.01348903 | 0.2591443
0.01344125 | 0.2601558
0.01338678 | 0.2558017
0.01334568 | 0.2552741
0.01329756 | 0.2523404
0.01324804 | 0.2494036
0.01320283 | 0.2482091
0.01313824 | 0.2454982
0.01309956 | 0.2441557
0.01305261 | 0.2421332
0.01298733 | 0.2364856
0.0129449 | 0.2332373
0.01289196 | 0.2317739
0.01284835 | 0.2282118
0.01279644 | 0.2258337
0.0127657 | 0.2263217
0.0127004 | 0.2201203
0.01264897 | 0.2177561
0.01259832 | 0.2171724
0.01255874 | 0.2142781
0.01249502 | 0.2107532
0.01245746 | 0.2100741
0.01239564 | 0.2064504
0.01234537 | 0.2037659
0.01230368 | 0.2023185
0.01225354 | 0.1995894
0.0122097 | 0.1979587
0.01216548 | 0.1973597
0.01209701 | 0.1935168
0.01205659 | 0.1918813
0.01200079 | 0.1867968
0.01195531 | 0.1855753
0.01191732 | 0.1848867
0.01185717 | 0.1813508
0.01180316 | 0.1789134
0.01175851 | 0.177651
0.01170328 | 0.1759128
0.011655 | 0.1731127
0.01161943 | 0.1715492
0.01155093 | 0.169373
0.01151397 | 0.1679931
0.01145313 | 0.1644853
0.01139972 | 0.163009
0.01136475 | 0.1605752
0.01131032 | 0.1591961
0.01124986 | 0.1560394
0.01120989 | 0.1546175
0.01115712 | 0.152715
0.01110424 | 0.1517726
0.01106573 | 0.1513276
0.01102927 | 0.1512842
0.01094603 | 0.1459374
0.01090834 | 0.1451653
0.01085731 | 0.1428398
0.01080998 | 0.1427836
0.01076476 | 0.1418931
0.01070315 | 0.1399662
0.01066175 | 0.1384999
0.01061033 | 0.1365563
0.0105619 | 0.1354572
0.01051687 | 0.1342378
0.01046534 | 0.1338516
0.01041816 | 0.1312136
0.01035825 | 0.1307312
0.01032308 | 0.1279438
0.0102559 | 0.1258871
0.01021988 | 0.1259501
0.01018071 | 0.1260415
0.01010984 | 0.1234914
0.01006809 | 0.1237991
0.01000755 | 0.1217143
0.009959571 | 0.1199714
0.009916561 | 0.119281
0.00988868 | 0.120011
0.009810446 | 0.1163836
0.009760134 | 0.1142504
0.009712199 | 0.1136326
0.009661274 | 0.112306
0.009609693 | 0.1101725
0.009581012 | 0.1102461
0.009506075 | 0.1073425
0.009470491 | 0.1071154
0.009411176 | 0.1061649
0.009369438 | 0.1057492
0.009323657 | 0.1050218
0.009272488 | 0.1037429
0.009211519 | 0.1014302
0.009169956 | 0.1005309
0.009119059 | 0.0987325
0.009065109 | 0.0974337
0.009017959 | 0.09513316
0.008964831 | 0.09436041
0.008919064 | 0.09352127
0.008868626 | 0.09324765
0.008811996 | 0.0927317
0.008767076 | 0.09172211
0.00871008 | 0.08983792
0.008643783 | 0.08843671
0.008614199 | 0.08820497
0.008555356 | 0.08711788
0.008521007 | 0.08650163
0.008469935 | 0.08442415
0.008412459 | 0.0832057
0.00836212 | 0.08262058
0.00831412 | 0.08221806
0.008267464 | 0.08143744
0.008208149 | 0.08113738
0.008163451 | 0.08031445
0.008115412 | 0.07979162
0.008055891 | 0.07803756
0.008017666 | 0.07759865
0.007972554 | 0.07684721
0.007910337 | 0.07439307
0.007874114 | 0.07351366
0.007821953 | 0.07247227
0.007761236 | 0.07168597
0.007725811 | 0.07030359
0.007665556 | 0.06865608
0.007610306 | 0.06752844
0.007584148 | 0.06879967
0.007513002 | 0.06569171
0.0074705 | 0.06589264
0.007416549 | 0.06590358
0.007350298 | 0.06275505
0.007317842 | 0.06205651
0.007280201 | 0.06197071
0.007207732 | 0.06170958
0.007162353 | 0.06085713
0.007107962 | 0.06024104
0.007062031 | 0.05974123
0.007020354 | 0.0583268
0.006966064 | 0.05741749
0.006907618 | 0.05658615
0.006858306 | 0.05659024
0.006819988 | 0.05672123
0.006761414 | 0.05396494
0.006719643 | 0.05365423
0.006659557 | 0.05372004
0.006616017 | 0.05394614
0.006569785 | 0.05184316
0.006516334 | 0.04982805
0.006474749 | 0.05002705
0.006435452 | 0.0500357
0.006355708 | 0.04638028
0.006315733 | 0.04570656
0.006258455 | 0.0453597
0.006225806 | 0.04524529
0.006159433 | 0.04355862
0.006129112 | 0.0443055
0.006059066 | 0.04347728
0.006014042 | 0.0418956
0.005956575 | 0.04139665
0.005911778 | 0.04006323
0.005870376 | 0.03944622
0.005813542 | 0.03900866
0.005752736 | 0.03847597
0.005703698 | 0.03739106
0.005660517 | 0.03631597
0.005616431 | 0.03609289
0.005557077 | 0.03643356
0.005519597 | 0.03599283
0.005454418 | 0.03597522
0.005419134 | 0.0346477
0.005367067 | 0.03513069
0.005310219 | 0.03455586
0.005277239 | 0.03384495
0.00520473 | 0.03154486
0.005162462 | 0.03063925
0.005106698 | 0.03008537
0.005058667 | 0.03251995
0.005016376 | 0.03219128
0.004968922 | 0.03048214
0.004896327 | 0.03122992
0.004865727 | 0.03277514
0.004804146 | 0.03194349
0.00475292 | 0.03090936
0.00471278 | 0.02982656
0.004657113 | 0.02798085
0.004593891 | 0.02690597
0.00455418 | 0.02718746
0.004506513 | 0.02709833
0.004461299 | 0.02695222
0.00441806 | 0.02561604
0.004362962 | 0.02399365
0.004307734 | 0.02375963
0.004260706 | 0.02378827
0.004203483 | 0.02240508
0.004154258 | 0.0230374
0.00411504 | 0.02146367
0.004052117 | 0.0208926
0.004003438 | 0.02114315
0.00394936 | 0.02000691
0.00390794 | 0.02061432
0.003856737 | 0.02024448
0.003813515 | 0.02049025
0.003756841 | 0.02032571
0.003706017 | 0.01923383
0.003648726 | 0.01885753
0.003617056 | 0.01882926
0.0035606 | 0.01804164
0.003521268 | 0.01794631
0.003459778 | 0.01751417
0.003401403 | 0.01609461
0.003357542 | 0.01742997
0.003307399 | 0.01568478
0.003260638 | 0.01503025
0.003190109 | 0.01473399
0.00314931 | 0.01448897
0.003094559 | 0.01441321
0.003048263 | 0.01356663
0.003005719 | 0.01355586
0.002958203 | 0.01296175
0.002898704 | 0.01287534
0.00284967 | 0.01315359
0.002804262 | 0.01324961
0.002753985 | 0.0129866
0.002699799 | 0.01210751
0.002654819 | 0.0110946
0.002597203 | 0.01096426
0.002550895 | 0.01084303
0.002503947 | 0.01038453
0.002456566 | 0.01065514
0.002406021 | 0.0113358
0.002354492 | 0.01067599
0.002290982 | 0.01003734
0.002246219 | 0.009617773
0.002205307 | 0.009871517
0.002154792 | 0.01009663
0.002093416 | 0.01121041
0.002045248 | 0.0107071
0.001993049 | 0.01091776
0.001954971 | 0.01125862
0.001888177 | 0.01048183
0.00184283 | 0.01079137
0.001806519 | 0.01038688
0.001748692 | 0.01089934
0.001700607 | 0.009782867
0.001633467 | 0.009127992
0.00160069 | 0.01025104
0.00155115 | 0.01053906
0.001501689 | 0.009661584
0.001451689 | 0.009685613
0.001399958 | 0.01017396
0.001340244 | 0.01003659
0.001297843 | 0.009970688
0.001245083 | 0.009772165
0.001209695 | 0.009482253
0.001152934 | 0.009030783
0.001104352 | 0.008694822
0.001046614 | 0.01038063
0.0009904109 | 0.01027523
0.0009417797 | 0.01013551
0.0009097683 | 0.01002235
0.0008307155 | 0.01066454
0.0007938205 | 0.01043368
0.000741358 | 0.01046741
0.0006909303 | 0.0111506
0.0006512335 | 0.01125383
0.0005944164 | 0.01004033
0.0005403581 | 0.0104667
0.0004814708 | 0.01098428
0.0004390796 | 0.01118542
0.0003932626 | 0.01173547
0.0003503494 | 0.01176121
0.0002848989 | 0.01157524
0.00023686 | 0.01145316
0.0001820754 | 0.01124544
0.0001429616 | 0.01040244
9.205328e-05 | 0.009309218
5.055072e-05 | 0.01069728
-1.844295e-05 | 0.01029679
-6.338371e-05 | 0.009356885
-0.000126068 | 0.00911471
-0.0001573574 | 0.009529076
-0.0002102964 | 0.00968639
-0.0002400761 | 0.00962859
-0.0003141815 | 0.01123645
-0.0003696467 | 0.01049762
-0.0004115042 | 0.01065489
-0.0004683696 | 0.01082379
-0.0005128613 | 0.009050064
-0.0005501281 | 0.0096358
-0.0006251643 | 0.00986773
-0.0006676885 | 0.01087014
-0.0007207724 | 0.01059921
-0.0007672101 | 0.009375096
-0.0008065586 | 0.01008928
-0.0008665003 | 0.009881239
-0.0009100635 | 0.01039185
-0.0009589849 | 0.01045171
-0.001021765 | 0.01113602
-0.001070912 | 0.01006333
-0.001114788 | 0.009411468
-0.001171481 | 0.009802788
-0.001209316 | 0.008648363
-0.001264404 | 0.008260466
-0.00131384 | 0.007479607
-0.001371794 | 0.008757711
-0.001417869 | 0.01002632
-0.00147776 | 0.009393031
-0.001525614 | 0.00942872
-0.001564434 | 0.01033515
-0.001634616 | 0.0106254
-0.001662894 | 0.009838361
-0.00171703 | 0.009112701
-0.001773185 | 0.008296954
-0.001824581 | 0.009119343
-0.001866068 | 0.009267346
-0.001922155 | 0.00876264
-0.001974917 | 0.008342568
-0.002014309 | 0.007663253
-0.00207377 | 0.007351274
-0.002125268 | 0.008357035
-0.0021683 | 0.007821274
-0.002226014 | 0.008557544
-0.002263467 | 0.007524972
-0.002327241 | 0.008067215
-0.002373063 | 0.008211703
-0.002425931 | 0.007496631
-0.002482529 | 0.008006289
-0.002530423 | 0.007859289
-0.002564671 | 0.00777404
-0.002639753 | 0.007924574
-0.002683115 | 0.008421544
-0.002724834 | 0.00875666
-0.002774861 | 0.007581083
-0.002818566 | 0.00698177
-0.00284324 | 0.007467401
-0.002823142 | 0.008411961
-0.002779926 | 0.008763118
-0.002736582 | 0.009307393
-0.002697516 | 0.008861763
-0.002652979 | 0.008562725
-0.002611313 | 0.007977171
-0.002554905 | 0.008241779
-0.002498059 | 0.007985568
-0.002448741 | 0.008366253
-0.002395219 | 0.008679168
-0.002356067 | 0.009026904
-0.002292057 | 0.008111369
-0.002239661 | 0.009021335
-0.002196291 | 0.009511438
-0.002148959 | 0.009529806
-0.002095787 | 0.009610288
-0.002046003 | 0.008618037
-0.001992944 | 0.008515055
-0.001935316 | 0.008457803
-0.001889544 | 0.007515342
-0.001837888 | 0.006972439
-0.001806344 | 0.007157155
-0.001737652 | 0.007656133
-0.001686328 | 0.007928909
-0.001645627 | 0.008260558
-0.001586285 | 0.008313542
-0.001533233 | 0.009620146
-0.001485307 | 0.008950642
-0.001432114 | 0.008108014
-0.001393876 | 0.007895502
-0.001328179 | 0.008391333
-0.001281974 | 0.00850983
-0.001227814 | 0.008372621
-0.001198377 | 0.008608864
-0.001133368 | 0.007538092
-0.001075674 | 0.008066097
-0.001028485 | 0.007698669
-0.0009795945 | 0.006610121
-0.0009294547 | 0.007084752
-0.0008708129 | 0.007142437
-0.0008266839 | 0.007631581
-0.0007836285 | 0.00897134
-0.0007180171 | 0.008558274
-0.0006816242 | 0.008381908
-0.0006205252 | 0.007877453
-0.0005763821 | 0.009361518
-0.0005213646 | 0.008639851
-0.0004673626 | 0.009854038
-0.0004250796 | 0.00847462
-0.0003813024 | 0.00805722
-0.0003222284 | 0.008552478
-0.0002749318 | 0.009299429
-0.000217639 | 0.007884184
-0.0001701271 | 0.006913703
-0.000128599 | 0.006938621
-6.836074e-05 | 0.006977458
-2.804278e-05 | 0.008075931
3.321144e-05 | 0.007952161
7.758108e-05 | 0.009093878
0.0001194281 | 0.009685636
0.0001774354 | 0.01040059
0.0002244298 | 0.009700239
0.0002863865 | 0.009340205
0.000338452 | 0.008843714
0.000379619 | 0.009176413
0.0004278606 | 0.009186566
0.0004761324 | 0.00985655
0.0005347635 | 0.009897692
0.0005894298 | 0.009605223
0.0006361792 | 0.00910232
0.0006845918 | 0.009525996
0.0007365568 | 0.01061269
0.0007817759 | 0.009663638
0.0008150078 | 0.009719112
0.0008774978 | 0.008968168
0.0009380949 | 0.01025773
0.0009840516 | 0.01074235
0.001035779 | 0.01085957
0.001087292 | 0.01187635
0.001136991 | 0.01229645
0.001198641 | 0.0133285
0.001240489 | 0.01391204
0.001287774 | 0.01389755
0.001333666 | 0.01356661
0.001393444 | 0.0151027
0.001442019 | 0.01493482
0.001496751 | 0.01717166
0.001540082 | 0.01761596
0.001586698 | 0.01816144
0.001638133 | 0.01929262
0.001680094 | 0.01936657
0.001741512 | 0.02150771
0.001792675 | 0.02176586
0.001835556 | 0.02235219
0.00188173 | 0.02346752
0.001929581 | 0.0248843
0.001976348 | 0.02600101
0.002050443 | 0.02713935
0.002084105 | 0.02866794
0.002147018 | 0.03020664
0.002192064 | 0.03113045
0.002225503 | 0.0321876
0.002312431 | 0.03373727
0.002334947 | 0.03445009
0.002396706 | 0.03718563
0.002426218 | 0.03765777
0.002495566 | 0.03891621
0.00254698 | 0.04106315
0.002597965 | 0.04194575
0.002643366 | 0.04434708
0.002686213 | 0.04426229
0.002738431 | 0.0466613
0.002784688 | 0.04787273
0.002840995 | 0.05057241
0.002886359 | 0.05272627
0.002942332 | 0.0543873
0.002988633 | 0.05660011
0.003028608 | 0.05802512
0.00307724 | 0.05930796
0.003129043 | 0.0613966
0.003198294 | 0.06312552
0.003235267 | 0.06450811
0.003283414 | 0.06729577
0.003338952 | 0.06822149
0.003371019 | 0.06928405
0.003441753 | 0.07102975
0.00348319 | 0.07362586
0.003533393 | 0.07594469
0.00358189 | 0.07734044
0.003629844 | 0.07986228
0.003677614 | 0.08181582
0.003729721 | 0.08420005
0.003789247 | 0.08670372
0.003835628 | 0.08834978
0.003872556 | 0.09026097
0.003939777 | 0.09441448
0.003989095 | 0.09589622
0.004034293 | 0.09820136
0.004082956 | 0.09950382
0.004124548 | 0.1018053
0.004182355 | 0.1018363
0.004230535 | 0.105066
0.004289267 | 0.1078506
0.004330512 | 0.1101015
0.004382949 | 0.1127546
0.004429952 | 0.1139027
0.004477876 | 0.1155998
0.004535443 | 0.1172669
0.004577692 | 0.1195159
0.004620106 | 0.1209514
0.004679636 | 0.1237263
0.004724864 | 0.1246013
0.004779446 | 0.1277385
0.004835433 | 0.1308998
0.004875569 | 0.1326019
0.004927734 | 0.1327553
0.00496886 | 0.13619
0.005026279 | 0.1382845
0.005088826 | 0.1402848
0.005136224 | 0.1430371
0.005173732 | 0.144062
0.005226331 | 0.1451338
0.005282537 | 0.1474961
0.005312566 | 0.1487582
0.005381968 | 0.1518266
0.005426706 | 0.1534298
0.005469956 | 0.156242
0.005513836 | 0.1584888
0.005576611 | 0.1600952
0.005603291 | 0.1610935
0.005671467 | 0.1654745
0.005719028 | 0.1662125
0.005778771 | 0.1681526
0.005824619 | 0.1711169
0.005868759 | 0.1723318
0.005925013 | 0.1745353
0.005977605 | 0.1769455
0.006016129 | 0.179584
0.006077233 | 0.1810328
0.006103407 | 0.1840247
0.006167125 | 0.1859103
0.00621061 | 0.1890843
0.006271722 | 0.1904114
0.006322382 | 0.1927908
0.006363487 | 0.1946617
0.006423875 | 0.1966056
0.006457595 | 0.1989205
0.006517507 | 0.2020315
0.006569601 | 0.2037177
0.006614404 | 0.2050436
0.006678679 | 0.2064107
0.006724568 | 0.2089277
0.006750384 | 0.2114401
0.006815376 | 0.2154227
0.006861393 | 0.2166372
0.006915339 | 0.2190364
0.006955587 | 0.2197171
0.007014936 | 0.2218979
0.007069634 | 0.2241837
0.007102783 | 0.2261684
0.007165902 | 0.2285807
0.007212694 | 0.2302203
0.007267797 | 0.2326275
0.007309574 | 0.2335823
0.007366986 | 0.2354505
0.007412012 | 0.2399351
0.007465733 | 0.2413754
0.007513421 | 0.2432275
0.007557355 | 0.2462073
0.007603691 | 0.2467994
0.007662105 | 0.2492938
0.007701679 | 0.250847
0.007757973 | 0.2541208
0.007808357 | 0.2569425
0.007845509 | 0.257136
0.007917736 | 0.2600694
0.007961383 | 0.2615171
0.008012722 | 0.2626135
0.008058315 | 0.2644019
0.008112825 | 0.268316
0.008137038 | 0.2679445
0.008208278 | 0.2710395
0.008258748 | 0.2725882
0.008304827 | 0.2735591
0.008352349 | 0.2770316
0.008398423 | 0.2783052
0.008447733 | 0.280092
0.008502889 | 0.2823091
0.008563651 | 0.2843907
0.008604372 | 0.2868974
0.00864731 | 0.2893101
0.008695186 | 0.2908659
0.008770017 | 0.2954841
0.008803648 | 0.2949638
0.008851178 | 0.2977139
0.00890881 | 0.299556
0.008957383 | 0.3023337
0.008987394 | 0.3029625
0.009059765 | 0.3050449
0.009093756 | 0.3069882
0.009158407 | 0.3101783
0.009194738 | 0.3124265
0.009252374 | 0.3150905
0.00929296 | 0.3177156
0.009342071 | 0.3205589
0.009407196 | 0.3234224
0.009451002 | 0.3264927
0.009500556 | 0.3293922
0.009533732 | 0.3288092
0.009605194 | 0.3339803
0.00965709 | 0.3363568
0.00969276 | 0.3381875
0.009748503 | 0.3404588
0.00979678 | 0.3443807
0.009842929 | 0.3465774
0.009895231 | 0.349596
0.009936472 | 0.3529852
0.01000365 | 0.3568709
0.01004412 | 0.3597512
0.01008349 | 0.3608351
0.01014288 | 0.3671634
0.01019094 | 0.3699335
0.0102409 | 0.3740794
0.01028749 | 0.3760466
0.01033055 | 0.3779616
0.01038605 | 0.3827502
0.01043752 | 0.3864676
0.010489 | 0.3905843
0.01053304 | 0.3936401
0.01059102 | 0.3976791
0.01062754 | 0.4015601
0.01068108 | 0.4049529
0.01073271 | 0.4084506
0.01078747 | 0.4138884
0.01083495 | 0.4170548
0.01088472 | 0.4216346
0.01091817 | 0.4240277
0.01098317 | 0.4301982
0.01102372 | 0.4332219
0.01107002 | 0.4391302
0.0111295 | 0.442992
0.01117826 | 0.4461537
0.01121432 | 0.4484661
0.01128204 | 0.4559941
0.01131165 | 0.4574102
0.01137578 | 0.4635945
0.01142779 | 0.467533
0.01146255 | 0.4699085
0.0115133 | 0.4741676
0.01156215 | 0.480136
0.01161281 | 0.4853736
0.01167232 | 0.4892223
0.01170584 | 0.4933545
0.01175285 | 0.4952557
0.01181568 | 0.4994449
0.01186159 | 0.5046267
0.01191236 | 0.508876
0.01195071 | 0.5121834
0.01200807 | 0.5166945
0.01206225 | 0.5212955
0.01211703 | 0.5263389
0.01215043 | 0.53038
0.01220841 | 0.5345181
0.01224958 | 0.5395797
0.01230322 | 0.5427439
0.01234272 | 0.5467248
0.0124 | 0.5517511
0.01245137 | 0.5547624
0.01249733 | 0.5582688
0.0125496 | 0.5631899
0.01258895 | 0.565812
0.01264517 | 0.5720569
0.01269459 | 0.5752529
0.01273742 | 0.5785387
0.0127862 | 0.5835202
0.01283621 | 0.5876413
0.01288205 | 0.5906921
0.01294533 | 0.5953705
0.01300701 | 0.6015214
0.01304502 | 0.6036645
0.01308225 | 0.606488
0.0131372 | 0.6109723
0.01319496 | 0.6149837
0.01323525 | 0.6185151
0.01329424 | 0.6236229
0.01333762 | 0.6269689
0.01337824 | 0.6283809
0.01342739 | 0.6328143
0.01349119 | 0.6396383
0.01353218 | 0.6424945
0.01357286 | 0.6448772
0.01363197 | 0.6489237
0.01368506 | 0.6519671
0.01372587 | 0.6571211
0.0137657 | 0.6597451
0.01381831 | 0.6653054
0.01387873 | 0.6708654
0.0139158 | 0.6733388
0.01396735 | 0.6776733
0.01402814 | 0.6833943
0.01407443 | 0.6863922
0.014128 | 0.6899655
0.01417581 | 0.6932169
0.01421226 | 0.6970217
0.01425501 | 0.6998233
0.01431589 | 0.7064013
0.01435531 | 0.7106698
0.01442118 | 0.7160145
0.01446022 | 0.7197709
0.01451667 | 0.7241129
0.01455527 | 0.7261224
0.0146009 | 0.7312683
0.01465552 | 0.7359968
0.01470609 | 0.7395482
0.01474832 | 0.7440409
0.01480843 | 0.7474637
0.01484228 | 0.7493369
0.01490481 | 0.7563794
0.01494567 | 0.7586235
0.01500511 | 0.761721
0.01504951 | 0.7670001
0.01509372 | 0.7710148
0.01515077 | 0.7756336
0.01520011 | 0.7796074
0.01524333 | 0.7824059
0.01529289 | 0.7869687
0.01535352 | 0.7923504
0.01539018 | 0.7948366
0.01545214 | 0.8002393
0.01549539 | 0.8044878
0.01554303 | 0.8066949
0.0155932 | 0.8122088
0.0156358 | 0.8159562
0.01567835 | 0.8195194
0.01574337 | 0.8267819
0.01579795 | 0.8303612
0.01582644 | 0.8325052
0.01587922 | 0.8380955
0.0159326 | 0.8417904
0.0159752 | 0.8447757
0.01604862 | 0.8528147
0.01608068 | 0.8536791
0.01612374 | 0.857419
0.01617623 | 0.8621052
0.01622907 | 0.8645696
0.01625924 | 0.8678161
0.01632581 | 0.8745165
0.01638266 | 0.8781705
0.01642425 | 0.8816123
0.01646812 | 0.8865826
0.01651097 | 0.8901634
0.01657365 | 0.8962481
0.0166185 | 0.8986968
0.01666998 | 0.9032808
0.0167181 | 0.9076858
0.01675997 | 0.9128801
0.01680963 | 0.9161423
0.01687685 | 0.9217772
0.01691018 | 0.925799
0.01695932 | 0.93113
0.0170158 | 0.9375363
0.01706708 | 0.9423153
0.01710668 | 0.9453166
0.01716461 | 0.9509353
0.01720976 | 0.9562105
0.01724507 | 0.9619884
0.01730248 | 0.9682856
0.01733713 | 0.9708516
0.01739624 | 0.9778579
0.0174562 | 0.9851972
0.01749368 | 0.9902116
0.01754899 | 0.9976136
0.01759763 | 1.003251
0.0176364 | 1.007497
0.01769651 | 1.017574
0.01774033 | 1.023185
0.01778914 | 1.029798
0.01783025 | 1.037626
0.01788507 | 1.044843
0.01791499 | 1.049267
0.01798472 | 1.06288
0.01803254 | 1.070195
0.0180753 | 1.078948
0.01812092 | 1.085845
0.01817094 | 1.096074
0.01821442 | 1.102395
0.01827711 | 1.117486
0.01831559 | 1.127588
0.01835917 | 1.136301
0.01840409 | 1.150012
0.01844944 | 1.159417
0.018487 | 1.168667
0.0185536 | 1.186982
0.01858359 | 1.194432
0.01864371 | 1.213123
0.01868436 | 1.22329
0.01873239 | 1.235971
0.01878263 | 1.252818
0.01881976 | 1.26364
0.01886938 | 1.277236
0.01890878 | 1.291809
0.01895451 | 1.306559
0.01898135 | 1.319212
0.01905117 | 1.340442
0.01908645 | 1.357484
0.01914667 | 1.37238
0.01919263 | 1.38741
0.01923382 | 1.404862
0.01927057 | 1.418663
0.01932076 | 1.438873
0.0193701 | 1.456976
0.01941907 | 1.471221
0.01945795 | 1.489136
0.01948721 | 1.503874
0.01954882 | 1.529467
0.01958491 | 1.545298
0.01964545 | 1.563927
0.0196791 | 1.583855
0.01971873 | 1.601225
0.0197616 | 1.620929
0.01980745 | 1.641667
0.01986141 | 1.664569
0.01989814 | 1.682421
0.01994862 | 1.704149
0.01999234 | 1.724649
0.02001988 | 1.740059
0.02007742 | 1.76659
0.02012112 | 1.78385
0.02016371 | 1.806372
0.0202115 | 1.830456
0.02025113 | 1.849181
0.02029207 | 1.869058
0.02033645 | 1.893537
0.02038141 | 1.916864
0.02042335 | 1.935575
0.0204702 | 1.960997
0.02050453 | 1.984336
0.0205514 | 2.007791
0.02060756 | 2.035575
0.02064102 | 2.056575
0.02068596 | 2.082557
0.02071896 | 2.104602
0.02077515 | 2.129162
0.02080412 | 2.152919
0.0208592 | 2.183162
0.02089574 | 2.205869
0.02093682 | 2.224094
0.02098501 | 2.249098
0.02102696 | 2.279118
0.02105967 | 2.306415
0.02111151 | 2.331145
0.02115773 | 2.3576
0.02118527 | 2.382434
0.02123624 | 2.410221
0.02127483 | 2.430232
0.02132535 | 2.463304
0.0213629 | 2.486433
0.02140941 | 2.517919
0.0214478 | 2.538611
0.02149236 | 2.571419
0.02150981 | 2.583076
0.02156458 | 2.617634
0.02160628 | 2.647368
0.02164126 | 2.679026
0.02170328 | 2.715525
0.02173672 | 2.740214
0.02177777 | 2.761891
0.02182355 | 2.800368
0.02186014 | 2.830064
0.02189425 | 2.856998
0.02194596 | 2.885709
0.0219751 | 2.908665
0.02202307 | 2.944386
0.02206918 | 2.977445
0.02210999 | 3.005657
0.02214587 | 3.032376
0.02218416 | 3.063046
0.02223927 | 3.097624
0.02227825 | 3.123321
0.02231982 | 3.155859
0.02235701 | 3.181503
0.02238992 | 3.213242
0.02244157 | 3.240641
0.02246057 | 3.25399
0.02251476 | 3.304079
0.02255614 | 3.335644
0.02260312 | 3.375184
0.02263735 | 3.40376
0.02268644 | 3.433301
0.0227023 | 3.45631
0.02276774 | 3.50944
0.02280089 | 3.534623
0.02283892 | 3.560904
0.02288444 | 3.598629
0.02291489 | 3.627295
0.02293958 | 3.651455
0.02300354 | 3.712244
0.02303832 | 3.741916
0.02308606 | 3.766167
0.02311895 | 3.803443
0.02316244 | 3.835115
0.02320249 | 3.867886
0.02324584 | 3.900915
0.02329316 | 3.938708
0.02332887 | 3.964903
0.02336799 | 4.004271
0.02338911 | 4.03305
0.02343584 | 4.072451
0.02348994 | 4.120684
0.02351545 | 4.15375
0.02355046 | 4.188638
0.02359991 | 4.220241
0.02362666 | 4.244137
0.02367498 | 4.296496
0.02371878 | 4.31945
0.02375478 | 4.354173
0.0237967 | 4.396975
0.02382584 | 4.42449
0.0238697 | 4.465872
0.02391089 | 4.511679
0.0239526 | 4.543727
0.02399074 | 4.579632
0.02403703 | 4.620208
0.02406256 | 4.650373
0.02410394 | 4.688487
0.02414288 | 4.727957
0.02419264 | 4.767937
0.02422117 | 4.80285
0.02426065 | 4.846275
0.02429509 | 4.874628
0.024343 | 4.922475
0.02437171 | 4.961263
0.02441404 | 5.003243
0.02445876 | 5.038205
0.02448644 | 5.072495
0.02452663 | 5.110805
0.02457429 | 5.166518
0.02460085 | 5.187681
0.02464877 | 5.225133
0.02467658 | 5.27408
0.0247234 | 5.315013
0.02475869 | 5.350061
0.02480388 | 5.395
0.02483382 | 5.430819
0.02488015 | 5.465094
0.02491153 | 5.505419
0.0249615 | 5.549796
0.02498666 | 5.578333
0.02502783 | 5.628406
0.02505509 | 5.661227
0.02509985 | 5.711254
0.02514984 | 5.753134
0.02517423 | 5.778183
0.02522521 | 5.835631
0.02526158 | 5.868954
0.02529658 | 5.913293
0.02533416 | 5.947552
0.02537033 | 5.994622
0.02539985 | 6.017742
0.02544855 | 6.069842
0.02549145 | 6.112799
0.0255278 | 6.157127
0.02555907 | 6.190744
0.02559667 | 6.232612
0.02563313 | 6.275111
0.02567599 | 6.327977
0.02570965 | 6.364667
0.02575182 | 6.400315
0.02578219 | 6.437262
0.02582812 | 6.49356
0.02586168 | 6.515941
0.02589888 | 6.564937
0.02594241 | 6.609404
0.02597756 | 6.645063
0.02600884 | 6.69084
0.02605122 | 6.732385
0.02607651 | 6.762968
0.02612937 | 6.821812
0.02617125 | 6.865253
0.02619177 | 6.901359
0.02623704 | 6.945636
0.02627395 | 6.982955
0.02631301 | 7.020488
0.02635324 | 7.064841
0.0264013 | 7.108172
0.02642758 | 7.14125
0.02646337 | 7.178372
0.02648822 | 7.221202
0.02652721 | 7.276784
0.02657039 | 7.325412
0.02660747 | 7.36035
0.02665434 | 7.405978
0.02668454 | 7.439315
0.02671772 | 7.478763
0.02675871 | 7.529658
0.02679493 | 7.572122
0.02683897 | 7.615365
0.02687505 | 7.649246
0.02692537 | 7.694627
0.02693966 | 7.723914
0.02698488 | 7.784507
0.02701746 | 7.822739
0.02705585 | 7.869258
0.02709718 | 7.910751
0.02712751 | 7.952691
0.02716783 | 8.001
0.02720773 | 8.041449
0.02725092 | 8.099216
0.02728528 | 8.133036
0.0273241 | 8.180534
0.02736454 | 8.221011
0.0273926 | 8.253243
0.0274355 | 8.30211
0.02747285 | 8.350526
0.02750782 | 8.391261
0.02754618 | 8.426992
0.02758711 | 8.47254
0.02762891 | 8.513946
0.02766762 | 8.55368
0.02769298 | 8.591254
0.02773266 | 8.638194
0.02777532 | 8.678011
0.02780057 | 8.710509
0.02785417 | 8.773434
0.02787999 | 8.809228
0.02791387 | 8.856544
0.02796606 | 8.89825
0.02798993 | 8.938787
0.02803067 | 8.967447
0.02807812 | 9.036039
0.02811185 | 9.068911
0.02815103 | 9.119269
0.02818851 | 9.15601
0.02821019 | 9.193696
0.028251 | 9.230504
0.02830441 | 9.288986
0.02833486 | 9.317347
0.02837362 | 9.358383
0.02839867 | 9.394958
0.02844439 | 9.445889
0.02847171 | 9.470179
0.02852769 | 9.536094
0.02856015 | 9.570946
0.02860137 | 9.611412
0.0286381 | 9.648205
0.0286541 | 9.677265
0.02870104 | 9.725965
0.02873832 | 9.775079
0.02877456 | 9.827465
0.02881066 | 9.87961
0.02885296 | 9.926411
0.02889506 | 9.964872
0.02893265 | 10.00521
0.02897154 | 10.05537
0.02900246 | 10.08799
0.02904778 | 10.13978
0.02908362 | 10.1783
0.02910272 | 10.19712
0.02914765 | 10.26144
0.02919669 | 10.30199
0.02922371 | 10.33682
0.0292531 | 10.38211
0.02930263 | 10.43117
0.02932388 | 10.46531
0.02938185 | 10.53201
0.02941613 | 10.57007
0.02945723 | 10.60903
0.02948301 | 10.65063
0.02952192 | 10.70365
0.02955017 | 10.73126
0.02959878 | 10.80135
0.02962749 | 10.84469
0.02968089 | 10.8957
0.02971091 | 10.92763
0.02974866 | 10.96419
0.0297751 | 11.00459
0.02982589 | 11.05981
0.02986478 | 11.09442
0.02989732 | 11.13495
0.02993001 | 11.1702
0.02995575 | 11.20447
0.03000228 | 11.26467
0.030044 | 11.31438
0.03008682 | 11.36028
0.03011414 | 11.3988
0.03014894 | 11.44083
0.03018166 | 11.46135
0.03023066 | 11.53405
0.03026882 | 11.57322
0.03030137 | 11.60758
0.03034463 | 11.65306
0.0303849 | 11.69859
0.03040499 | 11.71741
0.03046341 | 11.79047
0.03048563 | 11.82823
0.03052934 | 11.86618
0.03056368 | 11.91686
0.03059378 | 11.95558
0.03064095 | 12.01072
0.03068621 | 12.05883
0.03071169 | 12.09006
0.03075013 | 12.12764
0.03078612 | 12.17589
0.03081587 | 12.2041
0.0308701 | 12.26486
0.03090706 | 12.30351
0.03094452 | 12.35021
0.0309867 | 12.38816
0.03100754 | 12.42868
0.03103808 | 12.46944
0.0310979 | 12.54484
0.03112548 | 12.57971
0.03115561 | 12.62235
0.03119243 | 12.6653
0.03123759 | 12.71815
0.03126473 | 12.74056
0.0313084 | 12.79703
0.03134566 | 12.83542
0.03138905 | 12.87332
0.0314235 | 12.92038
0.03145567 | 12.94532
0.0315005 | 12.998
0.03154505 | 13.03757
0.0315803 | 13.07655
0.03161449 | 13.1182
0.03164128 | 13.16384
0.03169713 | 13.21909
0.03172061 | 13.24651
0.03176591 | 13.29955
0.03178514 | 13.3411
0.03182892 | 13.38629
0.03187512 | 13.43192
0.03189632 | 13.46025
0.0319493 | 13.52002
0.03198383 | 13.55752
0.03202684 | 13.61021
0.0320496 | 13.64459
0.03209207 | 13.69729
0.0321228 | 13.72343
0.03216649 | 13.79127
0.03220902 | 13.82798
0.032237 | 13.87015
0.0322815 | 13.91934
0.03231671 | 13.95003
0.03235556 | 13.99721
0.03238905 | 14.03742
0.03243333 | 14.08481
0.03246545 | 14.13083
0.03251235 | 14.17015
0.03253494 | 14.20444
0.03257572 | 14.25739
0.03261108 | 14.30031
0.03265596 | 14.34769
0.03269081 | 14.3787
0.03272752 | 14.42462
0.03276279 | 14.46847
0.03281103 | 14.51927
0.03284849 | 14.56438
0.03287633 | 14.5967
0.03291628 | 14.6355
0.03295674 | 14.68209
0.03298157 | 14.71016
0.03302592 | 14.76505
0.03306821 | 14.80487
0.03310278 | 14.84816
0.03314007 | 14.88381
0.033181 | 14.91864
0.03323075 | 14.97025
0.03326523 | 15.00841
0.03330054 | 15.0518
0.03333991 | 15.09038
0.03337436 | 15.1274
0.03340509 | 15.16896
0.03345234 | 15.22918
0.03348973 | 15.26277
0.03352978 | 15.30704
0.03355688 | 15.35008
0.0336156 | 15.39385
0.03362646 | 15.41147
0.03367036 | 15.47164
0.03370977 | 15.5117
0.0337438 | 15.55053
0.03377861 | 15.59353
0.03382529 | 15.64848
0.03385015 | 15.67353
0.03389676 | 15.73747
0.03394051 | 15.78118
0.03396866 | 15.81303
0.03400852 | 15.86068
0.03404144 | 15.90389
0.03408785 | 15.94027
0.03412275 | 15.98762
0.03415698 | 16.02461
0.03419034 | 16.07826
0.0342391 | 16.12166
0.03426887 | 16.16081
0.03431192 | 16.20006
0.03434963 | 16.24136
0.03438666 | 16.28644
0.03442287 | 16.33007
0.03446579 | 16.36244
0.03450495 | 16.40998
0.03453489 | 16.4418
0.03456909 | 16.47902
0.03461381 | 16.53336
0.03465954 | 16.57937
0.03469203 | 16.63287
0.03470746 | 16.65094
0.03476202 | 16.7229
0.03480231 | 16.75363
0.03483285 | 16.78307
0.03487663 | 16.83278
0.03491362 | 16.86869
0.03493372 | 16.89272
0.03498576 | 16.96067
0.03503276 | 16.99882
0.03507052 | 17.03216
0.03511323 | 17.09053
0.03513029 | 17.11714
0.03515015 | 17.14852
0.03522178 | 17.22365
0.03525687 | 17.25502
0.0352865 | 17.29202
0.03532826 | 17.33828
0.03536563 | 17.37076
0.03540241 | 17.41664
0.03544053 | 17.45589
0.03548399 | 17.50545
0.03552033 | 17.54588
0.03555781 | 17.58583
0.03559288 | 17.61373
0.03564428 | 17.67296
0.03568148 | 17.71089
0.03571714 | 17.74661
0.03574895 | 17.78705
0.03578679 | 17.8496
0.03581548 | 17.88389
0.03585626 | 17.92828
0.03590001 | 17.97223
0.0359394 | 18.01178
0.03596616 | 18.05175
0.03600476 | 18.09775
0.03604504 | 18.12982
0.03609969 | 18.18951
0.03612097 | 18.21556
0.03615777 | 18.25658
0.03620045 | 18.3066
0.03622925 | 18.34189
0.03626687 | 18.39266
0.03630363 | 18.4471
0.03634435 | 18.49453
0.03638473 | 18.536
0.03642753 | 18.57563
0.03645056 | 18.59906
0.03650209 | 18.66192
0.03654004 | 18.70912
0.03657808 | 18.74642
0.03661209 | 18.78049
0.03666127 | 18.82019
0.03668509 | 18.8434
0.03672604 | 18.89462
0.03675812 | 18.9263
0.03681329 | 18.97339
0.03684478 | 19.0095
0.03688333 | 19.04768
0.03690137 | 19.07868
0.03696474 | 19.14723
0.03699356 | 19.17771
0.03703325 | 19.218
0.03706301 | 19.25973
0.03711126 | 19.30651
0.03713255 | 19.35035
0.03717326 | 19.40541
0.03721721 | 19.45568
0.03726112 | 19.49431
0.03728767 | 19.52922
0.03733373 | 19.56378
0.0373727 | 19.60768
0.03741804 | 19.64364
0.0374464 | 19.69937
0.03748581 | 19.73239
0.03752979 | 19.77387
0.0375579 | 19.80797
0.03760709 | 19.85433
0.03763836 | 19.8817
0.03768001 | 19.92658
0.0377194 | 19.96258
0.03775247 | 20.01177
0.03780193 | 20.0483
0.03783543 | 20.09928
0.03787807 | 20.13957
0.03791774 | 20.18202
0.03794678 | 20.22111
0.03798464 | 20.26046
0.03802501 | 20.30272
0.03806559 | 20.35809
0.03810273 | 20.3992
0.03814151 | 20.43249
0.03817891 | 20.46256
0.03821196 | 20.50628
0.0382484 | 20.54359
0.03830137 | 20.60525
0.03833642 | 20.63652
0.03836873 | 20.67181
0.03840191 | 20.70206
0.03844149 | 20.74597
0.03847824 | 20.78885
0.03852112 | 20.83812
0.03856341 | 20.87662
0.03859283 | 20.91731
0.03863115 | 20.95888
0.03865968 | 20.98814
0.03870952 | 21.04886
0.0387526 | 21.08877
0.03879505 | 21.125
0.03882961 | 21.1616
0.03886773 | 21.20321
0.03889463 | 21.23252
0.03895394 | 21.30159
0.03897699 | 21.32319
0.03901669 | 21.36529
0.03906013 | 21.40986
0.03909233 | 21.44023
0.03912603 | 21.48736
0.03917137 | 21.53497
0.0392098 | 21.57382
0.03926187 | 21.61662
0.03928219 | 21.64682
0.03932705 | 21.68471
0.03936659 | 21.73218
0.03940357 | 21.76302
0.03945289 | 21.80089
0.03946747 | 21.83686
0.03952555 | 21.88149
0.03955271 | 21.91431
0.03959345 | 21.96131
0.039628 | 22.00754
0.03967406 | 22.05066
0.03970985 | 22.08487
0.03975737 | 22.12891
0.03980234 | 22.16056
0.03982738 | 22.20303
0.03986654 | 22.24131
0.03991773 | 22.28892
0.03995552 | 22.32236
0.03998435 | 22.3534
0.04002134 | 22.38712
0.04007007 | 22.44097
0.04011566 | 22.4725
0.04014824 | 22.51219
0.04018037 | 22.54425
0.04022039 | 22.57329
0.04025965 | 22.61525
0.04029807 | 22.65909
0.04033279 | 22.70592
0.04038133 | 22.75001
0.040418 | 22.78352
0.04045764 | 22.81601
0.0405056 | 22.86482
0.04053215 | 22.89661
0.04057503 | 22.93487
0.04061685 | 22.97068
0.04064899 | 23.01594
0.04068093 | 23.04204
0.04073412 | 23.1028
0.04076986 | 23.12885
0.04080551 | 23.16821
0.04084154 | 23.20976
0.04088354 | 23.25261
0.04092382 | 23.29655
0.04096874 | 23.34202
0.04100095 | 23.37613
0.04104106 | 23.42001
0.04108 | 23.45847
0.04111691 | 23.49965
0.04115241 | 23.54528
0.04119288 | 23.57943
0.04123125 | 23.6184
0.0412733 | 23.65067
0.04130183 | 23.69058
0.04133991 | 23.72502
0.04138844 | 23.77809
0.04142499 | 23.81663
0.04146098 | 23.85803
0.04150128 | 23.89265
0.04154665 | 23.93013
0.04158931 | 23.9546
0.04163547 | 24.00642
0.04166995 | 24.03471
0.04170211 | 24.07372
0.0417419 | 24.10513
0.04178159 | 24.14696
0.04181591 | 24.17888
0.04186765 | 24.23259
0.04190477 | 24.26754
0.04193855 | 24.30514
0.04197248 | 24.33923
0.04200475 | 24.37842
0.04206173 | 24.43452
0.0421012 | 24.46164
0.04213382 | 24.50758
0.04216307 | 24.53958
0.04221709 | 24.58438
0.04225031 | 24.61413
0.04228275 | 24.66428
0.04233666 | 24.70605
0.04237261 | 24.74
0.04240593 | 24.77161
0.04244691 | 24.80713
0.04248766 | 24.84561
0.04253651 | 24.87563
0.04256523 | 24.91279
0.04260389 | 24.95703
0.04264402 | 25.00052
0.04268037 | 25.03389
0.04271714 | 25.08233
0.04276641 | 25.12743
0.04280946 | 25.16869
0.04283702 | 25.19763
0.04288097 | 25.23449
0.04290996 | 25.25099
0.04296245 | 25.30361
0.04299941 | 25.33708
0.04304265 | 25.37442
0.04307628 | 25.41807
0.04311821 | 25.44584
0.04313822 | 25.45582
0.04321533 | 25.52649
0.04323708 | 25.54997
0.04328324 | 25.60118
0.04331442 | 25.63024
0.04335787 | 25.66982
0.04338422 | 25.6978
0.04343645 | 25.74636
0.04348509 | 25.79688
0.0435137 | 25.8253
0.0435609 | 25.85792
0.04359321 | 25.88598
0.04363889 | 25.9208
0.04368762 | 25.97253
0.0437106 | 26.0109
0.04376159 | 26.05431
0.04379913 | 26.08556
0.04383008 | 26.11486
0.0438867 | 26.16367
0.04392036 | 26.19444
0.0439587 | 26.23345
0.04399397 | 26.26638
0.0440281 | 26.3086
0.04407248 | 26.33631
0.04413546 | 26.39155
0.04415951 | 26.4164
0.04419992 | 26.44844
0.0442476 | 26.47914
0.04426274 | 26.50049
0.04431266 | 26.55316
0.04434752 | 26.58919
0.04439825 | 26.63476
0.04443564 | 26.66613
0.04447235 | 26.70847
0.04452067 | 26.73696
0.04453765 | 26.75942
0.04459034 | 26.82218
0.04462724 | 26.85236
0.04467191 | 26.88825
0.04471234 | 26.92949
0.04474724 | 26.95831
0.04479642 | 26.99211
0.04483579 | 27.02918
0.04487605 | 27.07565
0.04491534 | 27.10657
0.04494935 | 27.1418
0.04498672 | 27.18316
0.04503098 | 27.23423
0.04508354 | 27.27509
0.04512469 | 27.29567
0.04514716 | 27.31796
0.0452109 | 27.36186
0.04524591 | 27.3863
0.04527157 | 27.41888
0.04532331 | 27.45047
0.04536627 | 27.47996
0.04540052 | 27.52114
0.04544305 | 27.54983
0.04548575 | 27.58457
0.04551696 | 27.61664
0.04556526 | 27.65277
0.04559965 | 27.69607
0.0456476 | 27.72879
0.04567921 | 27.76325
0.04572921 | 27.80351
0.04576969 | 27.84693
0.0458062 | 27.87673
0.04585088 | 27.90577
0.04588631 | 27.93859
0.04591502 | 27.97566
0.04598257 | 28.03687
0.04600954 | 28.04923
0.04604868 | 28.08381
0.04608521 | 28.12599
0.04613735 | 28.1554
0.0461724 | 28.17918
0.04621195 | 28.22398
0.04625583 | 28.26559
0.04629803 | 28.29199
0.0463346 | 28.32009
0.04637382 | 28.34876
0.04639816 | 28.3889
0.04645879 | 28.44894
0.04649095 | 28.48577
0.0465368 | 28.51603
0.04658272 | 28.5445
0.04662078 | 28.5846
0.04665501 | 28.6231
0.04669861 | 28.65774
0.046737 | 28.69663
0.04677977 | 28.73323
0.04681606 | 28.76458
0.04685126 | 28.79548
0.04688663 | 28.85055
0.04693879 | 28.87452
0.04697971 | 28.9073
0.04701676 | 28.94153
0.04706094 | 28.98455
0.04709867 | 29.02471
0.04713025 | 29.05199
0.04718271 | 29.09284
0.04722125 | 29.11941
0.04725975 | 29.15385
0.04729429 | 29.17908
0.04733916 | 29.22507
0.04738423 | 29.26725
0.04742125 | 29.29925
0.04745712 | 29.33229
0.04751305 | 29.37215
0.04754009 | 29.39095
0.04758943 | 29.43607
0.04762791 | 29.46952
0.04767797 | 29.49564
0.04770588 | 29.52315
0.04775302 | 29.56151
0.04779897 | 29.60373
0.04783436 | 29.63111
0.047875 | 29.66843
0.04791055 | 29.70589
0.04795626 | 29.7422
0.04800196 | 29.77627
0.048038 | 29.80376
0.04807849 | 29.8394
0.04811705 | 29.86979
0.0481634 | 29.90567
0.04820186 | 29.94722
0.04823078 | 29.97033
0.04828657 | 30.00736
0.04831449 | 30.04067
0.0483584 | 30.08363
0.04840788 | 30.10621
0.04844501 | 30.14175
0.04848508 | 30.16581
0.04853197 | 30.21696
0.04857373 | 30.249
0.04861092 | 30.2838
0.048647 | 30.31231
0.04869402 | 30.35251
0.04872946 | 30.37501
0.0487807 | 30.40718
0.04881615 | 30.44102
0.04885269 | 30.49395
0.04888505 | 30.5303
0.04892477 | 30.57081
0.04898619 | 30.62868
0.04901296 | 30.65609
0.04905264 | 30.69018
0.04910087 | 30.72014
0.04913956 | 30.74456
0.04917013 | 30.75645
0.0492229 | 30.81827
0.04926665 | 30.83856
0.04931198 | 30.86442
0.04933952 | 30.89617
0.04937704 | 30.94017
0.04942574 | 30.9818
0.0494666 | 31.01127
0.04950782 | 31.04521
0.04954959 | 31.07714
0.04958723 | 31.11564
0.04963353 | 31.14791
0.04966163 | 31.17057
0.0497085 | 31.21124
0.04976345 | 31.25258
0.04979812 | 31.27584
0.04983438 | 31.30788
0.04986129 | 31.32642
0.04992324 | 31.38076
0.04995784 | 31.41049
0.05000532 | 31.44307
0.05003799 | 31.47736
0.05008168 | 31.48161
0.05013698 | 31.49015
0.05018425 | 31.53317
0.05023043 | 31.55365
0.05027072 | 31.5803
0.05031313 | 31.61782
0.05034736 | 31.64285
0.05039199 | 31.68194
0.05043101 | 31.70894
0.05046892 | 31.74062
0.05051177 | 31.77064
0.05055651 | 31.80585
0.05059553 | 31.83957
0.05063989 | 31.87073
0.05067611 | 31.90823
0.05071637 | 31.94281
0.05075846 | 31.97386
0.05080553 | 32.01626
0.05084219 | 32.03839
0.05089115 | 32.07679
0.05091783 | 32.11413
0.05097038 | 32.16399
0.05100195 | 32.19101
0.05104569 | 32.23779
0.05108541 | 32.25986
0.05113649 | 32.31019
0.05116801 | 32.32671
0.0512122 | 32.35407
0.05125283 | 32.38479
0.05129324 | 32.41266
0.05132242 | 32.4398
0.05137798 | 32.48402
0.05141555 | 32.51791
0.05144606 | 32.5502
0.05150282 | 32.58784
0.0515499 | 32.61312
0.05158158 | 32.63486
0.05162553 | 32.67612
0.05167488 | 32.71732
0.05170714 | 32.74833
0.05174468 | 32.77256
0.05178111 | 32.79619
0.05183185 | 32.84055
0.05187777 | 32.87542
0.05191883 | 32.90137
0.05196016 | 32.92872
0.05200328 | 32.956
0.05203102 | 32.98549
0.0520815 | 33.03625
0.0521216 | 33.06979
0.05216517 | 33.10516
0.05219893 | 33.13228
0.05224623 | 33.15997
0.05227558 | 33.18582
0.0523311 | 33.22471
0.05237481 | 33.26213
0.05241343 | 33.29859
0.05245647 | 33.32933
0.05250211 | 33.35867
0.05254554 | 33.39423
0.05258227 | 33.42231
0.05262334 | 33.44976
0.05266395 | 33.48301
0.05270308 | 33.50871
0.05274406 | 33.54184
0.05280357 | 33.5809
0.05283205 | 33.60407
0.05287045 | 33.63703
0.05291269 | 33.66519
0.05296014 | 33.70531
0.05298864 | 33.72039
0.05304578 | 33.75667
0.05307758 | 33.79979
0.05313085 | 33.83504
0.05316359 | 33.85642
0.05321321 | 33.89768
0.05324888 | 33.91462
0.05328507 | 33.95112
0.05333093 | 33.98085
0.05337789 | 34.02101
0.05341315 | 34.04621
0.05345641 | 34.06979
0.05348983 | 34.09899
0.05354047 | 34.14784
0.05358074 | 34.17416
0.05361784 | 34.20113
0.05366847 | 34.23479
0.05371419 | 34.26608
0.05374395 | 34.29281
0.05379113 | 34.32637
0.05383387 | 34.36338
0.053876 | 34.38561
0.05391343 | 34.42035
0.05395216 | 34.44375
0.05401079 | 34.49578
0.05404538 | 34.51828
0.05408619 | 34.54279
0.05413161 | 34.57955
0.05416829 | 34.61139
0.05420991 | 34.64059
0.05425043 | 34.67417
0.05429259 | 34.70074
0.05433518 | 34.73382
0.0543786 | 34.77104
0.05441706 | 34.79376
0.05444557 | 34.81976
0.0545097 | 34.86275
0.05455244 | 34.89899
0.05458911 | 34.92821
0.0546287 | 34.95241
0.05466761 | 34.97364
0.05471695 | 35.02244
0.05475184 | 35.05265
0.05480509 | 35.08048
0.05483865 | 35.11028
0.05487532 | 35.13548
0.0549022 | 35.15448
0.05496936 | 35.21264
0.05499808 | 35.23238
0.05504456 | 35.26854
0.05510143 | 35.30109
0.05512911 | 35.3239
0.05516125 | 35.34315
0.05522269 | 35.38929
0.05525827 | 35.42203
0.05529509 | 35.45056
0.05533876 | 35.48927
0.05538459 | 35.51226
0.05541915 | 35.53226
0.05546512 | 35.57122
0.05550882 | 35.61027
0.05554235 | 35.63224
0.05559065 | 35.67601
0.05562385 | 35.6921
0.05568699 | 35.74198
0.0557192 | 35.75669
0.05575482 | 35.78612
0.05579951 | 35.82313
0.05583751 | 35.85307
0.05588149 | 35.87674
0.05592991 | 35.92815
0.05596979 | 35.94624
0.05600958 | 35.98764
0.05604661 | 36.00826
0.05609293 | 36.04738
0.05613557 | 36.06906
0.05618087 | 36.10562
0.05621897 | 36.12166
0.05626925 | 36.1569
0.05630942 | 36.1805
0.05635358 | 36.21375
0.05639959 | 36.25585
0.05642986 | 36.28495
0.05647804 | 36.31182
0.05651582 | 36.33667
0.05655923 | 36.37235
0.05660525 | 36.39815
0.05663866 | 36.42739
0.05668317 | 36.45635
0.05672949 | 36.48884
0.05676663 | 36.5152
0.05682182 | 36.55403
0.05684766 | 36.57003
0.05689195 | 36.60939
0.05694052 | 36.6404
0.05696647 | 36.66729
0.05702399 | 36.70346
0.05706504 | 36.73334
0.0571071 | 36.75946
0.05715286 | 36.80027
0.05719736 | 36.82833
0.05723669 | 36.8505
0.05727177 | 36.88136
0.05731541 | 36.91485
0.05735624 | 36.94496
0.05740709 | 36.97618
0.05742821 | 36.99823
0.05748693 | 37.03596
0.05752004 | 37.05748
0.05756081 | 37.09201
0.05761021 | 37.13158
0.05764516 | 37.15496
0.05768837 | 37.19834
0.05774179 | 37.22418
0.05777146 | 37.24774
0.05781453 | 37.2826
0.05786664 | 37.31369
0.05790736 | 37.34816
0.05794589 | 37.37546
0.05797832 | 37.40085
0.05801397 | 37.43324
0.05807582 | 37.47201
0.05810912 | 37.50605
0.05815498 | 37.53566
0.05819253 | 37.56286
0.05824139 | 37.60319
0.05827612 | 37.62121
0.05833347 | 37.65926
0.0583667 | 37.68626
0.05841091 | 37.71534
0.05845222 | 37.73727
0.05848742 | 37.76815
0.05852869 | 37.80274
0.05858437 | 37.84145
0.05862578 | 37.86869
0.05865911 | 37.89093
0.0587068 | 37.92156
0.05874653 | 37.95487
0.0587671 | 37.97343
0.05882793 | 38.01796
0.0588767 | 38.04622
0.0589088 | 38.07103
0.0589548 | 38.10248
0.0590005 | 38.12345
0.0590351 | 38.15286
0.05907487 | 38.18774
0.05912167 | 38.22487
0.05916834 | 38.24972
0.05921244 | 38.28802
0.0592349 | 38.29562
0.05930718 | 38.34514
0.05933519 | 38.36102
0.05938947 | 38.39766
0.05942219 | 38.42492
0.05946421 | 38.44896
0.05949655 | 38.47264
0.05955033 | 38.5111
0.05959265 | 38.53975
0.05963553 | 38.56998
0.05967121 | 38.59812
0.05970684 | 38.61044
0.05975284 | 38.64803
0.05979813 | 38.68078
0.05984938 | 38.71195
0.05989555 | 38.74262
0.05992413 | 38.76766
0.0599735 | 38.79361
0.06001279 | 38.84626
0.06005631 | 38.86038
0.06009752 | 38.89144
0.06014044 | 38.9287
0.06018178 | 38.9514
0.06022098 | 38.98026
0.06026384 | 39.01839
0.06031686 | 39.03578
0.06034521 | 39.06605
0.06040158 | 39.11879
0.06043851 | 39.13641
0.06048651 | 39.17853
0.06052687 | 39.19498
0.06056673 | 39.21934
0.06060133 | 39.25273
0.06063803 | 39.28739
0.06068629 | 39.31077
0.06072981 | 39.3496
0.06076917 | 39.36936
0.06081835 | 39.41003
0.06086176 | 39.43198
0.06089604 | 39.45773
0.06093893 | 39.47939
0.06099477 | 39.51877
0.06102568 | 39.53996
0.06106475 | 39.57865
0.06111581 | 39.59849
0.06116083 | 39.61746
0.06119346 | 39.62837
0.06125454 | 39.67627
0.06128771 | 39.69806
0.06132638 | 39.72967
0.06137719 | 39.76924
0.06140654 | 39.78411
0.06146346 | 39.82566
0.06149674 | 39.85399
0.06154416 | 39.88889
0.06157887 | 39.92026
0.06161181 | 39.94697
0.06165508 | 39.96669
0.06170795 | 40.02495
0.06176501 | 40.05185
0.06179757 | 40.07443
0.06184406 | 40.10036
0.06187744 | 40.13351
0.06192003 | 40.15342
0.06196385 | 40.18609
0.06199675 | 40.20861
0.06203972 | 40.24566
0.06208665 | 40.28353
0.06213025 | 40.30879
0.06216015 | 40.33836
0.06220807 | 40.3759
0.06225877 | 40.4068
0.06229859 | 40.42992
0.06233145 | 40.46145
0.06237836 | 40.48297
0.06242745 | 40.52572
0.06246755 | 40.55409
0.06250836 | 40.58253
0.06254651 | 40.60534
0.06258333 | 40.63205
0.06262523 | 40.66972
0.06268179 | 40.71198
0.06273272 | 40.74167
0.0627541 | 40.75733
0.06279718 | 40.78173
0.062858 | 40.81465
0.06288802 | 40.82632
0.06293388 | 40.86719
0.06297604 | 40.893
0.06301761 | 40.92335
0.06305335 | 40.94859
0.06311058 | 40.98819
0.06313883 | 41.01182
0.06319088 | 41.03971
0.06323475 | 41.07208
0.06327058 | 41.09992
0.06331697 | 41.12514
0.06334869 | 41.15277
0.06340284 | 41.19554
0.06344801 | 41.21371
0.0634832 | 41.24252
0.06353192 | 41.26089
0.06356866 | 41.28536
0.06361303 | 41.31301
0.06364922 | 41.35365
0.06369517 | 41.38739
0.06374405 | 41.42183
0.06378365 | 41.44316
0.0638228 | 41.46799
0.06386012 | 41.4945
0.06390223 | 41.53051
0.06395971 | 41.57001
0.06399919 | 41.58587
0.06403828 | 41.61853
0.06407977 | 41.64383
0.06411642 | 41.6718
0.06416371 | 41.70021
0.064213 | 41.72441
0.06425099 | 41.75087
0.06429345 | 41.77779
0.0643291 | 41.79559
0.06438289 | 41.83646
0.06441472 | 41.85702
0.06445702 | 41.88424
0.06450798 | 41.92157
0.06455032 | 41.94841
0.06458269 | 41.96028
0.06462925 | 42.00459
0.06467541 | 42.03876
0.0647212 | 42.06128
0.06476589 | 42.09216
0.06480433 | 42.11709
0.06483723 | 42.13013
0.06488353 | 42.16736
0.06492631 | 42.19642
0.06497633 | 42.23404
0.06503126 | 42.26874
0.06505117 | 42.2732
0.06509269 | 42.30291
0.06514319 | 42.34464
0.06518473 | 42.37628
0.06522983 | 42.39858
0.0652662 | 42.42925
0.06531492 | 42.45704
0.06537066 | 42.49557
0.06539745 | 42.51095
0.06544349 | 42.54132
0.06548506 | 42.57328
0.06552564 | 42.59762
0.06555413 | 42.61115
0.06560778 | 42.65955
0.06564655 | 42.68493
0.0657013 | 42.71589
0.06573771 | 42.74284
0.0657782 | 42.77399
0.06581658 | 42.79643
0.06586517 | 42.8343
0.06591039 | 42.85532
0.06595053 | 42.88712
0.06599714 | 42.91304
0.06603745 | 42.94122
0.06606803 | 42.95889
0.06613168 | 43.00365
0.06616259 | 43.01464
0.06621079 | 43.05409
0.06624952 | 43.07953
0.06628553 | 43.09514
0.06632986 | 43.13064
0.06637903 | 43.1598
0.06642153 | 43.19017
0.06646464 | 43.21954
0.06650683 | 43.24784
0.06654999 | 43.26711
0.06659149 | 43.31536
0.06662742 | 43.3319
0.06668036 | 43.36087
0.06671337 | 43.38258
0.06675091 | 43.4144
0.06680046 | 43.44119
0.06685065 | 43.46661
0.06688927 | 43.48815
0.06693387 | 43.5205
0.06696851 | 43.54202
0.06700762 | 43.57578
0.06705958 | 43.60639
0.06710781 | 43.64484
0.06715283 | 43.66654
0.06718919 | 43.69051
0.06722088 | 43.71601
0.06726498 | 43.7377
0.06732063 | 43.77924
0.06735931 | 43.8032
0.06740068 | 43.83015
0.06743552 | 43.86132
0.06748816 | 43.89011
0.06752168 | 43.90448
0.0675595 | 43.93621
0.0676142 | 43.97488
0.06765771 | 43.9936
0.06768686 | 44.0238
0.06774036 | 44.04567
0.06779211 | 44.08143
0.06782876 | 44.10949
0.06787432 | 44.13647
0.06790671 | 44.15768
0.06795348 | 44.19228
0.06798577 | 44.20787
0.06804314 | 44.24141
0.0680836 | 44.27184
0.06811693 | 44.29869
0.06817362 | 44.32691
0.06820833 | 44.35123
0.06824453 | 44.373
0.06829154 | 44.41446
0.0683352 | 44.44542
0.06837084 | 44.47275
0.06841077 | 44.51072
0.06846439 | 44.53626
0.06849406 | 44.54147
0.06854939 | 44.59285
0.06859821 | 44.62547
0.06863827 | 44.64707
0.06868851 | 44.66654
0.06872349 | 44.68714
0.06875122 | 44.7041
0.06881311 | 44.75485
0.06884589 | 44.76697
0.06889117 | 44.80191
0.06893418 | 44.8371
0.06897084 | 44.86199
0.06903188 | 44.88891
0.06905593 | 44.908
0.06912049 | 44.93542
0.06915447 | 44.94903
0.0691981 | 44.98251
0.06923301 | 44.99542
0.06928136 | 45.0413
0.06931783 | 45.06292
0.06935548 | 45.09112
0.06941355 | 45.13185
0.06945597 | 45.15752
0.069488 | 45.1678
0.06954645 | 45.21789
0.06958023 | 45.23136
0.06962179 | 45.24983
0.06966001 | 45.29246
0.06970629 | 45.31654
0.06974663 | 45.34096
0.06980347 | 45.38224
0.06983303 | 45.39726
0.06987837 | 45.42006
0.06991669 | 45.44228
0.06996244 | 45.47261
0.06998958 | 45.49727
0.07005379 | 45.5406
0.07008801 | 45.5641
0.0701311 | 45.59786
0.07017302 | 45.62177
0.07022077 | 45.64748
0.07026407 | 45.6738
0.07030401 | 45.69569
0.07035391 | 45.7227
0.07038286 | 45.74551
0.07043001 | 45.78011
0.07047597 | 45.80245
0.0705177 | 45.8417
0.07056403 | 45.86447
0.07060069 | 45.89185
0.07064353 | 45.91807
0.07069659 | 45.95016
0.07073124 | 45.96916
0.07077096 | 45.99287
0.07081784 | 46.03029
0.0708638 | 46.06139
0.07089711 | 46.08453
0.07094695 | 46.10388
0.07098437 | 46.13488
0.07102878 | 46.16302
0.07107155 | 46.19178
0.07111964 | 46.21577
0.07116552 | 46.24675
0.07119205 | 46.25934
0.07124067 | 46.30777
0.07129737 | 46.34135
0.07132332 | 46.35447
0.07136883 | 46.37503
0.07141943 | 46.40476
0.0714679 | 46.43362
0.07150486 | 46.45503
0.07154661 | 46.48749
0.07158335 | 46.50694
0.07162653 | 46.54244
0.07168055 | 46.57432
0.07170366 | 46.59353
0.07176182 | 46.63916
0.07179997 | 46.65954
0.07184667 | 46.69062
0.07189097 | 46.71433
0.07191415 | 46.72397
0.07196065 | 46.75336
0.07201059 | 46.79092
0.07205781 | 46.81725
0.07209766 | 46.84396
0.07215262 | 46.88015
0.07218889 | 46.89286
0.0722301 | 46.92658
0.07227432 | 46.94561
0.07230562 | 46.96524
0.07236317 | 47.0044
0.07239864 | 47.01564
0.07243307 | 47.03416
0.07249504 | 47.08171
0.07253151 | 47.09467
0.07258337 | 47.1288
0.07260652 | 47.14181
0.07266201 | 47.17619
0.07270678 | 47.21074
0.07274685 | 47.2319
0.07279197 | 47.26418
0.07282634 | 47.2881
0.07287357 | 47.31593
0.07290681 | 47.33075
0.0729541 | 47.35374
0.07299555 | 47.39171
0.07303337 | 47.42428
0.07307691 | 47.45299
0.07313131 | 47.49068
0.07317324 | 47.50554
0.0732163 | 47.5328
0.0732619 | 47.56513
0.07330202 | 47.58575
0.07333822 | 47.60798
0.07339552 | 47.63524
0.07341711 | 47.64015
0.07348196 | 47.70256
0.07351945 | 47.7155
0.07355954 | 47.73898
0.07360387 | 47.76718
0.07365032 | 47.7914
0.0736874 | 47.81467
0.07372982 | 47.84455
0.07377539 | 47.88281
0.07381576 | 47.9088
0.07385933 | 47.93725
0.07388667 | 47.96568
0.07393789 | 47.99186
0.07398886 | 48.02433
0.07403335 | 48.06167
0.07406768 | 48.0818
0.07411015 | 48.11255
0.07414531 | 48.12753
0.07419472 | 48.17114
0.07423245 | 48.1952
0.07428149 | 48.22344
0.07431508 | 48.24498
0.07437454 | 48.28225
0.07440673 | 48.29012
0.07445809 | 48.33308
0.07449713 | 48.35121
0.07453423 | 48.37528
0.07457528 | 48.40089
0.07462298 | 48.42459
0.07464972 | 48.43984
0.07470994 | 48.50145
0.07476352 | 48.52882
0.07480267 | 48.53734
0.07483455 | 48.55716
0.0748734 | 48.58158
0.07491832 | 48.61485
0.07497074 | 48.6553
0.07500311 | 48.67745
0.07505662 | 48.70379
0.07510192 | 48.73557
0.0751345 | 48.75408
0.07518603 | 48.79283
0.07522446 | 48.8165
0.0752664 | 48.84304
0.07531001 | 48.86035
0.07534881 | 48.89364
0.07539669 | 48.91514
0.07544446 | 48.95608
0.07547577 | 48.9693
0.07552932 | 49.00087
0.07557067 | 49.0312
0.07561403 | 49.05139
0.07565376 | 49.07211
0.07569863 | 49.10459
0.07574337 | 49.12662
0.07578186 | 49.14952
0.07581979 | 49.17621
0.07586498 | 49.20004
0.07590733 | 49.22283
0.07595005 | 49.2533
0.07599472 | 49.27966
0.07605001 | 49.30782
0.07607747 | 49.31931
0.07611552 | 49.33431
0.07617773 | 49.38462
0.0762162 | 49.41017
0.07625623 | 49.42862
0.07630626 | 49.45697
0.0763474 | 49.47738
0.07637974 | 49.48212
0.07642957 | 49.53791
0.07646692 | 49.55567
0.07652141 | 49.58559
0.07654838 | 49.6092
0.07660053 | 49.64606
0.07662846 | 49.65667
0.07669023 | 49.71726
0.07673373 | 49.73402
0.07676111 | 49.75055
0.07682111 | 49.78427
0.07685701 | 49.81045
0.07689259 | 49.82306
0.07694075 | 49.85946
0.07698993 | 49.8969
0.0770351 | 49.91433
0.07707229 | 49.93476
0.0771038 | 49.94367
0.0771586 | 49.98066
0.07719607 | 50.00699
0.07724841 | 50.03776
0.07728248 | 50.06024
0.07732992 | 50.09223
0.07736517 | 50.09641
0.07741351 | 50.15153
0.07745616 | 50.17591
0.07750419 | 50.19592
0.0775464 | 50.21742
0.07758444 | 50.24296
0.07763481 | 50.27347
0.07766819 | 50.3021
0.07771316 | 50.33685
0.07775461 | 50.3648
0.0778037 | 50.39713
0.07783204 | 50.41467
0.07787962 | 50.44358
0.07793872 | 50.46788
0.07797095 | 50.48752
0.07802209 | 50.51948
0.07806514 | 50.54503
0.07810222 | 50.55923
0.07814483 | 50.59361
0.07817944 | 50.60677
0.07823323 | 50.63865
0.07827356 | 50.65964
0.07830543 | 50.69804
0.07834729 | 50.71649
0.07840139 | 50.76842
0.07844365 | 50.77843
0.07848337 | 50.81117
0.0785275 | 50.83159
0.0785722 | 50.87097
0.07861114 | 50.88494
0.07866062 | 50.9202
0.07870165 | 50.93847
0.07875007 | 50.96211
0.07879219 | 50.98878
0.07883582 | 51.00546
0.07887872 | 51.03834
0.07890916 | 51.05689
0.07896539 | 51.09997
0.07899684 | 51.12401
0.07904925 | 51.13972
0.07907837 | 51.15006
0.07913422 | 51.19541
0.07917016 | 51.21194
0.07921191 | 51.23667
0.07926177 | 51.27131
0.07930914 | 51.28876
0.07934473 | 51.30691
0.07939868 | 51.3531
0.0794403 | 51.36673
0.07947963 | 51.38943
0.07952239 | 51.41657
0.07955083 | 51.42769
0.07961118 | 51.4779
0.0796552 | 51.50978
0.07968578 | 51.53069
0.07973706 | 51.56224
0.07977537 | 51.5868
0.07982497 | 51.62386
0.07984655 | 51.63287
0.07989784 | 51.67031
0.07995215 | 51.69575
0.07999261 | 51.72463
0.08003464 | 51.74884
0.08007909 | 51.76509
0.08012856 | 51.804
0.08016271 | 51.81941
0.08020697 | 51.84522
0.08025908 | 51.8779
0.08029784 | 51.90467
0.08033384 | 51.91664
0.08038571 | 51.95412
0.08042045 | 51.97679
0.0804678 | 52.00896
0.08050448 | 52.03442
0.08055088 | 52.05804
0.08059075 | 52.07396
0.08063435 | 52.10047
0.08067202 | 52.12781
0.08072175 | 52.16008
0.08075317 | 52.179
0.08080893 | 52.21095
0.08084399 | 52.22805
0.08090333 | 52.26954
0.08093643 | 52.28607
0.08097605 | 52.31067
0.08102069 | 52.34439
0.08105299 | 52.36865
0.08111125 | 52.40662
0.08114305 | 52.4301
0.081202372 | 52.45827
0.08124034 | 52.47461
0.08127813 | 52.49454
0.08132478 | 52.52877
0.0813626 | 52.56304
0.08140998 | 52.59284
0.08144924 | 52.61595
0.08149186 | 52.63839
0.08152906 | 52.66064
0.08156905 | 52.66367
0.0816329 | 52.71668
0.08167033 | 52.72539
0.08170975 | 52.75277
0.08175805 | 52.77345
0.08179774 | 52.79953
0.08184332 | 52.82291
0.08189007 | 52.86245
0.08193004 | 52.87839
0.08196364 | 52.90204
0.08200339 | 52.93048
0.08205258 | 52.95662
0.08209585 | 52.98027
0.08214308 | 53.00763
0.08218947 | 53.03076
0.0822209 | 53.05817
0.08226718 | 53.08049
0.08230135 | 53.10008
0.0823645 | 53.14809
0.08240613 | 53.1653
0.08243512 | 53.18428
0.0824879 | 53.21019
0.08252831 | 53.23216
0.08256698 | 53.24475
0.08262124 | 53.30295
0.0826584 | 53.3164
0.08271386 | 53.3344
0.08274115 | 53.35594
0.08279107 | 53.38
0.08283793 | 53.39604
0.08287476 | 53.42702
0.08292811 | 53.45011
0.08295593 | 53.46845
0.08301464 | 53.49326
0.08304864 | 53.51741
0.08310366 | 53.5452
0.08314237 | 53.57222
0.08318018 | 53.59909
0.08322853 | 53.61367
0.08327302 | 53.64681
0.08329865 | 53.65836
0.08335088 | 53.69672
0.08340737 | 53.72839
0.08344029 | 53.74268
0.08348178 | 53.77331
0.08352415 | 53.79994
0.0835629 | 53.81819
0.08361295 | 53.8525
0.08365805 | 53.87625
0.08371067 | 53.90361
0.08374019 | 53.92989
0.08378443 | 53.94698
0.08380605 | 53.96398
0.08387099 | 54.02086
0.083915 | 54.0371
0.08395103 | 54.05648
0.08399192 | 54.08844
0.0840356 | 54.11174
0.08408737 | 54.14785
0.0841289 | 54.15792
0.08417959 | 54.19634
0.08421677 | 54.20967
0.08426403 | 54.23552
0.08428858 | 54.2424
0.08434637 | 54.29593
0.08439832 | 54.30122
0.08442298 | 54.32149
0.08446619 | 54.36071
0.0845188 | 54.3929
0.0845535 | 54.4006
0.0846039 | 54.44585
0.08464725 | 54.46702
0.08468553 | 54.49017
0.08473886 | 54.51739
0.08476113 | 54.52741
0.08481241 | 54.56207
0.08486672 | 54.59628
0.08490808 | 54.61422
0.08495327 | 54.63429
0.08499581 | 54.6553
0.0850307 | 54.68321
0.08508183 | 54.71137
0.08512431 | 54.72895
0.0851691 | 54.75691
0.0852213 | 54.78029
0.08524367 | 54.80086
0.0852907 | 54.82725
0.08535257 | 54.87519
0.08538401 | 54.88445
0.08542633 | 54.90683
0.08546394 | 54.9338
0.08551506 | 54.96159
0.08554946 | 54.96699
0.08560072 | 55.00901
0.08564762 | 55.03018
0.08568809 | 55.05975
0.08572638 | 55.07798
0.08576707 | 55.10451
0.08581179 | 55.12725
0.08585407 | 55.16019
0.08589919 | 55.19085
0.08595515 | 55.22034
0.08599079 | 55.24153
0.08602537 | 55.25244
0.08606098 | 55.28477
0.08611457 | 55.3169
0.08615552 | 55.33449
0.08619947 | 55.36409
0.08623768 | 55.39155
0.08628288 | 55.41548
0.08634077 | 55.45366
0.08637184 | 55.46345
0.0864173 | 55.50258
0.086458 | 55.52095
0.08650609 | 55.54693
0.08654595 | 55.56479
0.0865994 | 55.60815
0.08663113 | 55.61551
0.08667368 | 55.64024
0.0867215 | 55.66856
0.08676434 | 55.6864
0.08678704 | 55.69934
0.08685885 | 55.77068
0.08688974 | 55.77696
0.08693208 | 55.80177
0.08697616 | 55.8316
0.08702223 | 55.85325
0.08705235 | 55.86774
0.0871016 | 55.90675
0.08715286 | 55.92375
0.08719383 | 55.9512
0.08723564 | 55.97192
0.08725893 | 55.97676
0.08731403 | 56.02481
0.0873639 | 56.05824
0.08740488 | 56.07968
0.08744247 | 56.10533
0.08749643 | 56.13604
0.08753754 | 56.14573
0.08758249 | 56.17714
0.08762639 | 56.20144
0.08766673 | 56.21932
0.08770623 | 56.24074
0.08775545 | 56.25792
0.08779296 | 56.28192
0.08785258 | 56.31586
0.08789114 | 56.34159
0.08794072 | 56.35524
0.08797342 | 56.37343
0.08800829 | 56.40584
0.08806835 | 56.45736
0.08810555 | 56.4712
0.08815301 | 56.48597
0.08818228 | 56.50295
0.0882313 | 56.52897
0.08827459 | 56.56232
0.08833245 | 56.59404
0.08835739 | 56.61147
0.08840967 | 56.63544
0.08845693 | 56.66313
0.0884937 | 56.6796
0.08852802 | 56.69003
0.08859331 | 56.75274
0.08863143 | 56.75556
0.08866054 | 56.77077
0.08871227 | 56.8014
0.08875243 | 56.81223
0.08879306 | 56.84371
0.08883761 | 56.87581
0.08888911 | 56.89572
0.08892552 | 56.91691
0.08897318 | 56.94572
0.08901768 | 56.96869
0.0890484 | 56.99236
0.08910097 | 57.02726
0.08913688 | 57.05097
0.08918821 | 57.0777
0.0892238 | 57.10087
0.08926044 | 57.12709
0.08931162 | 57.14099
0.08935171 | 57.17234
0.08941953 | 57.23438
0.08946055 | 57.24716
0.08949552 | 57.26062
0.08952786 | 57.28615
0.08956818 | 57.31239
0.08963186 | 57.34458
0.08966008 | 57.35894
0.089701 | 57.38138
0.08975336 | 57.4065
0.08978798 | 57.43631
0.08981183 | 57.44314
0.08986407 | 57.4769
0.08991909 | 57.50943
0.08995474 | 57.53167
0.08999851 | 57.55474
0.09004732 | 57.59059
0.09009962 | 57.60957
0.09014908 | 57.65063
0.09018641 | 57.65844
0.09021691 | 57.67942
0.0902592 | 57.70752
0.09030647 | 57.73064
0.09034146 | 57.75042
0.09038936 | 57.77858
0.0904285 | 57.81019
0.09047371 | 57.83468
0.09051627 | 57.8631
0.09057178 | 57.8836
0.09060518 | 57.90167
0.09065065 | 57.92697
0.09069946 | 57.95437
0.09073371 | 57.97622
0.09078042 | 58.00585
0.09082616 | 58.02073
0.09087245 | 58.05909
0.09090744 | 58.08079
0.09095764 | 58.10993
0.09099222 | 58.12687
0.09104282 | 58.15354
0.09108174 | 58.16822
0.09113027 | 58.1984
0.09117309 | 58.23008
0.09121975 | 58.24898
0.09124694 | 58.26267
0.09130577 | 58.29774
0.09134162 | 58.3163
0.09138382 | 58.34106
0.0914371 | 58.36547
0.09148564 | 58.39473
0.09151656 | 58.40912
0.09155554 | 58.44028
0.09161257 | 58.4793
0.09164655 | 58.49119
0.09168458 | 58.51543
0.09174185 | 58.546
0.09178353 | 58.5647
0.09181457 | 58.56836
0.09187242 | 58.61031
0.09191304 | 58.62758
0.091956 | 58.65413
0.09199667 | 58.67851
0.09204203 | 58.69663
0.09207948 | 58.7261
0.09213429 | 58.76156
0.09217186 | 58.769
0.09220948 | 58.79048
0.09225203 | 58.82777
0.09230392 | 58.84234
0.09234217 | 58.87288
0.09239458 | 58.90012
0.092438 | 58.92975
0.09247126 | 58.94878
0.09251429 | 58.96662
0.0925536 | 58.9882
0.09260326 | 59.03406
0.09264309 | 59.05143
0.09268975 | 59.07446
0.09272895 | 59.10511
0.09276884 | 59.12927
0.09281031 | 59.15716
0.09286341 | 59.19587
0.09290687 | 59.20926
0.09294721 | 59.22421
0.09299635 | 59.25385
0.0930363 | 59.2751
0.09307763 | 59.29263
0.09312163 | 59.32889
0.09317466 | 59.3452
0.09320231 | 59.35799
0.09325312 | 59.3988
0.09329613 | 59.41501
0.09333617 | 59.45036
0.09338695 | 59.46232
0.09343129 | 59.48355
0.09347004 | 59.50903
0.09351598 | 59.54055
0.0935481 | 59.55585
0.09360505 | 59.60192
0.09364046 | 59.61324
0.09367453 | 59.63819
0.09373472 | 59.66925
0.09376865 | 59.68464
0.0938046 | 59.71534
0.09384517 | 59.74787
0.09390018 | 59.76788
0.09393963 | 59.78627
0.09397876 | 59.81572
0.09403808 | 59.84531
0.09407633 | 59.87308
0.09411229 | 59.90159
0.0941529 | 59.93061
0.09419451 | 59.96533
0.09423386 | 59.994
0.09426893 | 59.99744
0.0943303 | 60.04254
0.09436727 | 60.07379
0.09441226 | 60.09933
0.09444292 | 60.12118
0.09448971 | 60.16618
0.09453611 | 60.18224
0.09458788 | 60.20777
0.09462798 | 60.22765
0.09466793 | 60.23623
0.0947099 | 60.25236
0.09475463 | 60.27643
0.09479678 | 60.31267
0.09484758 | 60.33549
0.09488433 | 60.36692
0.09493676 | 60.37489
0.09497402 | 60.39038
0.0950223 | 60.41125
0.09506998 | 60.42486
0.09511639 | 60.44918
0.09515992 | 60.4633
0.09520693 | 60.47996
0.09524449 | 60.51239
0.09527897 | 60.53477
0.0953303 | 60.56385
0.0953666 | 60.58573
0.09542404 | 60.62082
0.09546519 | 60.63552
0.09550789 | 60.65456
0.09555056 | 60.68131
0.09559349 | 60.71667
0.09563239 | 60.73539
0.09567812 | 60.74751
0.09571694 | 60.77879
0.09576509 | 60.80107
0.09581477 | 60.82878
0.09586199 | 60.85226
0.09589319 | 60.87215
0.0959403 | 60.90004
0.09597854 | 60.92391
0.09602649 | 60.94598
0.09607101 | 60.97204
0.09611843 | 60.99301
0.09616007 | 61.01735
0.09619934 | 61.04075
0.09624498 | 61.07344
0.09628722 | 61.09063
0.09634548 | 61.1332
0.09638293 | 61.14252
0.09641681 | 61.15674
0.09645858 | 61.18237
0.09650405 | 61.20278
0.09654295 | 61.22112
0.09659282 | 61.26732
0.09663257 | 61.2972
0.09666466 | 61.33104
0.09670032 | 61.35503
0.09676357 | 61.38826
0.0968019 | 61.39556
0.09683683 | 61.41796
0.09688892 | 61.45681
0.09692829 | 61.4764
0.09697403 | 61.50614
0.09700575 | 61.51564
0.09706854 | 61.56526
0.09710199 | 61.57623
0.09713831 | 61.59246
0.0971909 | 61.63319
0.09722893 | 61.65132
0.09726568 | 61.67433
0.09732596 | 61.73184
0.09735999 | 61.73345
0.09740323 | 61.74874
0.09745718 | 61.76705
0.09748542 | 61.78205
0.09752567 | 61.79903
0.09759296 | 61.85159
0.09761702 | 61.86365
0.0976665 | 61.89526
0.09770966 | 61.92287
0.09775214 | 61.93998
0.09780711 | 61.96187
0.09784739 | 61.98672
0.09788358 | 62.00605
0.09792915 | 62.0319
0.09797566 | 62.06401
0.09800859 | 62.0798
0.09806071 | 62.11273
0.09810287 | 62.134
0.09814111 | 62.15466
0.09820052 | 62.19243
0.09823931 | 62.20667
0.09825924 | 62.2073
0.09830992 | 62.25206
0.0983637 | 62.28521
0.09841206 | 62.29275
0.09844327 | 62.33546
0.09847908 | 62.36932
0.09852103 | 62.39571
0.09856617 | 62.44236
0.09860797 | 62.46347
0.09865997 | 62.48994
0.09870161 | 62.4912
0.09874742 | 62.49063
0.09879826 | 62.53506
0.09884561 | 62.53945
0.09888603 | 62.56692
0.09892783 | 62.60011
0.09896372 | 62.62093
0.09900818 | 62.63918
0.09905504 | 62.67114
0.0991105 | 62.67911
0.09916275 | 62.67697
0.09919018 | 62.68984
0.09924278 | 62.71782
0.09928672 | 62.74306
0.09933227 | 62.77157
0.09936312 | 62.7975
0.09941287 | 62.8246
0.09945382 | 62.8629
0.09950539 | 62.87612
0.09953665 | 62.88534
0.09958861 | 62.9278
0.09963423 | 62.95821
0.09967785 | 62.98002
0.09971423 | 63.00376
0.09975433 | 63.02083
0.09979708 | 63.05334
0.0998416 | 63.07666
0.09988297 | 63.09908
0.09993409 | 63.12446
0.09998492 | 63.13135
0.1000128 | 63.13314
0.1000648 | 63.18458
0.1001109 | 63.20187
0.1001491 | 63.22517
0.1001923 | 63.2493
0.1002403 | 63.26649
0.1002798 | 63.26271
0.1003349 | 63.29402
0.1003866 | 63.32396
0.1004212 | 63.33133
0.1004651 | 63.35522
0.1005034 | 63.37233
0.1005574 | 63.39064
0.1006072 | 63.40174
0.1006357 | 63.43204
0.1006812 | 63.47449
0.1007313 | 63.48585
0.1007642 | 63.48663
0.1008135 | 63.52628
0.1008674 | 63.54753
0.1009017 | 63.56709
0.1009569 | 63.60191
0.1010031 | 63.62666
0.1010424 | 63.6284
0.1010772 | 63.66197
0.101125 | 63.68654
0.1011682 | 63.7065
0.1012152 | 63.73158
0.1012584 | 63.75301
0.1012957 | 63.76998
0.1013557 | 63.80854
0.1013918 | 63.8302
0.1014327 | 63.85626
0.1014811 | 63.86887
0.1015139 | 63.88773
0.1015567 | 63.9087
0.1016049 | 63.93921
0.1016563 | 63.97039
0.1016946 | 63.98503
0.1017471 | 64.01321
0.1017782 | 64.02441
0.1018173 | 64.05373
0.1018764 | 64.07305
0.1019133 | 64.08833
0.1019618 | 64.12579
0.1020007 | 64.14792
0.1020389 | 64.16092
0.1020922 | 64.19955
0.102124 | 64.20784
0.1021641 | 64.23594
0.102223 | 64.27295
0.1022604 | 64.29318
0.1023054 | 64.2958
0.1023493 | 64.33526
0.1023852 | 64.36062
0.1024331 | 64.38979
0.1024781 | 64.4165
0.1025191 | 64.4325
0.10255 | 64.4523
0.102597 | 64.4909
0.1026496 | 64.52035
0.1026907 | 64.54234
0.1027387 | 64.56449
0.1027859 | 64.59548
0.1028307 | 64.61943
0.1028684 | 64.633
0.1029109 | 64.65284
0.1029487 | 64.67565
0.1029957 | 64.69731
0.1030341 | 64.71405
0.1030898 | 64.76076
0.1031297 | 64.78234
0.1031696 | 64.80464
0.1032137 | 64.82734
0.1032689 | 64.86605
0.1032964 | 64.86033
0.1033595 | 64.90171
0.1033874 | 64.90163
0.1034246 | 64.92691
0.1034694 | 64.95677
0.1035246 | 64.98595
0.1035502 | 65.00216
0.1036061 | 65.03727
0.1036497 | 65.05995
0.1036894 | 65.07528
0.1037387 | 65.10397
0.1037725 | 65.10943
0.1038238 | 65.14112
0.1038659 | 65.16109
0.1039071 | 65.1963
0.1039535 | 65.21849
0.1040038 | 65.25254
0.104031 | 65.25677
0.1040935 | 65.29836
0.104128 | 65.31319
0.1041768 | 65.34123
0.1042189 | 65.36811
0.1042658 | 65.38
0.1043049 | 65.3989
0.1043576 | 65.42946
0.1043907 | 65.44262
0.1044383 | 65.47123
0.1044709 | 65.47687
0.1045235 | 65.52191
0.104561 | 65.53732
0.1046089 | 65.56748
0.1046548 | 65.59673
0.104696 | 65.61865
0.1047365 | 65.63876
0.104782 | 65.65673
0.1048283 | 65.69057
0.1048728 | 65.7108
0.1049308 | 65.7409
0.1049623 | 65.75543
0.1049902 | 65.77448
0.1050424 | 65.80095
0.1050906 | 65.84905
0.1051261 | 65.85698
0.1051736 | 65.89121
0.1052242 | 65.91169
0.1052632 | 65.93278
0.1052966 | 65.93758
0.1053556 | 65.98759
0.1053914 | 65.99255
0.105429 | 66.01315
0.105476 | 66.04465
0.1055215 | 66.07354
0.1055491 | 66.09756
0.1056094 | 66.12854
0.1056455 | 66.14932
0.105695 | 66.1737
0.1057413 | 66.20145
0.1057844 | 66.21968
0.1058282 | 66.23133
0.1058652 | 66.25747
0.1059159 | 66.28377
0.1059613 | 66.30359
0.1060065 | 66.32564
0.1060415 | 66.33717
0.1060943 | 66.37745
0.1061368 | 66.38881
0.1061794 | 66.41285
0.1062177 | 66.43949
0.1062708 | 66.46555
0.1062943 | 66.46512
0.1063551 | 66.5083
0.1063931 | 66.52608
0.1064379 | 66.5532
0.1064852 | 66.57797
0.1065221 | 66.58817
0.1065649 | 66.60836
0.1066143 | 66.65573
0.1066556 | 66.67655
0.1066986 | 66.69942
0.1067444 | 66.73165
0.106795 | 66.75115
0.1068278 | 66.76506
0.1068787 | 66.78237
0.1069232 | 66.79886
0.106963 | 66.81767
0.1070043 | 66.83957
0.1070526 | 66.85997
0.1070938 | 66.89148
0.1071527 | 66.91964
0.1071813 | 66.94337
0.1072234 | 66.98508
0.1072608 | 67.00944
0.1073037 | 67.02158
0.1073656 | 67.06339
0.1073933 | 67.07798
0.1074546 | 67.11209
0.1074858 | 67.11258
0.1075332 | 67.137
0.1075758 | 67.14129
0.1076216 | 67.19089
0.107666 | 67.20485
0.1077058 | 67.22261
0.1077442 | 67.25206
0.1077953 | 67.26994
0.1078355 | 67.2917
0.1078858 | 67.32516
0.1079152 | 67.34901
0.1079699 | 67.38246
0.1080192 | 67.37999
0.1080557 | 67.39045
0.1080971 | 67.41818
0.1081505 | 67.43756
0.1081975 | 67.46161
0.1082404 | 67.47289
0.108276 | 67.49586
0.1083041 | 67.50101
0.1083656 | 67.55269
0.1084171 | 67.57646
0.1084454 | 67.59395
0.1084938 | 67.61615
0.1085313 | 67.64866
0.1085856 | 67.66826
0.1086291 | 67.70257
0.108676 | 67.73116
0.108712 | 67.74179
0.1087618 | 67.77159
0.1087964 | 67.78411
0.1088511 | 67.81755
0.1088976 | 67.83872
0.1089353 | 67.85217
0.108981 | 67.87356
0.1090167 | 67.89261
0.109063 | 67.91901
0.109108 | 67.94456
0.1091505 | 67.96097
0.1091918 | 67.98741
0.1092416 | 68.0168
0.1092921 | 68.03368
0.1093189 | 68.04504
0.1093797 | 68.10138
0.1094185 | 68.10856
0.1094643 | 68.12546
0.1095043 | 68.14683
0.1095452 | 68.16995
0.1095716 | 68.19075
0.1096406 | 68.22633
0.1096787 | 68.2417
0.1097224 | 68.26953
0.1097618 | 68.28549
0.1097982 | 68.31384
0.1098483 | 68.35216
0.1098977 | 68.38336
0.1099329 | 68.40171
0.1099721 | 68.42865
0.1100167 | 68.45207
0.1100513 | 68.46987
0.1101057 | 68.51841
0.1101477 | 68.52713
0.1101994 | 68.5576
0.1102397 | 68.5789
0.1102784 | 68.60422
0.110319 | 68.61182
0.1103721 | 68.64507
0.1104152 | 68.66751
0.1104564 | 68.68559
0.1104998 | 68.70466
0.1105454 | 68.72863
0.1105815 | 68.75322
0.1106413 | 68.77841
0.1106714 | 68.79241
0.1107177 | 68.82176
0.1107644 | 68.84015
0.1108115 | 68.85703
0.1108512 | 68.87726
0.1108933 | 68.90698
0.1109462 | 68.94319
0.1109815 | 68.9509
0.1110203 | 68.97139
0.1110695 | 68.98811
0.1111112 | 69.03109
0.11116 | 69.04568
0.1111954 | 69.06808
0.1112387 | 69.09877
0.1112928 | 69.13257
0.1113204 | 69.12583
0.1113891 | 69.16852
0.1114115 | 69.17956
0.1114693 | 69.20251
0.111499 | 69.22188
0.1115439 | 69.25331
0.1116012 | 69.28147
0.1116439 | 69.30779
0.1116747 | 69.32075
0.1117195 | 69.3474
0.1117675 | 69.37574
0.1118111 | 69.38835
0.1118507 | 69.41138
0.1119013 | 69.43997
0.1119461 | 69.46621
0.1119872 | 69.47844
0.112035 | 69.51083
0.1120782 | 69.52652
0.1121138 | 69.54833
0.1121595 | 69.57154
0.112207 | 69.59594
0.1122516 | 69.62126
0.1122945 | 69.64869
0.1123356 | 69.66565
0.1123784 | 69.70941
0.1124201 | 69.72201
0.1124655 | 69.74104
0.1125055 | 69.76448
0.1125608 | 69.78291
0.112603 | 69.80086
0.1126404 | 69.82585
0.1126942 | 69.86255
0.112729 | 69.87318
0.1127755 | 69.90112
0.1128091 | 69.91753
0.1128496 | 69.92832
0.1129019 | 69.96921
0.1129543 | 69.98893
0.1129949 | 70.00865
0.1130348 | 70.03148
0.113079 | 70.05398
0.1131282 | 70.08331
0.1131708 | 70.10337
0.1132045 | 70.1226
0.11326 | 70.16579
0.1132923 | 70.17647
0.1133377 | 70.19626
0.1133897 | 70.2282
0.1134378 | 70.23817
0.1134684 | 70.26682
0.1135218 | 70.29458
0.1135573 | 70.31368
0.1136147 | 70.34164
0.1136463 | 70.36306
0.1136925 | 70.37411
0.1137359 | 70.4129
0.1137786 | 70.42665
0.1138173 | 70.44956
0.1138618 | 70.46677
0.1139108 | 70.50636
0.1139571 | 70.52025
0.1139962 | 70.53858
0.1140437 | 70.56619
0.1140844 | 70.58922
0.114131 | 70.61219
0.1141737 | 70.63639
0.1142143 | 70.64961
0.1142669 | 70.68957
0.1143086 | 70.70965
0.1143442 | 70.71113
0.1143879 | 70.73831
0.114434 | 70.75705
0.1144687 | 70.78468
0.1145252 | 70.81652
0.114566 | 70.83593
0.114603 | 70.85103
0.1146657 | 70.89548
0.114693 | 70.9075
0.1147369 | 70.9271
0.1147815 | 70.95139
0.1148302 | 70.9714
0.1148717 | 70.99752
0.1149198 | 71.02979
0.1149567 | 71.04168
0.1149985 | 71.06473
0.1150454 | 71.09582
0.115089 | 71.11548
0.1151367 | 71.14779
0.1151788 | 71.15884
0.1152279 | 71.18839
0.115266 | 71.20772
0.1153108 | 71.23039
0.1153419 | 71.23268
0.1153987 | 71.27717
0.1154506 | 71.30042
0.1154816 | 71.31181
0.1155266 | 71.33792
0.1155813 | 71.37346
0.1156001 | 71.3669
0.1156525 | 71.40453
0.1157051 | 71.42989
0.1157402 | 71.44687
0.1157826 | 71.47421
0.1158286 | 71.50611
0.1158794 | 71.53225
0.1159295 | 71.56538
0.1159678 | 71.57425
0.1160125 | 71.59912
0.1160526 | 71.61651
0.1160956 | 71.64257
0.1161273 | 71.6582
0.1161734 | 71.69956
0.1162205 | 71.72135
0.1162655 | 71.74375
0.116317 | 71.76794
0.1163522 | 71.78513
0.1164108 | 71.81178
0.1164495 | 71.83344
0.1164851 | 71.84503
0.1165292 | 71.86747
0.1165712 | 71.8925
0.1166242 | 71.92532
0.1166692 | 71.95465
0.1167027 | 71.97071
0.1167642 | 71.99885
0.1167953 | 72.02019
0.11684 | 72.02822
0.1168735 | 72.04755
0.1169273 | 72.08824
0.1169837 | 72.11546
0.1170127 | 72.12255
0.1170569 | 72.14243
0.1170933 | 72.16068
0.1171548 | 72.19581
0.1171906 | 72.22283
0.1172364 | 72.24713
0.1172848 | 72.26567
0.1173234 | 72.29133
0.1173675 | 72.30096
0.1174034 | 72.31655
0.11745 | 72.34189
0.1174956 | 72.37251
0.1175434 | 72.3884
0.117584 | 72.40735
0.1176159 | 72.41777
0.1176709 | 72.46059
0.1177138 | 72.47751
0.1177548 | 72.49964
0.1177995 | 72.52986
0.1178506 | 72.56123
0.1178831 | 72.56009
0.1179404 | 72.59871
0.1179799 | 72.61715
0.1180192 | 72.64239
0.1180715 | 72.66337
0.118106 | 72.6832
0.1181518 | 72.70915
0.1182033 | 72.73705
0.1182451 | 72.74902
0.1182864 | 72.7754
0.1183259 | 72.79457
0.1183861 | 72.82269
0.1184248 | 72.85216
0.1184725 | 72.86365
0.1185036 | 72.87532
0.1185503 | 72.90857
0.1185963 | 72.93101
0.118638 | 72.9467
0.1186916 | 72.97705
0.1187281 | 72.99115
0.1187754 | 73.01465
0.1188105 | 73.0394
0.1188579 | 73.07136
0.1189079 | 73.08193
0.1189522 | 73.12235
0.1189906 | 73.13553
0.1190307 | 73.15403
0.119081 | 73.17044
0.1191253 | 73.19725
0.1191624 | 73.21333
0.1192093 | 73.23644
0.1192468 | 73.26027
0.1192967 | 73.28549
0.119335 | 73.31437
0.1193805 | 73.32101
0.1194267 | 73.36883
0.1194735 | 73.39039
0.1195131 | 73.40038
0.1195581 | 73.42372
0.1196018 | 73.44761
0.1196462 | 73.45863
0.1196954 | 73.51021
0.1197274 | 73.5128
0.119768 | 73.53583
0.1198214 | 73.5605
0.1198641 | 73.58345
0.1199061 | 73.60483
0.1199589 | 73.63746
0.1199918 | 73.6483
0.1200344 | 73.6746
0.1200864 | 73.71238
0.1201298 | 73.72236
0.1201649 | 73.74537
0.1202098 | 73.77273
0.1202579 | 73.79127
0.1203006 | 73.82043
0.1203471 | 73.83974
0.1203973 | 73.85799
0.1204377 | 73.88726
0.1204803 | 73.90538
0.1205223 | 73.926
0.1205602 | 73.94871
0.1206093 | 73.96432
0.1206422 | 73.97339
0.1207091 | 74.0291
0.1207353 | 74.03456
0.120775 | 74.06331
0.1208331 | 74.09098
0.120872 | 74.10167
0.1209043 | 74.11171
0.1209646 | 74.15818
0.1209998 | 74.17771
0.1210494 | 74.20052
0.121084 | 74.2249
0.121138 | 74.24291
0.1211599 | 74.25411
0.121227 | 74.2905
0.1212667 | 74.31396
0.1213108 | 74.33607
0.121357 | 74.34875
0.1213916 | 74.36892
0.1214427 | 74.40405
0.1214848 | 74.42877
0.1215357 | 74.44539
0.1215747 | 74.45706
0.1216198 | 74.49791
0.1216607 | 74.50913
0.1217217 | 74.54896
0.1217501 | 74.54859
0.1218005 | 74.56937
0.1218346 | 74.59151
0.1218723 | 74.61511
0.1219212 | 74.63757
0.1219807 | 74.68893
0.1220105 | 74.69183
0.1220538 | 74.71361
0.1221026 | 74.74658
0.122137 | 74.76006
0.1221836 | 74.78592
0.1222316 | 74.80321
0.1222752 | 74.83233
0.1223227 | 74.85618
0.1223706 | 74.87628
0.122406 | 74.87913
0.1224454 | 74.90385
0.122492 | 74.93716
0.1225414 | 74.96428
0.1225802 | 74.98527
0.1226294 | 75.01139
0.122664 | 75.02095
0.1227228 | 75.05835
0.1227606 | 75.07503
0.122793 | 75.09832
0.1228367 | 75.11717
0.1228933 | 75.14426
0.1229207 | 75.15573
0.1229762 | 75.18324
0.1230187 | 75.19963
0.1230651 | 75.2263
0.1231044 | 75.25037
0.1231497 | 75.27132
0.1231917 | 75.2939
0.1232322 | 75.32318
0.1232826 | 75.34732
0.1233259 | 75.36228
0.1233659 | 75.40162
0.1234192 | 75.41643
0.1234582 | 75.43703
0.1235011 | 75.46013
0.1235419 | 75.48765
0.123589 | 75.50566
0.1236295 | 75.52624
0.1236767 | 75.54228
0.1237213 | 75.57765
0.1237686 | 75.594
0.1238062 | 75.61315
0.123848 | 75.63698
0.1238944 | 75.65237
0.1239515 | 75.68705
0.1239852 | 75.71272
0.1240358 | 75.72759
0.1240699 | 75.7511
0.1241062 | 75.77403
0.124149 | 75.79346
0.1242057 | 75.82546
0.1242466 | 75.8535
0.1243027 | 75.87036
0.124334 | 75.88544
0.1243875 | 75.90349
0.1244087 | 75.91471
0.1244652 | 75.9582
0.1245054 | 75.97722
0.1245478 | 75.99576
0.1245979 | 76.01575
0.1246357 | 76.03565
0.1246833 | 76.06308
0.1247291 | 76.09524
0.1247709 | 76.11059
0.1248163 | 76.13938
0.1248604 | 76.16027
0.1249083 | 76.18898
0.1249454 | 76.20641
0.1249916 | 76.2274
0.1250373 | 76.24829
0.1250783 | 76.27422
0.1251311 | 76.30925
0.1251551 | 76.30923
0.1252114 | 76.35537
0.1252576 | 76.36766
0.1252963 | 76.38495
0.1253421 | 76.41468
0.1253991 | 76.44057
0.1254268 | 76.45118
0.125477 | 76.47854
0.1255272 | 76.49773
0.1255584 | 76.50893
0.1256061 | 76.53781
0.1256393 | 76.54641
0.1256936 | 76.58121
0.1257276 | 76.6038
0.1257745 | 76.62871
0.1258425 | 76.66275
0.1258537 | 76.66842
0.1259043 | 76.68777
0.1259616 | 76.72733
0.1259992 | 76.74879
0.1260392 | 76.77344
0.1260884 | 76.79389
0.1261313 | 76.81051
0.1261667 | 76.82518
0.1262129 | 76.85772
0.126261 | 76.88259
0.1263061 | 76.91933
0.126361 | 76.93172
0.1263933 | 76.943
0.1264301 | 76.95775
0.126493 | 76.99762
0.1265232 | 77.01268
0.1265651 | 77.03277
0.1266223 | 77.06788
0.1266557 | 77.07569
0.1267017 | 77.09956
0.126742 | 77.12363
0.1267883 | 77.14439
0.1268427 | 77.16859
0.1268704 | 77.18523
0.1269061 | 77.2007
0.1269661 | 77.25367
0.1270095 | 77.26891
0.1270547 | 77.2918
0.1270902 | 77.30629
0.1271517 | 77.33741
0.1271783 | 77.34628
0.1272199 | 77.37718
0.1272745 | 77.41045
0.1273203 | 77.42605
0.127352 | 77.43917
0.1273982 | 77.4569
0.1274538 | 77.49874
0.1274904 | 77.5137
0.1275251 | 77.5346
0.1275859 | 77.5597
0.1276269 | 77.58338
0.1276624 | 77.6027
0.1277232 | 77.64604
0.1277538 | 77.64972
0.1277882 | 77.6629
0.1278507 | 77.69564
0.1278733 | 77.70198
0.1279123 | 77.7191
0.1279782 | 77.77471
0.1280191 | 77.79226
0.1280712 | 77.81521
0.1281034 | 77.82038
0.1281456 | 77.84172
0.128175 | 77.85032
0.1282432 | 77.91533
0.128274 | 77.92408
0.1283268 | 77.94157
0.1283649 | 77.9526
0.1284169 | 77.9946
0.1284583 | 78.00819
0.1285004 | 78.02697
0.1285402 | 78.05015
0.1285931 | 78.07408
0.1286331 | 78.09016
0.1286779 | 78.11511
0.1287202 | 78.14366
0.1287582 | 78.16001
0.1288039 | 78.18045
0.1288496 | 78.20399
0.1288974 | 78.23172
0.1289472 | 78.24637
0.1289824 | 78.27282
0.1290292 | 78.29918
0.1290755 | 78.32168
0.1291109 | 78.3375
0.1291627 | 78.36065
0.1291845 | 78.36791
0.1292477 | 78.41176
0.1292865 | 78.42956
0.129335 | 78.45286
0.1293815 | 78.47367
0.1294224 | 78.48
0.1294605 | 78.50882
0.1295056 | 78.54386
0.1295574 | 78.56267
0.1295904 | 78.5735
0.1296394 | 78.59974
0.129684 | 78.61502
0.129736 | 78.64243
0.1297751 | 78.6569
0.1298131 | 78.68232
0.1298685 | 78.71661
0.1299127 | 78.72575
0.129938 | 78.73484
0.1299909 | 78.78597
0.1300467 | 78.79668
0.1300821 | 78.81009
0.1301187 | 78.8353
0.1301711 | 78.86036
0.130214 | 78.87963
0.1302578 | 78.91353
0.1302977 | 78.92849
0.1303451 | 78.94917
0.130379 | 78.97586
0.1304355 | 79.0046
0.1304825 | 79.03121
0.1305269 | 79.05338
0.1305684 | 79.06697
0.1306103 | 79.08953
0.1306549 | 79.11262
0.1306861 | 79.11984
0.1307334 | 79.16541
0.1307826 | 79.18873
0.1308237 | 79.1997
0.130875 | 79.23397
0.1309117 | 79.24558
0.1309648 | 79.26694
0.13102 | 79.3008
0.1310514 | 79.31014
0.1310929 | 79.3338
0.1311422 | 79.3553
0.1311737 | 79.36722
0.1312213 | 79.399
0.1312685 | 79.42712
0.1313104 | 79.44569
0.1313566 | 79.47046
0.1313989 | 79.48287
0.1314356 | 79.51062
0.1314898 | 79.53559
0.1315288 | 79.56238
0.1315727 | 79.57655
0.1316167 | 79.59968
0.1316595 | 79.6267
0.1316939 | 79.6371
0.1317493 | 79.67329
0.1317948 | 79.69651
0.131841 | 79.71232
0.1318868 | 79.73041
0.1319234 | 79.74778
0.1319606 | 79.76119
0.1320151 | 79.80251
0.1320606 | 79.81747
0.1321088 | 79.85431
0.1321534 | 79.8675
0.1321901 | 79.88476
0.1322299 | 79.91401
0.1322765 | 79.9419
0.1323202 | 79.96432
0.132362 | 79.98077
0.1324154 | 80.00344
0.1324503 | 80.0206
0.1324949 | 80.05185
0.1325444 | 80.07925
0.1325858 | 80.10445
0.1326271 | 80.11201
0.1326693 | 80.13088
0.132696 | 80.13782
0.1327642 | 80.19701
0.1327972 | 80.209
0.1328468 | 80.23437
0.1328955 | 80.25274
0.1329444 | 80.27207
0.1329735 | 80.27634
0.1330245 | 80.30138
0.133069 | 80.32661
0.1331097 | 80.35212
0.133151 | 80.37429
0.1332018 | 80.40676
0.1332352 | 80.4282
0.1332888 | 80.45201
0.1333336 | 80.4627
0.1333742 | 80.48536
0.1334165 | 80.50872
0.133455 | 80.53071
0.133504 | 80.56437
0.1335482 | 80.59372
0.1336082 | 80.62228
0.1336402 | 80.62895
0.1336773 | 80.63279
0.1337242 | 80.65823
0.1337737 | 80.69473
0.1338203 | 80.71801
0.1338577 | 80.7403
0.1339 | 80.76123
0.1339393 | 80.78095
0.133985 | 80.81161
0.1340404 | 80.84962
0.1340741 | 80.85628
0.1341202 | 80.87598
0.1341645 | 80.89836
0.1342029 | 80.92918
0.1342433 | 80.94836
0.1342945 | 80.97309
0.1343416 | 81.00127
0.1343892 | 81.01454
0.1344242 | 81.02422
0.1344627 | 81.03706
0.1345182 | 81.08551
0.1345652 | 81.10448
0.1346007 | 81.11668
0.134648 | 81.13732
0.134695 | 81.16176
0.1347398 | 81.17373
0.1347685 | 81.1945
0.1348209 | 81.23265
0.1348589 | 81.24385
0.1349088 | 81.26539
0.1349573 | 81.30156
0.1349959 | 81.31885
0.1350409 | 81.34391
0.1350801 | 81.36471
0.1351285 | 81.39436
0.1351791 | 81.4094
0.1352261 | 81.44173
0.1352616 | 81.46489
0.13531 | 81.47588
0.135355 | 81.50482
0.1353904 | 81.5198
0.1354277 | 81.548
0.1354789 | 81.56321
0.1355275 | 81.59259
0.1355674 | 81.60905
0.1356099 | 81.63242
0.1356535 | 81.64926
0.1357066 | 81.68572
0.1357376 | 81.69627
0.1357883 | 81.72696
0.1358394 | 81.75856
0.1358838 | 81.76201
0.1359219 | 81.77644
0.1359617 | 81.79882
0.1360003 | 81.81053
0.1360602 | 81.8554
0.1360866 | 81.86158
0.1361377 | 81.89969
0.1361896 | 81.91712
0.1362215 | 81.93506
0.1362679 | 81.96821
0.1363162 | 81.99239
0.1363658 | 82.00749
0.1363985 | 82.03428
0.1364428 | 82.0547
0.13648 | 82.06526
0.136533 | 82.11515
0.1365767 | 82.13358
0.1366198 | 82.15408
0.1366649 | 82.17194
0.1367076 | 82.18361
0.1367499 | 82.21089
0.1367965 | 82.23652
0.1368436 | 82.25863
0.1368896 | 82.27578
0.136933 | 82.29206
0.1369725 | 82.32343
0.1370157 | 82.34403
0.137062 | 82.38012
0.1371027 | 82.39349
0.1371489 | 82.42333
0.1371976 | 82.43961
0.1372308 | 82.45641
0.1372781 | 82.47031
0.1373271 | 82.49904
0.1373757 | 82.514
0.1374013 | 82.54059
0.1374598 | 82.57602
0.137499 | 82.57856
0.1375501 | 82.62558
0.1375828 | 82.64179
0.1376325 | 82.66451
0.1376761 | 82.69222
0.1377169 | 82.70735
0.1377663 | 82.72492
0.137802 | 82.74975
0.1378539 | 82.77973
0.1378866 | 82.79731
0.1379374 | 82.82056
0.1379791 | 82.83638
0.1380328 | 82.86702
0.138066 | 82.88966
0.1381164 | 82.90568
0.1381551 | 82.92424
0.1381923 | 82.95581
0.138239 | 82.97911
0.1382929 | 83.00653
0.1383228 | 83.02092
0.1383771 | 83.0395
0.138424 | 83.06729
0.1384615 | 83.08642
0.1384983 | 83.10502
0.1385558 | 83.1448
0.1385923 | 83.16093
0.1386363 | 83.18175
0.1386871 | 83.21157
0.1387226 | 83.22608
0.1387624 | 83.23352
0.1388145 | 83.27562
0.1388546 | 83.2897
0.1388949 | 83.32325
0.1389421 | 83.34216
0.1389857 | 83.36006
0.1390287 | 83.36829
0.1390818 | 83.40351
0.1391298 | 83.4267
0.1391599 | 83.44493
0.1392017 | 83.46676
0.1392551 | 83.49112
0.1392887 | 83.51268
0.1393418 | 83.54521
0.1393847 | 83.56154
0.1394302 | 83.58537
0.1394722 | 83.60666
0.1395174 | 83.61737
0.1395651 | 83.64547
0.1395975 | 83.66425
0.1396496 | 83.69129
0.1396806 | 83.7108
0.139732 | 83.73719
0.1397711 | 83.74808
0.139821 | 83.78078
0.1398628 | 83.79833
0.1399136 | 83.82574
0.1399509 | 83.84832
0.139998 | 83.86743
0.1400452 | 83.89328
0.1400778 | 83.90791
0.1401363 | 83.94739
0.1401728 | 83.96244
0.1402142 | 83.98357
0.1402527 | 84.00192
0.1403093 | 84.02934
0.1403508 | 84.04933
0.1403979 | 84.07138
0.1404408 | 84.09127
0.1404789 | 84.10776
0.140514 | 84.1124
0.1405691 | 84.15225
0.1406243 | 84.17873
0.1406627 | 84.19508
0.1406979 | 84.20644
0.1407596 | 84.238
0.1407841 | 84.24425
0.1408359 | 84.27991
0.1408765 | 84.29976
0.1409162 | 84.33014
0.1409564 | 84.34647
0.1409943 | 84.36362
0.1410497 | 84.3976
0.1410951 | 84.42491
0.1411445 | 84.437
0.1411879 | 84.46989
0.1412329 | 84.48895
0.141263 | 84.50189
0.1413237 | 84.53402
0.1413546 | 84.56105
0.1414064 | 84.58363
0.141451 | 84.5935
0.1414902 | 84.60765
0.1415174 | 84.61286
0.1415802 | 84.66701
0.1416201 | 84.68304
0.1416681 | 84.71451
0.1417078 | 84.73431
0.1417613 | 84.7487
0.1417857 | 84.75875
0.1418535 | 84.81178
0.1418881 | 84.81853
0.1419369 | 84.84975
0.141965 | 84.86455
0.1420122 | 84.88662
0.1420528 | 84.91145
0.1421068 | 84.943
0.1421538 | 84.971
0.142192 | 84.98042
0.142239 | 85.01686
0.1422761 | 85.02452
0.1423146 | 85.05105
0.1423709 | 85.08207
0.142422 | 85.09908
0.1424626 | 85.11598
0.1424949 | 85.14209
0.1425491 | 85.16656
0.1425938 | 85.19535
0.1426355 | 85.20841
0.1426748 | 85.2265
0.1427191 | 85.25359
0.1427613 | 85.2745
0.1428005 | 85.28633
0.1428447 | 85.32396
0.1428965 | 85.3427
0.1429269 | 85.36033
0.1429714 | 85.38565
0.1430266 | 85.41878
0.1430815 | 85.45448
0.143112 | 85.46678
0.1431532 | 85.4929
0.1432009 | 85.50529
0.1432337 | 85.53081
0.1432805 | 85.56545
0.1433363 | 85.59574
0.1433661 | 85.60221
0.1434256 | 85.63953
0.1434589 | 85.65204
0.1434993 | 85.67656
0.1435396 | 85.68747
0.143605 | 85.72965
0.1436244 | 85.74269
0.143678 | 85.76442
0.1437219 | 85.78945
0.1437643 | 85.80104
0.1438139 | 85.83087
0.1438559 | 85.85458
0.1439 | 85.8742
0.1439403 | 85.88411
0.143992 | 85.92051
0.1440298 | 85.92823
0.1440781 | 85.96316
0.1441231 | 85.97734
0.1441645 | 85.99747
0.1442055 | 86.02412
0.1442527 | 86.04813
0.1442968 | 86.06113
0.1443336 | 86.09456
0.1443852 | 86.12201
0.144419 | 86.13678
0.1444719 | 86.16065
0.1445082 | 86.17535
0.1445474 | 86.19403
0.1446102 | 86.24896
0.1446565 | 86.26451
0.1446938 | 86.27426
0.144734 | 86.28728
0.1447766 | 86.31157
0.1448257 | 86.34074
0.1448578 | 86.36058
0.1449131 | 86.39203
0.1449538 | 86.40386
0.1449949 | 86.42226
0.1450273 | 86.45171
0.1450878 | 86.49219
0.1451325 | 86.50496
0.145168 | 86.52411
0.1452075 | 86.54698
0.1452613 | 86.5713
0.1452961 | 86.58331
0.1453579 | 86.62494
0.1453997 | 86.63927
0.1454478 | 86.65797
0.1454744 | 86.66958
0.1455167 | 86.69083
0.1455685 | 86.71063
0.1456088 | 86.75461
0.1456531 | 86.76695
0.1456975 | 86.78479
0.1457377 | 86.81142
0.1457862 | 86.83764
0.1458184 | 86.85552
0.145874 | 86.88655
0.1459149 | 86.90232
0.1459581 | 86.93349
0.1460025 | 86.9585
0.1460457 | 86.97595
0.1460836 | 86.9957
0.146142 | 87.02909
0.1461669 | 87.0407
0.1462268 | 87.07252
0.1462611 | 87.08261
0.1463121 | 87.11398
0.1463622 | 87.14184
0.1463879 | 87.15352
0.1464424 | 87.17472
0.1464818 | 87.19511
0.1465378 | 87.21782
0.1465843 | 87.24034
0.1466163 | 87.26897
0.146661 | 87.28726
0.1467075 | 87.30469
0.1467537 | 87.32838
0.1467876 | 87.35108
0.1468481 | 87.39246
0.146873 | 87.39651
0.1469233 | 87.42396
0.1469736 | 87.45034
0.1470206 | 87.46232
0.147054 | 87.47658
0.1471096 | 87.52087
0.1471525 | 87.52753
0.147181 | 87.54443
0.1472352 | 87.56971
0.1472829 | 87.60128
0.1473245 | 87.61745
0.1473648 | 87.64029
0.1474069 | 87.66079
0.1474598 | 87.68104
0.147499 | 87.70718
0.1475392 | 87.72797
0.1475918 | 87.75306
0.1476194 | 87.77229
0.1476734 | 87.79512
0.1477156 | 87.8112
0.1477725 | 87.84022
0.1478009 | 87.84936
0.1478457 | 87.88602
0.1478914 | 87.90656
0.1479304 | 87.92223
0.1479767 | 87.94263
0.1480317 | 87.97328
0.1480619 | 87.9919
0.1481103 | 88.01732
0.1481536 | 88.0368
0.1481958 | 88.05891
0.1482364 | 88.07761
0.1482877 | 88.09853
0.1483317 | 88.13446
0.148379 | 88.14746
0.1484153 | 88.16826
0.1484621 | 88.20717
0.1485112 | 88.22301
0.1485383 | 88.22853
0.1485925 | 88.27271
0.1486438 | 88.29063
0.1486844 | 88.30721
0.1487237 | 88.32848
0.1487659 | 88.3443
0.1488068 | 88.38117
0.1488522 | 88.40295
0.1489046 | 88.41981
0.1489473 | 88.44325
0.1489885 | 88.45897
0.1490222 | 88.48063
0.1490734 | 88.51384
0.1491225 | 88.54509
0.1491634 | 88.56274
0.1492061 | 88.58357
0.1492454 | 88.60008
0.1492958 | 88.62473
0.1493428 | 88.65509
0.1493781 | 88.66821
0.1494195 | 88.68836
0.1494669 | 88.71646
0.1495158 | 88.74005
0.1495627 | 88.77197
0.1496074 | 88.78319
0.1496582 | 88.80975
0.1496919 | 88.82357
0.149736 | 88.83757
0.1497835 | 88.86371
0.1498197 | 88.89387
0.1498848 | 88.92405
0.1499119 | 88.93112
0.1499546 | 88.95142
0.1499973 | 88.97453
0.1500405 | 88.99076
0.1500922 | 89.03049
0.1501209 | 89.04336
0.1501713 | 89.07408
0.1502208 | 89.09351
0.1502632 | 89.11356
0.1502952 | 89.13273
0.1503475 | 89.15654
0.1503918 | 89.17738
0.1504355 | 89.19353
0.1504737 | 89.22414
0.1505189 | 89.23716
0.1505633 | 89.27292
0.150615 | 89.29603
0.1506523 | 89.30731
0.1506983 | 89.32505
0.1507371 | 89.35518
0.1507781 | 89.37244
0.1508372 | 89.4098
0.1508899 | 89.43502
0.1509206 | 89.44763
0.1509612 | 89.46753
0.1510049 | 89.49739
0.1510435 | 89.50183
0.1510933 | 89.54094
0.1511405 | 89.55817
0.15118 | 89.58498
0.1512232 | 89.60501
0.1512721 | 89.63047
0.151318 | 89.64987
0.151366 | 89.68213
0.1514121 | 89.69554
0.151435 | 89.70482
0.1514951 | 89.73071
0.1515381 | 89.75064
0.151568 | 89.76406
0.1516186 | 89.79697
0.1516596 | 89.81944
0.1516949 | 89.84017
0.1517491 | 89.87
0.1517836 | 89.88688
0.1518453 | 89.92582
0.1518799 | 89.93953
0.1519312 | 89.95445
0.1519702 | 89.97184
0.1520134 | 89.99798
0.1520454 | 90.0243
0.1521132 | 90.07531
0.1521561 | 90.07962
0.1521845 | 90.09685
0.1522367 | 90.12793
0.1522712 | 90.14373
0.1523155 | 90.18155
0.1523623 | 90.20273
0.1524054 | 90.22053
0.1524518 | 90.242
0.1524886 | 90.25958
0.1525383 | 90.29457
0.1525814 | 90.30809
0.152623 | 90.33031
0.1526715 | 90.36489
0.1527266 | 90.38966
0.1527467 | 90.40353
0.152805 | 90.42638
0.152858 | 90.46656
0.1528781 | 90.46901
0.1529323 | 90.49699
0.1529847 | 90.51928
0.1530207 | 90.53138
0.1530645 | 90.54806
0.1531124 | 90.59236
0.1531507 | 90.61018
0.1531905 | 90.63189
0.1532439 | 90.65674
0.1532861 | 90.67445
0.153318 | 90.68443
0.1533728 | 90.71234
0.1534109 | 90.72806
0.1534626 | 90.75129
0.1535017 | 90.7787
0.1535492 | 90.80721
0.1536014 | 90.83396
0.1536282 | 90.8406
0.1536829 | 90.87187
0.1537234 | 90.89672
0.1537644 | 90.92145
0.1538038 | 90.94542
0.1538519 | 90.97683
0.153899 | 90.99283
0.153939 | 91.01504
0.1539831 | 91.03846
0.1540258 | 91.05784
0.1540681 | 91.08504
0.1541153 | 91.12062
0.1541648 | 91.12718
0.1542022 | 91.14524
0.1542443 | 91.17481
0.1542844 | 91.19139
0.1543279 | 91.21812
0.1543768 | 91.24996
0.154424 | 91.27131
0.1544592 | 91.27663
0.154507 | 91.30007
0.1545572 | 91.3325
0.1546056 | 91.36724
0.1546393 | 91.38674
0.1546884 | 91.40319
0.1547305 | 91.42812
0.1547723 | 91.44866
0.1548112 | 91.46897
0.1548564 | 91.4974
0.1548956 | 91.51585
0.1549484 | 91.54814
0.154986 | 91.5563
0.1550236 | 91.58274
0.155085 | 91.61104
0.1551201 | 91.62517
0.1551688 | 91.64652
0.1552082 | 91.66401
0.1552619 | 91.69775
0.1553044 | 91.71163
0.1553513 | 91.73791
0.155383 | 91.74715
0.1554336 | 91.76344
0.1554816 | 91.79479
0.1555145 | 91.81109
0.1555496 | 91.81913
0.1556158 | 91.8741
0.1556534 | 91.89519
0.1557 | 91.91822
0.1557365 | 91.92456
0.155785 | 91.95597
0.1558226 | 91.96766
0.155872 | 92.00554
0.1559158 | 92.01456
0.1559515 | 92.04705
0.156008 | 92.06802
0.1560476 | 92.08306
0.1560844 | 92.09749
0.1561303 | 92.12291
0.1561779 | 92.16256
0.15622 | 92.17911
0.1562662 | 92.20696
0.1563044 | 92.22337
0.1563516 | 92.25605
0.1563968 | 92.27571
0.156436 | 92.29429
0.156489 | 92.32606
0.1565297 | 92.34164
0.1565577 | 92.34803
0.1566239 | 92.38551
0.1566577 | 92.40043
0.1567015 | 92.43765
0.1567447 | 92.45647
0.1567946 | 92.48177
0.1568223 | 92.49479
0.1568859 | 92.52963
0.1569262 | 92.53361
0.1569631 | 92.55464
0.1570102 | 92.5825
0.1570532 | 92.60224
0.1570998 | 92.63249
0.15715 | 92.65924
0.1571879 | 92.6698
0.1572315 | 92.68339
0.1572733 | 92.71546
0.157321 | 92.7352
0.1573578 | 92.76007
0.157403 | 92.786
0.157445 | 92.81059
0.15749 | 92.82978
0.1575362 | 92.85689
0.1575796 | 92.87283
0.1576298 | 92.91197
0.1576687 | 92.92607
0.1577135 | 92.94003
0.1577569 | 92.97046
0.1577929 | 92.99768
0.1578401 | 93.02096
0.1578935 | 93.04025
0.157942 | 93.06549
0.1579829 | 93.06686
0.1580155 | 93.09453
0.15806 | 93.11774
0.1580974 | 93.14388
0.1581518 | 93.16546
0.1581906 | 93.1973
0.1582354 | 93.21645
0.1582812 | 93.23566
0.1583262 | 93.25812
0.1583738 | 93.28223
0.1584156 | 93.30434
0.1584516 | 93.32558
0.158505 | 93.35779
0.1585397 | 93.37775
0.1585771 | 93.38854
0.1586282 | 93.42749
0.1586797 | 93.4551
0.1587141 | 93.46935
0.1587676 | 93.49526
0.1588059 | 93.51427
0.1588424 | 93.53576
0.1588862 | 93.56444
0.1589345 | 93.58653
0.158979 | 93.60774
0.1590224 | 93.64481
0.159063 | 93.65378
0.1591046 | 93.68601
0.159159 | 93.70841
0.1591921 | 93.72633
0.1592275 | 93.75175
0.1592952 | 93.78991
0.1593308 | 93.79516
0.1593704 | 93.82146
0.1594182 | 93.84022
0.1594649 | 93.85941
0.1595024 | 93.88105
0.1595462 | 93.91009
0.1595873 | 93.92536
0.1596522 | 93.9608
0.1596766 | 93.97533
0.1597235 | 93.98906
0.1597638 | 94.02163
0.1598103 | 94.04187
0.1598556 | 94.06251
0.1598987 | 94.09559
0.1599491 | 94.11805
0.1599938 | 94.13914
0.1600245 | 94.1502
0.1600722 | 94.16953
0.1601105 | 94.19622
0.1601594 | 94.22643
0.1601992 | 94.2541
0.1602496 | 94.27512
0.1602915 | 94.29793
0.1603382 | 94.30876
0.160388 | 94.35577
0.1604307 | 94.36261
0.1604673 | 94.37726
0.1605037 | 94.40622
0.1605463 | 94.42866
0.1605934 | 94.44738
0.1606477 | 94.48165
0.1606893 | 94.50446
0.1607252 | 94.53141
0.1607709 | 94.55688
0.160814 | 94.56718
0.1608559 | 94.58304
0.160907 | 94.61786
0.1609481 | 94.63398
0.1609928 | 94.66006
0.1610336 | 94.68117
0.1610722 | 94.69576
0.1611292 | 94.75309
0.1611685 | 94.76845
0.1612057 | 94.78856
0.1612571 | 94.8109
0.1613012 | 94.83146
0.1613457 | 94.84576
0.1613919 | 94.87523
0.1614364 | 94.8935
0.1614782 | 94.90955
0.1615132 | 94.92784
0.1615663 | 94.95322
0.1616067 | 94.97447
0.1616499 | 94.99754
0.1616965 | 95.03184
0.1617386 | 95.04283
0.1617828 | 95.06974
0.1618147 | 95.07032
0.1618762 | 95.12045
0.1619161 | 95.13976
0.1619471 | 95.15758
0.162003 | 95.18333
0.162041 | 95.20301
0.1620802 | 95.21689
0.1621396 | 95.26955
0.1621666 | 95.27654
0.1622205 | 95.29319
0.1622706 | 95.32559
0.162305 | 95.34492
0.1623438 | 95.35444
0.1623929 | 95.38884
0.16244 | 95.41246
0.1624808 | 95.43316
0.1625178 | 95.45004
0.1625724 | 95.49792
0.1626083 | 95.50655
0.1626527 | 95.52942
0.1627026 | 95.55564
0.1627398 | 95.58016
0.1627863 | 95.6017
0.1628166 | 95.61392
0.1628698 | 95.66076
0.1629123 | 95.67976
0.1629447 | 95.70092
0.1630033 | 95.72846
0.1630438 | 95.75481
0.1630809 | 95.76263
0.1631323 | 95.80428
0.1631736 | 95.82359
0.1632271 | 95.83745
0.1632646 | 95.87039
0.1633095 | 95.89169
0.1633556 | 95.90922
0.1634003 | 95.93434
0.1634448 | 95.95825
0.1634855 | 95.98341
0.1635347 | 96.00971
0.1635711 | 96.02822
0.1636071 | 96.03899
0.163664 | 96.06225
0.1637017 | 96.09583
0.1637519 | 96.1173
0.1637866 | 96.13008
0.1638275 | 96.14796
0.1638723 | 96.17068
0.1639063 | 96.20054
0.1639659 | 96.23175
0.1640042 | 96.24574
0.1640623 | 96.28124
0.1640929 | 96.27615
0.1641256 | 96.30906
0.164186 | 96.34609
0.1642282 | 96.35743
0.1642683 | 96.38385
0.1643153 | 96.4095
0.1643521 | 96.42193
0.1644145 | 96.47618
0.1644476 | 96.46942
0.1644898 | 96.49529
0.1645342 | 96.51456
0.1645773 | 96.55333
0.1646239 | 96.56772
0.1646688 | 96.59146
0.1647013 | 96.6196
0.1647582 | 96.64719
0.1647935 | 96.66499
0.1648377 | 96.68993
0.1648944 | 96.71739
0.1649296 | 96.73303
0.1649724 | 96.75812
0.1650095 | 96.77707
0.1650513 | 96.80024
0.1650905 | 96.81403
0.1651488 | 96.84978
0.165183 | 96.87504
0.1652292 | 96.9079
0.1652774 | 96.9287
0.1653094 | 96.94632
0.1653682 | 96.97156
0.1654034 | 96.99704
0.1654454 | 97.01656
0.1654963 | 97.03652
0.1655376 | 97.06109
0.1655943 | 97.08692
0.1656337 | 97.11122
0.1656541 | 97.12088
0.1657064 | 97.14804
0.1657568 | 97.17935
0.165806 | 97.2006
0.1658477 | 97.21346
0.1658846 | 97.25306
0.1659386 | 97.26712
0.1659718 | 97.28625
0.1660215 | 97.30561
0.1660621 | 97.33025
0.1661039 | 97.36546
0.1661498 | 97.38584
0.1661925 | 97.40607
0.1662387 | 97.44196
0.1662782 | 97.45062
0.1663155 | 97.45951
0.1663657 | 97.49799
0.1664141 | 97.52094
0.166455 | 97.54424
0.166493 | 97.56555
0.1665437 | 97.58803
0.1665884 | 97.6043
0.1666348 | 97.64268
0.1666702 | 97.65905
0.166716 | 97.68065
0.1667529 | 97.70973
0.1668105 | 97.73466
0.1668492 | 97.75238
0.1668908 | 97.77819
0.1669409 | 97.79736
0.1669816 | 97.81594
0.1670267 | 97.83815
0.1670677 | 97.86304
0.1671116 | 97.89642
0.1671493 | 97.91172
0.1671997 | 97.9464
0.167248 | 97.96281
0.1672816 | 97.98916
0.1673314 | 98.00215
0.1673789 | 98.04566
0.1674129 | 98.05572
0.1674595 | 98.07664
0.1674993 | 98.10417
0.1675462 | 98.12273
0.1675774 | 98.13758
0.1676349 | 98.1747
0.1676732 | 98.19188
0.16772 | 98.21851
0.1677627 | 98.24442
0.1678038 | 98.26359
0.1678472 | 98.29098
0.1678887 | 98.31037
0.1679426 | 98.34121
0.1679835 | 98.35727
0.1680249 | 98.37646
0.1680543 | 98.39393
0.1681098 | 98.43407
0.1681649 | 98.45336
0.1682137 | 98.48514
0.1682473 | 98.49313
0.1682875 | 98.51439
0.1683201 | 98.52879
0.1683764 | 98.5815
0.1684209 | 98.5898
0.1684601 | 98.61338
0.168495 | 98.63073
0.1685533 | 98.67945
0.1685857 | 98.67738
0.1686407 | 98.71278
0.1686808 | 98.72576
0.1687182 | 98.7448
0.1687596 | 98.77822
0.1688068 | 98.80325
0.1688561 | 98.83728
0.168897 | 98.8506
0.1689421 | 98.8785
0.1689785 | 98.89254
0.1690197 | 98.91865
0.1690589 | 98.95419
0.1691154 | 98.98188
0.1691546 | 99.00142
0.1692057 | 99.02917
0.1692422 | 99.04481
0.1692819 | 99.0615
0.1693309 | 99.08852
0.1693762 | 99.11192
0.1694157 | 99.13883
0.1694621 | 99.15949
0.1695038 | 99.1813
0.1695469 | 99.20507
0.1695895 | 99.22031
0.1696312 | 99.25389
0.1696777 | 99.27829
0.1697189 | 99.31201
0.1697696 | 99.32838
0.1698034 | 99.34886
0.1698558 | 99.38348
0.1698995 | 99.397
0.1699393 | 99.41538
0.169989 | 99.44885
0.1700237 | 99.46935
0.1700568 | 99.4832
0.1701117 | 99.52064
0.1701543 | 99.54676
0.1702026 | 99.57106
0.1702518 | 99.60239
0.1702784 | 99.61581
0.1703217 | 99.63893
0.1703646 | 99.66545
0.1704152 | 99.68943
0.1704545 | 99.70988
0.1705071 | 99.73751
0.170545 | 99.7444
0.1705924 | 99.78223
0.1706336 | 99.80332
0.1706784 | 99.83223
0.1707191 | 99.84554
0.1707688 | 99.87427
0.1708028 | 99.87116
0.170861 | 99.90069
0.1709075 | 99.93278
0.170936 | 99.95281
0.17098 | 99.97711
0.1710269 | 100.0079
0.1710753 | 100.0209
0.1711185 | 100.0469
0.171159 | 100.0684
0.1711983 | 100.0849
0.1712423 | 100.1126
0.1712981 | 100.1399
0.1713357 | 100.164
0.171372 | 100.185
0.1714224 | 100.2123
0.1714697 | 100.2287
0.1715131 | 100.2555
0.1715387 | 100.2652
0.1715887 | 100.2982
0.1716358 | 100.3258
0.1716839 | 100.3474
0.1717234 | 100.3716
0.1717709 | 100.3919
0.1718004 | 100.4107
0.1718573 | 100.4596
0.1719038 | 100.4662
0.171943 | 100.4906
0.1719861 | 100.5094
0.172033 | 100.5312
0.1720693 | 100.5482
0.1721145 | 100.5872
0.1721616 | 100.6139
0.1722006 | 100.635
0.1722523 | 100.6564
0.1722936 | 100.6646
0.1723315 | 100.6897
0.1723835 | 100.7148
0.1724196 | 100.7524
0.172471 | 100.7662
0.1725027 | 100.7795
0.1725438 | 100.8053
0.1725932 | 100.8439
0.1726408 | 100.87
0.172678 | 100.8872
0.172728 | 100.9136
0.172774 | 100.9342
0.1728119 | 100.9468
0.1728662 | 100.983
0.172902 | 100.9961
0.1729473 | 101.0326
0.1729885 | 101.054
0.1730286 | 101.0719
0.1730738 | 101.0968
0.1731152 | 101.1229
0.17316 | 101.1422
0.1732083 | 101.1722
0.1732507 | 101.1949
0.1732878 | 101.2026
0.1733317 | 101.2339
0.173378 | 101.2745
0.1734275 | 101.295
0.1734687 | 101.3159
0.1735083 | 101.3321
0.1735403 | 101.3358
0.1736069 | 101.3961
0.1736352 | 101.4036
0.1736757 | 101.4203
0.1737313 | 101.4497
0.1737732 | 101.4729
0.1737998 | 101.4796
0.1738589 | 101.5352
0.1738996 | 101.5519
0.1739466 | 101.569
0.1739853 | 101.5935
0.1740347 | 101.6211
0.1740663 | 101.6336
0.1741201 | 101.6756
0.1741616 | 101.6835
0.1742016 | 101.715
0.1742421 | 101.7345
0.1742787 | 101.7668
0.1743403 | 101.8015
0.174379 | 101.8242
0.1744134 | 101.8393
0.174458 | 101.8623
0.1744977 | 101.8905
0.1745461 | 101.909
0.1745947 | 101.944
0.1746355 | 101.9686
0.1746702 | 101.9858
0.1747159 | 102.0054
0.1747663 | 102.0286
0.1748033 | 102.0542
0.1748556 | 102.0927
0.1749019 | 102.1106
0.1749365 | 102.1269
0.1749765 | 102.1506
0.1750201 | 102.1761
0.175067 | 102.191
0.17513 | 102.2236
0.1751602 | 102.2243
0.1752022 | 102.2508
0.175243 | 102.2683
0.175281 | 102.286
0.1753348 | 102.3259
0.1753687 | 102.3313
0.1754257 | 102.3657
0.1754658 | 102.3903
0.1755115 | 102.4126
0.1755548 | 102.4213
0.1755992 | 102.4657
0.1756477 | 102.4782
0.1756885 | 102.4929
0.1757287 | 102.5257
0.1757701 | 102.5427
0.1758205 | 102.5671
0.1758613 | 102.5965
0.1759067 | 102.6183
0.1759484 | 102.6264
0.1759815 | 102.6587
0.1760307 | 102.6914
0.1760751 | 102.7082
0.176116 | 102.7346
0.1761616 | 102.7532
0.1762141 | 102.7779
0.1762469 | 102.7973
0.1762892 | 102.8132
0.1763384 | 102.8566
0.1763752 | 102.8722
0.176417 | 102.8963
0.17646 | 102.9118
0.1765135 | 102.9447
0.1765497 | 102.9637
0.1765889 | 102.9936
0.1766375 | 103.0144
0.1766809 | 103.0455
0.1767228 | 103.0642
0.1767559 | 103.0764
0.1768152 | 103.1069
0.1768537 | 103.1308
0.1768963 | 103.1589
0.1769371 | 103.1852
0.1769813 | 103.2049
0.1770196 | 103.2172
0.1770755 | 103.2692
0.1771165 | 103.2833
0.1771372 | 103.298
0.1771907 | 103.3346
0.1772385 | 103.3501
0.1772706 | 103.3576
0.1773288 | 103.4148
0.1773665 | 103.4259
0.1774147 | 103.4598
0.177449 | 103.4758
0.1774872 | 103.5083
0.1775347 | 103.527
0.177594 | 103.5741
0.1776234 | 103.5815
0.1776692 | 103.606
0.177718 | 103.6213
0.1777572 | 103.6474
0.1777978 | 103.6627
0.1778421 | 103.6988
0.1778884 | 103.7229
0.1779278 | 103.7463
0.1779673 | 103.7738
0.1780158 | 103.7788
0.1780567 | 103.7899
0.1781066 | 103.8324
0.1781473 | 103.8558
0.1781956 | 103.8884
0.178231 | 103.9023
0.1782747 | 103.9152
0.1783304 | 103.9366
0.1783675 | 103.9524
0.1784141 | 103.9807
0.1784617 | 104.0046
0.1784985 | 104.0237
0.1785359 | 104.034
0.1785921 | 104.0835
0.178629 | 104.0927
0.178672 | 104.1183
0.1787202 | 104.1455
0.1787562 | 104.1632
0.1788035 | 104.1896
0.1788491 | 104.2275
0.1788884 | 104.2417
0.1789287 | 104.2703
0.1789722 | 104.2924
0.1790123 | 104.3175
0.1790604 | 104.3403
0.1791027 | 104.3664
0.1791526 | 104.3953
0.1791958 | 104.4218
0.1792338 | 104.4376
0.1792729 | 104.4451
0.179323 | 104.4701
0.1793567 | 104.4966
0.1794088 | 104.5347
0.1794465 | 104.5507
0.1795004 | 104.5675
0.179527 | 104.5708
0.1795791 | 104.6098
0.1796189 | 104.6415
0.1796607 | 104.6718
0.1797066 | 104.6951
0.1797483 | 104.7117
0.1797924 | 104.7533
0.1798352 | 104.7781
0.1798773 | 104.7949
0.1799373 | 104.8197
0.1799685 | 104.8342
0.1800128 | 104.8551
0.1800632 | 104.883
0.1800995 | 104.9068
0.1801376 | 104.9309
0.1801901 | 104.9614
0.1802301 | 104.9745
0.1802701 | 104.9914
0.1803134 | 105.0334
0.180361 | 105.0477
0.1803938 | 105.0681
0.1804422 | 105.0997
0.1804852 | 105.1186
0.1805194 | 105.1362
0.1805706 | 105.1783
0.1806128 | 105.1943
0.1806483 | 105.2205
0.1807006 | 105.2445
0.1807339 | 105.2521
0.1807974 | 105.2923
0.1808337 | 105.3113
0.1808697 | 105.3412
0.1809195 | 105.3605
0.1809626 | 105.3768
0.1810025 | 105.3949
0.1810478 | 105.4347
0.1810864 | 105.453
0.1811334 | 105.4742
0.1811836 | 105.5049
0.1812151 | 105.5186
0.1812586 | 105.5279
0.1813088 | 105.5695
0.1813451 | 105.5902
0.1813965 | 105.615
0.1814336 | 105.6317
0.1814793 | 105.6588
0.1815213 | 105.675
0.1815584 | 105.7104
0.1816134 | 105.7369
0.1816543 | 105.7567
0.1816923 | 105.7754
0.1817381 | 105.7959
0.1817826 | 105.8258
0.1818252 | 105.8516
0.1818621 | 105.8672
0.1819161 | 105.9025
0.181955 | 105.9244
0.1819842 | 105.9357
0.1820374 | 105.9727
0.1820729 | 105.9885
0.1821195 | 106.0209
0.1821653 | 106.0575
0.1822099 | 106.0767
0.1822517 | 106.0856
0.1822933 | 106.118
0.1823412 | 106.1461
0.1823736 | 106.1698
0.1824194 | 106.1926
0.1824669 | 106.2112
0.1824992 | 106.2156
0.1825502 | 106.2643
0.182598 | 106.2902
0.1826389 | 106.3144
0.1826854 | 106.3325
0.1827238 | 106.3516
0.1827732 | 106.3828
0.1828141 | 106.4047
0.1828558 | 106.4241
0.1828972 | 106.4454
0.1829422 | 106.4771
0.182984 | 106.4972
0.18303 | 106.5391
0.1830703 | 106.5643
0.1831115 | 106.5748
0.1831592 | 106.6125
0.1831963 | 106.6385
0.1832347 | 106.6459
0.1832892 | 106.6854
0.1833203 | 106.6991
0.1833726 | 106.7221
0.1834079 | 106.7417
0.1834594 | 106.7767
0.1834968 | 106.7974
0.1835445 | 106.8351
0.1835834 | 106.8508
0.1836224 | 106.8721
0.1836674 | 106.8903
0.1837073 | 106.9251
0.183758 | 106.9447
0.183791 | 106.9649
0.1838353 | 106.9937
0.1838805 | 107.0154
0.1839269 | 107.0384
0.1839689 | 107.0715
0.184012 | 107.1018
0.184046 | 107.1145
0.1840908 | 107.1398
0.1841364 | 107.1704
0.1841823 | 107.1953
0.1842217 | 107.2184
0.1842749 | 107.2538
0.1843071 | 107.2594
0.184346 | 107.2914
0.1843986 | 107.3125
0.1844333 | 107.3347
0.1844752 | 107.3381
0.1845197 | 107.3926
0.1845579 | 107.4094
0.1846081 | 107.4397
0.1846497 | 107.4547
0.1847043 | 107.4793
0.1847373 | 107.4977
0.1847847 | 107.5281
0.1848313 | 107.5426
0.1848642 | 107.5603
0.184912 | 107.5907
0.1849481 | 107.6143
0.1850036 | 107.6371
0.1850413 | 107.6631
0.1850878 | 107.6737
0.1851181 | 107.695
0.1851715 | 107.7319
0.1852126 | 107.7472
0.1852549 | 107.7757
0.1852998 | 107.7916
0.1853469 | 107.8115
0.1853857 | 107.847
0.1854262 | 107.8717
0.1854583 | 107.8895
0.1855125 | 107.9254
0.1855475 | 107.9496
0.1856012 | 107.9733
0.1856414 | 107.9917
0.1856748 | 108.0086
0.185724 | 108.045
0.185776 | 108.0573
0.1858047 | 108.0805
0.185861 | 108.1158
0.1858965 | 108.1306
0.1859374 | 108.1522
0.1859945 | 108.1897
0.1860292 | 108.2076
0.1860646 | 108.2245
0.1861176 | 108.2614
0.1861511 | 108.27
0.1861932 | 108.2992
0.1862447 | 108.3245
0.1862741 | 108.3473
0.1863255 | 108.387
0.1863711 | 108.4034
0.1863974 | 108.4127
0.1864476 | 108.4554
0.1864955 | 108.4791
0.1865369 | 108.4971
0.1865813 | 108.5196
0.1866228 | 108.5486
0.1866599 | 108.5749
0.186715 | 108.6164
0.1867484 | 108.6293
0.1867958 | 108.6477
0.1868314 | 108.6638
0.1868778 | 108.7002
0.186921 | 108.7102
0.1869655 | 108.7443
0.1870072 | 108.7676
0.1870481 | 108.79
0.1870955 | 108.8207
0.1871351 | 108.8281
0.1871843 | 108.8706
0.1872228 | 108.8862
0.1872735 | 108.9083
0.1873099 | 108.9209
0.1873518 | 108.9468
0.1873893 | 108.9607
0.1874452 | 109.0057
0.1874785 | 109.0109
0.1875201 | 109.0541
0.1875681 | 109.0534
0.1876163 | 109.0912
0.1876611 | 109.11
0.1877015 | 109.1313
0.1877426 | 109.1469
0.1877814 | 109.1741
0.1878258 | 109.2023
0.1878589 | 109.2146
0.1879028 | 109.236
0.1879644 | 109.2845
0.1880041 | 109.3008
0.1880524 | 109.3164
0.1880872 | 109.3442
0.1881284 | 109.3707
0.1881734 | 109.3933
0.1882128 | 109.4226
0.1882589 | 109.4409
0.1883046 | 109.4553
0.1883415 | 109.4665
0.1883798 | 109.5063
0.1884324 | 109.549
0.1884773 | 109.561
0.1885168 | 109.5785
0.1885569 | 109.6069
0.1886031 | 109.6379
0.188643 | 109.651
0.1886899 | 109.6946
0.188738 | 109.7049
0.188772 | 109.7186
0.1888177 | 109.7584
0.1888597 | 109.7775
0.1889037 | 109.7973
0.188952 | 109.8316
0.1889868 | 109.8404
0.1890261 | 109.8663
0.1890798 | 109.9033
0.1891129 | 109.9195
0.1891666 | 109.9436
0.1892013 | 109.9631
0.1892417 | 109.998
0.1892856 | 110.0175
0.1893337 | 110.048
0.1893648 | 110.0506
0.1894129 | 110.1012
0.1894563 | 110.1185
0.1895002 | 110.1418
0.1895365 | 110.1628
0.1895872 | 110.1927
0.1896172 | 110.2037
0.1896614 | 110.2374
0.1897047 | 110.2627
0.1897504 | 110.2966
0.1897947 | 110.3148
0.1898434 | 110.3501
0.1898846 | 110.3599
0.1899252 | 110.3841
0.1899757 | 110.4231
0.1900124 | 110.4356
0.1900453 | 110.4626
0.1900884 | 110.4931
0.1901435 | 110.5274
0.1901815 | 110.5419
0.1902232 | 110.5614
0.1902705 | 110.5946
0.1903136 | 110.609
0.1903381 | 110.6086
0.1903894 | 110.6659
0.1904467 | 110.6969
0.1904848 | 110.7101
0.1905196 | 110.7402
0.1905682 | 110.7683
0.1906146 | 110.7822
0.190668 | 110.8147
0.1907012 | 110.8332
0.1907418 | 110.8555
0.1907813 | 110.8741
0.1908285 | 110.912
0.1908709 | 110.9322
0.1909086 | 110.9485
0.1909597 | 110.9911
0.1909987 | 111.0106
0.1910417 | 111.0235
0.1910765 | 111.0463
0.1911367 | 111.1005
0.1911826 | 111.1069
0.191212 | 111.1241
0.1912544 | 111.1532
0.1913027 | 111.1684
0.1913456 | 111.1801
0.1913854 | 111.2293
0.1914354 | 111.2478
0.1914745 | 111.2616
0.1915155 | 111.2867
0.1915616 | 111.3087
0.1916097 | 111.3449
0.1916518 | 111.3683
0.1916979 | 111.3852
0.1917272 | 111.4057
0.1917785 | 111.4348
0.1918186 | 111.4471
0.1918617 | 111.4869
0.1919132 | 111.5146
0.1919566 | 111.5386
0.1919942 | 111.5492
0.1920302 | 111.5703
0.1920813 | 111.6031
0.1921224 | 111.6364
0.1921771 | 111.655
0.19221 | 111.6709
0.1922498 | 111.6967
0.1922921 | 111.7136
0.1923388 | 111.7337
0.1923867 | 111.7955
0.1924324 | 111.8034
0.1924762 | 111.8267
0.1925106 | 111.8487
0.1925573 | 111.8611
0.1925923 | 111.8674
0.1926551 | 111.9132
0.1926899 | 111.9258
0.1927353 | 111.9475
0.19278 | 111.9709
0.1928196 | 111.9886
0.1928683 | 112.0208
0.1929051 | 112.04
0.1929551 | 112.073
0.1930068 | 112.0865
0.1930357 | 112.1013
0.1930754 | 112.1232
0.1931266 | 112.1633
0.193171 | 112.1893
0.1932235 | 112.2092
0.193254 | 112.223
0.1933092 | 112.2511
0.1933453 | 112.2539
0.1934022 | 112.2719
0.1934507 | 112.268
0.19349 | 112.2662
0.193551 | 112.281
0.1935906 | 112.2941
0.1936363 | 112.3068
0.1936882 | 112.319
0.1937354 | 112.3382
0.1937849 | 112.3549
0.1938202 | 112.3682
0.1938605 | 112.3861
0.1939212 | 112.4192
0.1939595 | 112.4169
0.1940142 | 112.441
0.1940544 | 112.4487
0.1940963 | 112.4678
0.194148 | 112.4925
0.1941858 | 112.5078
0.1942425 | 112.5349
0.1942775 | 112.5464
0.1943364 | 112.5608
0.1943684 | 112.5669
0.1944132 | 112.5798
0.1944554 | 112.6095
0.1945108 | 112.6321
0.1945516 | 112.6464
0.1945951 | 112.6558
0.1946403 | 112.6733
0.1946925 | 112.6971
0.1947372 | 112.7204
0.194776 | 112.7432
0.1948266 | 112.7519
0.1948743 | 112.7652
0.1949093 | 112.7792
0.1949551 | 112.8251
0.1950079 | 112.8371
0.1950535 | 112.8537
0.1951027 | 112.8744
0.1951327 | 112.8837
0.1951903 | 112.9122
0.1952285 | 112.9418
0.1952717 | 112.9615
0.1953202 | 112.9791
0.1953665 | 113.0027
0.1954067 | 113.0177
0.1954585 | 113.0334
0.1954925 | 113.0362
0.1955452 | 113.0615
0.1955948 | 113.0927
0.1956349 | 113.101
0.1956636 | 113.1066
0.1957278 | 113.1444
0.1957795 | 113.16
0.1958235 | 113.1761
0.195868 | 113.1905
0.1959181 | 113.1967
0.1959578 | 113.206
0.1960099 | 113.2318
0.1960575 | 113.2304
0.1960984 | 113.2272
0.1961514 | 113.2399
0.1962043 | 113.2411
0.1962551 | 113.2455
0.1963096 | 113.2704
0.1963492 | 113.2883
0.1963934 | 113.2936
0.1964332 | 113.3121
0.1964902 | 113.3292
0.1965351 | 113.357
0.1965843 | 113.3437
0.1966235 | 113.349
0.1966813 | 113.3722
0.1967208 | 113.3882
0.1967661 | 113.3802
0.1968075 | 113.4052
0.1968613 | 113.4217
0.1969093 | 113.4442
0.1969487 | 113.4612
0.1970041 | 113.4693
0.1970396 | 113.4602
0.1971078 | 113.5195
0.1971486 | 113.5045
0.1971902 | 113.523
0.1972283 | 113.5372
0.1972802 | 113.5612
0.1973373 | 113.5821
0.1973765 | 113.5967
0.1974273 | 113.6137
0.1974638 | 113.6264
0.1975176 | 113.6435
0.1975614 | 113.6608
0.1976014 | 113.6712
0.1976493 | 113.6939
0.1976948 | 113.7115
0.1977347 | 113.7189
0.1977828 | 113.7469
0.1978315 | 113.7593
0.1978731 | 113.7859
0.1979288 | 113.8036
0.1979742 | 113.792
0.1980251 | 113.7968
0.198078 | 113.8272
0.1981146 | 113.8299
0.198168 | 113.8477
0.1982044 | 113.8681
0.1982614 | 113.8857
0.1983079 | 113.9011
0.1983465 | 113.9122
0.1983882 | 113.9261
0.1984387 | 113.9628
0.1984841 | 113.9796
0.1985256 | 114.0015
0.1985735 | 114.0133
0.198609 | 114.0208
0.1986662 | 114.0692
0.198713 | 114.0983
0.198747 | 114.1169
0.1987965 | 114.1411
0.1988453 | 114.1579
0.1988869 | 114.1682
0.1989377 | 114.2039
0.1989846 | 114.2167
0.1990315 | 114.2303
0.199068 | 114.2532
0.1991123 | 114.2814
0.1991523 | 114.2957
0.199216 | 114.3345
0.1992604 | 114.3449
0.1993062 | 114.3731
0.1993436 | 114.3913
0.1993829 | 114.4024
0.1994303 | 114.4246
0.1994789 | 114.4525
0.1995287 | 114.478
0.1995694 | 114.499
0.1996165 | 114.5252
0.1996551 | 114.5426
0.1997039 | 114.5745
0.1997518 | 114.5845
0.1997905 | 114.6036
0.1998407 | 114.6402
0.1998921 | 114.6577
0.1999322 | 114.6665
0.1999771 | 114.7044
0.2000207 | 114.7269
0.200066 | 114.7465
0.200117 | 114.777
0.2001647 | 114.7966
0.2002034 | 114.794
0.200261 | 114.8296
0.2002975 | 114.8444
0.2003523 | 114.8593
0.2003858 | 114.887
0.200431 | 114.8964
0.2004806 | 114.9187
0.2005288 | 114.9462
0.2005796 | 114.9708
0.2006108 | 114.9902
0.2006637 | 115.0229
0.2007097 | 115.0443
0.2007747 | 115.0726
0.2008 | 115.0631
0.2008588 | 115.0924
0.2008991 | 115.1068
0.2009382 | 115.1274
0.2009851 | 115.1476
0.2010323 | 115.1844
0.2010736 | 115.2037
0.2011218 | 115.2274
0.2011686 | 115.2473
0.20121 | 115.2704
0.2012629 | 115.286
0.2013077 | 115.322
0.2013539 | 115.3309
0.2013991 | 115.3524
0.2014525 | 115.3767
0.2014917 | 115.3947
0.2015345 | 115.4032
0.2015949 | 115.4427
0.2016277 | 115.4508
0.2016807 | 115.4857
0.2017157 | 115.5079
0.2017638 | 115.5341
0.2018068 | 115.5423
0.2018605 | 115.5804
0.2019105 | 115.5836
0.2019551 | 115.6089
0.201994 | 115.6286
0.2020501 | 115.6535
0.202101 | 115.6883
0.2021471 | 115.6936
0.202188 | 115.7161
0.2022378 | 115.7295
0.2022755 | 115.7488
0.2023142 | 115.7595
0.2023747 | 115.8028
0.2024152 | 115.8239
0.2024668 | 115.8492
0.2025278 | 115.8646
0.2025585 | 115.8677
0.2025902 | 115.8935
0.2026519 | 115.9298
0.2027 | 115.9445
0.2027446 | 115.9598
0.2027831 | 115.9838
0.2028364 | 116.0035
0.2028951 | 116.0244
0.2029341 | 116.0526
0.202983 | 116.0671
0.2030287 | 116.0702
0.2030716 | 116.0591
0.2031353 | 116.0672
0.2031802 | 116.0921
0.2032225 | 116.1095
0.2032674 | 116.1233
0.2033216 | 116.147
0.2033682 | 116.1581
0.2034085 | 116.1381
0.2034689 | 116.1723
0.2035086 | 116.1753
0.2035498 | 116.1907
0.2036071 | 116.2122
0.2036402 | 116.2132
0.2037075 | 116.2493
0.2037516 | 116.2761
0.2037953 | 116.2751
0.2038473 | 116.3028
0.2038953 | 116.3138
0.2039378 | 116.3236
0.2039854 | 116.3386
0.2040253 | 116.3563
0.2040882 | 116.3822
0.2041329 | 116.391
0.2041777 | 116.4052
0.2042222 | 116.4199
0.2042728 | 116.4449
0.204319 | 116.453
0.2043666 | 116.4549
0.2044272 | 116.4721
0.2044623 | 116.4801
0.2045097 | 116.4879
0.2045717 | 116.5326
0.2046095 | 116.5471
0.2046541 | 116.5575
0.2047003 | 116.5818
0.2047486 | 116.5949
0.2047954 | 116.6269
0.204844 | 116.6475
0.2048896 | 116.6615
0.204949 | 116.6855
0.2049857 | 116.6997
0.2050187 | 116.7022
0.2050816 | 116.7581
0.2051227 | 116.7645
0.2051696 | 116.7986
0.2052191 | 116.8241
0.2052599 | 116.8454
0.2053138 | 116.8678
0.2053708 | 116.8941
0.205409 | 116.9093
0.2054576 | 116.9406
0.2055104 | 116.9629
0.2055418 | 116.9713
0.2056076 | 117.0022
0.2056414 | 117.0201
0.2056832 | 117.0508
0.2057323 | 117.0761
0.2057827 | 117.1037
0.2058248 | 117.124
0.2058826 | 117.1565
0.2059269 | 117.1855
0.2059663 | 117.2073
0.2060215 | 117.2408
0.2060668 | 117.2597
0.2061063 | 117.2731
0.206163 | 117.3116
0.2062035 | 117.3311
0.2062551 | 117.3569
0.2062945 | 117.3747
0.206348 | 117.4007
0.2063903 | 117.4278
0.2064461 | 117.4594
0.2064954 | 117.4826
0.2065436 | 117.5014
0.2065817 | 117.5283
0.2066313 | 117.5472
0.2066769 | 117.569
0.206737 | 117.6006
0.2067792 | 117.6168
0.2068232 | 117.637
0.2068712 | 117.6657
0.2069077 | 117.6761
0.206968 | 117.7192
0.2070253 | 117.7453
0.2070491 | 117.7603
0.207107 | 117.7874
0.2071575 | 117.8153
0.2071982 | 117.84
0.2072619 | 117.872
0.2073003 | 117.8975
0.207345 | 117.9225
0.2073946 | 117.9399
0.2074405 | 117.9626
0.2074811 | 117.9835
0.2075411 | 118.0266
0.2075875 | 118.0513
0.207641 | 118.0852
0.2076837 | 118.1024
0.2077324 | 118.1243
0.2077778 | 118.153
0.2078269 | 118.182
0.2078831 | 118.2083
0.2079246 | 118.2295
0.2079707 | 118.2466
0.2079971 | 118.2531
0.2080755 | 118.3097
0.2081181 | 118.3111
0.2081606 | 118.3324
0.2082191 | 118.3699
0.2082703 | 118.3912
0.208294 | 118.4045
0.2083636 | 118.4624
0.2084065 | 118.4789
0.2084608 | 118.5028
0.2085061 | 118.5213
0.208552 | 118.5522
0.2086016 | 118.5811
0.2086467 | 118.6081
0.208705 | 118.6345
0.2087479 | 118.6513
0.2087967 | 118.6817
0.2088411 | 118.7037
0.2088846 | 118.735
0.2089472 | 118.772
0.2089785 | 118.7858
0.2090383 | 118.8082
0.2090894 | 118.8423
0.2091286 | 118.8627
0.2091975 | 118.9084
0.2092301 | 118.9176
0.2092874 | 118.9462
0.2093315 | 118.959
0.2093679 | 118.967
0.2094267 | 119.0098
0.2094824 | 119.0454
0.2095342 | 119.0624
0.2095684 | 119.0857
0.2096385 | 119.1205
0.2096696 | 119.1314
0.2097226 | 119.1612
0.2097767 | 119.1911
0.2098226 | 119.2167
0.2098765 | 119.2425
0.2099255 | 119.2725
0.2099599 | 119.2928
0.2100317 | 119.3419
0.2100765 | 119.3638
0.2101289 | 119.3835
0.2101771 | 119.413
0.2102187 | 119.4369
0.2102631 | 119.4464
0.2103209 | 119.4857
0.2103686 | 119.5178
0.2104319 | 119.5451
0.2104734 | 119.5705
0.2105186 | 119.5864
0.2105763 | 119.6162
0.2106202 | 119.6462
0.210667 | 119.6708
0.2107144 | 119.6933
0.2107804 | 119.7332
0.2108176 | 119.7441
0.210874 | 119.7846
0.2109229 | 119.8102
0.2109752 | 119.8382
0.2110192 | 119.852
0.2110774 | 119.891
0.2111165 | 119.9014
0.2111775 | 119.9295
0.2112203 | 119.9536
0.2112747 | 119.9805
0.211322 | 120.0037
0.2113677 | 120.0293
0.2114107 | 120.0502
0.2114913 | 120.1039
0.2115251 | 120.1134
0.2115858 | 120.1478
0.2116229 | 120.1733
0.2116785 | 120.2066
0.2117266 | 120.2181
0.2117816 | 120.2578
0.2118313 | 120.2839
0.2118796 | 120.3147
0.2119358 | 120.3365
0.2119832 | 120.3708
0.2120311 | 120.3883
0.2120827 | 120.4172
0.2121338 | 120.4483
0.2121813 | 120.4706
0.2122382 | 120.4968
0.2123009 | 120.5207
0.2123478 | 120.5558
0.2123944 | 120.5814
0.2124529 | 120.6029
0.2124998 | 120.628
0.2125484 | 120.6521
0.2126042 | 120.679
0.2126519 | 120.7152
0.2127109 | 120.7368
0.2127631 | 120.762
0.2128052 | 120.7845
0.2128433 | 120.8015
0.2129012 | 120.8331
0.2129691 | 120.8749
0.2130179 | 120.899
0.213061 | 120.9237
0.2131199 | 120.9651
0.2131575 | 120.9716
0.2132175 | 121.0082
0.2132777 | 121.0374
0.2133243 | 121.0577
0.2133808 | 121.0873
0.2134292 | 121.1108
0.2134761 | 121.1351
0.2135415 | 121.1804
0.2135331 | 121.1417
0.2135181 | 121.078
0.213481 | 121.0037
0.2134546 | 120.9311
0.2134034 | 120.8382
0.2133466 | 120.7433
0.2132939 | 120.6388
0.2132471 | 120.5403
0.2132021 | 120.4471
0.2131579 | 120.3572
0.2130993 | 120.2604
0.2130183 | 120.1493
0.2129707 | 120.0577
0.2129228 | 119.9653
0.2128731 | 119.878
0.2128376 | 119.7969
0.2127717 | 119.673
0.2127152 | 119.5867
0.2126693 | 119.4977
0.2126252 | 119.402
0.2125674 | 119.3182
0.2125475 | 119.2559
0.2124743 | 119.1425
0.2124368 | 119.0704
0.2123883 | 118.9702
0.212342 | 118.8851
0.2122953 | 118.7965
0.2122498 | 118.7119
0.2121922 | 118.6142
0.2121566 | 118.5313
0.2121094 | 118.4539
0.2120627 | 118.3626
0.2120267 | 118.2962
0.2119855 | 118.2075
0.2119386 | 118.1102
0.2118918 | 118.0266
0.2118507 | 117.9438
0.2118002 | 117.8534
0.2117714 | 117.7929
0.21172 | 117.693
0.2116798 | 117.6139
0.2116358 | 117.5259
0.2116021 | 117.4519
0.2115641 | 117.3674
0.2115303 | 117.3037
0.2114815 | 117.1898
0.2114434 | 117.1072
0.211392 | 117.0156
0.2113561 | 116.9431
0.2113235 | 116.8781
0.2112943 | 116.819
0.211241 | 116.7176
0.2112056 | 116.6483
0.2111622 | 116.5606
0.2111288 | 116.4832
0.2110962 | 116.4171
0.2110677 | 116.3324
0.2110145 | 116.2422
0.2109743 | 116.1688
0.2109414 | 116.0927
0.2108999 | 116.0147
0.2108685 | 115.9388
0.2108299 | 115.8652
0.2108056 | 115.7885
0.2107622 | 115.7052
0.2107249 | 115.6274
0.2106843 | 115.5553
0.2106661 | 115.5127
0.2106119 | 115.3869
0.2105835 | 115.3255
0.2105298 | 115.2408
0.2105157 | 115.178
0.2104723 | 115.1037
0.2104414 | 115.0408
0.2104021 | 114.9567
0.210358 | 114.8765
0.2103382 | 114.8119
0.2103013 | 114.7376
0.2102734 | 114.6816
0.210228 | 114.5788
0.2101867 | 114.511
0.2101649 | 114.4405
0.210128 | 114.3657
0.2100903 | 114.306
0.2100721 | 114.2535
0.2100278 | 114.1546
0.2100013 | 114.0864
0.2099654 | 114.0105
0.2099288 | 113.9273
0.2098887 | 113.8545
0.2098765 | 113.8073
0.2098237 | 113.7035
0.2098027 | 113.6419
0.2097606 | 113.5716
0.2097363 | 113.5187
0.2097021 | 113.441
0.2096707 | 113.3813
0.2096354 | 113.2937
0.2096016 | 113.2182
0.2095731 | 113.1514
0.2095432 | 113.0782
0.2095169 | 113.0219
0.2094927 | 112.9624
0.2094457 | 112.8615
0.2094182 | 112.7868
0.2093815 | 112.7183
0.2093411 | 112.6499
0.2093236 | 112.5932
0.209291 | 112.5241
0.2092617 | 112.4566
0.2092096 | 112.4062
0.2091837 | 112.3302
0.2091633 | 112.2494
0.2091337 | 112.1858
0.2091005 | 112.1121
0.2090603 | 112.0361
0.209038 | 111.9814
0.2090023 | 111.8981
0.2089766 | 111.833
0.208948 | 111.7831
0.2089121 | 111.691
0.2088918 | 111.6213
0.2088545 | 111.5501
0.2088156 | 111.4768
0.2087971 | 111.4205
0.2087625 | 111.346
0.2087355 | 111.2717
0.2087027 | 111.1981
0.2086777 | 111.1393
0.2086487 | 111.0789
0.2086128 | 111.0149
0.2085724 | 110.9412
0.208556 | 110.8737
0.2085249 | 110.7999
0.2084872 | 110.7389
0.2084542 | 110.6664
0.2084431 | 110.6285
0.2083965 | 110.5431
0.2083577 | 110.4696
0.2083449 | 110.4214
0.2083074 | 110.3474
0.2082841 | 110.2722
0.2082741 | 110.2215
0.2082265 | 110.1117
0.2081909 | 110.0602
0.2081552 | 110.0008
0.2081332 | 109.9379
0.2080972 | 109.8758
0.2080854 | 109.8425
0.2080353 | 109.7398
0.2080147 | 109.6827
0.2079713 | 109.6081
0.2079515 | 109.548
0.2079225 | 109.4804
0.2078999 | 109.4173
0.2078622 | 109.3427
0.2078211 | 109.2681
0.2077969 | 109.2168
0.2077675 | 109.1478
0.2077458 | 109.1048
0.2077102 | 109.0214
0.2076753 | 108.9538
0.2076483 | 108.8819
0.2076213 | 108.8221
0.2075874 | 108.7558
0.2075672 | 108.6926
0.2075297 | 108.6215
0.207503 | 108.56
0.2074736 | 108.4931
0.2074431 | 108.4278
0.2074098 | 108.3752
0.2073799 | 108.3033
0.2073411 | 108.2303
0.2073077 | 108.1752
0.2072871 | 108.1149
0.2072572 | 108.048
0.207234 | 107.9929
0.2072008 | 107.9272
0.207175 | 107.8594
0.2071377 | 107.7818
0.2071005 | 107.7237
0.2070722 | 107.662
0.207054 | 107.6213
0.2070205 | 107.537
0.2069823 | 107.4697
0.2069467 | 107.4049
0.2069257 | 107.3469
0.2068875 | 107.2762
0.20687 | 107.2408
0.2068289 | 107.1495
0.206796 | 107.0948
0.2067665 | 107.026
0.2067442 | 106.9701
0.2067076 | 106.9016
0.2066787 | 106.8459
0.2066398 | 106.7677
0.2066085 | 106.713
0.2065775 | 106.6582
0.2065498 | 106.5987
0.2065239 | 106.5306
0.2064931 | 106.4868
0.2064527 | 106.4006
0.2064239 | 106.3398
0.2064001 | 106.284
0.2063552 | 106.2093
0.206331 | 106.1582
0.2062954 | 106.1053
0.2062654 | 106.0354
0.2062379 | 105.9735
0.2062036 | 105.9105
0.2061679 | 105.8436
0.206157 | 105.8121
0.206112 | 105.7129
0.2060784 | 105.6588
0.2060477 | 105.6014
0.2060188 | 105.5303
0.2059834 | 105.4723
0.2059578 | 105.4242
0.2059155 | 105.3431
0.2058885 | 105.2859
0.2058529 | 105.2186
0.2058252 | 105.153
0.2057823 | 105.1047
0.2057609 | 105.0639
0.2057163 | 104.9843
0.2056967 | 104.9267
0.2056547 | 104.8677
0.2056345 | 104.8019
0.2056009 | 104.753
0.2055793 | 104.6883
0.205536 | 104.6234
0.2055071 | 104.5615
0.2054745 | 104.4905
0.2054444 | 104.4341
0.2054138 | 104.3876
0.2053592 | 104.2926
0.205351 | 104.2433
0.2052998 | 104.1839
0.205278 | 104.1404
0.2052438 | 104.0792
0.2052158 | 104.0391
0.2051828 | 103.955
0.205155 | 103.898
0.2051175 | 103.8365
0.2050851 | 103.7755
0.2050552 | 103.7172
0.2050283 | 103.6769
0.2049796 | 103.5868
0.2049494 | 103.5244
0.2049179 | 103.4709
0.2048852 | 103.4169
0.2048492 | 103.3631
0.2048316 | 103.2993
0.204793 | 103.2414
0.2047659 | 103.1823
0.2047186 | 103.1166
0.2046901 | 103.0604
0.2046629 | 103.0115
0.2046229 | 102.9306
0.2045874 | 102.8702
0.2045697 | 102.8217
0.2045252 | 102.7472
0.2044965 | 102.697
0.204456 | 102.6513
0.2044173 | 102.5774
0.2043877 | 102.5252
0.2043605 | 102.468
0.2043265 | 102.413
0.2042972 | 102.3566
0.2042708 | 102.3069
0.2042229 | 102.225
0.2041896 | 102.1797
0.2041663 | 102.1268
0.2041278 | 102.0575
0.2041021 | 102.0091
0.2040696 | 101.9662
0.2040184 | 101.8718
0.2039922 | 101.8297
0.2039582 | 101.7694
0.2039387 | 101.7201
0.203891 | 101.6616
0.203851 | 101.6027
0.2038299 | 101.5539
0.2037928 | 101.4919
0.2037526 | 101.4292
0.2037201 | 101.3717
0.2037037 | 101.3262
0.2036597 | 101.2397
0.2036272 | 101.1839
0.2035967 | 101.1214
0.2035595 | 101.0708
0.2035295 | 101.0119
0.2035085 | 100.9692
0.203455 | 100.883
0.2034298 | 100.83
0.2033837 | 100.7733
0.2033594 | 100.7211
0.2033216 | 100.6684
0.203295 | 100.6335
0.2032545 | 100.5377
0.2032136 | 100.4916
0.2032005 | 100.4418
0.2031646 | 100.3836
0.2031221 | 100.3275
0.2030908 | 100.2651
0.2030496 | 100.2009
0.2030208 | 100.1489
0.2029919 | 100.0937
0.2029569 | 100.034
0.2029296 | 99.98859
0.2028871 | 99.92575
0.2028604 | 99.86916
0.2028199 | 99.80701
0.2027799 | 99.75521
0.2027488 | 99.69222
0.2027254 | 99.64939
0.2026812 | 99.57694
0.2026449 | 99.52209
0.2026199 | 99.47411
0.2025857 | 99.42026
0.202541 | 99.3564
0.2025203 | 99.31918
0.2024833 | 99.23633
0.2024455 | 99.184
0.2024056 | 99.12757
0.2023835 | 99.08243
0.202348 | 99.01624
0.2023095 | 98.9528
0.2022723 | 98.90069
0.2022368 | 98.84774
0.202205 | 98.80225
0.2021721 | 98.74489
0.20214 | 98.69085
0.2021059 | 98.61851
0.2020528 | 98.56578
0.2020353 | 98.51917
0.2020099 | 98.46205
0.2019612 | 98.40812
0.2019289 | 98.35823
0.2019087 | 98.30749
0.201859 | 98.2384
0.2018266 | 98.18585
0.2017939 | 98.12663
0.2017527 | 98.07401
0.2017278 | 98.0325
0.2016871 | 97.96843
0.2016587 | 97.90856
0.2016195 | 97.85274
0.2015911 | 97.79894
0.201555 | 97.73994
0.2015257 | 97.70822
0.2014809 | 97.62419
0.201442 | 97.57585
0.2014149 | 97.53764
0.2013837 | 97.46648
0.2013474 | 97.41739
0.201317 | 97.37764
0.2012745 | 97.29367
0.2012358 | 97.2464
0.2012133 | 97.19774
0.2011737 | 97.13312
0.2011488 | 97.08553
0.2011075 | 97.03493
0.2010665 | 96.96634
0.2010369 | 96.91773
0.200998 | 96.86002
0.2009653 | 96.79501
0.200936 | 96.75123
0.2009106 | 96.69322
0.2008591 | 96.62665
0.2008268 | 96.57634
0.200788 | 96.53105
0.2007524 | 96.47218
0.2007292 | 96.42244
0.2006944 | 96.36487
0.200653 | 96.31006
0.2006122 | 96.24975
0.2005845 | 96.20058
0.2005459 | 96.14916
0.2005276 | 96.11953
0.2004726 | 96.0375
0.2004467 | 95.98189
0.200399 | 95.92285
0.2003807 | 95.89091
0.2003374 | 95.82597
0.2003059 | 95.77573
0.2002712 | 95.72113
0.2002308 | 95.65894
0.2001985 | 95.60993
0.2001673 | 95.56017
0.2001386 | 95.51139
0.2000953 | 95.45564
0.2000611 | 95.39206
0.2000246 | 95.34179
0.1999872 | 95.27907
0.1999465 | 95.22126
0.1999263 | 95.19594
0.1998821 | 95.12272
0.1998505 | 95.07555
0.1998172 | 95.0245
0.1997848 | 94.96436
0.1997475 | 94.90485
0.1997141 | 94.86205
0.1996747 | 94.79183
0.1996408 | 94.73686
0.1995997 | 94.69014
0.1995574 | 94.63952
0.1995349 | 94.5955
0.1995028 | 94.5438
0.1994581 | 94.47049
0.19943 | 94.42692
0.1993845 | 94.36535
0.1993506 | 94.31966
0.1993236 | 94.28138
0.1992919 | 94.22281
0.1992512 | 94.16563
0.1992232 | 94.11335
0.1991817 | 94.05848
0.1991387 | 94.00437
0.1991132 | 93.95904
0.1990693 | 93.90012
0.1990417 | 93.85432
0.1990043 | 93.80569
0.1989651 | 93.74342
0.1989344 | 93.69788
0.1989102 | 93.65053
0.1988644 | 93.5925
0.1988191 | 93.53468
0.1988054 | 93.48888
0.1987623 | 93.42435
0.198717 | 93.36943
0.1986946 | 93.32813
0.1986496 | 93.2602
0.1986224 | 93.20615
0.1985869 | 93.15234
0.1985425 | 93.09927
0.1985072 | 93.05991
0.1984816 | 93.01662
0.1984387 | 92.94685
0.1984036 | 92.9011
0.1983702 | 92.85379
0.1983383 | 92.8035
0.1982948 | 92.73828
0.1982703 | 92.70792
0.1982286 | 92.64446
0.1981841 | 92.59082
0.1981527 | 92.54142
0.1981256 | 92.4924
0.1980974 | 92.45398
0.1980531 | 92.3849
0.1980198 | 92.33181
0.1979694 | 92.27418
0.1979411 | 92.2398
0.1979066 | 92.18681
0.1978786 | 92.14827
0.1978333 | 92.07286
0.1978011 | 92.01821
0.197766 | 91.96696
0.197738 | 91.90913
0.1976992 | 91.85495
0.1976466 | 91.81573
0.1976209 | 91.74915
0.1975836 | 91.7167
0.1975538 | 91.66737
0.1975258 | 91.61192
0.1974791 | 91.56453
0.1974451 | 91.52147
0.1974118 | 91.45516
0.1973749 | 91.41445
0.1973471 | 91.35455
0.1972971 | 91.3009
0.1972659 | 91.2593
0.1972283 | 91.20418
0.197197 | 91.16102
0.1971608 | 91.10564
0.1971253 | 91.05563
0.1970869 | 91.00499
0.1970513 | 90.9672
0.1970086 | 90.8948
0.1969775 | 90.84855
0.1969443 | 90.80522
0.1969207 | 90.75144
0.1968721 | 90.68829
0.1968612 | 90.65328
0.1968088 | 90.59173
0.196769 | 90.54023
0.1967291 | 90.4825
0.196699 | 90.43602
0.1966577 | 90.3803
0.1966253 | 90.34322
0.196591 | 90.28897
0.1965583 | 90.2407
0.1965185 | 90.17632
0.1964789 | 90.12623
0.1964525 | 90.08626
0.1964099 | 90.03846
0.1963675 | 89.96211
0.1963371 | 89.93493
0.1963012 | 89.88619
0.1962675 | 89.8389
0.1962345 | 89.7881
0.1961919 | 89.72675
0.1961513 | 89.67418
0.1961236 | 89.63245
0.1960878 | 89.57926
0.1960438 | 89.53154
0.1960214 | 89.4922
0.1959823 | 89.4368
0.1959522 | 89.38103
0.1959115 | 89.33394
0.1958708 | 89.28551
0.1958373 | 89.23366
0.1958087 | 89.20403
0.1957599 | 89.11787
0.1957247 | 89.08622
0.1956958 | 89.02765
0.1956535 | 88.98038
0.1956234 | 88.94469
0.1955682 | 88.86767
0.1955437 | 88.82692
0.1955171 | 88.78785
0.1954713 | 88.73316
0.1954333 | 88.68622
0.1953999 | 88.64692
0.1953732 | 88.58974
0.1953288 | 88.53072
0.1952964 | 88.47761
0.1952577 | 88.42999
0.195226 | 88.38936
0.1951884 | 88.3406
0.1951439 | 88.27794
0.1951134 | 88.23805
0.1950736 | 88.18412
0.1950382 | 88.14331
0.1950057 | 88.0968
0.1949635 | 88.04428
0.1949245 | 87.9987
0.1948887 | 87.94729
0.1948578 | 87.90092
0.1948239 | 87.85661
0.1947885 | 87.81527
0.1947584 | 87.76775
0.1947096 | 87.69995
0.1946702 | 87.65092
0.1946438 | 87.60941
0.1946101 | 87.56417
0.1945762 | 87.51939
0.19453 | 87.46289
0.194489 | 87.41045
0.1944619 | 87.36355
0.1944181 | 87.31697
0.1943842 | 87.26821
0.1943558 | 87.22524
0.1943141 | 87.15735
0.1942823 | 87.11611
0.1942327 | 87.06702
0.1942117 | 87.02533
0.1941734 | 86.96756
0.1941462 | 86.93518
0.194092 | 86.85661
0.1940616 | 86.82763
0.1940183 | 86.77599
0.1939962 | 86.73959
0.1939569 | 86.67466
0.1939271 | 86.65014
0.1938794 | 86.56829
0.1938404 | 86.53353
0.1938061 | 86.48097
0.1937722 | 86.43799
0.1937346 | 86.3829
0.1936935 | 86.33994
0.1936515 | 86.28754
0.1936261 | 86.23819
0.1935861 | 86.19063
0.1935514 | 86.14212
0.1935157 | 86.10496
0.1934757 | 86.05355
0.1934498 | 86.00497
0.1934029 | 85.94942
0.1933697 | 85.89866
0.1933314 | 85.85793
0.1932884 | 85.80607
0.1932574 | 85.75816
0.1932134 | 85.70993
0.1931848 | 85.66739
0.1931381 | 85.6229
0.1931068 | 85.57669
0.1930864 | 85.55875
0.1930313 | 85.48456
0.1930014 | 85.44424
0.1929625 | 85.39614
0.1929282 | 85.35277
0.1928938 | 85.30955
0.192863 | 85.27282
0.1928106 | 85.19449
0.1927854 | 85.16177
0.1927432 | 85.11493
0.1927062 | 85.05626
0.1926568 | 85.01637
0.1926496 | 84.99481
0.1925938 | 84.92833
0.1925523 | 84.87546
0.1925208 | 84.83559
0.1924845 | 84.77915
0.1924499 | 84.74555
0.1924048 | 84.69875
0.1923674 | 84.65316
0.1923319 | 84.59677
0.1922991 | 84.55607
0.1922598 | 84.50536
0.1922288 | 84.46641
0.192207 | 84.42959
0.1921624 | 84.36967
0.1921187 | 84.30681
0.1920855 | 84.27274
0.1920443 | 84.2185
0.1920079 | 84.16269
0.1919732 | 84.13152
0.1919296 | 84.06979
0.1918871 | 84.01353
0.1918556 | 83.9823
0.1918203 | 83.93693
0.1917808 | 83.88645
0.1917556 | 83.85304
0.1917093 | 83.79038
0.1916736 | 83.75844
0.1916324 | 83.7078
0.1915999 | 83.66862
0.1915676 | 83.62019
0.1915187 | 83.57188
0.1914816 | 83.51997
0.1914427 | 83.48337
0.1914067 | 83.44074
0.1913753 | 83.39351
0.1913481 | 83.37375
0.191296 | 83.2953
0.191256 | 83.25146
0.1912234 | 83.2076
0.1911835 | 83.16733
0.1911527 | 83.12811
0.1911216 | 83.0922
0.1910668 | 83.02634
0.1910457 | 82.99323
0.1910054 | 82.93965
0.1909614 | 82.88952
0.1909263 | 82.84037
0.1909098 | 82.81627
0.1908515 | 82.73958
0.1908182 | 82.70304
0.1907817 | 82.65407
0.1907427 | 82.61406
0.1907093 | 82.5609
0.1906694 | 82.52254
0.1906352 | 82.48012
0.190596 | 82.42016
0.1905577 | 82.3716
0.1905178 | 82.33655
0.1904856 | 82.29051
0.1904539 | 82.24024
0.1904094 | 82.19268
0.1903772 | 82.1543
0.1903352 | 82.1073
0.1902917 | 82.06087
0.1902694 | 82.04119
0.190222 | 81.97475
0.1901808 | 81.92558
0.1901504 | 81.88782
0.190122 | 81.83525
0.1900757 | 81.7917
0.1900352 | 81.74
0.1899856 | 81.68012
0.1899645 | 81.65069
0.1899247 | 81.60804
0.1898887 | 81.56282
0.1898471 | 81.52005
0.1898192 | 81.4786
0.1897672 | 81.41135
0.1897366 | 81.38055
0.1897018 | 81.33741
0.189658 | 81.29821
0.1896283 | 81.25754
0.1896014 | 81.21814
0.1895421 | 81.13415
0.1895161 | 81.10959
0.1894795 | 81.05267
0.1894381 | 81.01323
0.1894092 | 80.98121
0.1893617 | 80.92499
0.1893278 | 80.88849
0.1892904 | 80.83586
0.1892512 | 80.80139
0.1892096 | 80.75908
0.1891808 | 80.71574
0.1891343 | 80.65406
0.1890991 | 80.62034
0.1890599 | 80.57115
0.1890257 | 80.53629
0.1889838 | 80.48632
0.1889559 | 80.45792
0.1889157 | 80.39747
0.1888725 | 80.35296
0.1888389 | 80.30105
0.1888033 | 80.26277
0.1887717 | 80.22768
0.188735 | 80.18534
0.188693 | 80.11804
0.1886527 | 80.07654
0.1886181 | 80.02706
0.1885753 | 79.9904
0.1885433 | 79.94742
0.1885008 | 79.9042
0.1884611 | 79.84829
0.1884279 | 79.80371
0.1883865 | 79.75636
0.1883485 | 79.71952
0.1883131 | 79.69125
0.1882677 | 79.64153
0.1882351 | 79.597
0.188204 | 79.55623
0.1881523 | 79.49594
0.1881216 | 79.46321
0.188092 | 79.43104
0.1880527 | 79.37817
0.1880125 | 79.33017
0.1879767 | 79.28909
0.1879316 | 79.23023
0.1878945 | 79.20154
0.1878803 | 79.18086
0.1878274 | 79.11573
0.1877933 | 79.07034
0.1877456 | 79.02178
0.1877097 | 78.9795
0.1876669 | 78.94333
0.1876445 | 78.91329
0.1875942 | 78.85223
0.1875586 | 78.80859
0.1875248 | 78.76341
0.1874766 | 78.71344
0.1874466 | 78.69352
0.1874049 | 78.65344
0.1873596 | 78.60593
0.1873246 | 78.55762
0.1872902 | 78.50794
0.1872531 | 78.47242
0.1872264 | 78.43167
0.1871831 | 78.38434
0.1871374 | 78.34911
0.1871021 | 78.29399
0.1870671 | 78.25103
0.1870276 | 78.20849
0.1870023 | 78.1803
0.1869438 | 78.11513
0.1869029 | 78.08246
0.186869 | 78.04581
0.186839 | 78.00376
0.1867994 | 77.95933
0.186772 | 77.94214
0.1867164 | 77.8523
0.1866813 | 77.81609
0.1866434 | 77.77432
0.186603 | 77.73919
0.1865678 | 77.69576
0.1865499 | 77.68091
0.1864827 | 77.59356
0.1864437 | 77.56003
0.1864138 | 77.53244
0.1863832 | 77.48247
0.1863496 | 77.44188
0.1863034 | 77.39588
0.1862643 | 77.3453
0.1862313 | 77.31491
0.1861861 | 77.26313
0.1861543 | 77.22628
0.1861211 | 77.1916
0.186069 | 77.12619
0.1860317 | 77.08942
0.186 | 77.0502
0.1859587 | 77.01364
0.1859267 | 76.95642
0.1858833 | 76.92538
0.185835 | 76.87936
0.1858166 | 76.83368
0.1857763 | 76.79228
0.1857322 | 76.74985
0.1856902 | 76.70487
0.1856707 | 76.68517
0.1856063 | 76.61508
0.1855787 | 76.59511
0.1855397 | 76.54553
0.1854974 | 76.49861
0.185464 | 76.46616
0.1854381 | 76.43777
0.1853953 | 76.381
0.1853446 | 76.32964
0.1853141 | 76.28771
0.1852797 | 76.24494
0.1852346 | 76.19426
0.1852003 | 76.16096
0.1851504 | 76.11376
0.1851181 | 76.08163
0.185073 | 76.03861
0.1850387 | 75.9996
0.1849945 | 75.95583
0.1849662 | 75.9264
0.1849212 | 75.88271
0.1848928 | 75.83732
0.1848498 | 75.78702
0.1848122 | 75.75216
0.1847869 | 75.71999
0.1847391 | 75.65838
0.1846997 | 75.61826
0.1846634 | 75.57996
0.1846154 | 75.53241
0.1845847 | 75.50196
0.1845451 | 75.46331
0.1845038 | 75.41623
0.1844786 | 75.37276
0.1844305 | 75.32921
0.1843934 | 75.27792
0.1843496 | 75.25033
0.1843282 | 75.22881
0.1842793 | 75.15528
0.1842372 | 75.12767
0.1841986 | 75.08884
0.1841615 | 75.04664
0.184125 | 75.0111
0.1840753 | 74.97438
0.1840479 | 74.92176
0.1839999 | 74.87939
0.1839638 | 74.84197
0.1839227 | 74.80558
0.1839053 | 74.79311
0.1838493 | 74.73068
0.1838118 | 74.67693
0.1837697 | 74.63976
0.1837259 | 74.60211
0.1836915 | 74.56333
0.1836655 | 74.52995
0.1836145 | 74.46918
0.1835829 | 74.43699
0.1835404 | 74.39401
0.183506 | 74.35453
0.1834623 | 74.31153
0.1834194 | 74.27366
0.1833851 | 74.21628
0.183343 | 74.18822
0.1833219 | 74.14929
0.1832695 | 74.10067
0.1832363 | 74.06744
0.183193 | 74.02066
0.1831503 | 73.98337
0.1831183 | 73.94415
0.1830751 | 73.90148
0.1830346 | 73.86018
0.1830034 | 73.83465
0.1829655 | 73.78076
0.1829158 | 73.73421
0.1828926 | 73.6983
0.1828444 | 73.6467
0.1828117 | 73.61112
0.1827749 | 73.57761
0.1827277 | 73.51497
0.1826907 | 73.48648
0.1826619 | 73.45062
0.1826127 | 73.40666
0.182575 | 73.35972
0.182536 | 73.31888
0.1824941 | 73.28124
0.1824528 | 73.23804
0.182416 | 73.20375
0.1823858 | 73.16948
0.1823407 | 73.12895
0.1822985 | 73.08559
0.182267 | 73.04862
0.1822245 | 72.99689
0.1821911 | 72.97086
0.1821471 | 72.92941
0.1821196 | 72.90051
0.1820706 | 72.84268
0.1820356 | 72.80755
0.1819881 | 72.77001
0.1819541 | 72.73445
0.1819121 | 72.68643
0.1818911 | 72.65831
0.1818383 | 72.60086
0.1817974 | 72.57441
0.1817501 | 72.52247
0.1817258 | 72.49132
0.1816833 | 72.45519
0.1816612 | 72.42762
0.1815993 | 72.35885
0.1815602 | 72.31819
0.1815271 | 72.28408
0.1814854 | 72.24359
0.1814456 | 72.21809
0.1814179 | 72.18333
0.1813677 | 72.13381
0.1813321 | 72.09647
0.1812916 | 72.05955
0.1812515 | 72.01567
0.1812225 | 71.98665
0.1811841 | 71.94259
0.1811307 | 71.89559
0.1811014 | 71.85819
0.1810599 | 71.82245
0.1810165 | 71.77736
0.1809888 | 71.75141
0.1809395 | 71.6908
0.180899 | 71.65489
0.1808581 | 71.61338
0.180824 | 71.58457
0.1807895 | 71.55289
0.1807656 | 71.53818
0.1807043 | 71.44998
0.1806615 | 71.41953
0.1806335 | 71.38807
0.1805901 | 71.33803
0.1805533 | 71.31109
0.1805058 | 71.25773
0.1804775 | 71.21696
0.180432 | 71.18308
0.1803893 | 71.13479
0.1803562 | 71.10675
0.1803175 | 71.07385
0.1802784 | 71.02836
0.1802485 | 70.9931
0.180202 | 70.95648
0.1801691 | 70.91222
0.1801282 | 70.87502
0.1800836 | 70.83589
0.1800393 | 70.78878
0.1800053 | 70.74707
0.179965 | 70.70972
0.1799134 | 70.67436
0.1798884 | 70.64961
0.1798535 | 70.61957
0.1797982 | 70.54976
0.1797639 | 70.52604
0.1797305 | 70.48962
0.1796827 | 70.44014
0.1796473 | 70.41247
0.1796204 | 70.38368
0.179567 | 70.32664
0.1795326 | 70.28464
0.1795045 | 70.25413
0.1794525 | 70.20842
0.1794172 | 70.17161
0.1793746 | 70.13797
0.1793298 | 70.10029
0.1792959 | 70.05604
0.1792548 | 70.03483
0.1792205 | 69.99907
0.1791954 | 69.97397
0.1791368 | 69.9005
0.1791016 | 69.86595
0.1790636 | 69.8302
0.1790196 | 69.79765
0.1789869 | 69.76197
0.1789537 | 69.73297
0.1788975 | 69.66665
0.1788621 | 69.63686
0.1788168 | 69.60173
0.1787875 | 69.5676
0.17874 | 69.52429
0.1787036 | 69.49151
0.1786547 | 69.44954
0.1786264 | 69.42279
0.1785919 | 69.38028
0.1785501 | 69.35271
0.1785152 | 69.31233
0.1784664 | 69.26899
0.178428 | 69.22505
0.1783882 | 69.18665
0.178356 | 69.14745
0.1783165 | 69.10985
0.1782721 | 69.06356
0.1782359 | 69.02154
0.1781894 | 68.97975
0.1781531 | 68.94932
0.1781202 | 68.91599
0.1780708 | 68.86907
0.1780366 | 68.84166
0.1779986 | 68.78904
0.1779556 | 68.76121
0.1779208 | 68.72062
0.1778756 | 68.67828
0.1778474 | 68.65504
0.1778062 | 68.61511
0.1777676 | 68.5725
0.1777256 | 68.53283
0.1776844 | 68.49699
0.1776489 | 68.45816
0.1776227 | 68.44882
0.1775629 | 68.37449
0.1775328 | 68.3457
0.1774893 | 68.30654
0.1774464 | 68.2622
0.1774066 | 68.2305
0.1773703 | 68.20203
0.1773233 | 68.14538
0.1772831 | 68.10768
0.1772521 | 68.07923
0.177207 | 68.02974
0.1771655 | 68.00317
0.1771343 | 67.97413
0.177086 | 67.92014
0.1770588 | 67.89539
0.1770046 | 67.84101
0.1769713 | 67.81195
0.1769399 | 67.78542
0.176889 | 67.74422
0.176853 | 67.70026
0.1768114 | 67.65933
0.1767679 | 67.63164
0.1767344 | 67.60329
0.1766998 | 67.58719
0.1766539 | 67.52696
0.1766055 | 67.4853
0.1765731 | 67.449
0.1765352 | 67.41344
0.1764989 | 67.38663
0.1764711 | 67.35849
0.1764061 | 67.28435
0.1763716 | 67.26281
0.1763379 | 67.2295
0.1762948 | 67.18879
0.1762619 | 67.15347
0.1762244 | 67.13036
0.1761683 | 67.05728
0.1761276 | 67.02575
0.1760932 | 67.00171
0.1760637 | 66.97549
0.1760274 | 66.9354
0.1759867 | 66.89138
0.1759388 | 66.85517
0.1758976 | 66.82586
0.175863 | 66.78648
0.1758171 | 66.74612
0.1757921 | 66.72131
0.1757389 | 66.67273
0.1756985 | 66.64142
0.1756591 | 66.59342
0.1756113 | 66.56697
0.1755844 | 66.526
0.1755434 | 66.50131
0.1754985 | 66.45733
0.1754595 | 66.41738
0.1754246 | 66.38186
0.175388 | 66.3358
0.1753479 | 66.29244
0.1753006 | 66.25402
0.1752632 | 66.21527
0.1752267 | 66.18752
0.1751831 | 66.14889
0.175139 | 66.10673
0.1751062 | 66.0809
0.1750676 | 66.0379
0.1750164 | 66.00862
0.1749776 | 65.96607
0.1749466 | 65.92992
0.1749109 | 65.91112
0.1748667 | 65.86667
0.1748242 | 65.81997
0.1747816 | 65.78862
0.1747492 | 65.76148
0.1747091 | 65.71687
0.1746651 | 65.68329
0.1746382 | 65.67308
0.1745803 | 65.61485
0.1745522 | 65.58344
0.1744997 | 65.54521
0.1744685 | 65.50664
0.174421 | 65.46951
0.1743877 | 65.4408
0.1743449 | 65.4006
0.1743038 | 65.36155
0.1742616 | 65.33277
0.1742262 | 65.29433
0.1741899 | 65.26967
0.1741433 | 65.21496
0.1741053 | 65.17811
0.1740634 | 65.15332
0.1740223 | 65.11276
0.1739753 | 65.07906
0.1739606 | 65.06992
0.1738982 | 65.00669
0.1738649 | 64.97622
0.1738243 | 64.94115
0.1737878 | 64.89225
0.1737438 | 64.8592
0.1737223 | 64.84423
0.1736681 | 64.79354
0.1736227 | 64.751
0.1735921 | 64.7229
0.1735441 | 64.68419
0.1735084 | 64.65693
0.1734645 | 64.61824
0.1734288 | 64.58689
0.1733825 | 64.53329
0.1733443 | 64.50435
0.1733065 | 64.46411
0.1732673 | 64.43399
0.1732263 | 64.39821
0.1731903 | 64.36144
0.1731495 | 64.3194
0.1731025 | 64.28131
0.1730684 | 64.25368
0.1730293 | 64.2255
0.1729832 | 64.17212
0.1729459 | 64.14181
0.172912 | 64.1029
0.1728618 | 64.06277
0.1728248 | 64.03146
0.1727876 | 64.00644
0.172746 | 63.96999
0.1727027 | 63.93071
0.1726614 | 63.90046
0.1726199 | 63.85372
0.1725929 | 63.82826
0.1725484 | 63.78941
0.1725062 | 63.74862
0.1724635 | 63.71482
0.172425 | 63.68108
0.1723782 | 63.64489
0.1723482 | 63.62713
0.1722954 | 63.57624
0.1722484 | 63.55636
0.1722155 | 63.53439
0.1721728 | 63.50134
0.1721234 | 63.48074
0.1721068 | 63.47939
0.1720388 | 63.43499
0.1719982 | 63.42219
0.1719529 | 63.38933
0.171922 | 63.35698
0.1718758 | 63.31429
0.1718348 | 63.27452
0.1717937 | 63.22825
0.1717588 | 63.19174
0.1717196 | 63.15857
0.1716777 | 63.12634
0.1716331 | 63.08839
0.1715878 | 63.05021
0.1715603 | 63.02193
0.1715172 | 62.98122
0.1714746 | 62.94644
0.1714337 | 62.91513
0.1714019 | 62.89995
0.1713493 | 62.85041
0.1713096 | 62.8143
0.1712788 | 62.77751
0.1712257 | 62.74003
0.1711937 | 62.69794
0.1711643 | 62.68007
0.1711169 | 62.61476
0.171077 | 62.5903
0.1710341 | 62.56596
0.1709979 | 62.53277
0.1709487 | 62.49537
0.170906 | 62.46521
0.1708667 | 62.42703
0.1708284 | 62.3936
0.1707957 | 62.33023
0.1707515 | 62.30448
0.1707151 | 62.27809
0.1706863 | 62.26283
0.170631 | 62.2052
0.1705848 | 62.17422
0.1705536 | 62.13639
0.1705058 | 62.1151
0.1704747 | 62.07208
0.1704392 | 62.0291
0.1703948 | 61.97601
0.1703486 | 61.95199
0.1703204 | 61.928
0.1702754 | 61.87215
0.170246 | 61.8632
0.1701866 | 61.8172
0.170137 | 61.78197
0.1701075 | 61.75427
0.1700626 | 61.7284
0.17002 | 61.69613
0.1700002 | 61.68587
0.169944 | 61.63309
0.1699036 | 61.61429
0.1698639 | 61.57084
0.1698032 | 61.53945
0.1697731 | 61.51337
0.1697343 | 61.49521
0.1696868 | 61.44879
0.1696452 | 61.41281
0.169598 | 61.37016
0.169564 | 61.35683
0.1695335 | 61.3253
0.1694777 | 61.27717
0.1694451 | 61.24823
0.169404 | 61.22447
0.1693659 | 61.18552
0.1693259 | 61.1446
0.1692948 | 61.09676
0.1692464 | 61.05354
0.1692125 | 61.0197
0.1691724 | 60.96599
0.1691443 | 60.90997
0.1691048 | 60.87531
0.1690654 | 60.83236
0.1690237 | 60.79036
0.1689831 | 60.76003
0.1689446 | 60.71587
0.1688978 | 60.69991
0.1688562 | 60.67124
0.168828 | 60.63568
0.1687785 | 60.5851
0.1687395 | 60.5637
0.1687044 | 60.52982
0.1686668 | 60.49586
0.1686148 | 60.4519
0.1685855 | 60.42345
0.1685376 | 60.3856
0.168503 | 60.35436
0.168458 | 60.32781
0.1684208 | 60.28348
0.1683763 | 60.25185
0.1683355 | 60.22099
0.1682914 | 60.17153
0.1682498 | 60.14092
0.1682088 | 60.108
0.1681794 | 60.0811
0.1681296 | 60.04933
0.1681005 | 60.01992
0.168047 | 59.97933
0.1680136 | 59.95148
0.1679626 | 59.91324
0.1679188 | 59.89605
0.1678863 | 59.88467
0.1678362 | 59.84282
0.167789 | 59.80231
0.1677524 | 59.78122
0.1677127 | 59.74873
0.1676741 | 59.72171
0.1676469 | 59.69186
0.1675948 | 59.64516
0.1675478 | 59.61205
0.1675127 | 59.58459
0.1674761 | 59.54478
0.1674316 | 59.51447
0.167392 | 59.48719
0.1673379 | 59.44284
0.1673084 | 59.41059
0.1672666 | 59.38004
0.1672271 | 59.35582
0.1671799 | 59.30864
0.1671421 | 59.28865
0.1671007 | 59.25654
0.1670619 | 59.22885
0.1670145 | 59.19258
0.1669704 | 59.1588
0.1669476 | 59.1383
0.1668952 | 59.09028
0.166857 | 59.0605
0.1668125 | 59.02161
0.1667751 | 58.99656
0.1667416 | 58.96181
0.1666981 | 58.93852
0.1666439 | 58.88704
0.1666041 | 58.86065
0.1665628 | 58.82524
0.1665388 | 58.79755
0.1664866 | 58.75208
0.1664599 | 58.72766
0.1664069 | 58.69381
0.1663664 | 58.66723
0.1663227 | 58.63698
0.166285 | 58.60723
0.1662396 | 58.57371
0.1662008 | 58.53917
0.1661545 | 58.50498
0.1661245 | 58.47615
0.1660709 | 58.43432
0.1660405 | 58.40051
0.1659951 | 58.38696
0.1659579 | 58.32658
0.1659105 | 58.3062
0.1658719 | 58.27342
0.1658266 | 58.24123
0.1657994 | 58.20347
0.1657607 | 58.18428
0.1657011 | 58.12828
0.1656606 | 58.09933
0.1656261 | 58.07862
0.1655833 | 58.04787
0.1655532 | 58.01133
0.1655056 | 57.98433
0.1654617 | 57.93622
0.1654183 | 57.90921
0.165377 | 57.8837
0.1653341 | 57.84455
0.1653031 | 57.82534
0.1652575 | 57.79186
0.165219 | 57.75929
0.1651601 | 57.71463
0.1651326 | 57.69168
0.1650922 | 57.66583
0.1650619 | 57.64636
0.1650065 | 57.58166
0.1649691 | 57.56304
0.1649308 | 57.52544
0.1648889 | 57.49691
0.1648465 | 57.46147
0.1648054 | 57.43341
0.1647546 | 57.40161
0.1647149 | 57.37366
0.164674 | 57.34519
0.1646352 | 57.31445
0.164594 | 57.28735
0.1645501 | 57.24943
0.1645014 | 57.22159
0.1644753 | 57.19437
0.1644207 | 57.17369
0.1643824 | 57.14244
0.1643407 | 57.11992
0.1643001 | 57.09082
0.1642625 | 57.05794
0.1642108 | 57.0157
0.1641817 | 56.99099
0.1641415 | 56.94726
0.1640998 | 56.92537
0.1640506 | 56.87841
0.164008 | 56.85437
0.1639717 | 56.83093
0.1639355 | 56.79284
0.1638926 | 56.75753
0.1638584 | 56.73268
0.1638094 | 56.67915
0.1637662 | 56.65067
0.1637287 | 56.62365
0.1636824 | 56.58819
0.1636427 | 56.55703
0.163614 | 56.55198
0.1635492 | 56.47812
0.163528 | 56.4688
0.1634746 | 56.42282
0.1634324 | 56.40778
0.163401 | 56.37369
0.1633539 | 56.34613
0.1633042 | 56.30301
0.1632715 | 56.27587
0.1632184 | 56.24811
0.1631826 | 56.22012
0.1631466 | 56.18723
0.1630933 | 56.14685
0.1630615 | 56.12785
0.1630263 | 56.09071
0.1629794 | 56.05464
0.1629402 | 56.03069
0.1629044 | 56.00764
0.1628499 | 55.95633
0.1628158 | 55.94286
0.1627826 | 55.90644
0.162734 | 55.86612
0.1626851 | 55.84229
0.1626488 | 55.82453
0.1626211 | 55.77894
0.1625635 | 55.75068
0.1625149 | 55.71107
0.1624761 | 55.69266
0.1624383 | 55.66564
0.1624005 | 55.64061
0.1623579 | 55.60674
0.1623128 | 55.55095
0.1622787 | 55.53407
0.1622447 | 55.4968
0.1622042 | 55.47916
0.1621539 | 55.4144
0.162116 | 55.39247
0.1620682 | 55.35583
0.1620296 | 55.32659
0.1619879 | 55.29174
0.1619474 | 55.27641
0.1619071 | 55.22892
0.1618555 | 55.20117
0.1618267 | 55.1746
0.161793 | 55.14452
0.1617418 | 55.10173
0.1617081 | 55.07921
0.1616604 | 55.04532
0.1616212 | 55.01414
0.1615815 | 54.98391
0.1615314 | 54.9534
0.1615048 | 54.93057
0.1614498 | 54.89622
0.1614117 | 54.8719
0.1613763 | 54.8249
0.1613323 | 54.79099
0.161285 | 54.7596
0.1612457 | 54.73302
0.1611998 | 54.69472
0.1611558 | 54.6762
0.1611138 | 54.65205
0.161073 | 54.61046
0.1610373 | 54.588
0.1610023 | 54.57006
0.1609485 | 54.52585
0.1609149 | 54.49669
0.160872 | 54.45917
0.1608268 | 54.4352
0.1607788 | 54.40072
0.1607541 | 54.37434
0.1607037 | 54.33108
0.1606597 | 54.30788
0.1606184 | 54.2806
0.1605775 | 54.24504
0.160542 | 54.22971
0.1604918 | 54.19751
0.1604546 | 54.16522
0.1603998 | 54.13591
0.1603653 | 54.10708
0.1603283 | 54.07789
0.1602984 | 54.05564
0.1602348 | 53.99505
0.1602034 | 53.97743
0.1601593 | 53.94702
0.1601212 | 53.92215
0.1600819 | 53.88538
0.1600286 | 53.85773
0.1599878 | 53.8298
0.1599519 | 53.80536
0.1599095 | 53.77501
0.1598622 | 53.741
0.159827 | 53.71407
0.1597685 | 53.67454
0.1597429 | 53.65221
0.1596986 | 53.62546
0.1596583 | 53.59775
0.1596104 | 53.57416
0.1595784 | 53.53942
0.1595288 | 53.48937
0.1594917 | 53.47153
0.1594521 | 53.43407
0.1594106 | 53.40428
0.1593542 | 53.37117
0.1593215 | 53.35774
0.1592811 | 53.3194
0.1592315 | 53.28389
0.1591936 | 53.26198
0.1591564 | 53.23623
0.1591129 | 53.20486
0.1590698 | 53.17429
0.1590266 | 53.14459
0.1589889 | 53.1169
0.1589492 | 53.08823
0.1589061 | 53.04766
0.1588552 | 53.02533
0.1588192 | 52.99455
0.1587813 | 52.96083
0.1587329 | 52.92482
0.1587003 | 52.90488
0.1586491 | 52.86885
0.1586143 | 52.85407
0.1585747 | 52.81627
0.1585269 | 52.77687
0.1584875 | 52.7541
0.1584469 | 52.72138
0.1584101 | 52.68768
0.1583617 | 52.65
0.1583106 | 52.61816
0.1582843 | 52.59795
0.1582239 | 52.55994
0.158197 | 52.54375
0.1581474 | 52.51389
0.1581133 | 52.49354
0.1580631 | 52.4581
0.1580244 | 52.42904
0.1579851 | 52.40135
0.1579426 | 52.36651
0.157902 | 52.33683
0.1578415 | 52.29447
0.157816 | 52.27955
0.1577661 | 52.24599
0.1577374 | 52.21262
0.1576802 | 52.18926
0.1576604 | 52.16568
0.1576067 | 52.12857
0.1575654 | 52.09949
0.1575173 | 52.07347
0.1574802 | 52.04286
0.1574306 | 52.01235
0.1573807 | 51.9763
0.1573504 | 51.95427
0.1573036 | 51.92298
0.1572662 | 51.90189
0.1572353 | 51.8754
0.1571817 | 51.83654
0.1571468 | 51.82834
0.157098 | 51.78205
0.1570645 | 51.74749
0.1570103 | 51.71075
0.1569706 | 51.68341
0.1569388 | 51.66534
0.1568986 | 51.63747
0.1568485 | 51.59572
0.1567995 | 51.57001
0.1567662 | 51.54321
0.156722 | 51.51056
0.1566836 | 51.48914
0.1566368 | 51.45728
0.1565902 | 51.41757
0.1565507 | 51.39936
0.1565141 | 51.36685
0.1564719 | 51.3391
0.156416 | 51.31455
0.1563828 | 51.28102
0.1563257 | 51.25349
0.1562864 | 51.23493
0.156258 | 51.20393
0.1562246 | 51.18419
0.1561805 | 51.15664
0.1561247 | 51.11283
0.1560919 | 51.09092
0.1560403 | 51.05271
0.1560033 | 51.02843
0.1559632 | 51.00084
0.1559354 | 50.99354
0.1558789 | 50.93168
0.1558452 | 50.91112
0.1557888 | 50.87565
0.1557528 | 50.85018
0.1557202 | 50.82137
0.1556727 | 50.78802
0.155624 | 50.75712
0.1555777 | 50.72988
0.1555374 | 50.69928
0.1554972 | 50.67701
0.1554662 | 50.65798
0.1554067 | 50.61425
0.1553786 | 50.59132
0.1553206 | 50.56391
0.1552862 | 50.53916
0.1552448 | 50.51307
0.1552076 | 50.4769
0.1551451 | 50.44589
0.1551152 | 50.42241
0.1550823 | 50.39016
0.1550242 | 50.36282
0.154996 | 50.34339
0.1549557 | 50.31664
0.1549063 | 50.26863
0.1548549 | 50.24437
0.15483 | 50.21889
0.1547836 | 50.18214
0.1547337 | 50.14979
0.1546966 | 50.12586
0.1546508 | 50.09909
0.1546117 | 50.06484
0.1545675 | 50.04064
0.1545326 | 50.01596
0.1544908 | 49.99329
0.154442 | 49.94897
0.154399 | 49.92855
0.1543544 | 49.88976
0.1543166 | 49.8701
0.1542689 | 49.84478
0.1542402 | 49.83173
0.1541823 | 49.77379
0.154147 | 49.75149
0.1541052 | 49.72736
0.1540624 | 49.70322
0.1540176 | 49.67396
0.1539746 | 49.6505
0.1539303 | 49.61766
0.1538844 | 49.59127
0.1538516 | 49.55954
0.1538085 | 49.52322
0.153775 | 49.50168
0.1537197 | 49.46306
0.1536703 | 49.43054
0.1536441 | 49.41456
0.1535869 | 49.38254
0.1535594 | 49.3622
0.1535162 | 49.34708
0.1534628 | 49.29597
0.1534224 | 49.27318
0.153385 | 49.24713
0.1533412 | 49.22218
0.1532938 | 49.19148
0.1532693 | 49.19171
0.1532072 | 49.1269
0.1531679 | 49.10628
0.1531249 | 49.08339
0.1530794 | 49.05517
0.153047 | 49.03288
0.1530136 | 49.02023
0.1529519 | 48.96492
0.1529177 | 48.94945
0.1528808 | 48.92591
0.1528431 | 48.89246
0.1527845 | 48.85647
0.1527532 | 48.83902
0.1526958 | 48.79825
0.1526556 | 48.77859
0.1526102 | 48.75049
0.1525702 | 48.72921
0.1525364 | 48.71178
0.1524849 | 48.67344
0.1524561 | 48.64273
0.152409 | 48.60529
0.1523638 | 48.58117
0.1523213 | 48.5573
0.1522812 | 48.53697
0.1522317 | 48.48997
0.1521892 | 48.46591
0.1521528 | 48.43775
0.1521115 | 48.41014
0.1520704 | 48.381
0.1520328 | 48.3657
0.151976 | 48.31244
0.1519403 | 48.29795
0.1518897 | 48.27837
0.1518572 | 48.25101
0.1518162 | 48.22135
0.1517586 | 48.18375
0.1517217 | 48.16205
0.1516864 | 48.13358
0.1516426 | 48.10775
0.1515967 | 48.07086
0.1515528 | 48.05404
0.1515143 | 48.03246
0.1514662 | 47.99929
0.1514344 | 47.97044
0.1513885 | 47.94328
0.1513398 | 47.92491
0.1513059 | 47.89936
0.1512561 | 47.86108
0.1512169 | 47.83693
0.1511656 | 47.80525
0.1511286 | 47.78388
0.1510945 | 47.75361
0.151041 | 47.72651
0.1509943 | 47.68932
0.1509501 | 47.67099
0.150917 | 47.64924
0.1508683 | 47.61497
0.1508289 | 47.59229
0.1507895 | 47.56378
0.1507379 | 47.5329
0.1507073 | 47.50686
0.1506577 | 47.47507
0.1506112 | 47.45539
0.1505814 | 47.44654
0.1505302 | 47.38727
0.1504892 | 47.36645
0.1504461 | 47.33236
0.1503982 | 47.31548
0.1503553 | 47.28879
0.1503198 | 47.27144
0.1502742 | 47.22836
0.150233 | 47.20756
0.150191 | 47.18279
0.1501509 | 47.15943
0.1501091 | 47.13944
0.150063 | 47.11909
0.1500105 | 47.06352
0.149977 | 47.04255
0.1499261 | 47.00902
0.1498856 | 46.98392
0.1498538 | 46.96723
0.1498061 | 46.93825
0.1497639 | 46.91313
0.1497204 | 46.88452
0.1496739 | 46.86319
0.149625 | 46.83668
0.1495992 | 46.81825
0.149545 | 46.76904
0.1495035 | 46.75242
0.1494636 | 46.71415
0.1494236 | 46.69455
0.1493813 | 46.6716
0.1493387 | 46.63773
0.1492869 | 46.60166
0.1492469 | 46.57457
0.1492002 | 46.55591
0.1491716 | 46.53038
0.1491258 | 46.49912
0.1490718 | 46.45833
0.1490344 | 46.4374
0.1489842 | 46.41106
0.1489503 | 46.38786
0.1488986 | 46.36424
0.1488659 | 46.3496
0.1488252 | 46.30358
0.1487786 | 46.28088
0.1487336 | 46.25259
0.1486878 | 46.22439
0.148653 | 46.20179
0.148624 | 46.1863
0.1485648 | 46.12624
0.1485177 | 46.10625
0.1484775 | 46.08686
0.148437 | 46.0606
0.1483871 | 46.02994
0.1483538 | 46.02635
0.148303 | 45.98966
0.1482651 | 45.96354
0.1482281 | 45.93612
0.1481785 | 45.91023
0.1481394 | 45.88942
0.148084 | 45.85043
0.1480366 | 45.82074
0.1479997 | 45.80104
0.1479615 | 45.77901
0.1479155 | 45.75181
0.1478811 | 45.74116
0.1478287 | 45.69395
0.1477978 | 45.67494
0.1477436 | 45.64554
0.1476915 | 45.6084
0.1476565 | 45.58999
0.1476279 | 45.57961
0.1475705 | 45.53749
0.1475276 | 45.51235
0.1474857 | 45.49196
0.1474493 | 45.46705
0.1473999 | 45.43645
0.1473564 | 45.40251
0.1473259 | 45.38479
0.1472744 | 45.35604
0.1472302 | 45.33335
0.1471931 | 45.3065
0.1471658 | 45.2942
0.147104 | 45.23984
0.1470603 | 45.22721
0.1470161 | 45.19651
0.1469741 | 45.1659
0.1469256 | 45.14005
0.1468881 | 45.12554
0.1468427 | 45.09437
0.146808 | 45.06098
0.1467633 | 45.03969
0.1467236 | 45.00098
0.1466765 | 44.9804
0.146624 | 44.95114
0.1465861 | 44.93307
0.1465345 | 44.91151
0.1465082 | 44.88709
0.1464521 | 44.8509
0.1464109 | 44.82977
0.1463617 | 44.78832
0.1463226 | 44.77083
0.1462895 | 44.73817
0.1462402 | 44.70868
0.1462023 | 44.70141
0.1461516 | 44.66989
0.1460989 | 44.62871
0.1460725 | 44.61237
0.1460274 | 44.58181
0.1459825 | 44.56166
0.1459339 | 44.53403
0.1458893 | 44.50888
0.1458555 | 44.48448
0.1458114 | 44.45638
0.1457612 | 44.42913
0.1457199 | 44.40508
0.1456871 | 44.39237
0.1456401 | 44.35268
0.1455984 | 44.3311
0.1455524 | 44.31183
0.1455018 | 44.27856
0.1454656 | 44.26246
0.1454256 | 44.2403
0.1453801 | 44.19624
0.1453397 | 44.1874
0.1452931 | 44.14816
0.1452462 | 44.12439
0.1452113 | 44.10289
0.1451745 | 44.091
0.1451217 | 44.0453
0.1450601 | 44.01079
0.1450337 | 44.0001
0.1449898 | 43.97286
0.1449569 | 43.9563
0.144896 | 43.92105
0.1448568 | 43.89753
0.1448203 | 43.87374
0.1447773 | 43.84748
0.1447249 | 43.81313
0.1446982 | 43.8052
0.1446481 | 43.76326
0.1445984 | 43.74434
0.144571 | 43.72245
0.1445116 | 43.69163
0.1444688 | 43.66251
0.1444376 | 43.64996
0.1443805 | 43.61408
0.144344 | 43.59438
0.1442887 | 43.56127
0.1442603 | 43.54327
0.1442149 | 43.52056
0.1441711 | 43.49328
0.1441247 | 43.45492
0.1440783 | 43.42923
0.144042 | 43.41105
0.1439939 | 43.38162
0.1439523 | 43.35468
0.1439113 | 43.33192
0.14386 | 43.30324
0.1438238 | 43.27478
0.1437794 | 43.25354
0.1437306 | 43.23178
0.1436849 | 43.21247
0.1436452 | 43.1776
0.1436037 | 43.16414
0.1435609 | 43.13967
0.1435183 | 43.10869
0.1434777 | 43.08911
0.1434432 | 43.07753
0.1433929 | 43.04078
0.1433467 | 43.00915
0.1432894 | 42.97402
0.143255 | 42.96002
0.1432208 | 42.93024
0.1431636 | 42.89242
0.1431318 | 42.86961
0.1430813 | 42.84725
0.143042 | 42.82845
0.1429998 | 42.79673
0.1429498 | 42.76737
0.1429125 | 42.73534
0.1428632 | 42.71478
0.1428252 | 42.69517
0.1427855 | 42.66995
0.1427373 | 42.64591
0.1426984 | 42.63002
0.1426525 | 42.59417
0.1426121 | 42.57071
0.1425645 | 42.55089
0.1425161 | 42.51322
0.1424708 | 42.49119
0.1424363 | 42.48177
0.1423903 | 42.45259
0.1423449 | 42.42349
0.1423093 | 42.40659
0.142264 | 42.38131
0.142223 | 42.35167
0.1421782 | 42.33326
0.1421255 | 42.30083
0.1420859 | 42.27968
0.142042 | 42.26024
0.1420028 | 42.23923
0.1419545 | 42.20635
0.1419128 | 42.16824
0.1418633 | 42.15028
0.1418219 | 42.12085
0.1417803 | 42.10184
0.141738 | 42.07869
0.1417159 | 42.07074
0.1416448 | 42.01196
0.1416005 | 42.00794
0.1415554 | 41.97132
0.1415198 | 41.95619
0.1414785 | 41.936
0.1414266 | 41.917
0.1413879 | 41.89303
0.141348 | 41.86137
0.1413094 | 41.84279
0.1412483 | 41.81269
0.1412165 | 41.7989
0.1411687 | 41.77018
0.1411227 | 41.75473
0.1410805 | 41.74388
0.1410304 | 41.71353
0.140987 | 41.69136
0.1409459 | 41.67628
0.1409036 | 41.63156
0.1408622 | 41.61593
0.1408158 | 41.59695
0.1407711 | 41.56717
0.1407271 | 41.548
0.1406864 | 41.53051
0.1406398 | 41.47398
0.1406091 | 41.4422
0.1405587 | 41.41439
0.1405118 | 41.3829
0.1404711 | 41.39383
0.1404359 | 41.38092
0.1403692 | 41.35745
0.1403304 | 41.33806
0.1402841 | 41.30021
0.1402425 | 41.29658
0.1402039 | 41.27798
0.1401542 | 41.22848
0.1401126 | 41.20805
0.140069 | 41.19413
0.140024 | 41.16587
0.1399793 | 41.14328
0.1399404 | 41.15082
0.1398769 | 41.13204
0.1398276 | 41.10695
0.1397895 | 41.09526
0.13974 | 41.06971
0.1397238 | 41.04548
0.139671 | 41.01903
0.1396179 | 40.99018
0.1395679 | 40.9651
0.1395253 | 40.94432
0.1394876 | 40.92016
0.1394523 | 40.90381
0.1394011 | 40.87177
0.1393552 | 40.86257
0.1393132 | 40.82842
0.1392723 | 40.80079
0.139227 | 40.7711
0.1391992 | 40.6942
0.1391649 | 40.63244
0.1391218 | 40.59051
0.1390935 | 40.55435
0.1390399 | 40.53441
0.138992 | 40.50766
0.1389554 | 40.49621
0.1389063 | 40.45734
0.1388735 | 40.43298
0.1388233 | 40.41189
0.1387764 | 40.38048
0.1387443 | 40.36319
0.1387026 | 40.33961
0.1386411 | 40.30115
0.1386006 | 40.27209
0.138552 | 40.25049
0.1385234 | 40.23385
0.1384732 | 40.21035
0.1384229 | 40.18501
0.1383863 | 40.17109
0.1383405 | 40.13549
0.1382996 | 40.11534
0.1382531 | 40.09505
0.1382248 | 40.08171
0.1381735 | 40.04318
0.1381284 | 40.02211
0.138084 | 39.99726
0.1380374 | 39.9773
0.137982 | 39.94231
0.1379454 | 39.93524
0.1379125 | 39.90407
0.1378583 | 39.87056
0.1378197 | 39.85603
0.1377729 | 39.83277
0.1377376 | 39.81614
0.1376781 | 39.77878
0.1376436 | 39.76096
0.1375949 | 39.73268
0.1375605 | 39.71085
0.1375142 | 39.68197
0.1374678 | 39.65862
0.1374214 | 39.62622
0.1373824 | 39.61333
0.1373337 | 39.5766
0.1372841 | 39.55768
0.1372479 | 39.54579
0.1372183 | 39.53308
0.1371692 | 39.48985
0.1371082 | 39.4658
0.1370717 | 39.44741
0.1370267 | 39.41381
0.1369864 | 39.39924
0.1369372 | 39.37173
0.1369091 | 39.36227
0.1368492 | 39.32925
0.1368068 | 39.3039
0.1367621 | 39.27758
0.1367136 | 39.25837
0.1366782 | 39.23722
0.1366301 | 39.21911
0.1365981 | 39.19112
0.1365446 | 39.16745
0.1365032 | 39.14507
0.1364643 | 39.11863
0.1364182 | 39.10488
0.1363647 | 39.06223
0.1363286 | 39.04631
0.1362831 | 39.02511
0.1362364 | 38.99289
0.1361959 | 38.97429
0.1361625 | 38.96575
0.1361088 | 38.9186
0.1360779 | 38.90638
0.1360163 | 38.87626
0.1359776 | 38.84938
0.1359315 | 38.82588
0.1358976 | 38.80434
0.1358447 | 38.78045
0.135799 | 38.75848
0.135752 | 38.7388
0.1357149 | 38.70717
0.135677 | 38.69816
0.1356218 | 38.65297
0.1355793 | 38.63123
0.1355397 | 38.61792
0.1354973 | 38.59524
0.1354454 | 38.56084
0.135423 | 38.56074
0.1353614 | 38.51231
0.1353158 | 38.50156
0.1352768 | 38.48202
0.1352331 | 38.45983
0.1351855 | 38.43627
0.1351542 | 38.42983
0.135101 | 38.38532
0.1350515 | 38.36425
0.135005 | 38.33343
0.1349689 | 38.32258
0.1349249 | 38.2934
0.1348841 | 38.26855
0.1348356 | 38.23963
0.1347854 | 38.21866
0.1347425 | 38.19684
0.1347009 | 38.1737
0.13467 | 38.16994
0.1346022 | 38.11094
0.1345674 | 38.10528
0.134531 | 38.08644
0.1344825 | 38.05172
0.1344344 | 38.0329
0.1343986 | 38.02049
0.1343503 | 37.99654
0.1343127 | 37.96875
0.1342601 | 37.94574
0.1342198 | 37.92168
0.1341787 | 37.9076
0.1341266 | 37.87732
0.1340919 | 37.85735
0.1340441 | 37.82849
0.1340001 | 37.80229
0.1339575 | 37.78078
0.1339177 | 37.75797
0.1338693 | 37.71708
0.1338295 | 37.70394
0.1337844 | 37.68769
0.1337303 | 37.65056
0.1336884 | 37.63274
0.1336429 | 37.61391
0.1335924 | 37.58068
0.1335543 | 37.56323
0.1335185 | 37.53714
0.1334692 | 37.51433
0.1334305 | 37.4969
0.1333912 | 37.48069
0.1333294 | 37.44485
0.1332912 | 37.42995
0.1332514 | 37.40638
0.1332074 | 37.38679
0.1331512 | 37.35983
0.1331177 | 37.34307
0.1330688 | 37.31982
0.1330228 | 37.3003
0.1329816 | 37.28044
0.1329346 | 37.25313
0.132909 | 37.2432
0.1328482 | 37.21151
0.1328084 | 37.19503
0.1327651 | 37.16366
0.1327183 | 37.13485
0.1326733 | 37.12383
0.1326387 | 37.11603
0.1325781 | 37.07076
0.1325431 | 37.05349
0.132502 | 37.03436
0.1324498 | 37.00228
0.1324077 | 36.98979
0.1323762 | 36.97144
0.132328 | 36.93786
0.1322712 | 36.90412
0.1322348 | 36.88359
0.132195 | 36.86538
0.1321486 | 36.8495
0.1321032 | 36.82025
0.132062 | 36.80333
0.1320083 | 36.7716
0.1319698 | 36.76019
0.1319379 | 36.73152
0.1318786 | 36.69956
0.1318193 | 36.66803
0.1317873 | 36.66044
0.1317491 | 36.63335
0.1317072 | 36.61565
0.1316615 | 36.60026
0.1316253 | 36.58195
0.131564 | 36.54177
0.1315294 | 36.53415
0.1314781 | 36.49849
0.1314399 | 36.48778
0.1313899 | 36.46667
0.1313569 | 36.44035
0.1313007 | 36.41355
0.1312576 | 36.38852
0.1312145 | 36.37193
0.1311761 | 36.35627
0.1311534 | 36.35053
0.1310837 | 36.29905
0.1310356 | 36.28013
0.131007 | 36.25761
0.1309556 | 36.2312
0.1309122 | 36.21056
0.1308747 | 36.1842
0.1308156 | 36.15091
0.1307763 | 36.13648
0.1307388 | 36.10605
0.1306821 | 36.07932
0.1306494 | 36.07542
0.1306104 | 36.06175
0.130547 | 36.0051
0.1305249 | 35.99782
0.1304674 | 35.97828
0.1304229 | 35.94618
0.1303877 | 35.93878
0.1303361 | 35.91775
0.1302946 | 35.88234
0.1302557 | 35.84868
0.1302074 | 35.8293
0.1301643 | 35.81101
0.1301231 | 35.79736
0.130071 | 35.76082
0.130028 | 35.74625
0.1299899 | 35.72637
0.1299362 | 35.70387
0.129899 | 35.68229
0.1298663 | 35.67233
0.1297952 | 35.61329
0.1297709 | 35.60659
0.1297209 | 35.58687
0.1296771 | 35.56819
0.1296355 | 35.53962
0.1296026 | 35.53743
0.1295371 | 35.49323
0.1294851 | 35.46828
0.1294503 | 35.45955
0.1294098 | 35.44545
0.129368 | 35.42009
0.1293243 | 35.40433
0.1292699 | 35.36083
0.1292364 | 35.337
0.1291933 | 35.31552
0.1291408 | 35.29713
0.1291058 | 35.28478
0.1290456 | 35.25388
0.1290143 | 35.23618
0.1289617 | 35.20931
0.1289253 | 35.18759
0.1288774 | 35.16112
0.1288474 | 35.15487
0.1287792 | 35.10934
0.1287573 | 35.10239
0.1286982 | 35.07682
0.1286575 | 35.0513
0.128618 | 35.03209
0.1285746 | 35.02471
0.1285244 | 34.98149
0.1284844 | 34.95981
0.1284408 | 34.93569
0.1283973 | 34.91452
0.1283357 | 34.8948
0.1283093 | 34.8744
0.1282648 | 34.85895
0.1282112 | 34.8291
0.128173 | 34.80905
0.128121 | 34.78291
0.1280874 | 34.76867
0.1280455 | 34.73472
0.1279959 | 34.70811
0.1279533 | 34.68913
0.1279085 | 34.66884
0.1278651 | 34.65048
0.1278125 | 34.63211
0.1277695 | 34.5943
0.1277299 | 34.57673
0.12769 | 34.5576
0.127638 | 34.54182
0.1276002 | 34.52266
0.1275644 | 34.51113
0.1275182 | 34.48001
0.1274575 | 34.44602
0.1274148 | 34.42601
0.1273747 | 34.40562
0.1273342 | 34.38792
0.1272865 | 34.35393
0.1272385 | 34.33117
0.1271902 | 34.31825
0.1271499 | 34.29651
0.1271025 | 34.27771
0.1270772 | 34.2641
0.1270144 | 34.21689
0.1269759 | 34.21313
0.1269351 | 34.19063
0.1268835 | 34.16396
0.126842 | 34.14361
0.1268112 | 34.13329
0.1267527 | 34.08976
0.1267056 | 34.0738
0.1266581 | 34.04678
0.1266124 | 34.02992
0.126585 | 34.01774
0.1265378 | 33.98459
0.1264854 | 33.96044
0.1264416 | 33.94264
0.1264087 | 33.93056
0.1263546 | 33.89927
0.1263083 | 33.8883
0.1262601 | 33.85556
0.1262178 | 33.83904
0.1261827 | 33.81916
0.1261319 | 33.79799
0.1260916 | 33.77653
0.1260476 | 33.75896
0.1259912 | 33.71974
0.1259547 | 33.71015
0.1259083 | 33.67895
0.1258746 | 33.66401
0.1258177 | 33.63356
0.125781 | 33.62943
0.1257239 | 33.58437
0.1256888 | 33.57131
0.1256535 | 33.55496
0.1255973 | 33.53083
0.1255562 | 33.51339
0.1255199 | 33.49672
0.125462 | 33.4638
0.1254183 | 33.4517
0.1253721 | 33.4245
0.1253335 | 33.41491
0.1252877 | 33.37854
0.1252478 | 33.36585
0.1252019 | 33.33401
0.1251483 | 33.31896
0.1251067 | 33.29888
0.1250698 | 33.27069
0.1250259 | 33.25289
0.1249811 | 33.22291
0.1249313 | 33.19665
0.1248947 | 33.1735
0.124851 | 33.16097
0.1248031 | 33.13095
0.1247676 | 33.12149
0.1247033 | 33.08548
0.1246718 | 33.08178
0.1246079 | 33.04984
0.1245765 | 33.03077
0.124527 | 33.01626
0.124496 | 33.01432
0.1244475 | 32.97267
0.1243964 | 32.95312
0.1243458 | 32.92867
0.1243112 | 32.90718
0.1242694 | 32.89162
0.1242236 | 32.87438
0.124175 | 32.8426
0.1241365 | 32.82713
0.1240807 | 32.79666
0.124045 | 32.78221
0.1240008 | 32.77256
0.1239602 | 32.75074
0.1239193 | 32.72497
0.1238696 | 32.69869
0.1238201 | 32.66871
0.1237696 | 32.64578
0.1237317 | 32.64339
0.1236831 | 32.60768
0.1236438 | 32.59845
0.1235955 | 32.57411
0.1235501 | 32.56491
0.1235033 | 32.54433
0.1234674 | 32.53853
0.1234156 | 32.49929
0.1233702 | 32.48478
0.1233339 | 32.46445
0.1232817 | 32.43255
0.1232459 | 32.40915
0.1231884 | 32.38219
0.1231494 | 32.37005
0.1231097 | 32.35235
0.1230663 | 32.32801
0.1230259 | 32.29936
0.1229818 | 32.2775
0.1229247 | 32.24282
0.1228775 | 32.23127
0.1228433 | 32.21752
0.1227955 | 32.19479
0.1227508 | 32.17186
0.1227018 | 32.16769
0.122656 | 32.1288
0.1226182 | 32.0942
0.1225804 | 32.06933
0.1225359 | 32.04395
0.1224914 | 32.01743
0.1224564 | 31.99676
0.1224094 | 31.96419
0.1223564 | 31.94602
0.1223149 | 31.93051
0.1222717 | 31.91042
0.1222242 | 31.88874
0.1221772 | 31.86918
0.122123 | 31.84331
0.1220929 | 31.83325
0.1220427 | 31.80865
0.1220015 | 31.78167
0.1219587 | 31.76694
0.1219055 | 31.7303
0.1218685 | 31.71718
0.1218253 | 31.6941
0.121791 | 31.68327
0.1217406 | 31.65697
0.1216926 | 31.64446
0.1216337 | 31.60656
0.1215925 | 31.60173
0.1215638 | 31.58273
0.1215163 | 31.55179
0.1214661 | 31.53096
0.121431 | 31.5272
0.12137 | 31.47783
0.1213361 | 31.47335
0.1212925 | 31.44775
0.1212483 | 31.4295
0.1212044 | 31.40136
0.1211501 | 31.38349
0.121098 | 31.36339
0.1210689 | 31.35141
0.1210292 | 31.32969
0.1209761 | 31.30978
0.1209224 | 31.27937
0.1208956 | 31.27488
0.1208397 | 31.24089
0.1208004 | 31.22738
0.1207432 | 31.19528
0.1207113 | 31.18142
0.1206587 | 31.16003
0.1206107 | 31.13955
0.1205772 | 31.12673
0.1205206 | 31.10184
0.120482 | 31.09103
0.1204326 | 31.06892
0.120397 | 31.0462
0.120353 | 31.02799
0.1203077 | 31.00023
0.1202478 | 30.97708
0.120217 | 30.95679
0.120186 | 30.95425
0.1201335 | 30.91735
0.1200898 | 30.89787
0.1200359 | 30.8695
0.1199907 | 30.85804
0.1199479 | 30.83593
0.1199031 | 30.8187
0.1198535 | 30.77752
0.1198128 | 30.76432
0.1197625 | 30.7486
0.1197287 | 30.73215
0.1196843 | 30.70937
0.1196355 | 30.68421
0.1195856 | 30.65734
0.1195484 | 30.64863
0.1194936 | 30.62268
0.1194531 | 30.59917
0.1194067 | 30.58746
0.1193655 | 30.57173
0.1193232 | 30.55084
0.1192771 | 30.52466
0.119232 | 30.51238
0.1191955 | 30.4898
0.1191423 | 30.46321
0.1190913 | 30.44476
0.1190529 | 30.4231
0.1190018 | 30.41177
0.1189764 | 30.39214
0.1189235 | 30.36718
0.1188745 | 30.33534
0.1188232 | 30.31008
0.118788 | 30.29882
0.1187433 | 30.27594
0.1187027 | 30.25237
0.1186634 | 30.23813
0.1186106 | 30.20813
0.1185534 | 30.18612
0.1185251 | 30.17525
0.1184722 | 30.15855
0.1184369 | 30.13004
0.118389 | 30.10394
0.1183468 | 30.08817
0.1182931 | 30.06403
0.1182538 | 30.05255
0.1182206 | 30.03867
0.1181672 | 30.01586
0.1181144 | 29.98809
0.1180678 | 29.95188
0.1180302 | 29.93026
0.1179842 | 29.92347
0.1179389 | 29.90866
0.117899 | 29.89216
0.1178632 | 29.88062
0.117804 | 29.83249
0.1177689 | 29.82127
0.1177132 | 29.79489
0.1176712 | 29.78473
0.1176325 | 29.76239
0.1175717 | 29.73086
0.1175393 | 29.71641
0.1174878 | 29.69446
0.1174508 | 29.68613
0.1174103 | 29.66034
0.1173608 | 29.63428
0.1173153 | 29.61419
0.1172684 | 29.58987
0.1172255 | 29.57547
0.117183 | 29.5548
0.1171323 | 29.53044
0.1170935 | 29.51875
0.1170464 | 29.49127
0.1170025 | 29.48459
0.1169634 | 29.46014
0.1169114 | 29.43145
0.1168637 | 29.42236
0.1168376 | 29.41792
0.1167773 | 29.37777
0.1167457 | 29.36133
0.1166894 | 29.33497
0.1166436 | 29.30311
0.1166035 | 29.2885
0.1165511 | 29.27532
0.1165111 | 29.24798
0.1164685 | 29.23559
0.1164221 | 29.21434
0.1163806 | 29.18781
0.1163308 | 29.1725
0.1162984 | 29.1612
0.1162372 | 29.12863
0.1162006 | 29.11772
0.1161624 | 29.10024
0.1161091 | 29.06695
0.1160697 | 29.05684
0.1160205 | 29.03317
0.1159772 | 29.01478
0.115932 | 28.99171
0.1158807 | 28.97213
0.1158507 | 28.95151
0.1157945 | 28.92519
0.1157476 | 28.89915
0.1157123 | 28.88965
0.1156683 | 28.86862
0.1156175 | 28.85266
0.1155711 | 28.82805
0.1155297 | 28.80433
0.1154867 | 28.78309
0.1154403 | 28.7647
0.1154017 | 28.74559
0.1153404 | 28.72127
0.1153103 | 28.71381
0.1152577 | 28.69048
0.1152157 | 28.67578
0.115171 | 28.6513
0.1151353 | 28.63487
0.1150812 | 28.6101
0.1150334 | 28.60424
0.1149917 | 28.57636
0.1149489 | 28.54736
0.1149073 | 28.53064
0.1148592 | 28.51025
0.1148138 | 28.49028
0.1147748 | 28.46887
0.1147244 | 28.44064
0.114684 | 28.42648
0.1146418 | 28.40435
0.1145904 | 28.37793
0.1145419 | 28.35307
0.1145146 | 28.35246
0.1144461 | 28.31792
0.1144157 | 28.30691
0.1143659 | 28.28827
0.1143271 | 28.26802
0.1142791 | 28.25096
0.1142382 | 28.23213
0.1141746 | 28.20044
0.114144 | 28.19678
0.114105 | 28.16474
0.1140533 | 28.14473
0.1140104 | 28.13157
0.1139666 | 28.10986
0.1139235 | 28.09654
0.1138743 | 28.07428
0.1138352 | 28.05824
0.1137883 | 28.03298
0.1137482 | 28.02127
0.1136963 | 27.9775
0.1136459 | 27.96046
0.1136065 | 27.95385
0.1135594 | 27.93246
0.1135148 | 27.91337
0.1134811 | 27.89992
0.1134348 | 27.86346
0.1133816 | 27.84581
0.11334 | 27.82341
0.1132866 | 27.80518
0.113251 | 27.79124
0.1131874 | 27.7583
0.1131609 | 27.74937
0.113117 | 27.73077
0.1130709 | 27.70421
0.1130258 | 27.6889
0.1129818 | 27.66797
0.1129295 | 27.65007
0.1128879 | 27.63205
0.1128412 | 27.60967
0.1127929 | 27.59134
0.1127616 | 27.57096
0.1127278 | 27.57675
0.1126562 | 27.53183
0.1126204 | 27.51766
0.1125849 | 27.49324
0.1125375 | 27.46547
0.1124824 | 27.4433
0.1124376 | 27.4358
0.1123949 | 27.4051
0.1123493 | 27.38843
0.1123076 | 27.37898
0.1122664 | 27.34708
0.1122147 | 27.33257
0.1121821 | 27.32534
0.112135 | 27.30357
0.1120857 | 27.28124
0.1120374 | 27.25571
0.1120009 | 27.23977
0.111952 | 27.22968
0.1119064 | 27.19604
0.1118563 | 27.18515
0.1118139 | 27.1687
0.1117741 | 27.15196
0.1117274 | 27.12374
0.1116919 | 27.1137
0.111638 | 27.08086
0.1115952 | 27.06508
0.1115448 | 27.04379
0.1114934 | 27.02278
0.1114559 | 27.00574
0.1114162 | 26.98589
0.1113734 | 26.95929
0.1113234 | 26.93803
0.1112826 | 26.91823
0.1112369 | 26.90051
0.1111858 | 26.8814
0.1111556 | 26.87133
0.1111035 | 26.83252
0.111054 | 26.828
0.1110113 | 26.80814
0.11096 | 26.7856
0.1109146 | 26.77152
0.1108774 | 26.75202
0.1108385 | 26.73496
0.1107865 | 26.71123
0.1107426 | 26.6902
0.1106951 | 26.66429
0.1106645 | 26.66323
0.1105931 | 26.62777
0.1105686 | 26.61954
0.1105141 | 26.58508
0.1104756 | 26.57529
0.1104202 | 26.54893
0.1103953 | 26.53611
0.1103356 | 26.50485
0.1102921 | 26.48419
0.1102475 | 26.46424
0.1102119 | 26.45292
0.1101662 | 26.43455
0.1101178 | 26.41444
0.1100744 | 26.39171
0.1100284 | 26.37426
0.1099844 | 26.35748
0.1099372 | 26.33241
0.1098914 | 26.31624
0.1098375 | 26.28587
0.1098019 | 26.27696
0.1097584 | 26.25861
0.1097079 | 26.23399
0.1096657 | 26.21821
0.1096356 | 26.22271
0.1095745 | 26.16712
0.1095308 | 26.16929
0.1094906 | 26.14977
0.1094422 | 26.12406
0.1093943 | 26.10996
0.1093525 | 26.09676
0.1093142 | 26.07569
0.1092651 | 26.05699
0.1092139 | 26.03755
0.1091628 | 26.01657
0.1091309 | 26.00387
0.1090832 | 25.99304
0.1090415 | 25.96554
0.1089951 | 25.94167
0.1089437 | 25.92193
0.108908 | 25.90102
0.1088666 | 25.88876
0.1088117 | 25.85015
0.1087746 | 25.83229
0.1087273 | 25.80789
0.1086778 | 25.78874
0.108638 | 25.77959
0.1086 | 25.75952
0.1085425 | 25.7359
0.1084962 | 25.70953
0.1084554 | 25.70138
0.1084132 | 25.68397
0.1083625 | 25.66506
0.1083207 | 25.652
0.1082745 | 25.62658
0.1082322 | 25.61152
0.1081867 | 25.58884
0.1081438 | 25.57351
0.1081055 | 25.55763
0.1080605 | 25.53227
0.1080066 | 25.50343
0.1079637 | 25.48633
0.1079138 | 25.47215
0.1078726 | 25.45839
0.107828 | 25.43687
0.1077908 | 25.41766
0.1077345 | 25.40023
0.1076941 | 25.37526
0.1076512 | 25.35548
0.1076111 | 25.33841
0.1075674 | 25.33046
0.1075137 | 25.28675
0.1074698 | 25.27866
0.1074272 | 25.26049
0.1073798 | 25.24559
0.1073334 | 25.22084
0.107301 | 25.22225
0.1072442 | 25.17323
0.1072026 | 25.1662
0.1071579 | 25.14482
0.1071205 | 25.13123
0.1070703 | 25.10863
0.107027 | 25.09553
0.1069587 | 25.06354
0.1069325 | 25.06138
0.106882 | 25.03632
0.1068497 | 25.02451
0.1067987 | 24.99476
0.1067482 | 24.97665
0.1067067 | 24.95207
0.106656 | 24.93568
0.1066146 | 24.92644
0.106573 | 24.91109
0.106534 | 24.89423
0.1064833 | 24.86352
0.1064458 | 24.8487
0.1063906 | 24.83051
0.1063413 | 24.80578
0.1063045 | 24.7908
0.1062655 | 24.78236
0.1062131 | 24.73808
0.1061701 | 24.72835
0.1061214 | 24.70828
0.106082 | 24.67922
0.1060403 | 24.67366
0.1059905 | 24.6512
0.1059293 | 24.62564
0.105895 | 24.61475
0.1058555 | 24.59601
0.1058164 | 24.57835
0.10577 | 24.56133
0.1057263 | 24.53901
0.1056854 | 24.52789
0.1056274 | 24.49319
0.1055949 | 24.48042
0.105549 | 24.45688
0.1054967 | 24.44181
0.1054367 | 24.41635
0.1053979 | 24.40828
0.1053605 | 24.38745
0.1053112 | 24.37245
0.1052682 | 24.35435
0.1052297 | 24.34366
0.1051799 | 24.31346
0.1051321 | 24.30271
0.1050951 | 24.28119
0.1050454 | 24.26214
0.1050125 | 24.25699
0.1049592 | 24.22063
0.1049049 | 24.19227
0.1048603 | 24.18031
0.1048154 | 24.1677
0.1047858 | 24.15301
0.1047467 | 24.13615
0.1046795 | 24.09483
0.1046451 | 24.08426
0.1045974 | 24.07029
0.104558 | 24.06007
0.1045053 | 24.02514
0.1044578 | 24.01525
0.1044231 | 23.99925
0.1043791 | 23.98075
0.1043272 | 23.95116
0.1042908 | 23.93571
0.104251 | 23.92398
0.1041934 | 23.89427
0.1041422 | 23.87093
0.1041021 | 23.86008
0.1040544 | 23.84328
0.1040207 | 23.82566
0.1039808 | 23.80743
0.1039236 | 23.77421
0.1038845 | 23.76037
0.1038369 | 23.74055
0.1037884 | 23.72248
0.1037423 | 23.69855
0.1036952 | 23.68841
0.1036544 | 23.67769
0.1036125 | 23.65363
0.1035632 | 23.63497
0.1035292 | 23.62114
0.1034823 | 23.60254
0.1034319 | 23.59012
0.1033807 | 23.55274
0.1033412 | 23.53884
0.1032982 | 23.51886
0.1032521 | 23.49991
0.1032041 | 23.47361
0.1031605 | 23.46725
0.1031106 | 23.43952
0.1030704 | 23.42689
0.1030263 | 23.41353
0.1029777 | 23.38976
0.1029335 | 23.37122
0.1028981 | 23.36001
0.1028515 | 23.33432
0.1028096 | 23.31977
0.1027536 | 23.29739
0.1027208 | 23.28952
0.1026609 | 23.25905
0.1026189 | 23.24511
0.1025686 | 23.22318
0.1025398 | 23.2071
0.102483 | 23.19241
0.1024447 | 23.1779
0.102402 | 23.15119
0.1023374 | 23.12086
0.1023085 | 23.12057
0.1022662 | 23.1057
0.1022288 | 23.0832
0.102175 | 23.06652
0.1021377 | 23.04304
0.1020836 | 23.02385
0.102034 | 22.99798
0.1019969 | 22.98563
0.1019517 | 22.96428
0.1019218 | 22.95183
0.1018604 | 22.92439
0.1018087 | 22.91372
0.1017727 | 22.89214
0.1017267 | 22.88795
0.1016704 | 22.85217
0.1016355 | 22.83921
0.1015914 | 22.80929
0.1015436 | 22.79969
0.1015018 | 22.77379
0.1014549 | 22.76153
0.101411 | 22.74782
0.1013795 | 22.74316
0.1013214 | 22.69842
0.1012793 | 22.68353
0.101224 | 22.65847
0.101177 | 22.64727
0.1011383 | 22.63828
0.1010966 | 22.6222
0.101043 | 22.59757
0.1010017 | 22.58703
0.1009623 | 22.56671
0.1009043 | 22.54233
0.100868 | 22.54417
0.1008205 | 22.52323
0.1007743 | 22.50557
0.1007329 | 22.49666
0.100682 | 22.47105
0.1006375 | 22.46251
0.1006011 | 22.44508
0.100541 | 22.41608
0.1004999 | 22.40729
0.1004619 | 22.39066
0.1004084 | 22.36634
0.1003665 | 22.35021
0.1003268 | 22.33513
0.1002751 | 22.30503
0.1002341 | 22.29207
0.1001958 | 22.26933
0.100147 | 22.25696
0.1000979 | 22.23207
0.1000579 | 22.21143
0.1000091 | 22.19612
0.09995471 | 22.17127
0.09991515 | 22.16269
0.09987497 | 22.14046
0.09983219 | 22.12685
0.09978017 | 22.09637
0.0997304 | 22.0826
0.09969229 | 22.07187
0.0996526 | 22.05413
0.09961063 | 22.04097
0.09957225 | 22.02998
0.09950788 | 21.98955
0.09947016 | 21.97086
0.09942757 | 21.94112
0.09938596 | 21.92015
0.09934118 | 21.89945
0.09930311 | 21.8906
0.09924388 | 21.85715
0.09920614 | 21.85433
0.09916281 | 21.82116
0.09911482 | 21.80322
0.09907576 | 21.79016
0.0990289 | 21.77121
0.09898052 | 21.75145
0.09893365 | 21.7292
0.09888836 | 21.71863
0.09884337 | 21.705
0.0988177 | 21.68356
0.09875318 | 21.65048
0.09871869 | 21.64263
0.09866456 | 21.6177
0.09862395 | 21.60239
0.09856866 | 21.58516
0.09853735 | 21.58371
0.0984943 | 21.55234
0.09844606 | 21.53832
0.09839462 | 21.51954
0.09835404 | 21.50716
0.09831088 | 21.48803
0.09826595 | 21.46228
0.09820747 | 21.44178
0.09817127 | 21.42684
0.09812744 | 21.40112
0.09808196 | 21.39178
0.09803839 | 21.37892
0.09798249 | 21.34443
0.09794101 | 21.33404
0.09791154 | 21.31872
0.09785444 | 21.29699
0.0978149 | 21.28064
0.09776797 | 21.26374
0.09771695 | 21.24429
0.0976812 | 21.22974
0.09763242 | 21.20493
0.09759005 | 21.19101
0.09754392 | 21.17372
0.0975021 | 21.15739
0.09744826 | 21.12118
0.09739577 | 21.11196
0.09736333 | 21.10189
0.09730916 | 21.08503
0.09728081 | 21.07281
0.09724625 | 21.05395
0.09717981 | 21.02274
0.09714273 | 21.01046
0.09709638 | 20.98957
0.09704301 | 20.958
0.09700377 | 20.94349
0.09694906 | 20.92822
0.09691278 | 20.91238
0.09686646 | 20.89413
0.09682372 | 20.88361
0.09677989 | 20.85518
0.09673232 | 20.84503
0.09668455 | 20.81836
0.09664184 | 20.8064
0.09660046 | 20.79116
0.09655149 | 20.77172
0.09651319 | 20.76016
0.0964673 | 20.73902
0.0964186 | 20.718
0.09638519 | 20.70228
0.09632215 | 20.66703
0.09628581 | 20.65295
0.09622845 | 20.64105
0.09621089 | 20.63269
0.09614763 | 20.60772
0.09611433 | 20.59143
0.09605123 | 20.57169
0.09602281 | 20.55863
0.09597129 | 20.5338
0.09592658 | 20.52093
0.0958726 | 20.4904
0.09583638 | 20.48192
0.09578297 | 20.46534
0.09574448 | 20.44718
0.09569669 | 20.4267
0.09565454 | 20.40935
0.09560488 | 20.3892
0.09555818 | 20.37841
0.0955201 | 20.3579
0.09547662 | 20.33913
0.09541948 | 20.31286
0.09538561 | 20.29654
0.09533603 | 20.28705
0.09529521 | 20.25748
0.09524954 | 20.23738
0.0952028 | 20.22603
0.09516317 | 20.23143
0.09512321 | 20.19329
0.09507068 | 20.16963
0.09502323 | 20.15694
0.09497474 | 20.13867
0.0949416 | 20.1235
0.09489304 | 20.10762
0.09484266 | 20.08302
0.09479693 | 20.07235
0.09475304 | 20.05038
0.09469793 | 20.03529
0.09466631 | 20.02826
0.0946225 | 20.00687
0.09457558 | 19.98016
0.09452689 | 19.96438
0.09448705 | 19.95198
0.09443962 | 19.92339
0.09440237 | 19.91365
0.09434284 | 19.89375
0.09430414 | 19.86008
0.09425603 | 19.85501
0.0942154 | 19.83452
0.09417823 | 19.81947
0.09413182 | 19.80672
0.09407354 | 19.7661
0.09402633 | 19.76033
0.09397275 | 19.73692
0.09393679 | 19.72594
0.09389044 | 19.71673
0.09386052 | 19.69633
0.09380459 | 19.67362
0.09376783 | 19.65812
0.0937199 | 19.63536
0.09367804 | 19.62205
0.09363723 | 19.61657
0.09357617 | 19.57169
0.09353238 | 19.56074
0.093493 | 19.54573
0.09346255 | 19.53873
0.09340441 | 19.51878
0.09335328 | 19.50379
0.09330929 | 19.48337
0.09327174 | 19.47058
0.09322287 | 19.44971
0.09316247 | 19.42003
0.09313774 | 19.40646
0.09308368 | 19.38557
0.09303404 | 19.37872
0.09299725 | 19.35749
0.09295115 | 19.33546
0.09290473 | 19.32821
0.09286502 | 19.30527
0.09281362 | 19.27788
0.09277064 | 19.27259
0.09271746 | 19.24687
0.09268306 | 19.2443
0.09263278 | 19.22049
0.09259857 | 19.20782
0.09253738 | 19.17683
0.09250026 | 19.1731
0.0924576 | 19.15265
0.09240471 | 19.12367
0.0923702 | 19.1121
0.09231636 | 19.09295
0.09227371 | 19.0843
0.09222635 | 19.06226
0.09217381 | 19.0446
0.09213744 | 19.03455
0.09210281 | 19.0269
0.09205859 | 18.99879
0.09200347 | 18.96911
0.09196442 | 18.96054
0.09191325 | 18.94099
0.09186843 | 18.91897
0.09182833 | 18.90114
0.09176636 | 18.87816
0.091728 | 18.86897
0.09169172 | 18.85644
0.09164522 | 18.83642
0.09159532 | 18.81051
0.0915543 | 18.80484
0.09149483 | 18.79061
0.09145669 | 18.77734
0.09141358 | 18.74832
0.09137616 | 18.7258
0.09132871 | 18.70488
0.09128247 | 18.69016
0.09123732 | 18.67046
0.09118318 | 18.65046
0.09115204 | 18.63642
0.09110512 | 18.6181
0.09105209 | 18.59948
0.09100871 | 18.58552
0.09096867 | 18.56097
0.09091652 | 18.54143
0.09087641 | 18.52896
0.09083282 | 18.51668
0.09077934 | 18.48854
0.09073837 | 18.46355
0.09069489 | 18.45879
0.09065229 | 18.43788
0.09060452 | 18.42353
0.09056417 | 18.40617
0.09051381 | 18.38629
0.09046707 | 18.36376
0.09042996 | 18.34817
0.09037552 | 18.32641
0.09034085 | 18.31761
0.09029552 | 18.29014
0.09025627 | 18.27942
0.09020128 | 18.2529
0.09015823 | 18.24387
0.09010937 | 18.2204
0.09006984 | 18.1967
0.09001559 | 18.18455
0.08997401 | 18.17054
0.08993164 | 18.15118
0.08988768 | 18.12582
0.08985292 | 18.11716
0.08980489 | 18.08931
0.08974128 | 18.0776
0.08970905 | 18.05988
0.08965984 | 18.04109
0.08961591 | 18.02574
0.08957448 | 18.01139
0.08952822 | 17.98268
0.08948813 | 17.98142
0.08943035 | 17.94698
0.08938784 | 17.93558
0.08935369 | 17.92344
0.08930416 | 17.90556
0.08926156 | 17.88959
0.08921233 | 17.8766
0.08916912 | 17.85883
0.08912308 | 17.82569
0.08907487 | 17.81359
0.08902942 | 17.7979
0.08898696 | 17.7844
0.08895388 | 17.77264
0.0888889 | 17.74487
0.088852 | 17.72712
0.08880382 | 17.71389
0.0887598 | 17.69875
0.08872061 | 17.68518
0.08867075 | 17.65918
0.08862983 | 17.63757
0.08858219 | 17.62495
0.08852745 | 17.61072
0.08849584 | 17.59758
0.08845749 | 17.57715
0.08839049 | 17.54474
0.08836194 | 17.53791
0.08830938 | 17.51386
0.08826191 | 17.49343
0.08823154 | 17.49241
0.08818072 | 17.47374
0.08812878 | 17.4589
0.08809162 | 17.43452
0.08803325 | 17.4144
0.08800235 | 17.40655
0.08794857 | 17.37933
0.0878831 | 17.3511
0.08785842 | 17.35174
0.08780286 | 17.3271
0.08775944 | 17.30853
0.08771611 | 17.29512
0.08769662 | 17.29547
0.08763285 | 17.25952
0.08758806 | 17.24852
0.08753981 | 17.22541
0.08749238 | 17.20652
0.0874473 | 17.1937
0.08740968 | 17.187
0.08737451 | 17.16961
0.08730786 | 17.13617
0.08727666 | 17.12413
0.08723129 | 17.10345
0.0871833 | 17.09301
0.08714498 | 17.07271
0.08709103 | 17.0479
0.08704746 | 17.03329
0.08700744 | 17.02491
0.08696411 | 17.00361
0.0869281 | 17.00014
0.08686437 | 16.9575
0.08681378 | 16.93796
0.08677243 | 16.93043
0.08672428 | 16.91632
0.08668587 | 16.89914
0.08664066 | 16.884
0.08658519 | 16.85806
0.08655087 | 16.84982
0.08650424 | 16.8267
0.08646145 | 16.80883
0.08642117 | 16.80324
0.08637706 | 16.7803
0.08633197 | 16.76955
0.0862794 | 16.74243
0.0862327 | 16.72543
0.0861854 | 16.70786
0.08613526 | 16.69197
0.08609374 | 16.66769
0.08606024 | 16.65267
0.08600834 | 16.63548
0.08595605 | 16.61954
0.08591784 | 16.60691
0.08588168 | 16.60507
0.08583145 | 16.5722
0.08577469 | 16.54724
0.08573703 | 16.53514
0.08569372 | 16.51738
0.08565409 | 16.50623
0.08560816 | 16.47773
0.08555456 | 16.45572
0.08551087 | 16.44761
0.08546901 | 16.41866
0.08542334 | 16.40577
0.08537817 | 16.3996
0.08533132 | 16.37113
0.08528748 | 16.35697
0.08524225 | 16.34268
0.08519067 | 16.31685
0.08515241 | 16.30611
0.08510882 | 16.29316
0.08506346 | 16.26571
0.08502093 | 16.24715
0.084971 | 16.22591
0.08492697 | 16.21158
0.08488128 | 16.20134
0.0848412 | 16.19007
0.0847796 | 16.16375
0.08474998 | 16.15351
0.084691 | 16.12651
0.0846615 | 16.11914
0.08460619 | 16.09929
0.08456408 | 16.08341
0.08452764 | 16.07489
0.08447534 | 16.04787
0.08443057 | 16.03915
0.08438689 | 16.02516
0.08434314 | 16.00683
0.08428155 | 15.96896
0.08424274 | 15.95798
0.08420982 | 15.94462
0.08415586 | 15.92479
0.08411902 | 15.90377
0.08407771 | 15.90184
0.08402172 | 15.86986
0.08398482 | 15.84968
0.08393277 | 15.83384
0.08388196 | 15.82654
0.083838 | 15.80374
0.08379298 | 15.79053
0.08374614 | 15.77043
0.08370849 | 15.76602
0.08366046 | 15.73826
0.08361121 | 15.72592
0.08356789 | 15.71088
0.08353078 | 15.69746
0.08348934 | 15.67641
0.08343614 | 15.6578
0.08338419 | 15.63122
0.08335362 | 15.61659
0.08329371 | 15.59469
0.08324908 | 15.57596
0.08320692 | 15.56152
0.083164 | 15.55128
0.08312036 | 15.52288
0.08307329 | 15.51397
0.08303175 | 15.49568
0.08297678 | 15.47856
0.08294101 | 15.46352
0.0828903 | 15.43989
0.08283811 | 15.42525
0.08281458 | 15.41209
0.0827569 | 15.38863
0.08271592 | 15.36718
0.08265612 | 15.34806
0.0826161 | 15.3451
0.08257706 | 15.32689
0.08253121 | 15.31811
0.08249833 | 15.29401
0.08244361 | 15.26884
0.0823951 | 15.25297
0.08235944 | 15.23641
0.08231238 | 15.22056
0.08227891 | 15.21402
0.08220602 | 15.17445
0.08216691 | 15.16136
0.08212571 | 15.13984
0.08207648 | 15.12466
0.08203335 | 15.11286
0.08199357 | 15.0992
0.08193435 | 15.07507
0.08190217 | 15.06495
0.08185605 | 15.04615
0.08182335 | 15.03069
0.08176747 | 15.01511
0.08173474 | 15.00433
0.08167328 | 14.97118
0.08163247 | 14.95986
0.08158461 | 14.94673
0.08154163 | 14.92563
0.08149672 | 14.90562
0.08144459 | 14.87957
0.08140074 | 14.87039
0.08136166 | 14.86216
0.08131735 | 14.83442
0.08127418 | 14.8241
0.08123572 | 14.81428
0.08117068 | 14.77903
0.08113521 | 14.77393
0.08109307 | 14.74904
0.0810442 | 14.74012
0.08100625 | 14.72478
0.08095354 | 14.69485
0.08090252 | 14.68007
0.08086314 | 14.66852
0.08082014 | 14.65452
0.08078093 | 14.6339
0.08071828 | 14.6151
0.08069196 | 14.60505
0.08063831 | 14.58711
0.08059448 | 14.56921
0.08054265 | 14.54701
0.08050413 | 14.52534
0.08046643 | 14.52439
0.08040898 | 14.49143
0.08036447 | 14.47864
0.08032201 | 14.46246
0.08026287 | 14.43813
0.08022935 | 14.42861
0.08019183 | 14.4208
0.08014612 | 14.40693
0.08009392 | 14.37651
0.08005152 | 14.35969
0.08000591 | 14.34304
0.0799577 | 14.32785
0.07990488 | 14.30531
0.07986347 | 14.29284
0.07981506 | 14.2759
0.07977508 | 14.26744
0.07973343 | 14.24647
0.07969041 | 14.23128
0.07963594 | 14.21541
0.07959993 | 14.20564
0.07954175 | 14.18106
0.07950679 | 14.1687
0.07946438 | 14.15044
0.07941441 | 14.13227
0.07936323 | 14.11229
0.07933121 | 14.10214
0.07928057 | 14.07589
0.07923744 | 14.05531
0.07918828 | 14.03651
0.07914071 | 14.03172
0.07909504 | 14.00838
0.07905101 | 13.99716
0.07901059 | 13.98395
0.07896291 | 13.97111
0.07890926 | 13.93929
0.07888228 | 13.93125
0.07883552 | 13.91196
0.0787826 | 13.8956
0.07873271 | 13.87243
0.07869225 | 13.85899
0.07864374 | 13.85406
0.07859292 | 13.82267
0.07855991 | 13.81532
0.07850436 | 13.79958
0.0784678 | 13.78338
0.078417 | 13.76353
0.07837634 | 13.75917
0.07832957 | 13.72384
0.07828192 | 13.70749
0.07823445 | 13.69419
0.07819472 | 13.67199
0.07814487 | 13.66099
0.07810962 | 13.64541
0.07805327 | 13.61711
0.07800954 | 13.61403
0.0779727 | 13.58921
0.07792126 | 13.57142
0.07787957 | 13.55507
0.0778361 | 13.54327
0.07778993 | 13.51963
0.07773771 | 13.49959
0.07769365 | 13.49197
0.07766101 | 13.47467
0.07762526 | 13.46517
0.07755751 | 13.4233
0.0775081 | 13.40687
0.07747593 | 13.40037
0.0774315 | 13.37923
0.07738418 | 13.36681
0.07733785 | 13.34818
0.07729767 | 13.32373
0.07724611 | 13.30674
0.07720041 | 13.28797
0.07716113 | 13.27232
0.07710924 | 13.26053
0.07706809 | 13.23214
0.07702506 | 13.22261
0.07697301 | 13.20002
0.07693461 | 13.18648
0.07687636 | 13.16826
0.07684423 | 13.16199
0.07679352 | 13.13664
0.07675142 | 13.1256
0.07670584 | 13.10519
0.07665717 | 13.08944
0.07661511 | 13.06298
0.07657707 | 13.05567
0.07651455 | 13.028
0.07647754 | 13.02102
0.07643608 | 13.00518
0.07638916 | 12.98729
0.07634653 | 12.96726
0.0763164 | 12.96911
0.0762507 | 12.9337
0.07620422 | 12.91051
0.07616819 | 12.90738
0.07612044 | 12.88375
0.0760822 | 12.86638
0.07602978 | 12.84574
0.07599139 | 12.83068
0.07593249 | 12.80336
0.07588485 | 12.78072
0.07585291 | 12.77184
0.07580168 | 12.75612
0.07576039 | 12.74135
0.07571042 | 12.72877
0.07566847 | 12.71517
0.07563049 | 12.69824
0.07558554 | 12.6813
0.07553848 | 12.66226
0.07547465 | 12.62354
0.07544224 | 12.6265
0.07538639 | 12.59649
0.07535532 | 12.58567
0.07529777 | 12.57059
0.07527196 | 12.57265
0.07521195 | 12.53579
0.07516059 | 12.51966
0.07512643 | 12.50708
0.07508331 | 12.49782
0.0750292 | 12.47369
0.0749955 | 12.46655
0.0749432 | 12.43684
0.07489657 | 12.42275
0.07484374 | 12.40391
0.0748022 | 12.39546
0.07476297 | 12.39057
0.07471624 | 12.37309
0.07467732 | 12.34927
0.07462943 | 12.33298
0.07458526 | 12.31451
0.07453051 | 12.29288
0.0745072 | 12.29149
0.0744488 | 12.2534
0.07440245 | 12.24193
0.07435677 | 12.22374
0.07430606 | 12.20452
0.07426689 | 12.19112
0.07421963 | 12.17771
0.07416479 | 12.16302
0.07412695 | 12.15324
0.07408694 | 12.12833
0.07403813 | 12.11328
0.0739888 | 12.08779
0.07394185 | 12.07455
0.07389725 | 12.04926
0.07385494 | 12.0373
0.07380847 | 12.02272
0.073765 | 12.00442
0.07372559 | 11.99987
0.07367141 | 11.96935
0.07363308 | 11.96424
0.07359971 | 11.94879
0.0735406 | 11.92114
0.07350029 | 11.91473
0.07345551 | 11.9004
0.07340262 | 11.86364
0.07334907 | 11.85412
0.0733109 | 11.84395
0.07327719 | 11.82811
0.07322703 | 11.80317
0.07318372 | 11.78373
0.07313927 | 11.76297
0.07309006 | 11.74574
0.07303843 | 11.7303
0.0730109 | 11.722
0.07295439 | 11.69604
0.07289195 | 11.66215
0.0728579 | 11.66071
0.07282009 | 11.64294
0.07277132 | 11.62684
0.07272407 | 11.61018
0.07268805 | 11.60488
0.07263714 | 11.57145
0.07259656 | 11.56205
0.07255124 | 11.54048
0.07250242 | 11.51343
0.07246101 | 11.5019
0.07241168 | 11.49042
0.07236851 | 11.4738
0.07232171 | 11.45814
0.07227926 | 11.43747
0.07223097 | 11.42535
0.0721859 | 11.39646
0.07213395 | 11.38704
0.07209817 | 11.36401
0.07204623 | 11.35202
0.07201353 | 11.33673
0.07196931 | 11.31702
0.07191454 | 11.29857
0.07186698 | 11.27286
0.07183463 | 11.26822
0.07177672 | 11.24184
0.07173904 | 11.22171
0.07169375 | 11.21398
0.07165107 | 11.19566
0.0715965 | 11.17175
0.07155663 | 11.16212
0.07151045 | 11.14363
0.07146507 | 11.13457
0.07142705 | 11.12115
0.07137637 | 11.10544
0.0713286 | 11.06989
0.07128186 | 11.05971
0.07124157 | 11.04566
0.07119499 | 11.03221
0.07114113 | 11.00545
0.07110065 | 10.99607
0.0710675 | 10.97908
0.07101355 | 10.96006
0.07097424 | 10.95332
0.07091396 | 10.91725
0.07088296 | 10.92055
0.07083954 | 10.89353
0.07078588 | 10.8728
0.07074363 | 10.86385
0.07070052 | 10.8523
0.07065687 | 10.82753
0.0706179 | 10.81528
0.07056664 | 10.79331
0.07051526 | 10.77027
0.070473 | 10.75508
0.07043058 | 10.7414
0.07038432 | 10.71682
0.0703278 | 10.70355
0.0702847 | 10.67301
0.07024359 | 10.66225
0.07019761 | 10.65429
0.07015666 | 10.6469
0.07010257 | 10.61971
0.07006323 | 10.61052
0.07001776 | 10.59201
0.06997968 | 10.57515
0.06993743 | 10.55445
0.06988281 | 10.5389
0.06985068 | 10.52511
0.06979441 | 10.48721
0.06974984 | 10.48146
0.06969668 | 10.45545
0.06966056 | 10.44771
0.06961424 | 10.43145
0.06956668 | 10.41795
0.06951017 | 10.3866
0.06948553 | 10.37983
0.06943299 | 10.36489
0.06938657 | 10.34355
0.0693502 | 10.33978
0.06930251 | 10.32247
0.0692558 | 10.28715
0.0692042 | 10.26641
0.06915125 | 10.25345
0.06912121 | 10.24797
0.06907174 | 10.23299
0.06902579 | 10.2098
0.06898976 | 10.19556
0.06893743 | 10.18134
0.06888979 | 10.1649
0.068851 | 10.15043
0.06880114 | 10.13551
0.06874977 | 10.10206
0.06871309 | 10.09959
0.06866896 | 10.08042
0.06862564 | 10.05595
0.06858293 | 10.03975
0.06853732 | 10.02512
0.06848897 | 9.994202
0.06844453 | 9.977495
0.06839419 | 9.965123
0.06834743 | 9.944814
0.06830497 | 9.93331
0.06825811 | 9.912894
0.06821203 | 9.895926
0.06816132 | 9.878028
0.06812635 | 9.863948
0.06807121 | 9.851371
0.06803115 | 9.842385
0.06798641 | 9.817876
0.06793913 | 9.804773
0.06790185 | 9.78902
0.06785342 | 9.776264
0.06781133 | 9.749493
0.06776709 | 9.733152
0.06771329 | 9.708236
0.06766612 | 9.704558
0.06763058 | 9.68473
0.06757986 | 9.667866
0.06753441 | 9.648076
0.0675002 | 9.641299
0.06744995 | 9.611107
0.06740477 | 9.601148
0.06735062 | 9.575252
0.06731752 | 9.564369
0.06727178 | 9.545672
0.06722179 | 9.526583
0.0671702 | 9.511736
0.06712791 | 9.49956
0.06707755 | 9.485363
0.06705237 | 9.477804
0.06700067 | 9.446077
0.06694672 | 9.415993
0.06690323 | 9.414458
0.06686451 | 9.392489
0.06681876 | 9.377227
0.06677162 | 9.361324
0.06673398 | 9.353409
0.06666866 | 9.305625
0.0666363 | 9.308337
0.06658612 | 9.288818
0.06654626 | 9.277313
0.06650251 | 9.262268
0.06645936 | 9.234051
0.06639885 | 9.208394
0.06636595 | 9.210123
0.06631184 | 9.18169
0.06626681 | 9.178297
0.06623174 | 9.163859
0.06618162 | 9.146946
0.06613243 | 9.131595
0.06607016 | 9.101919
0.0660443 | 9.109246
0.06600306 | 9.090536
0.06596217 | 9.073783
0.06590639 | 9.047011
0.06585679 | 9.023064
0.06581759 | 9.015468
0.06577586 | 8.993141
0.06573377 | 8.972873
0.0656876 | 8.954599
0.06563781 | 8.937539
0.06559309 | 8.933768
0.06555113 | 8.915793
0.06550507 | 8.882956
0.06545247 | 8.864494
0.06543431 | 8.858522
0.06536978 | 8.830322
0.06532017 | 8.814785
0.06528287 | 8.799035
0.06523263 | 8.775126
0.06518556 | 8.764027
0.06513924 | 8.751817
0.065106 | 8.729803
0.06505657 | 8.710325
0.06501305 | 8.697927
0.06496882 | 8.676509
0.06491281 | 8.659026
0.06488158 | 8.645062
0.06481884 | 8.621722
0.06478239 | 8.612131
0.06473569 | 8.591147
0.06470226 | 8.580786
0.06464919 | 8.562243
0.06459471 | 8.535087
0.06455913 | 8.527446
0.06451465 | 8.507525
0.06446539 | 8.498901
0.06442234 | 8.482911
0.06437435 | 8.461116
0.06433192 | 8.436707
0.06429747 | 8.428332
0.06424078 | 8.410584
0.06420504 | 8.394229
0.06415645 | 8.380477
0.06410575 | 8.358901
0.06405412 | 8.334937
0.06401262 | 8.326611
0.06396984 | 8.312588
0.06392885 | 8.296002
0.0638971 | 8.280548
0.06383283 | 8.251335
0.06378352 | 8.240783
0.06374057 | 8.231138
0.06370189 | 8.210642
0.06366463 | 8.19497
0.0636146 | 8.188132
0.0635481 | 8.151872
0.06351893 | 8.141026
0.06346691 | 8.11897
0.06343175 | 8.112622
0.06337694 | 8.084257
0.0633431 | 8.087279
0.06329272 | 8.056014
0.06323909 | 8.036749
0.06320746 | 8.03018
0.06315526 | 8.008804
0.06312578 | 8.006544
0.06306816 | 7.974684
0.06303073 | 7.950686
0.0629648 | 7.927241
0.0629285 | 7.922523
0.06288156 | 7.898663
0.06283264 | 7.887475
0.06280003 | 7.867942
0.06275617 | 7.853369
0.06271572 | 7.834827
0.06265462 | 7.82271
0.0626201 | 7.805877
0.06257399 | 7.791038
0.06251975 | 7.761823
0.06249051 | 7.752242
0.06243033 | 7.728097
0.06239386 | 7.718845
0.06234186 | 7.706101
0.06230338 | 7.695321
0.06226114 | 7.661406
0.06220599 | 7.643338
0.06215641 | 7.630216
0.06212356 | 7.613354
0.06207787 | 7.601885
0.06203304 | 7.582226
0.06198788 | 7.560208
0.06192847 | 7.541711
0.06188946 | 7.525576
0.06184691 | 7.518587
0.06180495 | 7.508306
0.06176041 | 7.481804
0.06171276 | 7.460179
0.06166141 | 7.442131
0.06162367 | 7.42651
0.06157409 | 7.416611
0.06153807 | 7.409417
0.06148105 | 7.37236
0.06144255 | 7.372963
0.06140312 | 7.34928
0.06134615 | 7.329313
0.06130715 | 7.315625
0.06126892 | 7.306823
0.0612075 | 7.276165
0.06116463 | 7.26442
0.06111943 | 7.246016
0.06107766 | 7.236699
0.06103533 | 7.224316
0.06099245 | 7.201665
0.06094666 | 7.18476
0.06090126 | 7.163388
0.06085068 | 7.149373
0.06081318 | 7.133478
0.06076829 | 7.118475
0.06071709 | 7.094588
0.06066727 | 7.078578
0.06061817 | 7.048925
0.06058271 | 7.045134
0.06054148 | 7.029462
0.06049558 | 7.012138
0.06043407 | 6.984273
0.06039789 | 6.976035
0.06035698 | 6.963774
0.06031123 | 6.947985
0.06026822 | 6.926882
0.06021148 | 6.895194
0.06017323 | 6.887044
0.06013177 | 6.873591
0.06009648 | 6.860217
0.06004393 | 6.843701
0.06000186 | 6.830105
0.05994417 | 6.804502
0.05990493 | 6.788116
0.05986202 | 6.772714
0.05982135 | 6.758835
0.0597672 | 6.725782
0.05972336 | 6.716853
0.0596786 | 6.689943
0.05962807 | 6.684464
0.05959021 | 6.660523
0.05954261 | 6.648662
0.05948861 | 6.637351
0.05946951 | 6.641029
0.05940909 | 6.597061
0.05935968 | 6.579872
0.05931499 | 6.57032
0.05927204 | 6.553111
0.05922848 | 6.537982
0.05919087 | 6.520186
0.05913861 | 6.498554
0.05909709 | 6.482794
0.05903893 | 6.460782
0.05900662 | 6.450094
0.05895704 | 6.432212
0.05891626 | 6.418755
0.05886754 | 6.391514
0.05882835 | 6.376497
0.05877579 | 6.359429
0.05873635 | 6.338057
0.0586985 | 6.327581
0.05863019 | 6.295437
0.05859435 | 6.293369
0.05854816 | 6.270478
0.05851464 | 6.259941
0.05846071 | 6.244829
0.05841775 | 6.227274
0.05838105 | 6.203319
0.05832773 | 6.182576
0.0582787 | 6.167151
0.05824712 | 6.155868
0.05819728 | 6.128484
0.05814415 | 6.111513
0.0580968 | 6.086148
0.0580587 | 6.082441
0.05801801 | 6.069699
0.05795942 | 6.048895
0.05792573 | 6.037516
0.05786869 | 6.016563
0.05782913 | 5.992436
0.05779134 | 5.9856
0.05773369 | 5.963989
0.05769841 | 5.955189
0.0576576 | 5.94083
0.05759643 | 5.911368
0.05756055 | 5.898701
0.05751347 | 5.881281
0.05747934 | 5.870133
0.05742741 | 5.846773
0.05739301 | 5.837395
0.05733702 | 5.813828
0.0572906 | 5.80324
0.05724208 | 5.783325
0.05720334 | 5.768864
0.05715163 | 5.748669
0.05711604 | 5.745225
0.05706389 | 5.718889
0.0570144 | 5.689351
0.0569717 | 5.678172
0.05692934 | 5.666565
0.05688847 | 5.649282
0.056838 | 5.613034
0.05679059 | 5.604735
0.05674887 | 5.593589
0.05670689 | 5.574794
0.05665374 | 5.553691
0.0566236 | 5.54845
0.0565728 | 5.526419
0.05653124 | 5.506335
0.0564816 | 5.48317
0.05643517 | 5.475889
0.05638736 | 5.464273
0.05635423 | 5.451539
0.05629769 | 5.41774
0.05625351 | 5.403083
0.05621 | 5.381629
0.0561546 | 5.37092
0.05612633 | 5.36058
0.05607869 | 5.343362
0.05603015 | 5.32096
0.05598301 | 5.301215
0.05592489 | 5.278447
0.05588402 | 5.266557
0.05585558 | 5.264033
0.05580655 | 5.250292
0.05576258 | 5.227516
0.05571353 | 5.195423
0.05566201 | 5.183151
0.05562778 | 5.170852
0.05558756 | 5.16604
0.05553002 | 5.135017
0.05548709 | 5.116302
0.05543719 | 5.101888
0.05539707 | 5.087685
0.05535607 | 5.062467
0.05530134 | 5.047912
0.05524398 | 5.02127
0.05521138 | 5.019935
0.05517052 | 5.002777
0.05513157 | 4.993
0.05508257 | 4.96695
0.05503971 | 4.955974
0.05497954 | 4.918684
0.0549412 | 4.915042
0.05489695 | 4.899958
0.05485454 | 4.883377
0.05480625 | 4.862515
0.05476573 | 4.85269
0.05471095 | 4.828023
0.05466821 | 4.821318
0.05462124 | 4.802171
0.05458658 | 4.786668
0.05454299 | 4.777129
0.05449914 | 4.754506
0.05444313 | 4.728605
0.05441419 | 4.719061
0.05436452 | 4.70025
0.05430952 | 4.678898
0.05427886 | 4.675694
0.05422333 | 4.635704
0.05417994 | 4.621738
0.05414142 | 4.60955
0.05408216 | 4.590162
0.05403767 | 4.577236
0.05401459 | 4.580138
0.05394471 | 4.543177
0.05390815 | 4.524356
0.05386814 | 4.512405
0.05381542 | 4.498492
0.05378216 | 4.488607
0.05372887 | 4.453614
0.05368535 | 4.443923
0.05363004 | 4.421971
0.05359054 | 4.410036
0.05355174 | 4.39451
0.05349701 | 4.374503
0.05345723 | 4.355545
0.0534135 | 4.337543
0.05335858 | 4.317599
0.05332395 | 4.304947
0.0532758 | 4.277556
0.0532227 | 4.266474
0.05317517 | 4.240941
0.05314122 | 4.239003
0.05309146 | 4.216601
0.05305288 | 4.198538
0.05300044 | 4.18583
0.05296241 | 4.172911
0.05289713 | 4.143632
0.05287063 | 4.139618
0.05282266 | 4.124824
0.05278338 | 4.107913
0.05273631 | 4.084518
0.05269352 | 4.067219
0.05263305 | 4.044226
0.05258759 | 4.039567
0.05255 | 4.024458
0.05250539 | 4.008461
0.05247391 | 3.993371
0.0524149 | 3.97059
0.05237654 | 3.954364
0.05232647 | 3.937797
0.05227746 | 3.917724
0.05223853 | 3.905714
0.05218914 | 3.892747
0.05214579 | 3.86348
0.05209124 | 3.847738
0.05205499 | 3.833333
0.05200668 | 3.820002
0.0519601 | 3.798058
0.05192146 | 3.786366
0.0518754 | 3.769619
0.05183184 | 3.755424
0.05178794 | 3.742911
0.05174623 | 3.725984
0.05170091 | 3.703626
0.05165318 | 3.684639
0.05160988 | 3.661826
0.05155065 | 3.637834
0.05151397 | 3.631861
0.05146091 | 3.614623
0.05142284 | 3.598969
0.05137375 | 3.573806
0.05133035 | 3.567131
0.05129057 | 3.550102
0.05124601 | 3.534211
0.05119511 | 3.519241
0.05116108 | 3.514361
0.0511121 | 3.478367
0.05105665 | 3.463661
0.05102276 | 3.45221
0.05097765 | 3.432216
0.05094023 | 3.412885
0.05088157 | 3.395144
0.05083537 | 3.376171
0.05079817 | 3.361188
0.05074582 | 3.344042
0.05070314 | 3.331972
0.0506598 | 3.312968
0.0506221 | 3.306314
0.05056102 | 3.266589
0.05052808 | 3.251799
0.05047161 | 3.238329
0.05041732 | 3.222416
0.05038814 | 3.217722
0.05034755 | 3.20367
0.0502912 | 3.178646
0.05025129 | 3.164657
0.05020946 | 3.158338
0.05015187 | 3.129821
0.05011646 | 3.123251
0.05007425 | 3.10061
0.05002612 | 3.08272
0.04998001 | 3.069292
0.0499354 | 3.058452
0.04988281 | 3.034626
0.04985218 | 3.024965
0.04978718 | 2.994248
0.04975209 | 2.982536
0.04970446 | 2.962844
0.04966076 | 2.951442
0.04961686 | 2.93783
0.0495756 | 2.933195
0.04952463 | 2.901128
0.04947044 | 2.880437
0.04943147 | 2.873717
0.0493792 | 2.852838
0.04934497 | 2.839197
0.04930021 | 2.823649
0.04925476 | 2.818977
0.04920716 | 2.797384
0.049156 | 2.771408
0.04911964 | 2.759232
0.04907106 | 2.749161
0.04902826 | 2.737347
0.04898353 | 2.710563
0.04892991 | 2.690192
0.04889581 | 2.679572
0.04883597 | 2.660402
0.04881326 | 2.656564
0.04874949 | 2.62404
0.04871548 | 2.614591
0.04866787 | 2.595379
0.04862312 | 2.576594
0.04857441 | 2.562192
0.04855401 | 2.56312
0.04848343 | 2.519771
0.04843495 | 2.505713
0.04839674 | 2.490449
0.04833975 | 2.470334
0.04830528 | 2.452577
0.04826958 | 2.446323
0.04821921 | 2.431905
0.04816767 | 2.407153
0.04812369 | 2.390534
0.04807816 | 2.378136
0.0480335 | 2.363436
0.04799248 | 2.346447
0.04794357 | 2.330092
0.04789588 | 2.311451
0.04785477 | 2.299162
0.04780583 | 2.276873
0.04776343 | 2.268729
0.04770729 | 2.236321
0.04767046 | 2.229957
0.04763046 | 2.216038
0.04758158 | 2.199953
0.04753855 | 2.181959
0.04749605 | 2.176707
0.04742758 | 2.144685
0.04740074 | 2.143216
0.04735072 | 2.119034
0.04730495 | 2.109572
0.04726249 | 2.096039
0.04721151 | 2.072451
0.04715706 | 2.049577
0.04712746 | 2.044331
0.04708347 | 2.026889
0.0470435 | 2.01522
0.04698537 | 1.987596
0.04693277 | 1.96577
0.04690064 | 1.961321
0.04685644 | 1.936373
0.04680121 | 1.928276
0.04676552 | 1.917111
0.04672488 | 1.908397
0.04666809 | 1.881313
0.04662132 | 1.867433
0.04657289 | 1.855086
0.04653076 | 1.841358
0.04648661 | 1.827966
0.04645388 | 1.820949
0.0463841 | 1.786424
0.04634998 | 1.777484
0.0463105 | 1.767352
0.04625824 | 1.755453
0.04620462 | 1.73317
0.04617134 | 1.730013
0.04612132 | 1.709643
0.04606986 | 1.694522
0.04602842 | 1.679259
0.04598901 | 1.66087
0.04594288 | 1.648395
0.04589353 | 1.627209
0.04584665 | 1.621339
0.04581142 | 1.600242
0.04575681 | 1.586668
0.04571329 | 1.578667
0.04566947 | 1.561803
0.04561325 | 1.532619
0.04557996 | 1.522483
0.04553261 | 1.513587
0.04548154 | 1.50404
0.04543554 | 1.482047
0.04539822 | 1.469561
0.04533967 | 1.446312
0.04530163 | 1.44088
0.04525313 | 1.420808
0.04519652 | 1.405591
0.04516335 | 1.401703
0.04511884 | 1.382021
0.04506529 | 1.361765
0.04502112 | 1.351339
0.04497664 | 1.332556
0.04492751 | 1.323661
0.04488354 | 1.305509
0.04483482 | 1.28731
0.04478647 | 1.27382
0.04474598 | 1.268697
0.04470549 | 1.25643
0.04465427 | 1.234944
0.04460571 | 1.221823
0.04455171 | 1.200821
0.04451897 | 1.203469
0.04447685 | 1.184082
0.04443222 | 1.167198
0.04437965 | 1.15246
0.04433217 | 1.143612
0.04429642 | 1.124658
0.04424906 | 1.112422
0.04419132 | 1.089709
0.04414745 | 1.085229
0.0440999 | 1.07195
0.04405428 | 1.05644
0.04400825 | 1.044272
0.04396256 | 1.028146
0.04391496 | 1.020939
0.04387552 | 1.01347
0.04382885 | 1.00469
0.04377969 | 0.9749703
0.04372623 | 0.9619788
0.04367999 | 0.9585635
0.04363802 | 0.9444908
0.04360033 | 0.9384907
0.04354985 | 0.923138
0.04350488 | 0.9068114
0.04345452 | 0.890546
0.04340486 | 0.8751204
0.04336537 | 0.8686574
0.04330723 | 0.8546783
0.04326955 | 0.8417511
0.04322498 | 0.8302493
0.04317309 | 0.8187141
0.04312734 | 0.80843
0.04308361 | 0.7947569
0.04304775 | 0.7973956
0.04298987 | 0.770538
0.04294298 | 0.7603336
0.04289939 | 0.747729
0.04284704 | 0.7448166
0.04280921 | 0.7304191
0.0427642 | 0.7174556
0.04270338 | 0.7022818
0.04265684 | 0.6913321
0.04260836 | 0.6776954
0.04256292 | 0.6734122
0.04252987 | 0.6614164
0.04247614 | 0.6547431
0.04243398 | 0.6391697
0.04238072 | 0.6290479
0.04233905 | 0.6176345
0.042283 | 0.6019424
0.04225071 | 0.597812
0.04220285 | 0.5863244
0.04214165 | 0.5713335
0.04209671 | 0.5643788
0.04204193 | 0.5554343
0.0420097 | 0.5510861
0.04195294 | 0.5364908
0.04191247 | 0.527814
0.04186417 | 0.5178918
0.04180974 | 0.507599
0.04177015 | 0.5039059
0.04172084 | 0.4942188
0.04167087 | 0.4840405
0.04161795 | 0.4731156
0.04156164 | 0.4614955
0.04153134 | 0.4567819
0.04147946 | 0.4461126
0.04142765 | 0.4394666
0.04139294 | 0.4374044
0.0413373 | 0.4283125
0.04129239 | 0.4190226
0.04124268 | 0.4123179
0.0411951 | 0.4067505
0.04114155 | 0.3997166
0.04109565 | 0.3923262
0.041043 | 0.3836484
0.04098599 | 0.3701397
0.04094325 | 0.3684267
0.04090727 | 0.3655003
0.04086179 | 0.3585007
0.04080208 | 0.3486555
0.04075681 | 0.3464916
0.04070458 | 0.3384297
0.04066161 | 0.3310081
0.04061176 | 0.3254443
0.04057102 | 0.3272427
0.04051626 | 0.3156137
0.04046795 | 0.3079851
0.0404186 | 0.3041014
0.04037524 | 0.3002171
0.04031943 | 0.2941426
0.04028722 | 0.2939319
0.04022096 | 0.283113
0.04017402 | 0.2785267
0.040124 | 0.2751818
0.04008148 | 0.2701683
0.04002941 | 0.2661367
0.03998587 | 0.2599513
0.03992826 | 0.2559758
0.03988365 | 0.2533825
0.03983623 | 0.2517997
0.03977778 | 0.2447231
0.03974433 | 0.2462012
0.0396742 | 0.2360602
0.03963887 | 0.23776
0.03958554 | 0.2315519
0.03954825 | 0.2292075
0.03948101 | 0.2228899
0.03944732 | 0.2251419
0.03938001 | 0.2186162
0.03933674 | 0.2183013
0.03929053 | 0.2128549
0.03924897 | 0.2131904
0.03920524 | 0.2102454
0.03914833 | 0.2070081
0.03907866 | 0.2038381
0.0390374 | 0.2025155
0.03899678 | 0.1990139
0.03892953 | 0.1969877
0.03889784 | 0.195844
0.03884975 | 0.1958169
0.03879366 | 0.1912101
0.03873985 | 0.1886216
0.03869078 | 0.1872769
0.03865367 | 0.1864679
0.03858852 | 0.182554
0.03853759 | 0.1815473
0.03850319 | 0.1801279
0.03845092 | 0.1790505
0.03839822 | 0.1761333
0.03833853 | 0.1756247
0.03830533 | 0.1765581
0.03825227 | 0.173525
0.03818979 | 0.1729754
0.0381381 | 0.1715043
0.03809335 | 0.17054
0.03805792 | 0.1708939
0.0379982 | 0.1687155
0.03794365 | 0.1684522
0.03789672 | 0.1672901
0.03784757 | 0.1654752
0.03780331 | 0.1626376
0.0377546 | 0.1615587
0.03768452 | 0.1589052
0.03764875 | 0.159309
0.03760274 | 0.1583766
0.03753945 | 0.1567262
0.03749578 | 0.1554229
0.03746081 | 0.1560227
0.03739429 | 0.1530648
0.03735012 | 0.1521913
0.03729618 | 0.1519055
0.03724811 | 0.1495921
0.03719466 | 0.148501
0.03715874 | 0.1485724
0.03709579 | 0.145505
0.03704496 | 0.1451955
0.03699525 | 0.1447672
0.0369509 | 0.1424131
0.03690798 | 0.1409734
0.036851 | 0.1402034
0.03679458 | 0.1389188
0.03674875 | 0.1382355
0.03669674 | 0.1367359
0.03664295 | 0.1366561
0.03659788 | 0.1355454
0.03654077 | 0.1341639
0.03650137 | 0.1341506
0.03644653 | 0.1333749
0.03639426 | 0.13086
0.03634242 | 0.1297857
0.03629804 | 0.1303465
0.03625635 | 0.1288475
0.03619537 | 0.127156
0.03614094 | 0.1264621
0.03609664 | 0.1264195
0.03605933 | 0.126404
0.03601963 | 0.1250942
0.03593874 | 0.1221809
0.03588882 | 0.1215144
0.03584797 | 0.121556
0.03579702 | 0.121976
0.03575338 | 0.1225967
0.0356902 | 0.1204964
0.03564839 | 0.1194151
0.03559216 | 0.1187534
0.035545 | 0.1172164
0.03549565 | 0.1169662
0.03544914 | 0.1167229
0.03539026 | 0.1170719
0.03535223 | 0.1162676
0.03529586 | 0.1144495
0.03525356 | 0.1125387
0.03519283 | 0.1123317
0.03515884 | 0.1122059
0.03508378 | 0.1104251
0.03505138 | 0.110335
0.0349945 | 0.1097896
0.0349511 | 0.1089249
0.03490197 | 0.1084566
0.03485089 | 0.1087032
0.03479427 | 0.1077432
0.03473912 | 0.1053329
0.03469656 | 0.1056825
0.03465001 | 0.1038537
0.03459972 | 0.1031337
0.03455722 | 0.1025347
0.03449708 | 0.1008391
0.03444442 | 0.1005309
0.03439125 | 0.1000032
0.03435157 | 0.09992632
0.03429304 | 0.09921933
0.03424859 | 0.09841061
0.03418387 | 0.09685037
0.03415051 | 0.09719263
0.03410175 | 0.09599007
0.03405256 | 0.09609597
0.03399753 | 0.09459828
0.03394867 | 0.09354357
0.03389342 | 0.0921552
0.03384081 | 0.09226901
0.03379578 | 0.09101629
0.0337463 | 0.09015337
0.03371201 | 0.09066029
0.03364323 | 0.08870126
0.03358955 | 0.08772455
0.03354082 | 0.08735298
0.0334953 | 0.08666001
0.0334444 | 0.08586615
0.03339689 | 0.0845107
0.03334082 | 0.08485989
0.03329153 | 0.08311738
0.03323974 | 0.08350334
0.03319416 | 0.08270009
0.03314776 | 0.08275711
0.03309397 | 0.08148882
0.03305369 | 0.08006673
0.03299495 | 0.07929733
0.03294161 | 0.07931492
0.03290257 | 0.07948233
0.03285441 | 0.07887612
0.03278557 | 0.07773535
0.03273901 | 0.07702184
0.03269577 | 0.0760072
0.03264684 | 0.07564971
0.03258152 | 0.07464595
0.03255677 | 0.07560163
0.03249804 | 0.0728371
0.03244454 | 0.07273588
0.03239471 | 0.07155765
0.03235181 | 0.07114754
0.03228363 | 0.07002467
0.03224073 | 0.07127402
0.03218779 | 0.07006095
0.03214884 | 0.06888278
0.03209475 | 0.06823841
0.03204613 | 0.06859265
0.03199996 | 0.06794629
0.03193223 | 0.06749901
0.03189725 | 0.06695232
0.03183772 | 0.06509692
0.03179281 | 0.06372453
0.03174281 | 0.06388812
0.03170077 | 0.06300068
0.03162939 | 0.06064714
0.03157912 | 0.06142384
0.0315359 | 0.06209227
0.03149569 | 0.06177884
0.03143648 | 0.06121435
0.03140741 | 0.0609402
0.03134325 | 0.05954026
0.03129863 | 0.05748248
0.03123879 | 0.05749879
0.03118912 | 0.05725241
0.03113908 | 0.05638287
0.03107941 | 0.05528776
0.03104015 | 0.05591633
0.03098504 | 0.05642407
0.03093847 | 0.05574289
0.03088261 | 0.0551923
0.03084976 | 0.05530374
0.03078222 | 0.05398011
0.03072916 | 0.05435644
0.03069977 | 0.05401327
0.03064342 | 0.05514969
0.03058346 | 0.05418302
0.03054944 | 0.05394688
0.03048998 | 0.05404646
0.03044359 | 0.05448012
0.03038611 | 0.05358573
0.03032076 | 0.05351653
0.03027833 | 0.0532461
0.03023804 | 0.0530364
0.03019179 | 0.05298787
0.03013372 | 0.05298568
0.03009022 | 0.05243783
0.03001489 | 0.05241482
0.02998892 | 0.05239718
0.02992396 | 0.05312957
0.02987773 | 0.05184201
0.02982669 | 0.05175064
0.02979165 | 0.05306596
0.02973319 | 0.05270879
0.02968717 | 0.05199518
0.02962955 | 0.05199287
0.02956971 | 0.05304241
0.02953383 | 0.05309258
0.02948683 | 0.05228368
0.02943016 | 0.05257408
0.02939424 | 0.05110852
0.02932585 | 0.05173419
0.02928493 | 0.0517826
0.02923729 | 0.05114634
0.02918082 | 0.05092839
0.0291186 | 0.051651
0.02908664 | 0.05225973
0.02902052 | 0.05093407
0.02898082 | 0.05146474
0.02893362 | 0.05055302
0.02888852 | 0.05083539
0.02884133 | 0.05114579
0.02877455 | 0.05144392
0.02872392 | 0.05176374
0.02867406 | 0.05053872
0.02862995 | 0.05123555
0.02858234 | 0.05068784
0.02853108 | 0.05026957
0.02846905 | 0.05097423
0.02841642 | 0.05084943
0.02835921 | 0.05035785
0.0283189 | 0.05076472
0.0282779 | 0.05133732
0.0282372 | 0.05254684
0.02816306 | 0.05151675
0.02813088 | 0.05180835
0.02806913 | 0.05221158
0.02802124 | 0.05173603
0.02796716 | 0.05116096
0.02792386 | 0.05118793
0.0278603 | 0.05165944
0.02781444 | 0.05164403
0.02777746 | 0.05150226
0.02771889 | 0.05178612
0.02767212 | 0.05155591
0.02762429 | 0.05247443
0.02757007 | 0.05126931
0.02751983 | 0.05107435
0.02747374 | 0.05175179
0.02741581 | 0.05093105
0.02737208 | 0.05140018
0.0273032 | 0.05167174
0.0272615 | 0.05226016
0.02722832 | 0.05185033
0.02716889 | 0.05249295
0.02711027 | 0.0519297
0.0270696 | 0.05268791
0.02701857 | 0.05242426
0.02695677 | 0.0518491
0.02692043 | 0.05264289
0.02687109 | 0.05199013
0.02679622 | 0.05163275
0.02677977 | 0.05209618
0.02671845 | 0.05140592
0.02665804 | 0.05122558
0.02660812 | 0.05137962
0.02656681 | 0.05207895
0.02651767 | 0.05219883
0.0264584 | 0.05219633
0.02640629 | 0.05267047
0.02635939 | 0.05362815
0.02629857 | 0.05297489
0.02626045 | 0.05237209
0.02622397 | 0.05116118
0.02615878 | 0.0514245
0.02611022 | 0.05232294
0.02605255 | 0.05242332
0.02601688 | 0.05266976
0.02596227 | 0.05208774
0.02591911 | 0.05184769
0.02586713 | 0.05190641
0.02580081 | 0.05165467
0.02575458 | 0.05191589
0.02570779 | 0.05190767
0.02565565 | 0.05142779
0.02560907 | 0.05128462
0.02555552 | 0.0508014
0.02551223 | 0.05058909
0.02545238 | 0.05026569
0.02539744 | 0.05155521
0.02535941 | 0.05084144
0.02531177 | 0.0503517
0.02524578 | 0.04979809
0.02520866 | 0.0497789
0.02514959 | 0.04973102
0.02511195 | 0.04964741
0.02505091 | 0.04973563
0.02500387 | 0.0498746
0.02495307 | 0.05034048
0.02490027 | 0.04945071
0.02485878 | 0.04992473
0.02479249 | 0.05066867
0.02476582 | 0.0513859
0.02470068 | 0.05096203
0.02464662 | 0.0505615
0.02459812 | 0.05082513
0.02456436 | 0.05083819
0.02448822 | 0.05087888
0.02445358 | 0.05126538
0.0243979 | 0.0517513
0.02435857 | 0.05169996
0.02429604 | 0.0510777
0.02425195 | 0.05146699
0.02420404 | 0.05063722
0.02414262 | 0.051773
0.02407952 | 0.05211939
0.02404466 | 0.05145722
0.02399483 | 0.05167732
0.0239526 | 0.05158977
0.02389859 | 0.05128504
0.02384631 | 0.05168686
0.02378706 | 0.0521055
0.0237409 | 0.05162222
0.02369431 | 0.05167313
0.02364253 | 0.05174972
0.02359895 | 0.05136777
0.02352773 | 0.05089806
0.02349434 | 0.05058923
0.02344034 | 0.050362
0.02340031 | 0.05021264
0.02334774 | 0.05080753
0.02329288 | 0.05107292
0.02322814 | 0.05119502
0.02318596 | 0.05070885
0.02314186 | 0.05153715
0.02309354 | 0.05100356
0.02304519 | 0.05067598
0.02298831 | 0.05073306
0.02293684 | 0.05031698
0.02288642 | 0.05045025
0.02285059 | 0.05110077
0.0227948 | 0.05161676
0.02273545 | 0.05155521
0.02269817 | 0.05137108
0.02262415 | 0.05121946
0.02259365 | 0.05105524
0.02254796 | 0.05010138
0.02248362 | 0.05148236
0.02243342 | 0.05186811
0.02237895 | 0.05125026
0.02234055 | 0.05109227
0.02229163 | 0.05120385
0.02223941 | 0.05139873
0.02218863 | 0.05101778
0.02215165 | 0.05088208
0.02207839 | 0.0497312
0.02203687 | 0.05036672
0.0219686 | 0.04997717
0.02193857 | 0.04932448
0.02187555 | 0.0503797
0.02185712 | 0.05046627
0.02179059 | 0.05035992
0.0217316 | 0.04916855
0.02168809 | 0.0502402
0.02162967 | 0.05008971
0.02158134 | 0.05084951
0.02154405 | 0.04981993
0.02147803 | 0.04925506
0.02143401 | 0.0491756
0.02138575 | 0.04803526
0.02133583 | 0.04845911
0.02127216 | 0.04771053
0.02123863 | 0.04881762
0.02119518 | 0.04792064
0.02113424 | 0.04843297
0.02107716 | 0.04883327
0.02102525 | 0.04898493
0.02097145 | 0.04903467
0.02091927 | 0.04846822
0.02088209 | 0.04936278
0.0208279 | 0.050148
0.02077323 | 0.04851322
0.02072908 | 0.04891169
0.02069639 | 0.04834195
0.02062385 | 0.04870171
0.02056977 | 0.04885365
0.02053233 | 0.04870567
0.02048157 | 0.04859983
0.02042931 | 0.04829511
0.0203693 | 0.04746926
0.02031288 | 0.04819285
0.02026671 | 0.04895843
0.02022546 | 0.04741218
0.02017124 | 0.04768627
0.02012553 | 0.04871793
0.02008343 | 0.04879528
0.02002847 | 0.04858081
0.01997342 | 0.0479201
0.01992694 | 0.04810667
0.01988968 | 0.04874458
0.01983139 | 0.04822554
0.01976351 | 0.04835319
0.0197206 | 0.04793235
0.01967152 | 0.04858737
0.01961997 | 0.0479386
0.01957117 | 0.04760183
0.01952091 | 0.04800616
0.01947132 | 0.04771039
0.01941874 | 0.04850515
0.01937672 | 0.04866118
0.01931945 | 0.04826897
0.01926161 | 0.04807291
0.01922629 | 0.04760183
0.01916354 | 0.04714335
0.01911309 | 0.04667797
0.01906664 | 0.04650279
0.01902027 | 0.04626753
0.01897919 | 0.04697879
0.01892218 | 0.04614058
0.01886144 | 0.04654203
0.01882802 | 0.04615421
0.01876715 | 0.04491541
0.01871574 | 0.0466176
0.01868269 | 0.04671271
0.01862082 | 0.04572806
0.01856906 | 0.04628251
0.01851743 | 0.04604885
0.01846731 | 0.04591648
0.01841143 | 0.04558595
0.01836416 | 0.04559426
0.01831968 | 0.04632712
0.01825771 | 0.04733375
0.01820707 | 0.04571159
0.01815235 | 0.04559825
0.01811636 | 0.0460007
0.01808016 | 0.04525517
0.01800688 | 0.04497221
0.0179544 | 0.04484822
0.01790545 | 0.04459724
0.0178729 | 0.04602455
0.01780239 | 0.04566628
0.01777261 | 0.04624424
0.01771832 | 0.04640235
0.01766518 | 0.04676748
0.01761551 | 0.04559138
0.01756253 | 0.04656741
0.01751429 | 0.04659449
0.01745829 | 0.04673902
0.01741035 | 0.04697994
0.01735518 | 0.04610233
0.01731927 | 0.0469734
0.01726134 | 0.04632185
0.01720882 | 0.0469697
0.01715761 | 0.04664323
0.01711277 | 0.04734252
0.01706751 | 0.04769923
0.01701974 | 0.04747482
0.01696714 | 0.04690459
0.01692643 | 0.04681073
0.01685283 | 0.04760247
0.01680756 | 0.04758749
0.01674297 | 0.04707877
0.01670885 | 0.04704691
0.0166514 | 0.04669741
0.01659788 | 0.04675073
0.0165539 | 0.04669902
0.01650495 | 0.04671966
0.01644726 | 0.04658462
0.01640835 | 0.04745447
0.01635423 | 0.04817378
0.01630661 | 0.04774362
0.01625207 | 0.04806673
0.0162014 | 0.04729255
0.0161441 | 0.04657044
0.01610468 | 0.04582834
0.01606036 | 0.04721765
0.01600202 | 0.04724303
0.01594643 | 0.04613594
0.01589334 | 0.04507574
0.01584915 | 0.04644825
0.01579706 | 0.04648595
0.01576305 | 0.04714298
0.01570555 | 0.0465582
0.0156523 | 0.04743099
0.01560292 | 0.0467844
0.01555831 | 0.04768006
0.0155063 | 0.0477409
0.01544809 | 0.04780701
0.01540011 | 0.04719288
0.01533628 | 0.04753149
0.01529395 | 0.04761213
0.01525124 | 0.04822589
0.01520507 | 0.04823394
0.01513938 | 0.04835979
0.01509064 | 0.04923409
0.01504576 | 0.048153
0.01499481 | 0.04827379
0.01494842 | 0.04713748
0.01490369 | 0.047817
0.01484165 | 0.04807217
0.0147893 | 0.04790686
0.01474977 | 0.04805143
0.01469814 | 0.04712665
0.01463844 | 0.04770411
0.01459617 | 0.04684931
0.01453255 | 0.04700309
0.01449858 | 0.04675022
0.01445089 | 0.04719701
0.01440228 | 0.04700272
0.01435055 | 0.04677752
0.01430629 | 0.04642595
0.01422401 | 0.04637866
0.01417446 | 0.0480736
0.01413729 | 0.04735791
0.01410388 | 0.04642616
0.01403508 | 0.04618663
0.01399052 | 0.04660831
0.0139421 | 0.04605996
0.01388153 | 0.04653232
0.01383806 | 0.04742759
0.0137939 | 0.04727724
0.01374319 | 0.0475584
0.01368798 | 0.04650817
0.01364756 | 0.04637221
0.01358437 | 0.0455689
0.01353632 | 0.04611205
0.01348708 | 0.04639164
0.01345084 | 0.04611935
0.01338404 | 0.04682914
0.01333318 | 0.04629212
0.01329471 | 0.04748103
0.0132308 | 0.04712297
0.01318331 | 0.04774679
0.01315582 | 0.04759999
0.01308374 | 0.04883403
0.01305493 | 0.04806849
0.0129809 | 0.0468115
0.01293421 | 0.04729351
0.01289265 | 0.04769449
0.0128371 | 0.04783944
0.01278656 | 0.04652722
0.01271608 | 0.04707331
0.01269011 | 0.04774916
0.01264291 | 0.04792867
0.01258378 | 0.04835787
0.01251942 | 0.04880332
0.01248338 | 0.0479435
0.01242214 | 0.04725086
0.01238633 | 0.04762014
0.01232374 | 0.04724818
0.01228964 | 0.04680823
0.01223333 | 0.04620441
0.0121824 | 0.04718399
0.01212689 | 0.04660886
0.01208428 | 0.04587128
0.01203138 | 0.04571608
0.01198194 | 0.04644283
0.01193472 | 0.04728002
0.01188176 | 0.04657679
0.01182888 | 0.04692934
0.01178598 | 0.04714453
0.01172262 | 0.04623351
0.01166464 | 0.04582345
0.01162223 | 0.04678152
0.01157528 | 0.04722507
0.01153425 | 0.04616979
0.01146647 | 0.04578087
0.01144155 | 0.04661701
0.01137189 | 0.04564437
0.01132701 | 0.04594695
0.01127323 | 0.04720653
0.01122927 | 0.04661395
0.01117151 | 0.04685969
0.01112992 | 0.04634554
0.01106389 | 0.04713296
0.01102149 | 0.04800308
0.01097334 | 0.04815678
0.01093612 | 0.04717874
0.01086621 | 0.04810291
0.01081709 | 0.04824531
0.01077281 | 0.04836014
0.01071747 | 0.04731902
0.01066944 | 0.04763467
0.01062123 | 0.04721896
0.01057663 | 0.04725973
0.01051909 | 0.046433
0.01047032 | 0.04599624
0.01041984 | 0.04647339
0.01036811 | 0.04617028
0.01032317 | 0.0462903
0.01027901 | 0.0463914
0.01021626 | 0.0455368
0.01017664 | 0.04533605
0.01012466 | 0.04537641
0.01007412 | 0.04592496
0.0100228 | 0.04569336
0.009973197 | 0.04561899
0.00991475 | 0.04586803
0.009865625 | 0.04707
0.009818766 | 0.04637742
0.009764369 | 0.04613257
0.009721102 | 0.04673587
0.009667342 | 0.04673748
0.009614529 | 0.0473912
0.009575192 | 0.0474128
0.009513835 | 0.04662586
0.009461967 | 0.0471288
0.009438935 | 0.04648115
0.009360322 | 0.04680803
0.009316794 | 0.04707511
0.009257639 | 0.04710043
0.009209734 | 0.04674705
0.009160314 | 0.04637695
0.009116254 | 0.04574643
0.009064322 | 0.0461855
0.009015255 | 0.04682436
0.008961805 | 0.04651115
0.008920705 | 0.0464299
0.008864821 | 0.04609767
0.00881187 | 0.04677321
0.008763491 | 0.04654121
0.008701863 | 0.04614187
0.008653548 | 0.04712048
0.008605551 | 0.04606474
0.008568537 | 0.04633984
0.008512615 | 0.04523829
0.0084566 | 0.04609679
0.008409825 | 0.04570366
0.008365081 | 0.04655576
0.008305385 | 0.04631815
0.008253187 | 0.046026
0.008189654 | 0.04594368
0.008158489 | 0.04575277
0.00810092 | 0.04650373
0.008059353 | 0.04607243
0.008013405 | 0.04611565
0.007962174 | 0.04531327
0.007913683 | 0.04520826
0.00784196 | 0.04474514
0.007803961 | 0.04537932
0.007754565 | 0.04590489
0.007710552 | 0.04602152
0.007654712 | 0.04619241
0.007603022 | 0.04545362
0.007549433 | 0.0461151
0.007495861 | 0.045777
0.007454275 | 0.04649468
0.007412707 | 0.04632457
0.007354687 | 0.0467831
0.00730762 | 0.04611643
0.007251195 | 0.04677112
0.007207352 | 0.04664869
0.007149941 | 0.04694129
0.007134755 | 0.04595233
0.007034038 | 0.04581297
0.006990974 | 0.0468687
0.006958916 | 0.04606701
0.006900962 | 0.04646025
0.006843915 | 0.04557802
0.006808515 | 0.04566195
0.006748707 | 0.04584645
0.006696224 | 0.045698
0.006649812 | 0.04599616
0.006594404 | 0.04620866
0.006545247 | 0.04580069
0.006504563 | 0.04616909
0.006451097 | 0.04471663
0.006399902 | 0.0452474
0.006337918 | 0.04497143
0.006296832 | 0.04514853
0.006243172 | 0.04560556
0.006203428 | 0.04586255
0.00613698 | 0.04504794
0.006083697 | 0.04591053
0.006051416 | 0.04548714
0.005991705 | 0.04464527
0.005952737 | 0.04445149
0.005881717 | 0.04338391
0.005843484 | 0.04418071
0.005794405 | 0.04423614
0.005747786 | 0.04341793
0.005693359 | 0.04366705
0.005645057 | 0.0442054
0.005594476 | 0.04431939
0.005539668 | 0.04479502
0.005490951 | 0.04449529
0.005436012 | 0.04389273
0.005388652 | 0.04420683
0.005329094 | 0.04519347
0.005289806 | 0.04513095
0.005235003 | 0.04478293
0.00518975 | 0.04511955
0.005147971 | 0.04549678
0.005084252 | 0.04465784
0.005057274 | 0.04504913
0.004979702 | 0.04375264
0.004942498 | 0.04439341
0.004886764 | 0.0456327
0.004849086 | 0.04599784
0.004789371 | 0.0469174
0.004733355 | 0.04573043
0.004684836 | 0.04622697
0.0046386 | 0.04616178
0.00457706 | 0.04580161
0.004541858 | 0.04540363
0.004483521 | 0.04530901
0.004436501 | 0.04534496
0.004387347 | 0.0454827
0.004327309 | 0.0455679
0.004280384 | 0.04511056
0.004226834 | 0.0457543
0.004195894 | 0.04573797
0.004136444 | 0.04586371
0.004082521 | 0.0459942
0.00403706 | 0.04627652
0.0039922 | 0.0454835
0.003937998 | 0.04611085
0.003889516 | 0.04574044
0.00381954 | 0.04542996
0.003784647 | 0.04641578
0.00373188 | 0.04589275
0.003667371 | 0.04658795
0.003622969 | 0.04630152
0.003591487 | 0.04583935
0.003530094 | 0.0457149
0.003483988 | 0.04579621
0.003428302 | 0.04523121
0.003377847 | 0.04564701
0.003337287 | 0.04470269
0.003283681 | 0.04586519
0.003228492 | 0.04546298
0.003180054 | 0.04528915
0.003135288 | 0.04411393
0.00307365 | 0.04534429
0.003032836 | 0.04512707
0.0029712 | 0.04527027
0.002934253 | 0.04585752
0.002878248 | 0.04578857
0.002832733 | 0.04643072
0.002775277 | 0.04515501
0.0027167 | 0.04541469
0.002662021 | 0.04479355
0.002622231 | 0.04487748
0.002576511 | 0.04478131
0.002529027 | 0.04432883
0.002485143 | 0.04455602
0.002427725 | 0.04372127
0.002361822 | 0.04383459
0.002313265 | 0.04482321
0.00226658 | 0.0453038
0.002222671 | 0.04478838
0.002165759 | 0.04493761
0.002125961 | 0.04345727
0.002072249 | 0.04370394
0.002014786 | 0.04429311
0.001970649 | 0.04521151
0.001918776 | 0.04554088
0.001899739 | 0.04549958
0.001828313 | 0.04629271
0.001769657 | 0.04566714
0.001725084 | 0.04576319
0.001667596 | 0.0464898
0.001625544 | 0.0461377
0.001561198 | 0.04662799
0.00150956 | 0.04586782
0.00147205 | 0.04644467
0.001419754 | 0.04651434
0.00136481 | 0.04648203
0.00130653 | 0.04618188
0.001268522 | 0.0464236
0.001214942 | 0.04610269
0.00116439 | 0.04513561
0.001122135 | 0.04570832
0.001077814 | 0.04551107
0.00102972 | 0.0460141
0.0009619569 | 0.0455175
0.0009099727 | 0.04529636
0.0008536758 | 0.0452718
0.0008117925 | 0.04494588
0.0007641618 | 0.04533452
0.000714261 | 0.04520189
0.000643695 | 0.04593571
0.0006161907 | 0.046117
0.0005636675 | 0.0456642
0.0005162918 | 0.0451123
0.0004645707 | 0.04598192
0.0004192517 | 0.04499207
0.0003709055 | 0.0450319
0.0003117158 | 0.04528194
0.0002633616 | 0.04503206
0.0002032465 | 0.04453902
0.0001615447 | 0.04438377
0.0001110613 | 0.04415116
7.055549e-05 | 0.04446786
9.278187e-06 | 0.04582278
-4.451955e-05 | 0.04522576
-8.849497e-05 | 0.04496943
-0.0001292334 | 0.04449149
-0.0001892166 | 0.04382772
-0.0002434402 | 0.043957
-0.0002899015 | 0.04370063
-0.0003577469 | 0.04383843
-0.0004059694 | 0.04473694
-0.0004247994 | 0.04400018
-0.0005093336 | 0.04455239
-0.000543177 | 0.04587444
-0.0005918187 | 0.04649321
-0.0006350589 | 0.04610372
-0.0006923269 | 0.04551158
-0.0007489439 | 0.04487297
-0.0008043892 | 0.04570441
-0.0008533359 | 0.04559984
-0.0008947434 | 0.04506443
-0.0009498563 | 0.04397623
-0.000987547 | 0.04465489
-0.001051554 | 0.04418915
-0.001099918 | 0.0433591
-0.001143445 | 0.04329793
-0.001195888 | 0.0447827
-0.001234536 | 0.04499399
-0.001290124 | 0.04508714
-0.001352702 | 0.04496865
-0.001393108 | 0.04516929
-0.001455073 | 0.0452568
-0.001498703 | 0.04515223
-0.001555011 | 0.04682215
-0.001596546 | 0.04701638
-0.001658777 | 0.04680079
-0.001703749 | 0.04704713
-0.001750264 | 0.04554186
-0.001800126 | 0.04558147
-0.001867372 | 0.04583647
-0.00188551 | 0.04577026
-0.001940962 | 0.04596293
-0.002000405 | 0.04525094
-0.002058071 | 0.04478383
-0.002094244 | 0.04566015
-0.002147941 | 0.04509411
-0.002205453 | 0.04487622
-0.002253324 | 0.04439736
-0.002308074 | 0.04478192
-0.002349976 | 0.04483984
-0.002401548 | 0.04421539
-0.002440409 | 0.04498978
-0.002500844 | 0.04486459
-0.002552616 | 0.04540866
-0.002601423 | 0.04581561
-0.002658172 | 0.04541865
-0.002702551 | 0.04541722
-0.002761327 | 0.04703044
-0.002816893 | 0.04511115
-0.002868456 | 0.04562817
-0.002881484 | 0.04513347
-0.002895252 | 0.0452708
-0.002910147 | 0.04519617
-0.002909342 | 0.04580997
-0.002903165 | 0.04646758
-0.002909143 | 0.04570255
-0.002914368 | 0.04600066
-0.002907837 | 0.04563176
-0.002916894 | 0.04607764
-0.002936529 | 0.0463961
-0.002918346 | 0.04646809
-0.002911966 | 0.04660248
-0.00291739 | 0.04672024
-0.002899608 | 0.04588305
-0.002896201 | 0.04629032
-0.002906314 | 0.04510341
-0.002896361 | 0.04532013
-0.00290692 | 0.04580535
-0.002903169 | 0.0457785
-0.002897701 | 0.04541641
-0.002908779 | 0.04514722
-0.002908605 | 0.04512993
-0.002904054 | 0.04497969
-0.002904857 | 0.04570403
-0.002903351 | 0.04547324
-0.002886905 | 0.04531018
-0.00289843 | 0.04572187
-0.002896677 | 0.04591636
-0.0028985 | 0.04547244
-0.002907996 | 0.04501941
-0.002896005 | 0.04349404
-0.002898673 | 0.04367181
-0.00290992 | 0.04351639
-0.002900321 | 0.04394065
-0.002902917 | 0.04341483
-0.002901487 | 0.04393952
-0.002902501 | 0.04398485
-0.002910564 | 0.04368687
-0.00289835 | 0.04401218
-0.002887289 | 0.04412474
-0.002896353 | 0.04453779
-0.002888478 | 0.04393525
-0.00288608 | 0.0439807
-0.002898965 | 0.04448585
-0.002887729 | 0.04450755
-0.002887561 | 0.04442059
-0.002892749 | 0.04459835
-0.002889326 | 0.04457158
-0.002899576 | 0.04495177
-0.002890223 | 0.04522484
-0.002891954 | 0.04495355
-0.002887028 | 0.04467408
-0.002880064 | 0.0446273
-0.002895907 | 0.04431473
-0.00289214 | 0.04469558
-0.00289094 | 0.04577388
-0.002882961 | 0.04566415
-0.002900028 | 0.04547377
-0.002893417 | 0.04442448
-0.002900955 | 0.04531733
-0.002901859 | 0.0453066
-0.002886689 | 0.04443878
-0.002893562 | 0.04529434
-0.002893034 | 0.04531212
-0.002881174 | 0.04539989
-0.002895256 | 0.045792
-0.002909565 | 0.04520912
-0.002912404 | 0.04687994
-0.002887891 | 0.04660847
-0.002883043 | 0.04516316
-0.002891918 | 0.0452437
-0.002883999 | 0.04476511
-0.002871008 | 0.04562514
-0.002882292 | 0.04532892
-0.002887891 | 0.04539942
-0.002889214 | 0.04552752
-0.002895857 | 0.04639957
-0.002888208 | 0.04603573
-0.00290573 | 0.04661366
-0.002893271 | 0.04577322
-0.00289619 | 0.04552721
-0.00289945 | 0.0459654
-0.00289266 | 0.04708978
-0.00289469 | 0.0473612
-0.002889662 | 0.04604292
-0.002889283 | 0.04692783
-0.002886318 | 0.04574418
-0.002882907 | 0.04502642
-0.002894498 | 0.04642726
-0.002889473 | 0.04593146
-0.002879909 | 0.04603323
-0.002876672 | 0.04687573
-0.002891183 | 0.04622776
-0.002886421 | 0.04581959
-0.002886946 | 0.04516733
-0.002880561 | 0.04560881
-0.002891947 | 0.04514189
-0.002900637 | 0.04557123
-0.002875142 | 0.04560746
-0.002878914 | 0.04534228
-0.002891404 | 0.04553238
-0.002880413 | 0.04663408
-0.002896973 | 0.04610237
-0.002901905 | 0.04617545
-0.002891956 | 0.0457946
-0.0028741 | 0.04497607
-0.002870359 | 0.04528124
-0.002885071 | 0.04456477
-0.002885839 | 0.04372958
-0.002882024 | 0.04302161
-0.00288925 | 0.04273295
-0.002888474 | 0.04304612
-0.002879516 | 0.04318337
-0.002901361 | 0.04392829
-0.002888396 | 0.04395608
-0.002885047 | 0.04424676
-0.002882239 | 0.04399787
-0.002895428 | 0.04379167
-0.002883053 | 0.04375439
-0.002879832 | 0.04488155
-0.002884211 | 0.04504962
-0.002873281 | 0.04479069
-0.002886227 | 0.04418053
-0.002889164 | 0.04419855
-0.002873772 | 0.04403827
-0.002883715 | 0.0440351
-0.002881923 | 0.04339572
-0.002883028 | 0.04462675
-0.002875471 | 0.04479133
-0.002877427 | 0.04567417
-0.002881901 | 0.0460766
-0.00289016 | 0.04562242
-0.00288912 | 0.04546462
-0.002879818 | 0.04568087
-0.002882523 | 0.04587287
-0.002880007 | 0.04706082
-0.002883156 | 0.04695151
-0.002876067 | 0.04615213

## Supplementary Figure 12c
Engineering Strain (-) | Engineering Stress (MPa)
-0.003761825 | 0.001003093
-0.003733099 | 0.001413527
-0.003684139 | 0.001491973
-0.003629181 | 0.001010064
-0.003572694 | 0.001121233
-0.003525594 | 0.001094801
-0.003466336 | 0.001002727
-0.003424947 | 0.001025275
-0.003362926 | 0.0008255507
-0.003312683 | 0.000569026
-0.003265406 | 0.0004242715
-0.003214852 | 0.0007598436
-0.00316053 | 0.001050909
-0.00310486 | 0.001237568
-0.003056826 | 0.001587539
-0.003014868 | 0.001326424
-0.002968111 | 0.001065295
-0.002907328 | 0.0007794354
-0.002855998 | 0.0002811648
-0.002805096 | 0.0004293068
-0.002754398 | 0.0005176269
-0.002711817 | 0.0008099217
-0.002655117 | 0.0002088792
-0.002608293 | 0.0001218669
-0.002559847 | 0.0002053087
-0.002510875 | -4.823407e-05
-0.002456507 | -0.0001870901
-0.00240294 | 0.0001597688
-0.002367766 | -0.0001468471
-0.002301036 | -0.0003186745
-0.002257525 | 1.761694e-05
-0.002216102 | -0.0002725722
-0.002154147 | -0.0004194062
-0.002106509 | -0.0004499187
-0.002049109 | -0.0003822367
-0.002013988 | -0.0001725075
-0.001946586 | 0.0003880174
-0.001911146 | 0.0003120305
-0.001851981 | 0.0004109312
-0.001802811 | 0.0009635697
-0.001748724 | 0.001830998
-0.001699882 | 0.002651462
-0.001644617 | 0.00261165
-0.001599629 | 0.00364931
-0.001554461 | 0.003987995
-0.0015061 | 0.004815795
-0.001445268 | 0.005224883
-0.001399463 | 0.006765247
-0.001350697 | 0.007902762
-0.001293216 | 0.008528563
-0.001250929 | 0.009648972
-0.001196235 | 0.01043161
-0.001152302 | 0.01132722
-0.001099099 | 0.01220159
-0.001046678 | 0.0130284
-0.0009994972 | 0.01395366
-0.0009483882 | 0.01503952
-0.0008999633 | 0.01659813
-0.0008451803 | 0.01752966
-0.0007928802 | 0.01877049
-0.0007485534 | 0.0195597
-0.0006960319 | 0.02112838
-0.0006470902 | 0.02215219
-0.000599854 | 0.02286615
-0.0005484417 | 0.02402979
-0.0005070768 | 0.02573355
-0.0004506702 | 0.02771899
-0.0003853831 | 0.03021273
-0.0003477772 | 0.03263166
-0.0002939989 | 0.03400876
-0.0002590094 | 0.03649237
-0.0001999541 | 0.03928093
-0.0001474983 | 0.04156965
-0.0001019958 | 0.043604
-5.149302e-05 | 0.04747134
0 | 0.05014489
4.707425e-05 | 0.05262803
8.724904e-05 | 0.05559756
0.0001598755 | 0.05921066
0.0001977068 | 0.06165728
0.0002363097 | 0.06451761
0.0002969104 | 0.06836267
0.0003446213 | 0.07194944
0.0003946442 | 0.07564011
0.0004430543 | 0.07868888
0.0004864145 | 0.08192168
0.0005469063 | 0.08589863
0.0005893696 | 0.08983214
0.0006367645 | 0.09306945
0.0006954674 | 0.09779903
0.000740795 | 0.102302
0.0007916723 | 0.1052655
0.0008299583 | 0.1102172
0.0008822011 | 0.1135568
0.00093905 | 0.1190036
0.0009900836 | 0.1235224
0.001034098 | 0.1285494
0.001090339 | 0.1338477
0.001125185 | 0.1383969
0.001178771 | 0.1442392
0.001228198 | 0.1511576
0.001276694 | 0.1569689
0.001329119 | 0.1628113
0.001371809 | 0.1686255
0.00142139 | 0.1736893
0.001486459 | 0.1808426
0.001520006 | 0.1860651
0.001571745 | 0.1924933
0.001623954 | 0.1985264
0.001671612 | 0.2033121
0.001720211 | 0.2097659
0.001761704 | 0.215497
0.001807754 | 0.2216609
0.001859554 | 0.2278309
0.001911626 | 0.2341322
0.001962844 | 0.2404751
0.002009836 | 0.2484667
0.002061141 | 0.2554769
0.002109551 | 0.2620065
0.00215331 | 0.2669849
0.002193447 | 0.273476
0.002251666 | 0.282276
0.002299801 | 0.2887579
0.002350818 | 0.2955445
0.002394717 | 0.3021263
0.002439158 | 0.3100187
0.002484728 | 0.3168001
0.002536036 | 0.3255187
0.002592305 | 0.3350371
0.002635416 | 0.3409554
0.002687319 | 0.3509043
0.002729572 | 0.356496
0.00278305 | 0.3672744
0.002831024 | 0.3766052
0.002881047 | 0.3853171
0.00293077 | 0.3958597
0.002977429 | 0.4032737
0.003010298 | 0.4102533
0.003065715 | 0.4208802
0.003111885 | 0.4279407
0.003166919 | 0.4373415
0.003212548 | 0.4466644
0.003253396 | 0.4558502
0.003311657 | 0.4661037
0.003352693 | 0.4749727
0.003414703 | 0.4845766
0.003446491 | 0.4947022
0.00350193 | 0.5055529
0.003536741 | 0.5140238
0.003593932 | 0.5277802
0.003636179 | 0.5385674
0.003690565 | 0.5515895
0.003736099 | 0.561647
0.003780664 | 0.5722774
0.003828435 | 0.5833655
0.00387438 | 0.5965607
0.003922616 | 0.6109678
0.003967513 | 0.631246
0.004005091 | 0.6538857
0.004055146 | 0.661232
0.004107605 | 0.6744926
0.004149152 | 0.684563
0.004198537 | 0.6947132
0.004238195 | 0.7054712
0.004294112 | 0.717328
0.004340893 | 0.7277645
0.004393872 | 0.7412498
0.004436053 | 0.75161
0.004480095 | 0.7628267
0.004528317 | 0.7747631
0.004573294 | 0.7890056
0.004620007 | 0.8023042
0.004663838 | 0.8150017
0.004717224 | 0.8275452
0.004755792 | 0.8412257
0.004811066 | 0.8569547
0.004859527 | 0.8703186
0.004900491 | 0.8866566
0.004949461 | 0.8989196
0.004995437 | 0.9106442
0.005028259 | 0.9231586
0.005091985 | 0.9398974
0.005128741 | 0.9515141
0.005178028 | 0.9645571
0.005229262 | 0.9803267
0.005268005 | 0.9968292
0.0053148 | 1.007907
0.005358426 | 1.024957
0.005415631 | 1.040126
0.005447503 | 1.052223
0.005502759 | 1.073747
0.00553649 | 1.081615
0.005577742 | 1.096351
0.00563792 | 1.11836
0.005666559 | 1.133973
0.005724623 | 1.151539
0.005769174 | 1.164543
0.005814063 | 1.178388
0.005862921 | 1.197805
0.005907792 | 1.215007
0.005947046 | 1.231518
0.005995995 | 1.249827
0.006042248 | 1.263908
0.006098179 | 1.280876
0.006140485 | 1.29412
0.006177331 | 1.310605
0.006222711 | 1.326825
0.006268511 | 1.346318
0.00630957 | 1.359317
0.006364064 | 1.376732
0.006401304 | 1.391289
0.006456436 | 1.40413
0.006486911 | 1.421033
0.006537398 | 1.438673
0.006594856 | 1.458805
0.006635658 | 1.475212
0.006675931 | 1.490379
0.006720953 | 1.506166
0.006777042 | 1.517793
0.006817439 | 1.528819
0.006857818 | 1.549044
0.006906272 | 1.569675
0.006946956 | 1.589368
0.006987514 | 1.60531
0.007040413 | 1.621209
0.007083315 | 1.645384
0.007125664 | 1.657292
0.00717133 | 1.67482
0.007216763 | 1.690418
0.0072606 | 1.706668
0.007303195 | 1.726716
0.007356444 | 1.744654
0.007396676 | 1.764794
0.007444518 | 1.781029
0.007482438 | 1.798184
0.007518315 | 1.814124
0.007572542 | 1.838531
0.007622053 | 1.856273
0.007658853 | 1.876874
0.007705596 | 1.891682
0.007747849 | 1.913055
0.007788249 | 1.932468
0.007840918 | 1.951685
0.007872068 | 1.969914
0.00792019 | 1.990128
0.007964702 | 2.004135
0.008007298 | 2.020565
0.008054356 | 2.042872
0.008091187 | 2.059726
0.008143074 | 2.083095
0.008186469 | 2.107925
0.00822914 | 2.125592
0.008275166 | 2.143287
0.008321901 | 2.166101
0.008364965 | 2.186416
0.008401605 | 2.205277
0.008443592 | 2.227841
0.008474371 | 2.241551
0.008533506 | 2.271755
0.008580326 | 2.28764
0.008618308 | 2.311184
0.008661879 | 2.326741
0.008700454 | 2.346256
0.008740868 | 2.366285
0.008782794 | 2.391486
0.008836667 | 2.411789
0.008878839 | 2.433943
0.008916719 | 2.453578
0.008962384 | 2.471498
0.009002822 | 2.490431
0.009046657 | 2.513029
0.009095112 | 2.534191
0.009132442 | 2.555719
0.009179426 | 2.578289
0.009222792 | 2.599815
0.009268662 | 2.61851
0.009309244 | 2.639882
0.00935029 | 2.658246
0.00938972 | 2.679995
0.009435205 | 2.702039
0.009476312 | 2.726894
0.009526726 | 2.749437
0.00956035 | 2.770568
0.00960224 | 2.792938
0.009650295 | 2.81788
0.009675891 | 2.834532
0.009739188 | 2.864097
0.009769274 | 2.880159
0.009815022 | 2.90288
0.009864191 | 2.921833
0.009893268 | 2.939633
0.009941679 | 2.960927
0.009990231 | 2.99005
0.01003433 | 3.008888
0.01007269 | 3.034488
0.01011321 | 3.05554
0.01014274 | 3.073555
0.01019825 | 3.10125
0.01023381 | 3.121785
0.01028398 | 3.14025
0.01032117 | 3.159931
0.01036592 | 3.184788
0.01040856 | 3.208432
0.01045324 | 3.232461
0.01049402 | 3.252687
0.01053599 | 3.278991
0.01056968 | 3.297111
0.01061401 | 3.325843
0.01065551 | 3.349065
0.01069993 | 3.370382
0.01072947 | 3.397528
0.0107815 | 3.420682
0.01082119 | 3.445597
0.01083868 | 3.455509
0.01090192 | 3.489074
0.01093739 | 3.510496
0.01098791 | 3.536824
0.01102602 | 3.558637
0.0110717 | 3.587854
0.01110121 | 3.607149
0.01115355 | 3.637831
0.01118669 | 3.658179
0.01122604 | 3.681841
0.01126937 | 3.708419
0.01131035 | 3.731915
0.01135812 | 3.758165
0.0113958 | 3.781269
0.01143572 | 3.809301
0.01147661 | 3.836583
0.01151994 | 3.855144
0.01155437 | 3.880515
0.0115988 | 3.908918
0.01164224 | 3.932573
0.01167357 | 3.950897
0.01172477 | 3.982843
0.01176345 | 4.000854
0.01178598 | 4.02491
0.01183909 | 4.053846
0.01188317 | 4.08137
0.01192181 | 4.104291
0.01195525 | 4.126404
0.01201085 | 4.153499
0.01204784 | 4.17994
0.01208418 | 4.204504
0.01213054 | 4.23102
0.01216552 | 4.250941
0.01220548 | 4.27455
0.01224107 | 4.296047
0.0122822 | 4.324505
0.01232494 | 4.353605
0.01236527 | 4.380155
0.01240935 | 4.40636
0.01244324 | 4.423934
0.0124833 | 4.455976
0.01252952 | 4.480422
0.0125693 | 4.504029
0.01260571 | 4.527429
0.0126525 | 4.554855
0.01268879 | 4.57638
0.01272795 | 4.605926
0.01276887 | 4.630046
0.01280902 | 4.657431
0.01285555 | 4.685372
0.01287469 | 4.700454
0.01293847 | 4.734558
0.01296724 | 4.756415
0.01300107 | 4.784045
0.0130508 | 4.809546
0.01308547 | 4.836655
0.01312325 | 4.855428
0.01316615 | 4.892519
0.01320256 | 4.917987
0.01325044 | 4.943075
0.01328378 | 4.967884
0.01331646 | 4.996328
0.01336484 | 5.027019
0.01340124 | 5.051443
0.01344005 | 5.079368
0.01347945 | 5.105242
0.01352164 | 5.130349
0.01355383 | 5.15021
0.01359766 | 5.183844
0.01363992 | 5.209926
0.01367444 | 5.233406
0.0137152 | 5.261846
0.01376426 | 5.290609
0.01378994 | 5.310393
0.01383055 | 5.338085
0.0138687 | 5.363707
0.01391652 | 5.392208
0.01395481 | 5.417465
0.01399226 | 5.43849
0.01403116 | 5.468729
0.01406924 | 5.496916
0.01411283 | 5.522403
0.01415296 | 5.552493
0.01419273 | 5.577927
0.01423008 | 5.600742
0.01427042 | 5.63126
0.01430249 | 5.656018
0.01434586 | 5.690053
0.01438482 | 5.713909
0.0144137 | 5.733928
0.01446175 | 5.771765
0.01449271 | 5.799467
0.01454051 | 5.83123
0.014578 | 5.857213
0.01461582 | 5.88411
0.01465761 | 5.908883
0.01469904 | 5.934441
0.0147338 | 5.964684
0.01477208 | 5.990079
0.01481085 | 6.021413
0.01485429 | 6.045401
0.01487511 | 6.064973
0.0149281 | 6.102272
0.0149685 | 6.127208
0.01500667 | 6.149982
0.0150458 | 6.176279
0.01509371 | 6.208918
0.01513326 | 6.239757
0.01515996 | 6.263829
0.0152017 | 6.288691
0.01523647 | 6.314703
0.01527025 | 6.341245
0.01531893 | 6.371295
0.01536264 | 6.399959
0.01539375 | 6.425096
0.0154395 | 6.44809
0.01547964 | 6.473536
0.01550513 | 6.500985
0.01556666 | 6.534342
0.01558913 | 6.555558
0.01562916 | 6.587183
0.01567028 | 6.616331
0.01570663 | 6.63677
0.01573912 | 6.658303
0.01578878 | 6.693124
0.01581918 | 6.723044
0.01586769 | 6.754414
0.01589307 | 6.782461
0.01594017 | 6.808515
0.01597118 | 6.834405
0.01601781 | 6.868594
0.01605476 | 6.894481
0.01609332 | 6.919733
0.01613144 | 6.951507
0.01616317 | 6.979755
0.01620238 | 7.009578
0.01624331 | 7.035111
0.01628525 | 7.065913
0.01632893 | 7.09037
0.01635157 | 7.117784
0.01639681 | 7.150019
0.01644478 | 7.172473
0.01648045 | 7.200144
0.01651808 | 7.224547
0.01655305 | 7.254264
0.01659038 | 7.28128
0.01663191 | 7.315927
0.01665941 | 7.347378
0.0167106 | 7.375055
0.01674883 | 7.400164
0.01678797 | 7.427943
0.01681788 | 7.45204
0.01686426 | 7.493479
0.01689354 | 7.514765
0.01693538 | 7.5432
0.01697071 | 7.578682
0.01701589 | 7.600873
0.01704899 | 7.624611
0.01708324 | 7.657624
0.01713136 | 7.687341
0.01716623 | 7.714721
0.0172046 | 7.743939
0.01724483 | 7.775246
0.01729075 | 7.804067
0.01731823 | 7.831039
0.01736794 | 7.863889
0.01739606 | 7.884195
0.01744072 | 7.912964
0.01745914 | 7.931212
0.01751675 | 7.972141
0.01754935 | 7.999928
0.01758898 | 8.027839
0.01762792 | 8.054343
0.01765604 | 8.082566
0.01771381 | 8.123426
0.01774176 | 8.147208
0.01778255 | 8.176882
0.01781521 | 8.214839
0.01786125 | 8.239945
0.01789721 | 8.272201
0.01792765 | 8.303597
0.01796992 | 8.337516
0.01800547 | 8.361219
0.01803861 | 8.384738
0.01808548 | 8.417057
0.01811702 | 8.444354
0.01816662 | 8.482223
0.01819928 | 8.505919
0.0182411 | 8.537948
0.01827055 | 8.567348
0.01830095 | 8.592483
0.01834056 | 8.620523
0.0183927 | 8.664398
0.01843337 | 8.691475
0.01846559 | 8.71401
0.01850165 | 8.748157
0.01854383 | 8.776896
0.01857512 | 8.806454
0.01861903 | 8.838352
0.01865172 | 8.87011
0.0186905 | 8.893532
0.01872719 | 8.923866
0.01876112 | 8.954164
0.01880461 | 8.983407
0.01884861 | 9.015523
0.01888183 | 9.049714
0.01892439 | 9.081948
0.01895502 | 9.107462
0.01897933 | 9.132919
0.01903547 | 9.172308
0.01906541 | 9.204069
0.01910979 | 9.236151
0.01914201 | 9.259263
0.01917781 | 9.290792
0.01920728 | 9.3126
0.01925714 | 9.35846
0.01929924 | 9.3856
0.01932981 | 9.412247
0.01937357 | 9.444922
0.0193956 | 9.466438
0.01944398 | 9.503896
0.01948462 | 9.53803
0.0195272 | 9.570758
0.01955831 | 9.601349
0.01960738 | 9.629014
0.01962638 | 9.647436
0.01967965 | 9.689504
0.01970883 | 9.714515
0.0197518 | 9.744471
0.01979861 | 9.775191
0.01981864 | 9.800799
0.0198638 | 9.833884
0.01990302 | 9.867219
0.01994243 | 9.891781
0.01998808 | 9.923483
0.02001475 | 9.949296
0.02005412 | 9.977323
0.0200888 | 10.00835
0.02013026 | 10.04425
0.02017247 | 10.07685
0.02021244 | 10.10598
0.02024705 | 10.13661
0.02028219 | 10.1594
0.02032732 | 10.19363
0.02035851 | 10.22507
0.02039105 | 10.25105
0.02043438 | 10.28598
0.02046571 | 10.3199
0.02050882 | 10.34749
0.02054979 | 10.38585
0.02058454 | 10.41736
0.02062395 | 10.44738
0.02066416 | 10.47614
0.02069325 | 10.50578
0.02073951 | 10.5372
0.02077869 | 10.56781
0.02081571 | 10.59318
0.02084847 | 10.62892
0.02088872 | 10.65799
0.02093099 | 10.68769
0.02097202 | 10.72158
0.02100632 | 10.74661
0.02103685 | 10.77518
0.02107758 | 10.81257
0.02111415 | 10.8422
0.02114775 | 10.87101
0.02119341 | 10.90812
0.02122441 | 10.93649
0.02126643 | 10.96605
0.02131042 | 11.00015
0.02134024 | 11.0242
0.02137115 | 11.05412
0.02142099 | 11.08783
0.02145753 | 11.11905
0.02149861 | 11.14774
0.02152802 | 11.1762
0.02156808 | 11.2064
0.02160146 | 11.23298
0.02164522 | 11.26563
0.02168724 | 11.30044
0.02172068 | 11.3327
0.02175985 | 11.36054
0.02179538 | 11.39095
0.02184099 | 11.4174
0.0218751 | 11.44285
0.02191497 | 11.47752
0.02194863 | 11.50722
0.02199033 | 11.54007
0.02202579 | 11.57637
0.02206403 | 11.60256
0.02209988 | 11.63221
0.02214159 | 11.67007
0.02217666 | 11.69199
0.02220778 | 11.71019
0.02226144 | 11.76354
0.0222941 | 11.78371
0.02233489 | 11.80836
0.02236629 | 11.84023
0.02240993 | 11.87855
0.02244627 | 11.90088
0.02248778 | 11.93138
0.02252821 | 11.96227
0.02255972 | 11.991
0.02259829 | 12.01977
0.02263028 | 12.04247
0.02267983 | 12.08087
0.02271697 | 12.11011
0.022753 | 12.1374
0.02278824 | 12.16658
0.02283083 | 12.1966
0.02286538 | 12.2247
0.02290629 | 12.26358
0.0229349 | 12.29109
0.0229817 | 12.31824
0.02301155 | 12.34987
0.02305006 | 12.38599
0.02309346 | 12.42128
0.02312768 | 12.45082
0.02316938 | 12.48053
0.02320785 | 12.50908
0.02324586 | 12.5341
0.0232783 | 12.55716
0.02332979 | 12.60089
0.02336321 | 12.62236
0.02340269 | 12.65213
0.02343978 | 12.68056
0.02347803 | 12.70706
0.02349967 | 12.73164
0.0235579 | 12.77917
0.02358209 | 12.8093
0.02363285 | 12.83724
0.02366502 | 12.86301
0.02369984 | 12.88707
0.02373558 | 12.92034
0.02377782 | 12.95159
0.02382035 | 12.98538
0.02385354 | 13.01424
0.02389423 | 13.04838
0.02391578 | 13.06605
0.02396828 | 13.10896
0.02400379 | 13.1395
0.0240451 | 13.16475
0.02408298 | 13.19422
0.02412191 | 13.22487
0.02415644 | 13.24903
0.02420147 | 13.28453
0.0242339 | 13.31187
0.02428056 | 13.34328
0.02430572 | 13.36871
0.02435314 | 13.40393
0.02439722 | 13.43811
0.02441934 | 13.46623
0.02446883 | 13.5038
0.02450321 | 13.52917
0.02453552 | 13.55181
0.02457369 | 13.5877
0.02461861 | 13.63148
0.02464925 | 13.6574
0.02469058 | 13.69046
0.024726 | 13.71954
0.02476813 | 13.74789
0.02479129 | 13.76999
0.02484276 | 13.81431
0.02487219 | 13.83155
0.02492281 | 13.8659
0.02495096 | 13.89457
0.02498247 | 13.92607
0.02503075 | 13.96079
0.02506883 | 13.98724
0.02511699 | 14.01147
0.0251431 | 14.03987
0.02518322 | 14.06708
0.02521617 | 14.09021
0.02525857 | 14.1395
0.02530741 | 14.16495
0.02533515 | 14.18792
0.02538099 | 14.21834
0.02541876 | 14.24717
0.02545428 | 14.27171
0.02549202 | 14.30601
0.02553318 | 14.33736
0.02556808 | 14.36249
0.02560445 | 14.39515
0.02563687 | 14.41646
0.02568869 | 14.45644
0.02572184 | 14.4816
0.02575825 | 14.50857
0.02579594 | 14.54198
0.02584385 | 14.5646
0.02587491 | 14.5948
0.02591088 | 14.63171
0.02594621 | 14.65786
0.02598503 | 14.68953
0.0260275 | 14.72577
0.02606234 | 14.74838
0.02608349 | 14.76575
0.02614794 | 14.82087
0.02618079 | 14.83931
0.02621844 | 14.86736
0.02625371 | 14.89626
0.02628999 | 14.9252
0.02632932 | 14.95448
0.02637277 | 14.9912
0.02640873 | 15.0175
0.02644224 | 15.04794
0.02648019 | 15.07892
0.02652177 | 15.11295
0.02656092 | 15.1422
0.02659788 | 15.17013
0.02663274 | 15.19767
0.02667787 | 15.22802
0.02671782 | 15.25518
0.02674419 | 15.27518
0.02678947 | 15.31281
0.02682291 | 15.34192
0.02686594 | 15.36991
0.02690328 | 15.39554
0.02694092 | 15.42372
0.0269793 | 15.44797
0.02702097 | 15.48134
0.02706135 | 15.51304
0.02710003 | 15.53751
0.02714403 | 15.57037
0.02717447 | 15.59324
0.02720712 | 15.63181
0.02725142 | 15.65549
0.02728534 | 15.68251
0.02732615 | 15.71153
0.02736415 | 15.73779
0.02739026 | 15.75408
0.0274536 | 15.80461
0.02748149 | 15.82401
0.02751496 | 15.85033
0.02755591 | 15.88572
0.02759682 | 15.91861
0.02763927 | 15.94825
0.02767114 | 15.97257
0.02770949 | 16.00457
0.02774583 | 16.0308
0.02778238 | 16.05966
0.02783039 | 16.09527
0.02785752 | 16.12802
0.02789422 | 16.15353
0.02794748 | 16.18653
0.02797971 | 16.20913
0.02801481 | 16.23309
0.02804754 | 16.25614
0.02809324 | 16.29494
0.02813879 | 16.32612
0.02816971 | 16.34714
0.02820338 | 16.37516
0.02824062 | 16.39704
0.02827751 | 16.43315
0.02831942 | 16.46386
0.02836189 | 16.49141
0.02839928 | 16.51484
0.02843749 | 16.54665
0.02846326 | 16.56896
0.02851662 | 16.61161
0.0285464 | 16.63828
0.02859055 | 16.66554
0.02863111 | 16.6952
0.02866459 | 16.72382
0.02869898 | 16.74324
0.02873832 | 16.78324
0.02878195 | 16.81037
0.02882401 | 16.84013
0.02885328 | 16.86493
0.02889337 | 16.89392
0.02894049 | 16.92367
0.02897564 | 16.95263
0.02900501 | 16.97998
0.02905447 | 17.01207
0.02909051 | 17.03878
0.02911939 | 17.05516
0.02917165 | 17.09814
0.02921196 | 17.11689
0.02924391 | 17.14548
0.02928643 | 17.1704
0.02931971 | 17.1965
0.02935843 | 17.22671
0.02940138 | 17.25544
0.02943747 | 17.28099
0.02946967 | 17.31498
0.02951435 | 17.34691
0.02954626 | 17.37496
0.02959078 | 17.40454
0.02962473 | 17.43084
0.02966133 | 17.45792
0.02970573 | 17.4913
0.02974846 | 17.51797
0.02977058 | 17.53711
0.02982497 | 17.57421
0.02985244 | 17.59803
0.02989763 | 17.62747
0.02993865 | 17.65395
0.02997716 | 17.68075
0.03001277 | 17.70227
0.03005394 | 17.74008
0.03009351 | 17.76759
0.03012939 | 17.79149
0.03016632 | 17.81506
0.03019771 | 17.83646
0.03025337 | 17.87098
0.03028757 | 17.89887
0.03032075 | 17.9234
0.03036466 | 17.95769
0.03039861 | 17.97865
0.03043883 | 18.00087
0.03048256 | 18.04214
0.03051265 | 18.06975
0.03055718 | 18.09908
0.03059449 | 18.12323
0.03064115 | 18.15553
0.03067344 | 18.18591
0.03071273 | 18.21264
0.03074991 | 18.23646
0.03078772 | 18.26358
0.03082268 | 18.28847
0.03085997 | 18.32059
0.03090901 | 18.35454
0.03093317 | 18.37517
0.03097968 | 18.40665
0.03101311 | 18.43494
0.03105486 | 18.46499
0.03110249 | 18.48276
0.03113997 | 18.5114
0.03116722 | 18.54406
0.03121356 | 18.57471
0.03125275 | 18.59891
0.03129468 | 18.60443
0.03133091 | 18.63653
0.03136961 | 18.67333
0.03140786 | 18.69991
0.03144065 | 18.73337
0.03148587 | 18.75919
0.03152483 | 18.78314
0.03156084 | 18.81704
0.03160919 | 18.83805
0.03163678 | 18.8677
0.03167937 | 18.89074
0.03171518 | 18.91956
0.03175955 | 18.9519
0.0317976 | 18.97829
0.03183821 | 19.00658
0.03187127 | 19.03083
0.03191026 | 19.0634
0.03195211 | 19.08699
0.03198849 | 19.11015
0.03203015 | 19.14027
0.03207331 | 19.17063
0.03210278 | 19.19691
0.03214292 | 19.22543
0.03217116 | 19.24425
0.03222113 | 19.28875
0.03225363 | 19.31038
0.03229559 | 19.34406
0.0323273 | 19.37052
0.03237653 | 19.39951
0.03240976 | 19.42447
0.03244823 | 19.44596
0.03248336 | 19.47499
0.03252568 | 19.49861
0.03256911 | 19.53001
0.03260391 | 19.55048
0.0326434 | 19.58277
0.03269195 | 19.60658
0.03272514 | 19.63423
0.03277009 | 19.66242
0.03279961 | 19.68637
0.03283436 | 19.71276
0.03288908 | 19.74481
0.03292122 | 19.7625
0.03296163 | 19.78886
0.03300628 | 19.81647
0.03303682 | 19.84299
0.03308173 | 19.86805
0.03311747 | 19.90172
0.03315047 | 19.92232
0.03319207 | 19.95224
0.03323422 | 19.97906
0.03327692 | 20.00522
0.03331556 | 20.03051
0.03335598 | 20.05527
0.03339889 | 20.08248
0.03342959 | 20.10585
0.03346889 | 20.1364
0.03349916 | 20.1524
0.03355307 | 20.19742
0.03358189 | 20.21889
0.0336267 | 20.24567
0.03366281 | 20.27342
0.03369862 | 20.29759
0.03373584 | 20.31124
0.03378901 | 20.34412
0.03382965 | 20.37741
0.03386161 | 20.39912
0.03389741 | 20.42632
0.03394315 | 20.44545
0.03397419 | 20.4641
0.0340268 | 20.49908
0.03405942 | 20.52237
0.03409729 | 20.5506
0.03413259 | 20.57957
0.03417228 | 20.60339
0.0342173 | 20.63423
0.03426177 | 20.66092
0.03429278 | 20.68409
0.034341 | 20.70619
0.03437085 | 20.7283
0.03440026 | 20.74821
0.03446623 | 20.79056
0.03449504 | 20.80659
0.03453467 | 20.83083
0.03457292 | 20.85481
0.03461536 | 20.87636
0.03464759 | 20.8957
0.03469397 | 20.92908
0.03473502 | 20.95108
0.03478155 | 20.9721
0.03481928 | 20.99383
0.03485646 | 21.02026
0.03489694 | 21.04975
0.03493752 | 21.07224
0.03497567 | 21.09809
0.035005 | 21.12146
0.03505366 | 21.15491
0.03508814 | 21.17315
0.0351413 | 21.20977
0.03516504 | 21.22951
0.03520895 | 21.25974
0.03524936 | 21.28686
0.03528918 | 21.31027
0.03532515 | 21.32967
0.03537067 | 21.35958
0.03540746 | 21.3874
0.0354427 | 21.41275
0.03548729 | 21.44294
0.03552492 | 21.46327
0.035569 | 21.49707
0.03561536 | 21.51501
0.03564141 | 21.54404
0.03567815 | 21.5661
0.03571634 | 21.59836
0.03575462 | 21.61403
0.03580294 | 21.66211
0.03584123 | 21.68535
0.03588034 | 21.70309
0.03591975 | 21.72802
0.03595661 | 21.75586
0.03600426 | 21.78094
0.03604525 | 21.80208
0.03607872 | 21.82603
0.03612444 | 21.85266
0.03615601 | 21.87462
0.03620606 | 21.89658
0.03623325 | 21.91779
0.0362714 | 21.94519
0.0363156 | 21.97705
0.03634988 | 22.0022
0.03639845 | 22.03138
0.03642373 | 22.04637
0.03647418 | 22.08311
0.03651257 | 22.09644
0.03655676 | 22.13075
0.03658938 | 22.1619
0.03663499 | 22.18173
0.0366618 | 22.19814
0.03671436 | 22.2419
0.03675123 | 22.26206
0.03678898 | 22.28468
0.03682539 | 22.30747
0.03685929 | 22.33676
0.03690651 | 22.36093
0.03694897 | 22.38429
0.03699309 | 22.41078
0.03703078 | 22.43654
0.03707377 | 22.46641
0.03710383 | 22.47901
0.03715092 | 22.51255
0.03718997 | 22.53254
0.03723005 | 22.56087
0.03726497 | 22.5872
0.03730437 | 22.61062
0.03734949 | 22.64419
0.0373904 | 22.67207
0.03742531 | 22.6905
0.03745887 | 22.71868
0.03750394 | 22.7415
0.0375399 | 22.76816
0.03758618 | 22.80264
0.03762716 | 22.82081
0.0376672 | 22.85123
0.03770336 | 22.87019
0.03773994 | 22.88771
0.03777369 | 22.90636
0.03782813 | 22.94703
0.03785954 | 22.96652
0.03790511 | 22.99614
0.03794593 | 23.01835
0.03797744 | 23.03859
0.03801872 | 23.06058
0.03807132 | 23.09087
0.03810545 | 23.11157
0.03813725 | 23.13483
0.03818631 | 23.15915
0.03822187 | 23.18367
0.03826003 | 23.21895
0.03830662 | 23.24336
0.03834094 | 23.26498
0.0383777 | 23.29208
0.03841795 | 23.31341
0.03846342 | 23.33271
0.03850199 | 23.36529
0.03855109 | 23.38792
0.03858576 | 23.41088
0.03862208 | 23.43612
0.03865572 | 23.46947
0.03869156 | 23.47938
0.03874176 | 23.51824
0.03878612 | 23.54076
0.03882282 | 23.55719
0.03886752 | 23.58013
0.03890448 | 23.59729
0.0389442 | 23.61818
0.03898844 | 23.64371
0.03903144 | 23.67181
0.03906019 | 23.69544
0.0391025 | 23.72209
0.03914447 | 23.74198
0.0391915 | 23.77646
0.0392211 | 23.80085
0.03926881 | 23.82531
0.03931269 | 23.84707
0.03934354 | 23.86831
0.03937665 | 23.89036
0.03942828 | 23.93035
0.03946783 | 23.9553
0.03950124 | 23.97672
0.03954302 | 24.00072
0.03957995 | 24.01851
0.03962239 | 24.03524
0.03967053 | 24.06648
0.03970456 | 24.09551
0.03975372 | 24.11865
0.03978696 | 24.13487
0.03983024 | 24.15911
0.03986541 | 24.18502
0.03991096 | 24.21387
0.03993833 | 24.239
0.03998671 | 24.26523
0.04002756 | 24.29357
0.04005477 | 24.30567
0.04010636 | 24.34091
0.04014879 | 24.36089
0.04018317 | 24.38207
0.04023029 | 24.4045
0.0402689 | 24.42456
0.0403021 | 24.43815
0.04035141 | 24.48029
0.04039327 | 24.5024
0.04042586 | 24.52827
0.04047427 | 24.55531
0.04050798 | 24.57386
0.04054578 | 24.60763
0.04059082 | 24.63583
0.04063074 | 24.65681
0.04066072 | 24.67881
0.0407052 | 24.70748
0.04073804 | 24.71982
0.04074158 | 24.6992
0.04072873 | 24.66073
0.04071619 | 24.62386
0.04068449 | 24.576
0.0406607 | 24.53006
0.0406399 | 24.50071
0.04059297 | 24.43013
0.04057623 | 24.38913
0.04053969 | 24.3494
0.04051207 | 24.30152
0.04047726 | 24.25571
0.04045373 | 24.21297
0.04041744 | 24.15564
0.04038175 | 24.11143
0.04034698 | 24.06369
0.04031496 | 24.02475
0.04029343 | 23.99692
0.04024769 | 23.93369
0.04021275 | 23.89311
0.04018247 | 23.85013
0.04015355 | 23.80687
0.040116 | 23.76061
0.04008922 | 23.72277
0.04004743 | 23.6738
0.0400158 | 23.63948
0.03998871 | 23.59645
0.0399562 | 23.55117
0.03991846 | 23.50684
0.03988749 | 23.46642
0.03985823 | 23.42614
0.03982114 | 23.3879
0.0397909 | 23.34778
0.03975602 | 23.30354
0.03972611 | 23.26429
0.0396879 | 23.21431
0.03965199 | 23.17519
0.03961917 | 23.13814
0.03958607 | 23.09532
0.03955498 | 23.05405
0.03951726 | 23.0274
0.0394888 | 22.98397
0.03944534 | 22.9424
0.03941659 | 22.90028
0.03937572 | 22.85856
0.03935964 | 22.8227
0.03930873 | 22.77474
0.03927568 | 22.73515
0.03925446 | 22.69826
0.03921376 | 22.6594
0.03917991 | 22.6191
0.03915579 | 22.58435
0.03911192 | 22.53127
0.03907671 | 22.49904
0.03904856 | 22.46972
0.03900185 | 22.43159
0.03897382 | 22.40007
0.03894196 | 22.36832
0.03889935 | 22.31805
0.0388615 | 22.28203
0.03882991 | 22.24949
0.03879569 | 22.21603
0.03876311 | 22.18713
0.0387152 | 22.14164
0.03868542 | 22.1086
0.03865912 | 22.06451
0.03861684 | 22.02842
0.03859007 | 21.99105
0.03855857 | 21.9569
0.03851453 | 21.9093
0.0384785 | 21.87224
0.03845273 | 21.83475
0.03841297 | 21.79438
0.03837984 | 21.77017
0.03835256 | 21.73985
0.03830184 | 21.69506
0.0382706 | 21.66109
0.03824101 | 21.6256
0.03821154 | 21.58351
0.03816928 | 21.54157
0.03813705 | 21.49951
0.03809351 | 21.46431
0.03806501 | 21.42919
0.03803396 | 21.39564
0.03799244 | 21.35626
0.03796059 | 21.33045
0.037918 | 21.28453
0.03788495 | 21.24961
0.03784646 | 21.21438
0.03782356 | 21.18065
0.03778352 | 21.14131
0.03775151 | 21.10618
0.03770839 | 21.06625
0.03767966 | 21.02971
0.037647 | 20.99535
0.03760969 | 20.95887
0.03757311 | 20.92369
0.03753515 | 20.88318
0.03749708 | 20.85147
0.03746564 | 20.81496
0.03742871 | 20.7802
0.0373987 | 20.74542
0.03735807 | 20.71266
0.03732364 | 20.67011
0.037295 | 20.63047
0.03725765 | 20.59218
0.03721757 | 20.55855
0.03718641 | 20.52663
0.03715178 | 20.48993
0.03711573 | 20.45429
0.03707962 | 20.41687
0.03704973 | 20.3865
0.03701314 | 20.34524
0.0369875 | 20.3211
0.03693556 | 20.26584
0.03690413 | 20.23628
0.03686448 | 20.20095
0.03682874 | 20.16344
0.03679321 | 20.1306
0.03675904 | 20.09257
0.03671809 | 20.05741
0.03668951 | 20.02426
0.03665753 | 19.98899
0.03661872 | 19.95199
0.03658978 | 19.92047
0.03654514 | 19.87658
0.03651077 | 19.84447
0.03647954 | 19.81265
0.03644155 | 19.77787
0.03640555 | 19.74343
0.0363812 | 19.72053
0.0363299 | 19.67151
0.03629586 | 19.63945
0.03626565 | 19.60356
0.03622981 | 19.56903
0.0361934 | 19.54009
0.03616695 | 19.5113
0.03611186 | 19.46478
0.03607503 | 19.43512
0.03604454 | 19.40365
0.03601092 | 19.36136
0.03598477 | 19.3366
0.03593799 | 19.28969
0.0359043 | 19.258
0.03586273 | 19.22183
0.03582854 | 19.19489
0.03579103 | 19.16254
0.03575991 | 19.13662
0.03572095 | 19.09539
0.03568391 | 19.06007
0.03565295 | 19.03202
0.03561048 | 19.00053
0.035582 | 18.96966
0.03553525 | 18.93383
0.03550294 | 18.89674
0.03546367 | 18.86189
0.03543021 | 18.83541
0.03539097 | 18.79877
0.03536583 | 18.76986
0.03531296 | 18.7261
0.03528609 | 18.69426
0.03524431 | 18.6625
0.03521118 | 18.62855
0.03517262 | 18.59455
0.03513718 | 18.56026
0.03510043 | 18.52609
0.03506727 | 18.48957
0.03502918 | 18.46447
0.03499205 | 18.42478
0.03496396 | 18.39285
0.03492941 | 18.36158
0.0348898 | 18.32515
0.0348515 | 18.2905
0.03481586 | 18.25623
0.03477867 | 18.22113
0.03474973 | 18.19145
0.03470862 | 18.15087
0.03468296 | 18.11521
0.03463395 | 18.07854
0.03459378 | 18.04501
0.03456076 | 18.01832
0.03454056 | 17.99085
0.03449264 | 17.94614
0.0344559 | 17.91388
0.03441426 | 17.87913
0.03438316 | 17.85064
0.03435333 | 17.81564
0.03430889 | 17.76946
0.03427428 | 17.74141
0.03424222 | 17.70778
0.03420209 | 17.67082
0.03416716 | 17.64431
0.03413788 | 17.61218
0.03408986 | 17.56831
0.03405419 | 17.5364
0.0340155 | 17.50322
0.03398718 | 17.47355
0.03394855 | 17.44099
0.03391845 | 17.41218
0.03387813 | 17.36931
0.03384598 | 17.33323
0.03380183 | 17.30335
0.03376796 | 17.26768
0.03374239 | 17.23652
0.0336993 | 17.19723
0.03366817 | 17.16536
0.03361819 | 17.12652
0.03358791 | 17.1047
0.0335424 | 17.06975
0.03351868 | 17.04101
0.03347643 | 17.00512
0.03344303 | 16.97332
0.03341458 | 16.93674
0.03336422 | 16.90067
0.03333495 | 16.87813
0.03328726 | 16.83439
0.03325216 | 16.8007
0.03321861 | 16.76952
0.03318404 | 16.7403
0.03314964 | 16.70823
0.03311377 | 16.6743
0.03307532 | 16.63371
0.03303681 | 16.60007
0.03300201 | 16.56853
0.03296919 | 16.53597
0.03292691 | 16.50112
0.03291069 | 16.48458
0.03285063 | 16.43462
0.03281394 | 16.40381
0.03278069 | 16.3793
0.0327507 | 16.34343
0.03270624 | 16.31556
0.03267441 | 16.28228
0.03263593 | 16.24614
0.03258641 | 16.21016
0.03255838 | 16.18397
0.03252083 | 16.15105
0.03249406 | 16.12871
0.03244139 | 16.07985
0.0324086 | 16.05018
0.0323741 | 16.01767
0.03233635 | 15.99178
0.03230429 | 15.95398
0.0322725 | 15.93679
0.03223247 | 15.8905
0.03219074 | 15.85771
0.03215572 | 15.82575
0.03211937 | 15.79522
0.03208667 | 15.76464
0.03204436 | 15.72953
0.03199937 | 15.6925
0.03197018 | 15.6607
0.03192878 | 15.62599
0.03189961 | 15.60368
0.03187589 | 15.57731
0.03181994 | 15.52338
0.03179079 | 15.50007
0.03174642 | 15.47046
0.03170641 | 15.43543
0.03167048 | 15.40682
0.03163698 | 15.37571
0.03160266 | 15.33997
0.03155818 | 15.30846
0.03153221 | 15.27965
0.03148723 | 15.24641
0.03145785 | 15.21553
0.03141105 | 15.17578
0.03138008 | 15.14754
0.03133909 | 15.11431
0.03129488 | 15.0798
0.03126522 | 15.05486
0.03123222 | 15.02326
0.03119619 | 14.99257
0.03115617 | 14.95631
0.03111868 | 14.91653
0.031077 | 14.88253
0.03103911 | 14.85947
0.03100479 | 14.83692
0.03095949 | 14.79698
0.03093491 | 14.76668
0.03089069 | 14.73103
0.03086433 | 14.70523
0.03082439 | 14.66769
0.03078929 | 14.64208
0.0307419 | 14.59671
0.03071082 | 14.57141
0.03067677 | 14.5327
0.03064241 | 14.50134
0.03059982 | 14.46946
0.03056243 | 14.43952
0.03052388 | 14.40532
0.03048492 | 14.37456
0.03044692 | 14.34371
0.03041529 | 14.31225
0.03037322 | 14.28784
0.0303409 | 14.25479
0.03029728 | 14.2186
0.03025822 | 14.1884
0.03021938 | 14.15704
0.03018405 | 14.12419
0.03015268 | 14.0952
0.03010664 | 14.06016
0.03006974 | 14.03042
0.0300361 | 14.0004
0.02999548 | 13.97306
0.02995459 | 13.94543
0.0299287 | 13.92528
0.02988331 | 13.87795
0.02984233 | 13.853
0.02980458 | 13.81927
0.02976919 | 13.7901
0.0297375 | 13.76225
0.02970436 | 13.73063
0.0296596 | 13.68975
0.02961731 | 13.657
0.0295812 | 13.62871
0.0295409 | 13.59551
0.0295088 | 13.56985
0.02947493 | 13.54199
0.02942972 | 13.50305
0.02939231 | 13.47429
0.02936042 | 13.44219
0.02931308 | 13.40937
0.02928497 | 13.393
0.02924301 | 13.35163
0.02921658 | 13.31846
0.02916855 | 13.28451
0.0291364 | 13.25481
0.02909635 | 13.22587
0.02907404 | 13.20909
0.02901672 | 13.15382
0.02897901 | 13.13287
0.02892899 | 13.11394
0.02889125 | 13.0875
0.02886359 | 13.05795
0.02883083 | 13.02557
0.02878166 | 12.98867
0.028748 | 12.9614
0.02871109 | 12.93123
0.02866983 | 12.89518
0.02863658 | 12.87074
0.02859973 | 12.8345
0.02855813 | 12.80544
0.02852466 | 12.7705
0.02848419 | 12.74116
0.02844747 | 12.71252
0.02842346 | 12.69589
0.0283638 | 12.64493
0.02833142 | 12.62409
0.02829876 | 12.58992
0.02825613 | 12.56022
0.0282161 | 12.53021
0.02818364 | 12.51554
0.02813669 | 12.47356
0.02809895 | 12.4438
0.02806963 | 12.41503
0.02802127 | 12.37711
0.02799622 | 12.34959
0.02796653 | 12.32763
0.02790903 | 12.27552
0.0278772 | 12.24653
0.02784408 | 12.21739
0.02780607 | 12.18499
0.0277654 | 12.15506
0.0277308 | 12.12385
0.02768925 | 12.09111
0.02765384 | 12.05653
0.02761619 | 12.02698
0.02757065 | 12.00098
0.02755119 | 11.98384
0.02749578 | 11.93248
0.02746919 | 11.90576
0.02742684 | 11.88312
0.02738802 | 11.85379
0.02735329 | 11.82375
0.027319 | 11.79459
0.02726649 | 11.75087
0.02723445 | 11.72761
0.02719508 | 11.69724
0.02715439 | 11.6665
0.02711637 | 11.63755
0.02708759 | 11.61405
0.02704655 | 11.57618
0.02700801 | 11.54109
0.02697388 | 11.51243
0.02693254 | 11.48593
0.02689927 | 11.45777
0.02685823 | 11.42708
0.02681047 | 11.39096
0.02678187 | 11.35701
0.02674271 | 11.32657
0.02669958 | 11.29863
0.02666674 | 11.27721
0.02662941 | 11.24659
0.02659495 | 11.21901
0.02655619 | 11.18464
0.02650365 | 11.15317
0.02647619 | 11.12549
0.02644671 | 11.10687
0.02639195 | 11.06024
0.0263542 | 11.03254
0.02632334 | 11.00421
0.02628233 | 10.9673
0.02624934 | 10.94346
0.02620461 | 10.91639
0.0261696 | 10.87805
0.0261342 | 10.84903
0.02609755 | 10.81889
0.02605818 | 10.78574
0.02601953 | 10.75764
0.02599285 | 10.7287
0.02594592 | 10.69317
0.02590869 | 10.65909
0.02586911 | 10.63296
0.02583139 | 10.60129
0.02579463 | 10.57505
0.02575052 | 10.54554
0.0257202 | 10.51728
0.02567912 | 10.48481
0.02564071 | 10.44823
0.02560327 | 10.41873
0.02557175 | 10.39926
0.02552255 | 10.35341
0.02548894 | 10.33414
0.02544759 | 10.30739
0.02541442 | 10.27988
0.02536507 | 10.24767
0.02533438 | 10.22798
0.02528955 | 10.19092
0.02526141 | 10.16429
0.02521282 | 10.13305
0.02517834 | 10.10715
0.02514695 | 10.07627
0.02510191 | 10.04476
0.02506607 | 10.00794
0.02502687 | 9.981727
0.02498497 | 9.949014
0.02495336 | 9.917572
0.024909 | 9.886578
0.024881 | 9.859619
0.02483634 | 9.824449
0.02480347 | 9.797989
0.02475549 | 9.767411
0.02472599 | 9.743141
0.02469387 | 9.721876
0.02464222 | 9.679647
0.02459796 | 9.651728
0.02457242 | 9.626245
0.02453987 | 9.595043
0.02449944 | 9.561959
0.02445798 | 9.529841
0.02440769 | 9.497269
0.0243674 | 9.468677
0.0243346 | 9.446118
0.02430137 | 9.418537
0.02426725 | 9.389291
0.02422716 | 9.362413
0.02417888 | 9.317635
0.02414832 | 9.298975
0.02409866 | 9.270311
0.02406443 | 9.247002
0.02403078 | 9.228534
0.02399713 | 9.203101
0.02394848 | 9.16421
0.02391442 | 9.135334
0.02387293 | 9.111591
0.02383708 | 9.077521
0.02379966 | 9.040042
0.02375382 | 8.998371
0.02372233 | 8.978195
0.02368055 | 8.950157
0.02365201 | 8.924156
0.02360437 | 8.896389
0.02357254 | 8.878156
0.02353087 | 8.844587
0.0234934 | 8.820971
0.02345545 | 8.790169
0.02341227 | 8.751754
0.02338417 | 8.726831
0.02334816 | 8.704177
0.02329927 | 8.661146
0.02325976 | 8.641605
0.02322511 | 8.612049
0.02318341 | 8.585885
0.02315156 | 8.548926
0.02310492 | 8.518436
0.02306118 | 8.482243
0.02303404 | 8.461652
0.02298959 | 8.429884
0.02295433 | 8.405109
0.02291744 | 8.37674
0.02289516 | 8.361168
0.02284207 | 8.320254
0.02280648 | 8.289861
0.02276317 | 8.253648
0.02272954 | 8.229447
0.02269357 | 8.19749
0.02265541 | 8.167462
0.02261471 | 8.141933
0.0225731 | 8.111646
0.02253672 | 8.080258
0.02249951 | 8.057697
0.0224607 | 8.03334
0.02241425 | 7.992348
0.02237773 | 7.970881
0.02234339 | 7.947533
0.02230064 | 7.918809
0.02225994 | 7.889788
0.0222323 | 7.872852
0.02218489 | 7.83927
0.02214352 | 7.819152
0.0221089 | 7.79412
0.0220702 | 7.765385
0.0220265 | 7.732215
0.0219958 | 7.702812
0.02194643 | 7.665638
0.02191653 | 7.642091
0.02188124 | 7.610276
0.02183986 | 7.583096
0.02180552 | 7.555005
0.02175916 | 7.527335
0.02172428 | 7.502197
0.02167752 | 7.475549
0.0216431 | 7.447073
0.0216033 | 7.413989
0.02158505 | 7.408689
0.02152833 | 7.359929
0.02148508 | 7.328262
0.02145449 | 7.29905
0.02141829 | 7.273441
0.02138209 | 7.240366
0.02135402 | 7.21503
0.02129955 | 7.177301
0.02126246 | 7.151531
0.021229 | 7.12457
0.0211853 | 7.095804
0.02114645 | 7.075357
0.02111318 | 7.054582
0.02106515 | 7.019952
0.02102842 | 6.996428
0.02098356 | 6.969052
0.02095477 | 6.947377
0.02092232 | 6.924375
0.02087357 | 6.881359
0.02083242 | 6.851186
0.0207919 | 6.825596
0.02075317 | 6.798533
0.02072059 | 6.772199
0.02068647 | 6.751695
0.02063636 | 6.705588
0.02060133 | 6.689418
0.02056645 | 6.665662
0.02052515 | 6.638751
0.02048517 | 6.60668
0.0204498 | 6.590342
0.02041424 | 6.553652
0.02036447 | 6.524119
0.02033069 | 6.500998
0.02029678 | 6.476058
0.02026071 | 6.457625
0.02020709 | 6.42227
0.02017071 | 6.394091
0.02013409 | 6.365999
0.02009509 | 6.340696
0.02005648 | 6.314982
0.02001737 | 6.293131
0.01998442 | 6.261136
0.01993795 | 6.235514
0.0199009 | 6.213036
0.01985835 | 6.187046
0.01981925 | 6.161405
0.01979016 | 6.137373
0.01974384 | 6.098665
0.01970074 | 6.082163
0.01966614 | 6.054112
0.01961914 | 6.029771
0.01957998 | 6.005009
0.01955962 | 5.990501
0.01950755 | 5.949461
0.01946891 | 5.924954
0.01942731 | 5.897347
0.01938834 | 5.868527
0.01935254 | 5.843441
0.019317 | 5.82027
0.01926178 | 5.784383
0.0192277 | 5.765412
0.01919057 | 5.741203
0.01915424 | 5.714539
0.01910734 | 5.692853
0.01907751 | 5.675079
0.0190264 | 5.636484
0.01898958 | 5.61675
0.01894617 | 5.589786
0.01891101 | 5.572576
0.01888309 | 5.54385
0.01883212 | 5.514784
0.01878341 | 5.485224
0.01875741 | 5.459385
0.01871258 | 5.436121
0.01867403 | 5.403646
0.01864512 | 5.386716
0.01859318 | 5.353181
0.01855782 | 5.330942
0.01851815 | 5.306604
0.01848275 | 5.278985
0.01843807 | 5.251224
0.01841489 | 5.239847
0.0183631 | 5.209666
0.01831497 | 5.174373
0.01827591 | 5.154259
0.01823356 | 5.131035
0.01819721 | 5.108672
0.01815689 | 5.089021
0.01811935 | 5.056013
0.01807417 | 5.034535
0.01803279 | 5.010379
0.01798633 | 4.980923
0.0179611 | 4.958631
0.01793177 | 4.945421
0.01786709 | 4.900016
0.01783324 | 4.882667
0.01779135 | 4.856752
0.01775453 | 4.83268
0.01771185 | 4.80216
0.01767506 | 4.780656
0.01762988 | 4.747973
0.01759709 | 4.731811
0.01755041 | 4.708736
0.01751697 | 4.683654
0.01747313 | 4.657331
0.01743773 | 4.638238
0.01739375 | 4.606397
0.01735746 | 4.57873
0.01731335 | 4.554678
0.01727306 | 4.533293
0.0172346 | 4.509813
0.01717993 | 4.481469
0.01714356 | 4.460614
0.01710926 | 4.441625
0.01706661 | 4.41693
0.01702855 | 4.389353
0.01699285 | 4.373526
0.0169397 | 4.338969
0.01690402 | 4.32031
0.01686211 | 4.295982
0.01682375 | 4.271012
0.0167791 | 4.246499
0.01675489 | 4.233108
0.01670012 | 4.199799
0.01665456 | 4.17761
0.01662004 | 4.154922
0.01657991 | 4.135711
0.01653668 | 4.110669
0.01649353 | 4.087094
0.01644571 | 4.054391
0.0164056 | 4.036929
0.01636982 | 4.019925
0.01632435 | 3.992844
0.01629043 | 3.973094
0.01625507 | 3.95167
0.01620241 | 3.920918
0.01616852 | 3.901485
0.0161247 | 3.877191
0.01608099 | 3.853426
0.01604289 | 3.836628
0.01599776 | 3.810824
0.015952 | 3.787977
0.0159086 | 3.762829
0.01587216 | 3.744469
0.01582868 | 3.72077
0.01578987 | 3.705657
0.01574362 | 3.672746
0.01570604 | 3.656952
0.01566244 | 3.633427
0.01562951 | 3.611248
0.01557815 | 3.585222
0.015557 | 3.577955
0.01549227 | 3.536931
0.01546234 | 3.521484
0.01541042 | 3.497057
0.01537072 | 3.474262
0.01533119 | 3.452218
0.01529445 | 3.437871
0.01524826 | 3.40452
0.01520597 | 3.38808
0.0151658 | 3.362258
0.0151247 | 3.341135
0.0150857 | 3.31979
0.01503932 | 3.29262
0.01498969 | 3.274336
0.01494719 | 3.256927
0.01490868 | 3.234817
0.01487497 | 3.213049
0.01482672 | 3.195785
0.01477688 | 3.165893
0.01474953 | 3.149481
0.01469692 | 3.127127
0.01466091 | 3.105853
0.01460916 | 3.085944
0.01458528 | 3.075592
0.01452042 | 3.038478
0.01448567 | 3.021408
0.0144414 | 2.998971
0.01440187 | 2.976385
0.01436183 | 2.956061
0.01432142 | 2.937502
0.01427702 | 2.912234
0.01423172 | 2.892133
0.0141911 | 2.872429
0.01414355 | 2.849197
0.0140994 | 2.82586
0.01406765 | 2.813371
0.01401524 | 2.787564
0.01397065 | 2.768265
0.01393205 | 2.75021
0.01388871 | 2.729697
0.01385286 | 2.717693
0.01379978 | 2.690975
0.0137475 | 2.669527
0.01372228 | 2.652633
0.01367336 | 2.631298
0.01362905 | 2.612613
0.01359521 | 2.59658
0.0135538 | 2.572776
0.01349871 | 2.54848
0.0134492 | 2.529897
0.01341828 | 2.513135
0.01337015 | 2.489654
0.01334654 | 2.476433
0.01329329 | 2.448294
0.01323757 | 2.430846
0.01319976 | 2.411667
0.01315801 | 2.392041
0.01310614 | 2.366967
0.01308604 | 2.36262
0.01302045 | 2.329775
0.01297622 | 2.315545
0.01293009 | 2.296513
0.01289158 | 2.278715
0.01284537 | 2.25851
0.01280883 | 2.242398
0.01275693 | 2.218937
0.01272036 | 2.20393
0.01267383 | 2.186965
0.01263004 | 2.165273
0.01259203 | 2.151511
0.01255604 | 2.139363
0.01249431 | 2.107794
0.01245556 | 2.092493
0.01241214 | 2.071046
0.01236191 | 2.050039
0.01232637 | 2.035448
0.01227529 | 2.010915
0.01222863 | 1.993956
0.01218725 | 1.978028
0.01214858 | 1.959822
0.01210096 | 1.94292
0.01207485 | 1.935835
0.01200953 | 1.904022
0.01196777 | 1.887026
0.01192627 | 1.868589
0.01187965 | 1.848824
0.01183358 | 1.831327
0.01179171 | 1.819495
0.01173786 | 1.798022
0.01169413 | 1.783348
0.0116543 | 1.766387
0.01161382 | 1.751013
0.01156104 | 1.734328
0.01153367 | 1.724203
0.01146854 | 1.690317
0.01143102 | 1.680214
0.01138408 | 1.664253
0.01134769 | 1.647025
0.01130295 | 1.627361
0.01125654 | 1.614982
0.01121397 | 1.595361
0.01116855 | 1.57846
0.01111949 | 1.561242
0.01107415 | 1.54441
0.01103777 | 1.531242
0.01097224 | 1.507899
0.01094576 | 1.493893
0.01089267 | 1.475348
0.01084123 | 1.455574
0.01080533 | 1.440119
0.01077529 | 1.431419
0.01070648 | 1.404331
0.0106681 | 1.391363
0.01061511 | 1.375523
0.010574 | 1.362397
0.0105351 | 1.346437
0.01050325 | 1.337651
0.01044704 | 1.314983
0.01039347 | 1.297445
0.01035535 | 1.28544
0.01030703 | 1.269616
0.01025702 | 1.251992
0.01021136 | 1.239557
0.01016568 | 1.222404
0.0101179 | 1.205987
0.01007575 | 1.194083
0.01003283 | 1.17986
0.009988921 | 1.164539
0.009953911 | 1.152369
0.009886199 | 1.132175
0.009845699 | 1.121503
0.00981246 | 1.109082
0.00975496 | 1.089727
0.009716548 | 1.07752
0.009667211 | 1.059409
0.00961197 | 1.045508
0.00957564 | 1.035294
0.009522608 | 1.020728
0.009479609 | 1.008395
0.009443868 | 1.001623
0.009381984 | 0.9816029
0.009344213 | 0.9710896
0.009299745 | 0.9543416
0.009244674 | 0.9421501
0.009204664 | 0.9275295
0.009163335 | 0.9104524
0.00911373 | 0.8975744
0.009062993 | 0.882927
0.009024617 | 0.8737161
0.008964573 | 0.8565472
0.008929266 | 0.8460472
0.008885744 | 0.8329725
0.008834222 | 0.8169429
0.008787351 | 0.8049267
0.008744516 | 0.7936663
0.00869027 | 0.7801552
0.008652642 | 0.7707207
0.008601853 | 0.7535704
0.008557261 | 0.7401484
0.008495496 | 0.7250215
0.00845909 | 0.7144408
0.008414432 | 0.7005737
0.00836742 | 0.6929634
0.00829543 | 0.672723
0.008275582 | 0.6680739
0.00823244 | 0.6552779
0.008185176 | 0.641372
0.008127963 | 0.6271235
0.008094117 | 0.6200959
0.008035691 | 0.6036653
0.007984274 | 0.5928068
0.007933256 | 0.5828084
0.00789857 | 0.5748838
0.007849736 | 0.5612067
0.007801554 | 0.5503337
0.007752984 | 0.5385944
0.007711342 | 0.5297094
0.007661005 | 0.5173231
0.007610333 | 0.5060738
0.007567648 | 0.4972443
0.007525422 | 0.4878427
0.007466562 | 0.4745474
0.007430486 | 0.4667646
0.007378443 | 0.4554667
0.007329336 | 0.4451308
0.00728405 | 0.4365742
0.00722768 | 0.4248649
0.007191169 | 0.418901
0.007143268 | 0.4073146
0.007089888 | 0.3967516
0.00704433 | 0.387479
0.00700595 | 0.3829462
0.006940259 | 0.3665182
0.006894763 | 0.3588718
0.006846256 | 0.3532155
0.006806478 | 0.3439447
0.006759611 | 0.3352291
0.006717803 | 0.3307621
0.006655417 | 0.3191791
0.006614064 | 0.3124847
0.006564571 | 0.3031703
0.006515483 | 0.2954624
0.006473345 | 0.2887258
0.006415616 | 0.2788613
0.006369721 | 0.2720761
0.006322808 | 0.2662539
0.006268079 | 0.2577207
0.006224966 | 0.2520882
0.006190597 | 0.2481474
0.00613071 | 0.2381407
0.006072354 | 0.2305303
0.006035637 | 0.2243613
0.005981208 | 0.2178378
0.005938059 | 0.2115701
0.00589187 | 0.2071941
0.00583912 | 0.1979457
0.005790252 | 0.1915243
0.005738309 | 0.1875597
0.005697785 | 0.1825118
0.00564587 | 0.1758342
0.005601648 | 0.1719502
0.005539722 | 0.1636053
0.005498661 | 0.1582486
0.00544872 | 0.1534953
0.005396567 | 0.1493591
0.005354662 | 0.1454201
0.00530314 | 0.1399721
0.005255061 | 0.1347796
0.0052026 | 0.1300561
0.005152572 | 0.1252015
0.005108644 | 0.1218418
0.005062825 | 0.1186207
0.005005497 | 0.1123882
0.004956822 | 0.1089542
0.004905744 | 0.1044134
0.004859583 | 0.0997187
0.004805981 | 0.09571454
0.004774094 | 0.09439917
0.004705893 | 0.08830649
0.00466744 | 0.08519731
0.004617164 | 0.08122154
0.004556052 | 0.07761184
0.004518518 | 0.07509202
0.004464487 | 0.0716973
0.004415007 | 0.06840664
0.004366548 | 0.06459296
0.004322134 | 0.06164723
0.004265943 | 0.05898885
0.004219714 | 0.05709268
0.004176589 | 0.05509741
0.004118051 | 0.05098143
0.004066151 | 0.04859689
0.004022417 | 0.0459595
0.003965657 | 0.04353079
0.003916648 | 0.04091866
0.003870325 | 0.03807143
0.0038256 | 0.03571194
0.00375998 | 0.03370478
0.003727997 | 0.03173017
0.003668564 | 0.03015138
0.003630585 | 0.03005531
0.003557468 | 0.02741363
0.003520688 | 0.02696099
0.003478958 | 0.02548113
0.003419312 | 0.02394037
0.003378738 | 0.02324781
0.003326558 | 0.02197003
0.003267012 | 0.01958454
0.003219709 | 0.01901854
0.003171163 | 0.01833908
0.003125655 | 0.01743183
0.003071318 | 0.01699848
0.003016299 | 0.01577045
0.002973261 | 0.01462638
0.002922515 | 0.01458566
0.002870391 | 0.01428221
0.002831241 | 0.0134909
0.002786881 | 0.01358032
0.002713357 | 0.01229671
0.002668182 | 0.01232475
0.002624747 | 0.01134458
0.002573666 | 0.01086084
0.002516126 | 0.01040959
0.002487277 | 0.01039664
0.00241219 | 0.009898695
0.002373592 | 0.01029854
0.002324128 | 0.01053691
0.002267437 | 0.01038904
0.002214919 | 0.009473679
0.002191696 | 0.009566589
0.002118195 | 0.009984034
0.002068307 | 0.01039889
0.002023195 | 0.009953338
0.001969058 | 0.01063954
0.001921577 | 0.01093016
0.001867712 | 0.0103491
0.001820659 | 0.0103116
0.001768992 | 0.009733198
0.001718292 | 0.00963605
0.001668435 | 0.009781865
0.001617551 | 0.01014072
0.001560062 | 0.009580832
0.0015211 | 0.01007296
0.001465861 | 0.01036419
0.001416693 | 0.01073705
0.001363776 | 0.01042112
0.001339801 | 0.009838769
0.001259454 | 0.009372947
0.001224512 | 0.009907969
0.001171153 | 0.009588352
0.001123809 | 0.009641334
0.001068103 | 0.009370083
0.001023189 | 0.009725195
0.0009614565 | 0.009445743
0.0009187932 | 0.009812128
0.0008647546 | 0.01004311
0.0008152757 | 0.009530022
0.0007794606 | 0.009639961
0.0007168395 | 0.01005453
0.0006704701 | 0.0100983
0.0006168657 | 0.009934335
0.000569827 | 0.01029752
0.0005173025 | 0.01082837
0.0004574896 | 0.01093323
0.0004064229 | 0.01075751
0.0003686663 | 0.01137055
0.0003131236 | 0.01100392
0.0002684174 | 0.01094208
0.0002099014 | 0.01074932
0.0001775419 | 0.01068831
0.0001056787 | 0.01035266
6.607199e-05 | 0.01007528
1.883358e-05 | 0.009611619
-3.607398e-05 | 0.01020699
-9.286262e-05 | 0.009849337
-0.0001273575 | 0.009827417
-0.0001844272 | 0.0100629
-0.0002428838 | 0.0103515
-0.0002871059 | 0.01009174
-0.000334005 | 0.009759905
-0.0003841743 | 0.009391322
-0.0004360745 | 0.009988873
-0.000492791 | 0.01006074
-0.0005379466 | 0.009570265
-0.0005906522 | 0.01005266
-0.0006380013 | 0.009824553
-0.0006902361 | 0.009651025
-0.0007388164 | 0.009951651
-0.0007828075 | 0.01012143
-0.0008433656 | 0.01037824
-0.0008909932 | 0.009950434
-0.0009338523 | 0.009532833
-0.0009814449 | 0.009901926
-0.001040592 | 0.009620552
-0.001089777 | 0.00942534
-0.00114242 | 0.009357475
-0.001194692 | 0.009664326
-0.001241409 | 0.009889188
-0.001280134 | 0.01036367
-0.001351164 | 0.01008548
-0.001394636 | 0.01053752
-0.001437989 | 0.0111694
-0.001500076 | 0.01066728
-0.001537281 | 0.01075877
-0.001599696 | 0.0107967
-0.001643012 | 0.01067185
-0.001691231 | 0.01103982
-0.001739962 | 0.01065035
-0.00179235 | 0.01045832
-0.001841664 | 0.01006194
-0.001886548 | 0.01040054
-0.001950134 | 0.01035576
-0.001996607 | 0.00968023
-0.002047093 | 0.009724397
-0.002093143 | 0.01006952
-0.002142706 | 0.01020315
-0.002206694 | 0.01027017
-0.002246669 | 0.009945386
-0.002298381 | 0.01022358
-0.002344482 | 0.009817582
-0.002397062 | 0.01021334
-0.002435734 | 0.009649521
-0.00250472 | 0.009349902
-0.002546056 | 0.009297692
-0.002598419 | 0.00951179
-0.002646677 | 0.009129279
-0.002700318 | 0.009208077
-0.002722494 | 0.009507617
-0.002798864 | 0.009236053
-0.002840619 | 0.009481958
-0.002894451 | 0.009264002
-0.002948629 | 0.009300753
-0.002989309 | 0.008888161
-0.003054472 | 0.008985531
-0.003099321 | 0.01002606
-0.003150324 | 0.01030413
-0.003200649 | 0.009480768
-0.00325003 | 0.008963258
-0.003297707 | 0.008801711
-0.00335244 | 0.008768518
-0.003399693 | 0.008991979
-0.003446881 | 0.008834447
-0.003499232 | 0.00934853
-0.003549838 | 0.009415244
-0.003603678 | 0.009464524
-0.003666755 | 0.009406311
-0.003699488 | 0.009765647
-0.003710603 | 0.0100825
-0.003692881 | 0.009631171
-0.003657558 | 0.009793544
-0.003626745 | 0.009621716
-0.003573531 | 0.009611619
-0.003530215 | 0.009360496
-0.003483964 | 0.008963756
-0.003427718 | 0.009793752
-0.00338913 | 0.009694472
-0.003329437 | 0.00952275
-0.003274822 | 0.009865096
-0.00322697 | 0.009347247
-0.003164626 | 0.009649678
-0.003131809 | 0.009477289
-0.003077966 | 0.00982144
-0.003018654 | 0.009854058
-0.002970508 | 0.01027502
-0.002919486 | 0.009914247
-0.002871426 | 0.009583592
-0.002815318 | 0.009614143
-0.002787774 | 0.009369245
-0.002716858 | 0.008922623
-0.002668042 | 0.008772336
-0.002607585 | 0.008978769
-0.002561231 | 0.008935937
-0.002515818 | 0.008723514
-0.002464788 | 0.008911009
-0.002406795 | 0.009387464
-0.002367741 | 0.009263413
-0.002318223 | 0.009618564
-0.002264668 | 0.00972322
-0.002215095 | 0.009616484
-0.00216775 | 0.009376779
-0.002114305 | 0.009505042
-0.002061205 | 0.008989193
-0.002009811 | 0.008810277
-0.001960892 | 0.009184772
-0.001920377 | 0.008538502
-0.001855291 | 0.009517283
-0.001810263 | 0.009270502
-0.001753767 | 0.009823376
-0.001710038 | 0.009516812
-0.001659636 | 0.009753732
-0.001626427 | 0.009750606
-0.001549311 | 0.0089936
-0.001503222 | 0.009236445
-0.001460898 | 0.009178468
-0.001411881 | 0.009399549
-0.001353454 | 0.009769728
-0.001309935 | 0.009953286
-0.001251153 | 0.00960852
-0.001204933 | 0.009223733
-0.001151424 | 0.009480375
-0.001101594 | 0.009134405
-0.001065466 | 0.009366002
-0.001000226 | 0.008980666
-0.0009513301 | 0.009404663
-0.0009073797 | 0.009108549
-0.0008483061 | 0.00909585
-0.0008007298 | 0.008864972
-0.0007704112 | 0.009438576
-0.0006948026 | 0.009104979
-0.0006532484 | 0.009070882
-0.0005949604 | 0.008979554
-0.0005512103 | 0.00940601
-0.0005000863 | 0.009181777
-0.0004571329 | 0.009017142
-0.0003960257 | 0.009029659
-0.0003435908 | 0.009071236
-0.0002945219 | 0.009673613
-0.0002532758 | 0.0100551
-0.0001952385 | 0.009412457
-0.0001479452 | 0.008982091
-9.759602e-05 | 0.009143142
-4.36553e-05 | 0.009149733
3.530488e-06 | 0.009239009
4.578052e-05 | 0.009631708
0.0001007068 | 0.009782936
0.0001562585 | 0.009424908
0.0002107173 | 0.008798036
0.0002533311 | 0.009537398
0.0003039249 | 0.009015494
0.0003583649 | 0.009090226
0.0003907514 | 0.009256848
0.0004602478 | 0.009667217
0.0005056666 | 0.009844419
0.0005575925 | 0.009866038
0.000603359 | 0.009722422
0.0006542833 | 0.01011914
0.0006971003 | 0.009872486
0.0007670597 | 0.009824435
0.0008108106 | 0.009433685
0.0008592412 | 0.008992266
0.000910654 | 0.009321392
0.0009537888 | 0.01004486
0.001014001 | 0.01045541
0.001059474 | 0.01091431
0.001108457 | 0.01144689
0.001159531 | 0.01259221
0.00121042 | 0.01351632
0.001240319 | 0.01390916
0.001321116 | 0.0154503
0.001359168 | 0.01593673
0.001405681 | 0.01638529
0.001458908 | 0.01726987
0.001515425 | 0.01858819
0.001543513 | 0.01901257
0.001611232 | 0.02112968
0.001659451 | 0.02280466
0.001710702 | 0.02457177
0.001754186 | 0.02575583
0.00180534 | 0.02689743
0.001855219 | 0.02756845
0.001908913 | 0.02996719
0.001952917 | 0.03182272
0.002009015 | 0.03282273
0.00205582 | 0.03511092
0.002082347 | 0.03643261
0.002165614 | 0.03972865
0.002206649 | 0.04214156
0.002254822 | 0.04468821
0.002309094 | 0.04720042898
0.002350639 | 0.04985915
0.002389792 | 0.05226416
0.002456491 | 0.05622296
0.002500124 | 0.05905105
0.002552161 | 0.0614046
0.002598615 | 0.06494845
0.002657185 | 0.06911813
0.002696874 | 0.0723767
0.002741235 | 0.07677282
0.002799876 | 0.08135923
0.002851765 | 0.08582032
0.002898085 | 0.08960485
0.002930713 | 0.0916794
0.002999057 | 0.09883883
0.003039292 | 0.1033464
0.00309094 | 0.1088858
0.003150042 | 0.1136665
0.003182929 | 0.1177336
0.003239193 | 0.1242626
0.003298788 | 0.1294842
0.003340504 | 0.1342116
0.003389584 | 0.1393104
0.003436596 | 0.1445776
0.003481842 | 0.1486023
0.003532161 | 0.1545142
0.003576026 | 0.1606262
0.003630548 | 0.1678206
0.003685166 | 0.1742184
0.00371983 | 0.1798286
0.00375978 | 0.1835679
0.003834617 | 0.1926019
0.003875178 | 0.1984145
0.003922844 | 0.2044034
0.003976739 | 0.2121338
0.004015258 | 0.2181192
0.004074216 | 0.2264659
0.004117135 | 0.2315495
0.004164445 | 0.2392151
0.004216207 | 0.245866
0.004260635 | 0.252547
0.004310759 | 0.2591806
0.004365738 | 0.2691373
0.00440874 | 0.2755653
0.004461702 | 0.2838288
0.004501969 | 0.2910164
0.004556048 | 0.3000265
0.004591575 | 0.3057849
0.00465497 | 0.3162122
0.00469963 | 0.3239007
0.004735349 | 0.3325308
0.004793817 | 0.3433873
0.004832534 | 0.3501362
0.004885973 | 0.3621846
0.004936749 | 0.3718259
0.004985162 | 0.3812893
0.005031416 | 0.3908607
0.00507634 | 0.4005969
0.005115401 | 0.4095559
0.00517916 | 0.4249176
0.005222453 | 0.433593
0.005270606 | 0.4426182
0.005311977 | 0.4526389
0.00536612 | 0.4637141
0.005393623 | 0.4705056
0.005467549 | 0.4863688
0.005506973 | 0.4937113
0.005546534 | 0.5050096
0.005601075 | 0.5182069
0.005648246 | 0.5295235
0.005697003 | 0.542913
0.005737916 | 0.5525193
0.00579093 | 0.5659853
0.005839814 | 0.5759932
0.005883443 | 0.587701
0.005932338 | 0.6002638
0.005979421 | 0.6125544
0.006023092 | 0.6240822
0.006072015 | 0.6353495
0.006112995 | 0.6486055
0.006162031 | 0.661672
0.006205819 | 0.6731673
0.006265958 | 0.6886365
0.006302975 | 0.6996139
0.006354859 | 0.7124026
0.006403706 | 0.7253103
0.006434108 | 0.73615
0.006500136 | 0.7529106
0.00654487 | 0.7643214
0.006585963 | 0.7783313
0.00662598 | 0.7893535
0.006672881 | 0.8028668
0.006725687 | 0.8179629
0.006771546 | 0.8330716
0.006812088 | 0.8483645
0.00685979 | 0.8633732
0.006904453 | 0.8750132
0.006946358 | 0.8884404
0.007002659 | 0.9052341
0.007043678 | 0.918614
0.007098547 | 0.9331896
0.007136904 | 0.9472962
0.007186022 | 0.9603129
0.007232124 | 0.9748796
0.007283429 | 0.9957308
0.00732087 | 1.007937
0.00736212 | 1.021724
0.007406296 | 1.036671
0.007465419 | 1.056768
0.007506369 | 1.068033
0.007550581 | 1.086152
0.007594369 | 1.101859
0.007640449 | 1.116163
0.00768129 | 1.134331
0.00772567 | 1.147317
0.007770625 | 1.164184
0.007821154 | 1.182354
0.007865277 | 1.198493
0.007913987 | 1.213903
0.007955003 | 1.230697
0.007993358 | 1.246151
0.008052214 | 1.26745
0.00809116 | 1.280882
0.008137942 | 1.298684
0.008176567 | 1.312893
0.008230374 | 1.330431
0.008262644 | 1.342078
0.00831364 | 1.364608
0.008365151 | 1.383787
0.008408253 | 1.39923
0.008453744 | 1.416828
0.008497424 | 1.434
0.00854449 | 1.44961
0.008593012 | 1.467167
0.008627692 | 1.483287
0.008676638 | 1.502938
0.008722042 | 1.518961
0.008759038 | 1.53406
0.008813315 | 1.558718
0.008853456 | 1.575269
0.008897581 | 1.592161
0.008941628 | 1.612673
0.008990218 | 1.628968
0.009026772 | 1.640573
0.00907548 | 1.665741
0.009120984 | 1.684101
0.009169105 | 1.70368
0.009213285 | 1.72261
0.009250959 | 1.738285
0.009294863 | 1.760179
0.009345283 | 1.77742
0.009387017 | 1.797612
0.00941957 | 1.815538
0.009477613 | 1.83652
0.00951793 | 1.853586
0.009570068 | 1.875503
0.009604855 | 1.892144
0.009650599 | 1.911312
0.009696572 | 1.932492
0.009735992 | 1.947882
0.009773773 | 1.967274
0.0098237 | 1.988637
0.009864723 | 2.009702
0.009913137 | 2.030544
0.009957176 | 2.051431
0.009991132 | 2.064432
0.01004512 | 2.094686
0.01008751 | 2.110076
0.01013249 | 2.130922
0.01017004 | 2.15214
0.01021882 | 2.172372
0.01024687 | 2.181288
0.01030913 | 2.21315
0.01034399 | 2.230336
0.01039365 | 2.251676
0.01043917 | 2.269123
0.01047343 | 2.289738
0.01052068 | 2.315375
0.01056488 | 2.335006
0.01060986 | 2.354746
0.01064548 | 2.375224
0.01069929 | 2.398634
0.01072913 | 2.413674
0.01077785 | 2.437129
0.01082832 | 2.460941
0.01086769 | 2.480542
0.01090528 | 2.500613
0.01094941 | 2.52051
0.01098761 | 2.538633
0.01102853 | 2.563341
0.01107639 | 2.586393
0.01112107 | 2.610002
0.01116139 | 2.62972
0.01120624 | 2.652202
0.01122914 | 2.662111
0.01129668 | 2.69976
0.01132781 | 2.718484
0.0113771 | 2.745799
0.01141521 | 2.76591
0.01145994 | 2.789881
0.01149423 | 2.8052
0.01154783 | 2.832488
0.01158226 | 2.852958
0.01162666 | 2.876554
0.01167035 | 2.90142
0.01169944 | 2.916842
0.01173889 | 2.936162
0.01179305 | 2.970169
0.01183493 | 2.99375
0.01187835 | 3.017227
0.01191867 | 3.039762
0.01195309 | 3.060415
0.01200796 | 3.08869
0.01203574 | 3.107795
0.01208309 | 3.137347
0.01213102 | 3.158443
0.01217087 | 3.181193
0.0122007 | 3.192667
0.01225404 | 3.230439
0.0122935 | 3.251464
0.01233889 | 3.275428
0.01237423 | 3.299381
0.01241623 | 3.323385
0.01245032 | 3.344163
0.01250462 | 3.373992
0.01254446 | 3.395542
0.01258093 | 3.417062
0.01262984 | 3.440985
0.01266038 | 3.461641
0.01270454 | 3.489109
0.01274678 | 3.514048
0.01278804 | 3.538522
0.01283306 | 3.560936
0.01287026 | 3.585639
0.01290831 | 3.60534
0.01296438 | 3.643191
0.01299385 | 3.664641
0.01303144 | 3.687934
0.01307177 | 3.715566
0.01310656 | 3.740357
0.01315516 | 3.764928
0.01321023 | 3.794459
0.01322937 | 3.811338
0.01327538 | 3.835748
0.0133199 | 3.863419
0.01335049 | 3.88382
0.01339009 | 3.909842
0.01343955 | 3.943438
0.01348403 | 3.967123
0.01351378 | 3.989593
0.01356185 | 4.015103
0.01359326 | 4.035509
0.01364419 | 4.066861
0.01367766 | 4.092276
0.01371807 | 4.120519
0.01375414 | 4.142468
0.01380904 | 4.172815
0.01383464 | 4.191604
0.01387788 | 4.223378
0.01391645 | 4.246551
0.01396758 | 4.272932
0.01400532 | 4.295454
0.01403964 | 4.317798
0.01406827 | 4.339366
0.01413183 | 4.379975
0.01415973 | 4.399239
0.01420149 | 4.425898
0.01424369 | 4.452589
0.01428254 | 4.477156
0.01431609 | 4.496581
0.01436831 | 4.531795
0.01439454 | 4.555333
0.01443806 | 4.582637
0.01447916 | 4.610519
0.01452139 | 4.630418
0.01455664 | 4.659169
0.01459849 | 4.682657
0.01464324 | 4.710812
0.01467716 | 4.731642
0.01472273 | 4.76183
0.01474803 | 4.778567
0.01479899 | 4.814857
0.01483757 | 4.837061
0.01487982 | 4.86445
0.01491636 | 4.886983
0.01495595 | 4.915848
0.01498926 | 4.942395
0.01504211 | 4.972548
0.01507773 | 4.994706
0.01512417 | 5.01869
0.01514744 | 5.042714
0.01519688 | 5.072701
0.01523529 | 5.093773
0.01527823 | 5.131499
0.01531809 | 5.153858
0.01535317 | 5.180577
0.01539451 | 5.207417
0.01542954 | 5.23375
0.01546319 | 5.261506
0.01550568 | 5.296961
0.01554248 | 5.325879
0.01558351 | 5.352115
0.01562515 | 5.380445
0.0156661 | 5.402843
0.01571175 | 5.436634
0.01574253 | 5.459919
0.01578264 | 5.486797
0.01581522 | 5.511618
0.01586135 | 5.543166
0.01587828 | 5.550693
0.01593819 | 5.591587
0.01597483 | 5.61657
0.01601506 | 5.643527
0.01605385 | 5.670184
0.01609562 | 5.69791
0.01613125 | 5.720902
0.01617309 | 5.750812
0.01621506 | 5.777423
0.01625355 | 5.807275
0.01628754 | 5.833423
0.01632024 | 5.85918
0.01635735 | 5.880522
0.01640437 | 5.915673
0.0164438 | 5.943176
0.01648377 | 5.966472
0.01652318 | 5.991974
0.01654625 | 6.015287
0.01659305 | 6.050304
0.01664067 | 6.084105
0.01667455 | 6.109811
0.01671569 | 6.14136
0.01674513 | 6.166453
0.01678415 | 6.19594
0.01682881 | 6.234121
0.0168717 | 6.253353
0.0169148 | 6.281224
0.01694909 | 6.303236
0.01698799 | 6.329252
0.01703023 | 6.352597
0.01706343 | 6.383729
0.0171084 | 6.410072
0.0171404 | 6.432157
0.01718072 | 6.463276
0.01721411 | 6.494934
0.01725492 | 6.520936
0.01730165 | 6.557017
0.01733495 | 6.58537
0.01736575 | 6.609796
0.01741466 | 6.637669
0.01744349 | 6.659273
0.01748557 | 6.695926
0.01752283 | 6.728308
0.01756584 | 6.756252
0.01761096 | 6.778765
0.01764435 | 6.811418
0.01766259 | 6.823957
0.0177155 | 6.866393
0.01775321 | 6.890181
0.01779199 | 6.917159
0.01783229 | 6.948915
0.01786376 | 6.976169
0.01790023 | 6.999563
0.01794382 | 7.037286
0.01798957 | 7.067412
0.01802973 | 7.093854
0.01806184 | 7.120514
0.01810879 | 7.143038
0.0181283 | 7.155183
0.01818166 | 7.19747
0.01821687 | 7.221809
0.01825696 | 7.250318
0.01829984 | 7.278406
0.01833256 | 7.307338
0.01837866 | 7.345418
0.01840078 | 7.37177
0.01845034 | 7.400373
0.01848142 | 7.432038
0.01852165 | 7.463556
0.0185553 | 7.48717
0.01859892 | 7.527841
0.0186392 | 7.557063
0.01867273 | 7.582018
0.0187147 | 7.612729
0.01874473 | 7.638526
0.01878353 | 7.665147
0.01882519 | 7.704173
0.01886836 | 7.726148
0.01890175 | 7.756177
0.0189463 | 7.782238
0.01897937 | 7.806474
0.01902373 | 7.842087
0.01905614 | 7.873341
0.01909671 | 7.90597
0.01913288 | 7.93249
0.01916477 | 7.962622
0.01919942 | 7.984463
0.01924875 | 8.030806
0.01928542 | 8.054636
0.01932493 | 8.087561
0.01936004 | 8.112842
0.01940343 | 8.144491
0.01941364 | 8.15772
0.01946966 | 8.208386
0.01950908 | 8.23925
0.01954959 | 8.270406
0.01958443 | 8.302293
0.01961719 | 8.333121
0.01965723 | 8.354878
0.01970465 | 8.402212
0.01973358 | 8.423602
0.01977219 | 8.449011
0.01980643 | 8.480806
0.01984773 | 8.512694
0.01987662 | 8.537974
0.01992205 | 8.576514
0.01996441 | 8.604169
0.01999768 | 8.634513
0.02003935 | 8.665694
0.02006799 | 8.694536
0.02010606 | 8.729544
0.02014195 | 8.760738
0.02018199 | 8.788635
0.02022881 | 8.826545
0.02026462 | 8.856759
0.02029798 | 8.878933
0.02033507 | 8.911901
0.02037362 | 8.944971
0.02041224 | 8.977956
0.0204537 | 9.007389
0.0204908 | 9.031411
0.0205129 | 9.054896
0.02056596 | 9.101923
0.02060459 | 9.132137
0.02063307 | 9.16208
0.02066906 | 9.195539
0.02070564 | 9.227792
0.02074605 | 9.251979
0.02079123 | 9.290394
0.02082826 | 9.315423
0.0208621 | 9.349881
0.02089563 | 9.374019
0.02093424 | 9.408755
0.02098272 | 9.438084
0.02101431 | 9.469607
0.02104773 | 9.49939
0.02108807 | 9.53091
0.02112644 | 9.559596
0.0211586 | 9.587793
0.02119684 | 9.626947
0.02123605 | 9.664037
0.02128085 | 9.696886
0.02131033 | 9.721884
0.02134508 | 9.754203
0.02137249 | 9.772321
0.02142652 | 9.820175
0.02146481 | 9.850171
0.02150159 | 9.882442
0.02153592 | 9.911173
0.02157514 | 9.946465
0.02161033 | 9.97046
0.02165829 | 10.01417
0.02169144 | 10.03621
0.02172936 | 10.06796
0.02175797 | 10.09201
0.02180627 | 10.12126
0.02182955 | 10.15452
0.02187765 | 10.19912
0.02190709 | 10.22657
0.02195041 | 10.25601
0.02198769 | 10.2872
0.02202423 | 10.32003
0.022075 | 10.34891
0.02210135 | 10.37843
0.02214073 | 10.4051
0.02217435 | 10.43405
0.02220871 | 10.46926
0.02225181 | 10.50169
0.02229199 | 10.53944
0.02233583 | 10.56967
0.0223614 | 10.59728
0.02240216 | 10.62753
0.02243768 | 10.65712
0.02246995 | 10.68559
0.02252088 | 10.73253
0.02255754 | 10.75888
0.02259044 | 10.78346
0.02263096 | 10.81506
0.02266708 | 10.84272
0.02269558 | 10.86977
0.02274001 | 10.91175
0.02278819 | 10.94008
0.02281803 | 10.96946
0.02285828 | 10.99998
0.02288624 | 11.02744
0.02293685 | 11.0688
0.02296888 | 11.09638
0.02301033 | 11.13211
0.02304929 | 11.15497
0.02308365 | 11.18397
0.02311672 | 11.21181
0.0231658 | 11.25349
0.02318958 | 11.2776
0.02323064 | 11.30853
0.02326948 | 11.34148
0.02330295 | 11.37089
0.02334063 | 11.40174
0.02339313 | 11.44643
0.02341713 | 11.46645
0.02346021 | 11.49622
0.02349402 | 11.52988
0.02353978 | 11.56023
0.02356681 | 11.57508
0.02361311 | 11.62099
0.02364127 | 11.64577
0.02368559 | 11.68192
0.02372015 | 11.71176
0.02375655 | 11.73849
0.02378849 | 11.76229
0.02383882 | 11.80771
0.02388032 | 11.83429
0.02391654 | 11.86533
0.02395306 | 11.89515
0.02397852 | 11.91572
0.02401715 | 11.95394
0.02405579 | 11.99034
0.02410344 | 12.02513
0.02413561 | 12.05581
0.02417783 | 12.08998
0.02420996 | 12.10897
0.02425471 | 12.14914
0.0242962 | 12.17918
0.02432988 | 12.21045
0.0243668 | 12.23495
0.02440375 | 12.26268
0.02443651 | 12.2894
0.02448254 | 12.33305
0.02452123 | 12.36072
0.02455788 | 12.39174
0.02459771 | 12.42102
0.02462672 | 12.44614
0.02466784 | 12.47695
0.02471371 | 12.51582
0.02474541 | 12.54388
0.02478696 | 12.57302
0.02481445 | 12.59773
0.02485932 | 12.63479
0.02488351 | 12.65279
0.02492964 | 12.69436
0.02498087 | 12.73183
0.02500744 | 12.75673
0.02504087 | 12.78718
0.02508478 | 12.81726
0.0251113 | 12.84193
0.02516659 | 12.89071
0.02519776 | 12.91763
0.02523694 | 12.9482
0.02527891 | 12.98127
0.02531421 | 13.00682
0.02534173 | 13.02867
0.02539316 | 13.06744
0.02542963 | 13.09019
0.0254647 | 13.124
0.0255065 | 13.15385
0.02554022 | 13.18106
0.02556746 | 13.20237
0.02562139 | 13.24512
0.02565355 | 13.27375
0.0256927 | 13.30267
0.02572774 | 13.33254
0.02576407 | 13.37009
0.02580251 | 13.40377
0.02584548 | 13.43538
0.02588515 | 13.45998
0.02592026 | 13.48714
0.02595893 | 13.5217
0.02599035 | 13.54983
0.02603422 | 13.57781
0.02607578 | 13.61361
0.02611718 | 13.64735
0.02614412 | 13.66868
0.02618568 | 13.70686
0.0262202 | 13.72999
0.0262542 | 13.76452
0.0262894 | 13.80086
0.02633344 | 13.83025
0.02636945 | 13.85945
0.02640929 | 13.89162
0.02643671 | 13.90892
0.02649064 | 13.95029
0.02652158 | 13.97723
0.02656517 | 14.00612
0.02658729 | 14.03288
0.02663951 | 14.06811
0.02667657 | 14.08749
0.026715 | 14.12505
0.02675062 | 14.1544
0.02678304 | 14.18939
0.0268273 | 14.22147
0.02686787 | 14.24543
0.02688744 | 14.27235
0.02693756 | 14.3168
0.02697756 | 14.34483
0.02702325 | 14.37533
0.02705738 | 14.40846
0.02708168 | 14.4359
0.02713262 | 14.47502
0.02716312 | 14.5045
0.02720424 | 14.53592
0.02724321 | 14.56847
0.02728049 | 14.5953
0.02731815 | 14.6169
0.02735603 | 14.65073
0.02739313 | 14.68055
0.02742883 | 14.71553
0.02746676 | 14.75091
0.02750207 | 14.77755
0.02753419 | 14.80289
0.02757597 | 14.83796
0.02762287 | 14.87085
0.02765794 | 14.89855
0.02768663 | 14.92757
0.02773797 | 14.95966
0.02776137 | 14.9747
0.02781865 | 15.01812
0.02784321 | 15.04287
0.02788384 | 15.07923
0.02792092 | 15.10924
0.02795448 | 15.13807
0.02798477 | 15.16233
0.02803863 | 15.2074
0.02807427 | 15.23623
0.02811039 | 15.26819
0.02814327 | 15.29591
0.02818209 | 15.33051
0.0282203 | 15.3513
0.02825598 | 15.39253
0.02829946 | 15.42326
0.02833458 | 15.45227
0.02836784 | 15.48407
0.02840797 | 15.51723
0.02844194 | 15.54734
0.02848509 | 15.58273
0.02852612 | 15.60807
0.02855542 | 15.63255
0.02860576 | 15.66625
0.02862966 | 15.68102
0.02867151 | 15.72887
0.0287089 | 15.75478
0.02875056 | 15.78459
0.02878676 | 15.81204
0.02882936 | 15.84219
0.02885263 | 15.86116
0.02890908 | 15.90592
0.02893901 | 15.92857
0.02897226 | 15.95996
0.02901136 | 15.98972
0.02904616 | 16.01371
0.02907802 | 16.04233
0.02913145 | 16.08711
0.0291697 | 16.11455
0.02919939 | 16.14235
0.02924434 | 16.17156
0.02927973 | 16.2015
0.02932043 | 16.23402
0.02935534 | 16.2604
0.02939736 | 16.29281
0.02943597 | 16.32626
0.02946843 | 16.35279
0.02949889 | 16.36896
0.02954513 | 16.41388
0.02958687 | 16.43805
0.02962041 | 16.46765
0.02965968 | 16.49349
0.02969585 | 16.5238
0.02973216 | 16.55022
0.02977976 | 16.59639
0.02981854 | 16.61679
0.02985105 | 16.63762
0.02988656 | 16.67236
0.02991538 | 16.70518
0.02995757 | 16.72976
0.03000467 | 16.77112
0.03004605 | 16.79794
0.03007674 | 16.82427
0.03011337 | 16.85493
0.03014296 | 16.88018
0.0301871 | 16.91226
0.03023407 | 16.94639
0.030268 | 16.96961
0.03029859 | 16.99475
0.03034397 | 17.02644
0.03038049 | 17.04806
0.03041979 | 17.08117
0.03045559 | 17.11007
0.03050371 | 17.14026
0.03053365 | 17.16443
0.030574 | 17.19363
0.0306099 | 17.22218
0.03065588 | 17.26771
0.03067952 | 17.28375
0.03072841 | 17.32072
0.03076751 | 17.34692
0.03080588 | 17.37732
0.03084335 | 17.40375
0.0308829 | 17.43352
0.03092631 | 17.46497
0.03095268 | 17.48517
0.03099381 | 17.51492
0.03102775 | 17.53787
0.03106184 | 17.56797
0.03110838 | 17.60672
0.03114231 | 17.63975
0.03118374 | 17.66831
0.03122199 | 17.6924
0.03125857 | 17.71867
0.03129529 | 17.74657
0.031344 | 17.78099
0.03138073 | 17.80612
0.03141099 | 17.82959
0.03145295 | 17.8612
0.03148645 | 17.88644
0.03152481 | 17.92787
0.03156508 | 17.95409
0.03160025 | 17.98684
0.03164121 | 18.01171
0.0316703 | 18.04766
0.03171378 | 18.07724
0.03176188 | 18.11461
0.03179936 | 18.14161
0.03182404 | 18.16266
0.03187142 | 18.18931
0.03190237 | 18.21833
0.03195067 | 18.24898
0.03199138 | 18.27751
0.03201948 | 18.30005
0.03206087 | 18.33572
0.03208571 | 18.35639
0.03212773 | 18.39073
0.03216992 | 18.42288
0.03220683 | 18.45301
0.03225814 | 18.48409
0.03228634 | 18.50821
0.03232642 | 18.53922
0.03236319 | 18.55597
0.03241047 | 18.59281
0.03245653 | 18.61823
0.03247919 | 18.64399
0.03252087 | 18.68011
0.03255472 | 18.70478
0.03258624 | 18.72813
0.03264305 | 18.76676
0.03267117 | 18.78371
0.03271137 | 18.81784
0.03274809 | 18.84295
0.03278877 | 18.87228
0.03282433 | 18.90773
0.03286025 | 18.93034
0.03290218 | 18.96242
0.03294494 | 18.98882
0.03297553 | 19.01991
0.03301278 | 19.0404
0.03305915 | 19.08398
0.03309344 | 19.10827
0.0331337 | 19.13738
0.03317532 | 19.1605
0.03320984 | 19.18974
0.03323036 | 19.20648
0.03329613 | 19.25346
0.03331742 | 19.27649
0.03335675 | 19.30832
0.03339783 | 19.33874
0.03343721 | 19.36486
0.03347567 | 19.39253
0.03351839 | 19.43769
0.03355071 | 19.45276
0.03359019 | 19.48056
0.03363347 | 19.50747
0.03366098 | 19.52818
0.03371282 | 19.56634
0.03374368 | 19.58842
0.0337773 | 19.62177
0.03382303 | 19.64883
0.03386072 | 19.67632
0.03389151 | 19.69458
0.03393242 | 19.73342
0.03397599 | 19.75989
0.03401356 | 19.78591
0.03404995 | 19.81091
0.03409213 | 19.84203
0.03412475 | 19.86948
0.03416784 | 19.9021
0.03420651 | 19.93345
0.03423993 | 19.95698
0.03428433 | 19.98748
0.03431309 | 20.01244
0.03435436 | 20.0358
0.03439593 | 20.07047
0.0344371 | 20.099
0.03447032 | 20.12066
0.0345123 | 20.15611
0.03455303 | 20.17949
0.03458675 | 20.20288
0.03462577 | 20.23957
0.0346667 | 20.26045
0.03470073 | 20.29406
0.03474231 | 20.32159
0.03477701 | 20.34927
0.0348199 | 20.38138
0.03485871 | 20.40928
0.03489529 | 20.43837
0.03493364 | 20.46529
0.03497468 | 20.49084
0.03501601 | 20.51358
0.03505612 | 20.5496
0.03509478 | 20.57237
0.03514169 | 20.59795
0.03516812 | 20.62173
0.03520713 | 20.65186
0.03523967 | 20.677
0.03528305 | 20.71431
0.03532117 | 20.74131
0.03536393 | 20.76947
0.03539853 | 20.79575
0.03543534 | 20.82406
0.03547515 | 20.84769
0.03551286 | 20.87688
0.03555314 | 20.90613
0.03559515 | 20.9349
0.03563123 | 20.96103
0.03566125 | 20.98674
0.03570946 | 21.02679
0.03574418 | 21.04673
0.03578728 | 21.07425
0.03582337 | 21.10566
0.03586898 | 21.12461
0.03590143 | 21.14529
0.03594554 | 21.18553
0.03598232 | 21.2052
0.03602681 | 21.23672
0.03605875 | 21.25889
0.0360998 | 21.2894
0.03612429 | 21.30985
0.03617319 | 21.35038
0.03621424 | 21.3806
0.03625125 | 21.39825
0.03629241 | 21.43196
0.03631997 | 21.45357
0.03635904 | 21.47911
0.03640974 | 21.5125
0.03644337 | 21.53648
0.03649044 | 21.56214
0.03652214 | 21.58588
0.03655064 | 21.60882
0.03660665 | 21.64701
0.03664151 | 21.66991
0.03667115 | 21.70183
0.03672114 | 21.7314
0.03675939 | 21.75313
0.03678145 | 21.7638
0.0368345 | 21.81106
0.03686954 | 21.83387
0.03691758 | 21.85962
0.0369503 | 21.88866
0.03699615 | 21.91872
0.03702022 | 21.93623
0.03707359 | 21.97471
0.03710917 | 21.99366
0.03714615 | 22.0175
0.03718299 | 22.05459
0.03722461 | 22.07887
0.03726244 | 22.11062
0.03729938 | 22.1348
0.03734155 | 22.1656
0.03737371 | 22.18966
0.03741045 | 22.21509
0.03744546 | 22.24073
0.03750351 | 22.28196
0.0375352 | 22.29657
0.03757706 | 22.32252
0.03761614 | 22.34757
0.0376586 | 22.37327
0.03768266 | 22.38634
0.03773773 | 22.43013
0.0377729 | 22.45686
0.03780981 | 22.47817
0.03785084 | 22.50808
0.03788481 | 22.53534
0.0379244 | 22.55718
0.03796571 | 22.59041
0.03800297 | 22.6102
0.03804787 | 22.64055
0.03807821 | 22.66555
0.03811656 | 22.69276
0.0381615 | 22.72831
0.03820052 | 22.74922
0.03823925 | 22.78035
0.03828024 | 22.80276
0.03832079 | 22.83078
0.03835875 | 22.85043
0.03839901 | 22.88962
0.03843491 | 22.90868
0.03848207 | 22.93823
0.03852206 | 22.96194
0.03855945 | 22.98937
0.03858483 | 23.01205
0.03863623 | 23.04736
0.03867061 | 23.06855
0.03871052 | 23.08801
0.03875211 | 23.11476
0.03878798 | 23.13806
0.0388341 | 23.16776
0.03887057 | 23.19573
0.0389131 | 23.22246
0.03895249 | 23.24503
0.03899234 | 23.27201
0.0390303 | 23.29463
0.03907272 | 23.32547
0.03910775 | 23.34936
0.03914539 | 23.37252
0.03918482 | 23.40917
0.03922952 | 23.42693
0.03924656 | 23.43148
0.03930607 | 23.47548
0.03934064 | 23.50005
0.03938673 | 23.53207
0.03941466 | 23.55213
0.03946154 | 23.58238
0.03949424 | 23.60236
0.03954536 | 23.63657
0.0395785 | 23.65825
0.03962618 | 23.69062
0.03965657 | 23.71274
0.03970022 | 23.73751
0.03973962 | 23.76671
0.03978385 | 23.79317
0.03981235 | 23.81261
0.03986344 | 23.83734
0.03989665 | 23.86339
0.03993825 | 23.8908
0.03997658 | 23.91976
0.04001795 | 23.94262
0.04005585 | 23.96447
0.04009075 | 23.9905
0.04013023 | 24.01646
0.04017121 | 24.04557
0.04021584 | 24.08477
0.04024691 | 24.10569
0.04028697 | 24.13719
0.04032915 | 24.16028
0.04035856 | 24.18099
0.04041674 | 24.22331
0.04045066 | 24.24022
0.04048846 | 24.26377
0.04053266 | 24.29021
0.04056897 | 24.3179
0.04059621 | 24.33299
0.04063586 | 24.36402
0.04068505 | 24.39225
0.04072491 | 24.41621
0.04076172 | 24.44613
0.0408 | 24.46147
0.04083054 | 24.47547
0.04088849 | 24.51734
0.040922 | 24.54033
0.04097065 | 24.56472
0.04099788 | 24.58797
0.04104228 | 24.61759
0.04107288 | 24.63221
0.04112859 | 24.67606
0.04115746 | 24.69757
0.04119991 | 24.7235
0.04124503 | 24.74939
0.04128675 | 24.76959
0.04131586 | 24.79081
0.04135701 | 24.82282
0.04139702 | 24.84533
0.04144196 | 24.87438
0.04147973 | 24.89021
0.04151974 | 24.91629
0.04154083 | 24.92156
0.04160973 | 24.97501
0.04164276 | 24.99635
0.04167322 | 25.02509
0.04171681 | 25.04742
0.04175684 | 25.07366
0.04179541 | 25.09376
0.04182919 | 25.12292
0.0418769 | 25.14957
0.04191219 | 25.1769
0.04195622 | 25.20026
0.04198726 | 25.22919
0.04202639 | 25.25837
0.04207412 | 25.28498
0.04211054 | 25.30849
0.0421489 | 25.331
0.04219337 | 25.35583
0.04222724 | 25.37952
0.04228314 | 25.41642
0.0423085 | 25.42824
0.04234605 | 25.45635
0.04238368 | 25.48429
0.04242756 | 25.50574
0.04246231 | 25.51799
0.04251095 | 25.56369
0.04255438 | 25.58936
0.0425905 | 25.60779
0.0426279 | 25.6333
0.04267562 | 25.65498
0.04270478 | 25.67608
0.04274475 | 25.70604
0.04279506 | 25.73102
0.04283087 | 25.7487
0.04286815 | 25.77728
0.0429086 | 25.79419
0.04295549 | 25.82077
0.04299154 | 25.84486
0.04304067 | 25.8737
0.04306772 | 25.89617
0.04310898 | 25.92257
0.04314556 | 25.93831
0.04319369 | 25.97734
0.04322675 | 25.99403
0.04327081 | 26.02067
0.04331624 | 26.04147
0.04335428 | 26.06235
0.043386 | 26.0865
0.04343203 | 26.11742
0.04347407 | 26.14013
0.04351769 | 26.16406
0.04354514 | 26.18506
0.04359008 | 26.21135
0.04363053 | 26.24212
0.04366884 | 26.26359
0.04370836 | 26.28939
0.04374799 | 26.31897
0.04378626 | 26.33803
0.04382365 | 26.36002
0.04386531 | 26.39557
0.04391515 | 26.42082
0.04395061 | 26.43873
0.04398716 | 26.46283
0.04402886 | 26.48553
0.04405803 | 26.49873
0.04411605 | 26.54247
0.04415379 | 26.56734
0.04419719 | 26.58526
0.04422335 | 26.60633
0.04426606 | 26.62896
0.04430304 | 26.65042
0.04434581 | 26.68263
0.04438697 | 26.70473
0.04443001 | 26.73178
0.04447251 | 26.75506
0.04450681 | 26.77734
0.04455574 | 26.80618
0.04458859 | 26.82563
0.04462569 | 26.85274
0.04466654 | 26.87362
0.04471093 | 26.89325
0.0447354 | 26.90691
0.04479132 | 26.95223
0.04482987 | 26.97869
0.04486781 | 26.99794
0.04490691 | 27.01503
0.04495575 | 27.0436
0.04499145 | 27.05445
0.04503817 | 27.07954
0.04507446 | 27.10122
0.04511659 | 27.11965
0.04515956 | 27.15102
0.04518818 | 27.16414
0.04523703 | 27.1991
0.04527748 | 27.22072
0.04531712 | 27.24268
0.04535892 | 27.26282
0.04540316 | 27.28856
0.04543176 | 27.30029
0.04547702 | 27.33325
0.04552324 | 27.36072
0.04555749 | 27.38906
0.04559324 | 27.40978
0.0456393 | 27.43395
0.04566376 | 27.44575
0.04572131 | 27.48133
0.04575742 | 27.5065
0.04580475 | 27.53027
0.04584497 | 27.55149
0.04587728 | 27.56985
0.04591869 | 27.60349
0.04595325 | 27.63108
0.04599793 | 27.65535
0.04603996 | 27.67644
0.04607739 | 27.69418
0.04611701 | 27.71292
0.04615999 | 27.74627
0.04620255 | 27.76764
0.04624133 | 27.78642
0.04628571 | 27.81315
0.04631913 | 27.83133
0.04635748 | 27.8502
0.04641026 | 27.88326
0.04644289 | 27.89877
0.04647566 | 27.92289
0.04652018 | 27.95538
0.04656012 | 27.97744
0.04659231 | 27.99045
0.04664799 | 28.03843
0.04667697 | 28.05542
0.04672267 | 28.08414
0.04675718 | 28.09438
0.0468012 | 28.11852
0.04684738 | 28.14436
0.04689068 | 28.17412
0.04692188 | 28.1932
0.04696056 | 28.21096
0.04700501 | 28.23959
0.04703725 | 28.25937
0.04708133 | 28.28698
0.0471239 | 28.30778
0.04716186 | 28.33073
0.04720349 | 28.35271
0.04723983 | 28.37679
0.04726961 | 28.38543
0.04732827 | 28.42967
0.04736284 | 28.44332
0.04741096 | 28.46653
0.04744306 | 28.49399
0.04748618 | 28.51482
0.04752162 | 28.5293
0.04757293 | 28.56605
0.0476036 | 28.58301
0.04764797 | 28.60646
0.04769531 | 28.62775
0.04772536 | 28.64737
0.04776222 | 28.67035
0.04780734 | 28.70312
0.04785081 | 28.72764
0.04789131 | 28.74563
0.04793159 | 28.7715
0.04796504 | 28.78909
0.0480045 | 28.81238
0.0480538 | 28.84884
0.04809031 | 28.86661
0.04813289 | 28.88768
0.04816998 | 28.91135
0.04820452 | 28.93902
0.04824217 | 28.95879
0.0482941 | 28.98652
0.04833176 | 29.00549
0.04837149 | 29.02538
0.04840558 | 29.054
0.0484492 | 29.0752
0.04848519 | 29.09201
0.04853291 | 29.12167
0.04857274 | 29.14309
0.04861165 | 29.16883
0.04864765 | 29.18521
0.04869505 | 29.20172
0.04873856 | 29.23077
0.04877325 | 29.24778
0.04881088 | 29.26451
0.0488575 | 29.28159
0.04890011 | 29.31121
0.04893564 | 29.32924
0.04898387 | 29.35929
0.04902227 | 29.37817
0.04905996 | 29.39618
0.0490945 | 29.42312
0.04913789 | 29.44717
0.04917138 | 29.47029
0.0492202 | 29.50251
0.04926438 | 29.52465
0.04929647 | 29.54077
0.04933549 | 29.56276
0.04937436 | 29.57394
0.04942191 | 29.60319
0.04946873 | 29.62531
0.04950648 | 29.64469
0.049549 | 29.66435
0.04958995 | 29.68734
0.04963061 | 29.70792
0.0496649 | 29.73349
0.04970821 | 29.75402
0.04975551 | 29.77806
0.0497909 | 29.79741
0.04982919 | 29.8212
0.04985798 | 29.83163
0.04992171 | 29.87154
0.04994137 | 29.88231
0.0499914 | 29.90543
0.05002923 | 29.92547
0.0500748 | 29.9499
0.05010307 | 29.96754
0.05015275 | 30.004
0.05019519 | 30.02274
0.05023104 | 30.04182
0.05027352 | 30.0675
0.05031345 | 30.08925
0.05035794 | 30.10948
0.05039605 | 30.13852
0.05043297 | 30.1586
0.05047767 | 30.18263
0.0505155 | 30.19939
0.05055186 | 30.21316
0.0506078 | 30.24909
0.05063989 | 30.26374
0.05067889 | 30.28642
0.05071875 | 30.31115
0.05076513 | 30.33156
0.05078709 | 30.34014
0.0508323 | 30.37829
0.05087858 | 30.4029
0.05092153 | 30.41906
0.05095281 | 30.44163
0.05100451 | 30.46714
0.05103841 | 30.48182
0.05108538 | 30.51232
0.05112345 | 30.52896
0.05116112 | 30.55376
0.05120052 | 30.57569
0.051239 | 30.59827
0.05127652 | 30.62219
0.05132112 | 30.64552
0.05136676 | 30.66638
0.05140472 | 30.69094
0.05144996 | 30.70952
0.05148122 | 30.72191
0.05153924 | 30.76482
0.05156501 | 30.77449
0.05160518 | 30.80045
0.05164263 | 30.81796
0.05168653 | 30.8389
0.05172307 | 30.8504
0.05177834 | 30.8934
0.05181485 | 30.90603
0.05185127 | 30.9253
0.05189951 | 30.94683
0.05193116 | 30.96358
0.05197853 | 30.98468
0.05200775 | 31.00761
0.05205539 | 31.03797
0.05209539 | 31.05364
0.05213376 | 31.07137
0.05217763 | 31.09497
0.05222362 | 31.12444
0.05225931 | 31.14383
0.05229739 | 31.16469
0.05233451 | 31.18614
0.05238095 | 31.19867
0.05240443 | 31.21269
0.05246185 | 31.25003
0.05249923 | 31.26557
0.05254631 | 31.28901
0.05258115 | 31.30567
0.05261924 | 31.33363
0.05266176 | 31.34753
0.05270337 | 31.38714
0.05274385 | 31.39825
0.05278156 | 31.41889
0.05282495 | 31.44372
0.05286318 | 31.45768
0.05289837 | 31.47687
0.05295498 | 31.50714
0.05298586 | 31.52572
0.05302266 | 31.55219
0.05306675 | 31.57346
0.0531076 | 31.59429
0.05314417 | 31.60871
0.05319284 | 31.6379
0.0532303 | 31.65062
0.05326996 | 31.67814
0.05330427 | 31.69727
0.05334223 | 31.70949
0.0533954 | 31.73973
0.05343115 | 31.75956
0.05347856 | 31.79116
0.05350884 | 31.80319
0.05355482 | 31.826
0.05358793 | 31.84019
0.0536373 | 31.87478
0.05367432 | 31.89266
0.05371377 | 31.91014
0.05375872 | 31.93494
0.05379915 | 31.95606
0.05383976 | 31.97508
0.05388533 | 31.99482
0.05392156 | 32.00856
0.05396489 | 32.03647
0.05399911 | 32.05016
0.05403012 | 32.06107
0.05409289 | 32.09937
0.05413217 | 32.11526
0.05417016 | 32.13515
0.05420868 | 32.15401
0.05424956 | 32.17773
0.0542743 | 32.18072
0.05433114 | 32.22049
0.05436702 | 32.24072
0.05440688 | 32.26221
0.05445045 | 32.27996
0.05448803 | 32.30014
0.0545452 | 32.32852
0.05458476 | 32.34853
0.0546263 | 32.36241
0.05465982 | 32.38405
0.05469904 | 32.40057
0.05473757 | 32.4247
0.05478144 | 32.45195
0.05482479 | 32.47075
0.05486164 | 32.48084
0.05489981 | 32.50687
0.05494649 | 32.52894
0.05497991 | 32.5379
0.05503515 | 32.5685
0.05506693 | 32.58603
0.05510815 | 32.60985
0.05514874 | 32.62839
0.05518985 | 32.65408
0.05522409 | 32.66514
0.05526665 | 32.69439
0.05530684 | 32.71255
0.05535279 | 32.73833
0.05539283 | 32.75747
0.05543267 | 32.77162
0.05546563 | 32.78175
0.0555192 | 32.8173
0.05555653 | 32.83435
0.05559853 | 32.85594
0.05564645 | 32.87699
0.0556797 | 32.89214
0.05571035 | 32.90984
0.05576191 | 32.93654
0.05579634 | 32.95648
0.05584634 | 32.97556
0.05588661 | 32.99132
0.05592239 | 33.008
0.05596416 | 33.03365
0.05601213 | 33.06507
0.05605158 | 33.08529
0.05608228 | 33.10225
0.05612961 | 33.12822
0.0561639 | 33.13887
0.0562115 | 33.17333
0.05624622 | 33.1891
0.05629319 | 33.21171
0.05632762 | 33.22923
0.0563763 | 33.25221
0.05640625 | 33.26182
0.05645578 | 33.29921
0.05649386 | 33.31019
0.05654215 | 33.33409
0.05656789 | 33.34681
0.05661585 | 33.37549
0.05665852 | 33.39761
0.05669475 | 33.41569
0.05674849 | 33.43347
0.05677355 | 33.4523
0.05682249 | 33.47564
0.05687031 | 33.49794
0.05690434 | 33.52168
0.05694415 | 33.54283
0.05698952 | 33.56211
0.05702701 | 33.5836
0.05706753 | 33.59388
0.05710494 | 33.60583
0.05715086 | 33.64023
0.05719493 | 33.65302
0.05723554 | 33.67521
0.05726886 | 33.68862
0.05731205 | 33.71588
0.0573583 | 33.72143
0.05740461 | 33.75645
0.05743963 | 33.77032
0.05748011 | 33.79524
0.05752183 | 33.81361
0.05756549 | 33.83408
0.05760314 | 33.85118
0.05764592 | 33.8723
0.05769263 | 33.89739
0.05771985 | 33.91296
0.05776207 | 33.93479
0.05779909 | 33.95882
0.0578422 | 33.97753
0.05788805 | 34.00148
0.05793164 | 34.02125
0.05797687 | 34.04135
0.0580076 | 34.0591
0.05806043 | 34.08121
0.05810358 | 34.10081
0.05813865 | 34.12078
0.05818099 | 34.13917
0.05821233 | 34.15981
0.05825966 | 34.18221
0.05829033 | 34.18893
0.05834028 | 34.22556
0.05837972 | 34.24285
0.05842264 | 34.26334
0.05845933 | 34.28832
0.05849618 | 34.3074
0.05854158 | 34.32731
0.05858166 | 34.34639
0.0586236 | 34.36837
0.05866091 | 34.38669
0.05870855 | 34.41615
0.05874126 | 34.43025
0.05878593 | 34.44977
0.0588324 | 34.47904
0.05886901 | 34.49422
0.05891044 | 34.50788
0.05894981 | 34.5278
0.0589874 | 34.5401
0.05904561 | 34.57541
0.05907554 | 34.58755
0.05912113 | 34.61095
0.05915878 | 34.61927
0.05920958 | 34.64544
0.05923389 | 34.64709
0.05928787 | 34.68367
0.05932275 | 34.69802
0.05935945 | 34.72227
0.05940822 | 34.73968
0.05945288 | 34.76377
0.05949174 | 34.77556
0.05953287 | 34.80053
0.05957903 | 34.81783
0.05961867 | 34.83626
0.05965944 | 34.85321
0.05970147 | 34.87195
0.05972968 | 34.88612
0.05978498 | 34.92466
0.05982356 | 34.93443
0.05986356 | 34.96011
0.05990842 | 34.9783
0.05994573 | 34.98848
0.05999161 | 35.01298
0.06003061 | 35.03527
0.06007167 | 35.05666
0.06011504 | 35.07391
0.06015099 | 35.09385
0.06018671 | 35.11296
0.06023918 | 35.14041
0.06028104 | 35.15596
0.06031872 | 35.17154
0.06036053 | 35.19063
0.06039603 | 35.21201
0.06044128 | 35.23445
0.0604871 | 35.25952
0.06052708 | 35.27614
0.06056741 | 35.29228
0.0606097 | 35.31242
0.06065053 | 35.32568
0.06069176 | 35.34586
0.06074141 | 35.37068
0.06076884 | 35.38297
0.06081669 | 35.40456
0.06085839 | 35.42781
0.06090491 | 35.45001
0.06094583 | 35.46743
0.06097783 | 35.48339
0.0610307 | 35.503
0.06105892 | 35.51799
0.0610989 | 35.54446
0.0611342 | 35.5523
0.06118455 | 35.58535
0.0612367 | 35.6067
0.06126067 | 35.62105
0.06131117 | 35.64148
0.06134827 | 35.66245
0.06138242 | 35.6786
0.0614329 | 35.71097
0.06148029 | 35.73174
0.06151984 | 35.75125
0.0615573 | 35.76784
0.06160065 | 35.79086
0.0616357 | 35.80525
0.06167859 | 35.82492
0.06171717 | 35.84319
0.06175999 | 35.86549
0.06180422 | 35.88642
0.06183607 | 35.90187
0.06188759 | 35.92592
0.06193105 | 35.94749
0.06196105 | 35.9685
0.06201724 | 35.98874
0.06204933 | 36.00998
0.06209681 | 36.02902
0.06214742 | 36.05952
0.06217129 | 36.0674
0.06222202 | 36.09243
0.06225461 | 36.10786
0.06229541 | 36.1286
0.06234764 | 36.14589
0.0623861 | 36.16666
0.062425 | 36.18623
0.06246818 | 36.20485
0.06250916 | 36.22862
0.0625502 | 36.24475
0.06258834 | 36.25994
0.06263851 | 36.28326
0.06267745 | 36.30125
0.06271598 | 36.3161
0.0627585 | 36.33451
0.06279251 | 36.34869
0.06284437 | 36.37986
0.06288485 | 36.38952
0.06292808 | 36.41273
0.0629703 | 36.43103
0.06301352 | 36.44782
0.06304953 | 36.46138
0.06309554 | 36.48667
0.06313703 | 36.49821
0.06317891 | 36.51287
0.06322278 | 36.54068
0.06325693 | 36.56326
0.06330274 | 36.58032
0.06334591 | 36.60081
0.06338731 | 36.61783
0.06342377 | 36.63885
0.06346421 | 36.65982
0.06349985 | 36.68248
0.06354742 | 36.70773
0.06359086 | 36.72607
0.06363168 | 36.74269
0.06367623 | 36.75916
0.06372011 | 36.7835
0.06375717 | 36.79723
0.06379946 | 36.82046
0.06384491 | 36.8407
0.06388452 | 36.85824
0.06392361 | 36.87563
0.06396845 | 36.89642
0.06400686 | 36.9145
0.06404105 | 36.93082
0.0640945 | 36.96258
0.06412952 | 36.97185
0.0641672 | 36.99418
0.06421318 | 37.01275
0.06426049 | 37.0323
0.0643016 | 37.05528
0.06434095 | 37.07916
0.06438233 | 37.09534
0.06443146 | 37.11031
0.06446983 | 37.12981
0.06450454 | 37.13741
0.0645514 | 37.16584
0.06459208 | 37.1791
0.06463296 | 37.20114
0.0646722 | 37.21799
0.06471852 | 37.23866
0.06475186 | 37.25841
0.06480345 | 37.2833
0.06484791 | 37.305
0.06488489 | 37.31896
0.06492862 | 37.33622
0.06496439 | 37.35144
0.06501377 | 37.37535
0.06505071 | 37.39797
0.06510074 | 37.41632
0.0651448 | 37.42959
0.06517506 | 37.44629
0.06521864 | 37.46459
0.06526334 | 37.48645
0.06530507 | 37.50592
0.06534644 | 37.52188
0.06538666 | 37.54129
0.06543176 | 37.56036
0.06546639 | 37.57371
0.06552325 | 37.60212
0.06556275 | 37.61157
0.06559494 | 37.63264
0.06564324 | 37.6517
0.06567532 | 37.66674
0.06572515 | 37.68642
0.06576583 | 37.71187
0.06580776 | 37.73028
0.06585637 | 37.74873
0.06589552 | 37.76839
0.06593702 | 37.78239
0.06597141 | 37.80111
0.06601984 | 37.82774
0.06605485 | 37.84472
0.06610468 | 37.87175
0.06614995 | 37.88326
0.06617425 | 37.89157
0.06622656 | 37.92534
0.06626519 | 37.93812
0.06630152 | 37.96212
0.0663489 | 37.97973
0.06639439 | 37.99775
0.06643422 | 38.01573
0.0664889 | 38.0442
0.06652349 | 38.05313
0.0665738 | 38.07288
0.06660407 | 38.08291
0.06665068 | 38.1026
0.0666803 | 38.12092
0.06673501 | 38.14709
0.06677285 | 38.16478
0.06680799 | 38.17862
0.06685603 | 38.2052
0.06689949 | 38.21717
0.0669408 | 38.24254
0.06698629 | 38.26374
0.06702414 | 38.27857
0.06706788 | 38.2973
0.0671075 | 38.31381
0.06714569 | 38.33088
0.06719654 | 38.35696
0.06723803 | 38.37357
0.06728173 | 38.3921
0.0673232 | 38.40773
0.06735993 | 38.42545
0.06740714 | 38.43864
0.06745878 | 38.46877
0.06749187 | 38.48462
0.06753216 | 38.4974
0.06757636 | 38.51747
0.06761575 | 38.53729
0.06765911 | 38.55151
0.06770528 | 38.57578
0.06774001 | 38.59458
0.06778683 | 38.61526
0.0678278 | 38.62942
0.06786897 | 38.65117
0.06791834 | 38.67168
0.06795645 | 38.68265
0.06799833 | 38.70066
0.0680424 | 38.71821
0.06808664 | 38.73738
0.06812132 | 38.75212
0.0681692 | 38.784
0.06821019 | 38.79752
0.06824946 | 38.81237
0.06829139 | 38.83473
0.06833748 | 38.85386
0.06837178 | 38.86494
0.06841989 | 38.89137
0.06845994 | 38.9067
0.06850399 | 38.92806
0.06853889 | 38.94673
0.06858689 | 38.96611
0.06864033 | 38.98765
0.06867004 | 39.00895
0.06871114 | 39.02285
0.06876168 | 39.04518
0.06879572 | 39.0583
0.06883419 | 39.07318
0.06888448 | 39.09878
0.06892315 | 39.11353
0.06896491 | 39.13401
0.06901068 | 39.15171
0.0690576 | 39.16495
0.06909588 | 39.17757
0.06914249 | 39.20799
0.06917985 | 39.2191
0.0692217 | 39.23989
0.06926372 | 39.25985
0.06929854 | 39.27663
0.06934132 | 39.28322
0.06940278 | 39.3275
0.06943976 | 39.33174
0.06947712 | 39.34542
0.06952772 | 39.36551
0.06955445 | 39.37844
0.06960577 | 39.40508
0.06964492 | 39.41923
0.06969421 | 39.43534
0.06972957 | 39.45256
0.06978495 | 39.47274
0.06981501 | 39.48329
0.06987349 | 39.51711
0.06990249 | 39.52859
0.06995174 | 39.55145
0.06998723 | 39.56342
0.07003076 | 39.58833
0.07006779 | 39.59447
0.07012236 | 39.62378
0.07015893 | 39.63448
0.0702036 | 39.65163
0.07023575 | 39.66914
0.07028301 | 39.68418
0.07033255 | 39.7092
0.07037311 | 39.72709
0.07041695 | 39.74099
0.07045922 | 39.7622
0.07050134 | 39.77729
0.07054984 | 39.79603
0.07058352 | 39.81446
0.07063827 | 39.83233
0.07067456 | 39.8462
0.07071305 | 39.86611
0.07075664 | 39.88
0.0707962 | 39.89706
0.07083764 | 39.91988
0.07087612 | 39.93893
0.0709282 | 39.96079
0.07096481 | 39.97167
0.07101286 | 39.99881
0.07104057 | 39.99992
0.07109754 | 40.0305
0.07113425 | 40.04045
0.07118315 | 40.05879
0.07122431 | 40.0827
0.07126443 | 40.09522
0.07130953 | 40.12066
0.07135048 | 40.13761
0.07139123 | 40.1572
0.07144303 | 40.17428
0.07147963 | 40.18586
0.07152235 | 40.19843
0.0715616 | 40.2252
0.07160419 | 40.24352
0.07164448 | 40.25959
0.07169358 | 40.28045
0.07173853 | 40.29722
0.07176785 | 40.30182
0.07182296 | 40.32808
0.07186254 | 40.34305
0.07190787 | 40.36141
0.07194233 | 40.38267
0.0719936 | 40.40054
0.07202052 | 40.40972
0.07207561 | 40.44284
0.07211854 | 40.46252
0.07216244 | 40.47394
0.07219763 | 40.49235
0.07224688 | 40.51104
0.07229383 | 40.52844
0.07233363 | 40.5492
0.07237764 | 40.56188
0.07241838 | 40.57768
0.07246061 | 40.59514
0.07250091 | 40.60869
0.07254245 | 40.63008
0.07257956 | 40.64875
0.07262462 | 40.66783
0.07267104 | 40.68765
0.07271915 | 40.70398
0.07275758 | 40.70944
0.07280408 | 40.73196
0.07284197 | 40.74986
0.0728858 | 40.77194
0.07292317 | 40.78898
0.07297278 | 40.80503
0.07301009 | 40.81135
0.07305993 | 40.84704
0.07309751 | 40.8546
0.07314711 | 40.87362
0.07318286 | 40.88971
0.07322853 | 40.91483
0.07326259 | 40.92228
0.07331664 | 40.95173
0.07335724 | 40.96389
0.07339929 | 40.9807
0.07343007 | 40.99991
0.07348329 | 41.01883
0.07352913 | 41.03451
0.07356893 | 41.05932
0.07361362 | 41.07743
0.07365158 | 41.09345
0.07369049 | 41.11113
0.07373243 | 41.126
0.07378831 | 41.15366
0.07382398 | 41.16891
0.0738592 | 41.17904
0.07390833 | 41.20207
0.07395275 | 41.21734
0.07399465 | 41.22875
0.07404377 | 41.24833
0.07407624 | 41.25878
0.0741233 | 41.27774
0.07416538 | 41.29711
0.07420773 | 41.31265
0.0742428 | 41.33705
0.07429082 | 41.36441
0.07433815 | 41.38259
0.07437662 | 41.39496
0.07441962 | 41.41089
0.07446797 | 41.4258
0.07449936 | 41.44184
0.07454946 | 41.46617
0.07459389 | 41.4765
0.07463164 | 41.49373
0.07467451 | 41.51611
0.07472041 | 41.53168
0.07476269 | 41.55461
0.07480836 | 41.56999
0.07484722 | 41.58193
0.07488996 | 41.60175
0.07493024 | 41.61637
0.07496624 | 41.62623
0.07501965 | 41.65631
0.07505878 | 41.67247
0.07510826 | 41.6942
0.07514358 | 41.70633
0.07519058 | 41.72126
0.0752254 | 41.73143
0.07527079 | 41.75775
0.0753205 | 41.77705
0.07535234 | 41.79705
0.07540105 | 41.81342
0.07543913 | 41.83306
0.07548951 | 41.85726
0.07553507 | 41.86866
0.07556784 | 41.8794
0.07561666 | 41.90504
0.07565945 | 41.9188
0.07568984 | 41.92559
0.0757482 | 41.95713
0.07578478 | 41.97269
0.0758236 | 41.98849
0.0758706 | 42.00279
0.07591246 | 42.01803
0.07595024 | 42.03205
0.07600494 | 42.06657
0.07603892 | 42.07287
0.07609417 | 42.09086
0.07612794 | 42.10322
0.07616934 | 42.12551
0.07620494 | 42.13749
0.07625385 | 42.16275
0.0762942 | 42.18142
0.07634598 | 42.19885
0.07638371 | 42.21363
0.0764225 | 42.23223
0.0764587 | 42.2439
0.07651168 | 42.26778
0.07655613 | 42.28479
0.07659425 | 42.29961
0.07664333 | 42.31932
0.07668171 | 42.33174
0.07671988 | 42.34527
0.07676551 | 42.36912
0.07681059 | 42.39092
0.07685308 | 42.40524
0.07689588 | 42.42333
0.0769342 | 42.43463
0.0769803 | 42.45357
0.07701734 | 42.46997
0.07706235 | 42.48969
0.07711108 | 42.50595
0.07714791 | 42.52556
0.07718223 | 42.53248
0.07723582 | 42.56271
0.07728317 | 42.58025
0.0773233 | 42.59697
0.07737225 | 42.60813
0.07740245 | 42.6269
0.07746268 | 42.64855
0.07749679 | 42.66332
0.07753747 | 42.67928
0.07758118 | 42.69668
0.07762049 | 42.71414
0.0776634 | 42.72601
0.07770699 | 42.7467
0.07775449 | 42.76653
0.07779198 | 42.78083
0.07783804 | 42.79879
0.07788295 | 42.81293
0.07791116 | 42.82391
0.07796959 | 42.86086
0.0780088 | 42.86844
0.07805599 | 42.88515
0.07809194 | 42.90053
0.07814026 | 42.91742
0.07817716 | 42.92487
0.07823208 | 42.94936
0.07826299 | 42.9596
0.07830944 | 42.98278
0.07834482 | 42.99556
0.07839527 | 43.01207
0.07843239 | 43.02201
0.07848081 | 43.04694
0.07852382 | 43.06435
0.07856519 | 43.08013
0.07860586 | 43.09534
0.07864025 | 43.11125
0.07869541 | 43.13915
0.07874051 | 43.15392
0.0787747 | 43.17088
0.07882008 | 43.18749
0.0788631 | 43.20392
0.0789131 | 43.22039
0.07895359 | 43.24041
0.07899817 | 43.25507
0.07903223 | 43.27249
0.07907081 | 43.28766
0.07911742 | 43.30899
0.07916239 | 43.32898
0.07920448 | 43.34607
0.07925132 | 43.36731
0.07928596 | 43.3832
0.07933578 | 43.40164
0.07937298 | 43.41581
0.07941217 | 43.43167
0.07945476 | 43.44967
0.07949558 | 43.46638
0.07954041 | 43.4848
0.07958618 | 43.50033
0.07962269 | 43.51514
0.0796716 | 43.53188
0.07971682 | 43.55178
0.0797629 | 43.56605
0.07980162 | 43.5775
0.07984255 | 43.60131
0.07988231 | 43.61832
0.07993685 | 43.64617
0.07996803 | 43.64868
0.08001732 | 43.67062
0.0800495 | 43.68294
0.08009584 | 43.70324
0.080138 | 43.71427
0.08018519 | 43.73846
0.08023264 | 43.75236
0.08027045 | 43.76796
0.08031208 | 43.78277
0.0803562 | 43.798
0.08039552 | 43.81632
0.08044158 | 43.83453
0.08047647 | 43.85443
0.08052177 | 43.87125
0.08056865 | 43.88624
0.08060192 | 43.89478
0.0806594 | 43.92963
0.08070259 | 43.94194
0.08074514 | 43.95759
0.08078465 | 43.97161
0.08082078 | 43.98585
0.08086897 | 44.00477
0.08091336 | 44.02697
0.08095888 | 44.04129
0.08099562 | 44.05648
0.08103858 | 44.0727
0.08107593 | 44.09168
0.08112364 | 44.11058
0.08116522 | 44.12649
0.08121152 | 44.13883
0.08125719 | 44.15576
0.08129714 | 44.17567
0.08133295 | 44.18666
0.08138398 | 44.20861
0.08142154 | 44.22233
0.08147183 | 44.24182
0.08150739 | 44.25468
0.08155884 | 44.27307
0.08158403 | 44.27934
0.08163948 | 44.305
0.08167778 | 44.32217
0.0817227 | 44.3411
0.08175883 | 44.35836
0.08181082 | 44.37385
0.08184941 | 44.38568
0.08188515 | 44.40204
0.08193586 | 44.42278
0.08197748 | 44.44053
0.08201141 | 44.45755
0.08205328 | 44.47892
0.08210071 | 44.49941
0.08214781 | 44.5176
0.08218709 | 44.53018
0.08223259 | 44.55179
0.0822704 | 44.55997
0.08231171 | 44.57301
0.08235845 | 44.60142
0.08240525 | 44.61591
0.08245379 | 44.6305
0.08248591 | 44.64768
0.08252588 | 44.6605
0.08256907 | 44.67781
0.08261375 | 44.70045
0.08266787 | 44.71186
0.08269779 | 44.72976
0.08274866 | 44.74511
0.08278534 | 44.76444
0.0828305 | 44.7901
0.0828705 | 44.79701
0.08291236 | 44.81655
0.08295062 | 44.8318
0.08300499 | 44.84833
0.08302882 | 44.8438
0.08308348 | 44.87755
0.08312242 | 44.8922
0.08317285 | 44.91115
0.08320716 | 44.92703
0.08325413 | 44.93897
0.08330022 | 44.95119
0.08334406 | 44.9598
0.08339542 | 44.97264
0.08344361 | 44.99552
0.08348205 | 45.00656
0.0835051 | 45.01564
0.08354751 | 45.04883
0.08359667 | 45.0716
0.08364562 | 45.09077
0.08368568 | 45.10529
0.08372557 | 45.11723
0.08376678 | 45.12633
0.08381745 | 45.1559
0.08385548 | 45.16509
0.0838962 | 45.18138
0.08394521 | 45.19816
0.08398568 | 45.21208
0.08402246 | 45.22028
0.08407678 | 45.24662
0.08412205 | 45.26257
0.08416019 | 45.26977
0.08420128 | 45.28301
0.08424601 | 45.3001
0.08428211 | 45.31014
0.08433043 | 45.33429
0.08437229 | 45.35053
0.08441454 | 45.36516
0.08445982 | 45.37651
0.0844992 | 45.3863
0.08454567 | 45.40716
0.08459118 | 45.42035
0.0846331 | 45.43777
0.08467008 | 45.45285
0.08471838 | 45.47231
0.08475359 | 45.48376
0.08480559 | 45.51282
0.08484836 | 45.52602
0.08489377 | 45.53986
0.0849259 | 45.55267
0.08498101 | 45.57842
0.085007 | 45.59471
0.0850588 | 45.62556
0.08508888 | 45.63378
0.08513088 | 45.65516
0.08517843 | 45.67537
0.08522516 | 45.69025
0.08526467 | 45.7045
0.08531733 | 45.7245
0.08535407 | 45.73679
0.08540068 | 45.74639
0.08543139 | 45.76062
0.0854813 | 45.78187
0.08551485 | 45.80113
0.08556258 | 45.81873
0.08560226 | 45.83602
0.0856474 | 45.85086
0.08569229 | 45.8667
0.08573351 | 45.88351
0.08578294 | 45.90802
0.08581976 | 45.91277
0.08586709 | 45.93279
0.08590458 | 45.94511
0.08594909 | 45.96517
0.08598581 | 45.97798
0.08603582 | 45.99922
0.08607139 | 46.01756
0.08611555 | 46.03193
0.08616131 | 46.0482
0.08620103 | 46.05692
0.08624251 | 46.07619
0.08629413 | 46.09164
0.08633523 | 46.10512
0.08637507 | 46.12159
0.08641589 | 46.13809
0.08645856 | 46.14743
0.08651097 | 46.18196
0.08654981 | 46.18858
0.08659287 | 46.19997
0.08662643 | 46.21608
0.0866795 | 46.23742
0.08672016 | 46.2546
0.08675807 | 46.26978
0.08680319 | 46.2851
0.08684726 | 46.30368
0.08689031 | 46.32142
0.08692582 | 46.32797
0.08696598 | 46.35183
0.08700969 | 46.36875
0.08704914 | 46.38662
0.08710072 | 46.40401
0.08714108 | 46.41962
0.08717329 | 46.42884
0.08722678 | 46.46041
0.08726954 | 46.4725
0.08730587 | 46.48348
0.0873634 | 46.50363
0.08739104 | 46.51362
0.08741622 | 46.51895
0.08748175 | 46.5595
0.0875192 | 46.56618
0.08756305 | 46.58395
0.08760848 | 46.59906
0.0876421 | 46.61301
0.08769439 | 46.63441
0.08772767 | 46.64813
0.08777933 | 46.66121
0.08781824 | 46.67492
0.08786521 | 46.69072
0.08789945 | 46.70333
0.08794434 | 46.729
0.0879946 | 46.74342
0.08803171 | 46.75718
0.08807511 | 46.78109
0.08812392 | 46.7972
0.08815268 | 46.80713
0.08820817 | 46.83276
0.08824725 | 46.84088
0.08829534 | 46.85735
0.08832824 | 46.86856
0.0883703 | 46.88352
0.0884142 | 46.90234
0.08846003 | 46.92433
0.08850894 | 46.93642
0.08854482 | 46.94929
0.08859074 | 46.96684
0.088627 | 46.97958
0.08867559 | 47.00201
0.0887151 | 47.017
0.08876671 | 47.03135
0.08880183 | 47.0444
0.08884227 | 47.06375
0.08889103 | 47.07383
0.08893831 | 47.10329
0.0889705 | 47.11225
0.08901506 | 47.12703
0.08905844 | 47.1394
0.08909543 | 47.16118
0.08913725 | 47.17241
0.08918759 | 47.20028
0.08923479 | 47.20754
0.0892723 | 47.2268
0.0893142 | 47.2395
0.08935789 | 47.25236
0.08939859 | 47.26647
0.08944613 | 47.28712
0.0894912 | 47.29776
0.08953412 | 47.31583
0.08957505 | 47.32894
0.08960899 | 47.34145
0.08965592 | 47.36835
0.08970323 | 47.37751
0.08974761 | 47.39056
0.08978456 | 47.40934
0.08983389 | 47.42619
0.08985846 | 47.42575
0.0899181 | 47.46059
0.08994663 | 47.46936
0.08999768 | 47.49475
0.09004232 | 47.50655
0.09008545 | 47.5251
0.09012842 | 47.54093
0.09016763 | 47.55913
0.09021658 | 47.57607
0.09025525 | 47.58532
0.0902991 | 47.60704
0.09034088 | 47.61199
0.09037847 | 47.63836
0.09042856 | 47.65076
0.0904604 | 47.66305
0.09051099 | 47.68331
0.09055272 | 47.70109
0.09059865 | 47.7073
0.0906513 | 47.72742
0.09068606 | 47.74101
0.09072015 | 47.75908
0.09076538 | 47.77881
0.09080714 | 47.78476
0.09084595 | 47.805
0.0909004 | 47.81727
0.09094637 | 47.83377
0.09098488 | 47.84665
0.09103049 | 47.8691
0.09106617 | 47.88096
0.09112395 | 47.89908
0.09115664 | 47.90721
0.0911952 | 47.9226
0.09124468 | 47.9469
0.09128749 | 47.95815
0.09131985 | 47.96509
0.09137753 | 47.99357
0.09141751 | 48.00615
0.09145022 | 48.02082
0.09150129 | 48.03375
0.09154236 | 48.05107
0.09157484 | 48.05565
0.09162814 | 48.08713
0.09167029 | 48.10168
0.09170949 | 48.115
0.0917545 | 48.13378
0.09179917 | 48.14956
0.09183732 | 48.15734
0.09188045 | 48.18465
0.09192415 | 48.19873
0.09197756 | 48.2109
0.09200976 | 48.22646
0.09206007 | 48.23818
0.09209547 | 48.25752
0.09213741 | 48.27466
0.09218518 | 48.29631
0.09222457 | 48.309
0.09227073 | 48.32349
0.0923036 | 48.32912
0.09236234 | 48.36105
0.09239787 | 48.36621
0.09244303 | 48.38142
0.09248284 | 48.39297
0.09252493 | 48.41572
0.09257042 | 48.43023
0.09261649 | 48.44682
0.0926575 | 48.45818
0.09270106 | 48.47448
0.09274246 | 48.49305
0.09278253 | 48.50523
0.09282895 | 48.52628
0.09286943 | 48.54115
0.09291375 | 48.55418
0.09295936 | 48.56964
0.09300425 | 48.58594
0.09302587 | 48.58734
0.09308642 | 48.62921
0.09312821 | 48.63748
0.09317476 | 48.65047
0.09320924 | 48.66333
0.09325859 | 48.68238
0.09328816 | 48.6937
0.09334103 | 48.72108
0.09338649 | 48.726
0.09342874 | 48.74087
0.09346392 | 48.76173
0.09351649 | 48.78195
0.09355155 | 48.79619
0.09360692 | 48.81394
0.093637 | 48.82206
0.0936802 | 48.838
0.0937238 | 48.85904
0.09375962 | 48.86666
0.09381239 | 48.89217
0.09385349 | 48.90531
0.09389737 | 48.92266
0.09393902 | 48.93603
0.09397833 | 48.95326
0.0940225 | 48.96738
0.09407081 | 48.989
0.09411068 | 48.99861
0.09415642 | 49.0196
0.09420432 | 49.02852
0.09423484 | 49.03858
0.09428147 | 49.05383
0.09432043 | 49.07423
0.09437566 | 49.09332
0.09441693 | 49.10541
0.09445696 | 49.12016
0.09450132 | 49.13438
0.09454118 | 49.15335
0.09458325 | 49.17134
0.09461632 | 49.18471
0.0946714 | 49.20464
0.09471199 | 49.21607
0.09475138 | 49.227
0.09480715 | 49.25762
0.09484565 | 49.26617
0.09487895 | 49.27691
0.09492805 | 49.29334
0.09496977 | 49.3033
0.09501889 | 49.31991
0.09506272 | 49.33366
0.09510498 | 49.34483
0.09514317 | 49.36007
0.09519035 | 49.38092
0.09522153 | 49.38241
0.09526871 | 49.41238
0.09531274 | 49.43458
0.09536474 | 49.45
0.09540105 | 49.46384
0.09543294 | 49.47938
0.09548449 | 49.49078
0.09553784 | 49.52298
0.09557582 | 49.52983
0.09561675 | 49.54154
0.09565343 | 49.55651
0.09569878 | 49.56989
0.09574817 | 49.58698
0.09579121 | 49.60131
0.09583702 | 49.61877
0.09587883 | 49.63049
0.09592107 | 49.64419
0.09596133 | 49.6574
0.096015 | 49.67673
0.09605303 | 49.69023
0.09609246 | 49.70551
0.09613327 | 49.72548
0.09618356 | 49.74089
0.09621228 | 49.74053
0.09626456 | 49.76995
0.09630513 | 49.78323
0.09635322 | 49.80541
0.09639696 | 49.82045
0.09643915 | 49.83359
0.0964782 | 49.83888
0.09653236 | 49.86928
0.09657385 | 49.8789
0.09661398 | 49.89148
0.09665931 | 49.90186
0.09670242 | 49.90743
0.09672928 | 49.9114
0.09678764 | 49.93967
0.0968325 | 49.95788
0.09686806 | 49.97497
0.09691526 | 49.99436
0.09695686 | 50.00424
0.09700869 | 50.02145
0.09704811 | 50.03419
0.09709401 | 50.05355
0.09714169 | 50.06147
0.09717496 | 50.07904
0.09722129 | 50.09334
0.09726346 | 50.11123
0.09730611 | 50.13149
0.09734336 | 50.14419
0.09739047 | 50.16435
0.09743299 | 50.17758
0.09748398 | 50.19576
0.09752086 | 50.21101
0.0975665 | 50.22788
0.0976052 | 50.23422
0.0976491 | 50.25104
0.09768977 | 50.27281
0.09773285 | 50.27949
0.09777812 | 50.29671
0.09782823 | 50.31566
0.09786107 | 50.32646
0.09790536 | 50.34932
0.09794894 | 50.36369
0.09799229 | 50.37029
0.0980415 | 50.39741
0.09807864 | 50.41193
0.09812849 | 50.42514
0.09816382 | 50.43952
0.09820999 | 50.45285
0.09824873 | 50.46703
0.09829884 | 50.49247
0.09834346 | 50.50435
0.09838245 | 50.52216
0.09842914 | 50.53559
0.09845699 | 50.5416
0.09851483 | 50.57079
0.09855764 | 50.58576
0.09860375 | 50.60298
0.09864817 | 50.61288
0.098686 | 50.62719
0.09871971 | 50.62773
0.0987783 | 50.6694
0.09881552 | 50.68014
0.0988594 | 50.69575
0.09890468 | 50.7087
0.09894498 | 50.72689
0.0989848 | 50.73354
0.09903637 | 50.75344
0.09907976 | 50.7692
0.09911762 | 50.77705
0.09916104 | 50.79695
0.09920667 | 50.8084
0.0992439 | 50.8224
0.09929395 | 50.8413
0.09933631 | 50.85371
0.09938459 | 50.87116
0.09941669 | 50.8858
0.0994747 | 50.90247
0.09951745 | 50.91974
0.09955527 | 50.93094
0.09959263 | 50.94446
0.09964171 | 50.9634
0.09968837 | 50.9826
0.09972638 | 50.98691
0.09977482 | 51.01007
0.09981677 | 51.02097
0.09985643 | 51.03655
0.09991121 | 51.05338
0.09993794 | 51.06055
0.09999165 | 51.08156
0.1000411 | 51.10233
0.1000764 | 51.11781
0.1001234 | 51.13058
0.1001631 | 51.14792
0.100206 | 51.15404
0.1002548 | 51.17675
0.100293 | 51.19327
0.1003402 | 51.20576
0.1003873 | 51.22193
0.1004289 | 51.23092
0.1004714 | 51.24589
0.1005221 | 51.27019
0.1005546 | 51.28203
0.1006019 | 51.29688
0.1006382 | 51.30812
0.1006897 | 51.32509
0.1007237 | 51.33235
0.1007747 | 51.35841
0.1008137 | 51.37161
0.1008675 | 51.38547
0.1009044 | 51.40186
0.1009479 | 51.41717
0.1009892 | 51.42796
0.1010457 | 51.44781
0.1010733 | 51.46269
0.1011209 | 51.47393
0.1011628 | 51.48765
0.1012148 | 51.50674
0.1012574 | 51.51695
0.1012928 | 51.53685
0.1013496 | 51.55225
0.1013847 | 51.55892
0.1014291 | 51.57672
0.1014721 | 51.58876
0.1015196 | 51.60815
0.1015571 | 51.62483
0.1016056 | 51.63223
0.1016428 | 51.65335
0.101694 | 51.67044
0.101731 | 51.67477
0.101785 | 51.70086
0.10183 | 51.71181
0.101864 | 51.72387
0.1019154 | 51.73821
0.101948 | 51.75399
0.1020008 | 51.77902
0.1020421 | 51.79224
0.1020855 | 51.80433
0.1021259 | 51.81874
0.1021705 | 51.83417
0.1022112 | 51.84903
0.1022607 | 51.87017
0.1023048 | 51.88322
0.1023498 | 51.90091
0.1023839 | 51.91578
0.1024363 | 51.93306
0.1024765 | 51.93788
0.1025191 | 51.9569
0.1025719 | 51.97281
0.1026116 | 51.98977
0.1026591 | 51.99768
0.1027004 | 52.00948
0.1027352 | 52.02258
0.1027921 | 52.05509
0.1028225 | 52.06359
0.1028696 | 52.07638
0.1029148 | 52.09365
0.1029611 | 52.11214
0.1030075 | 52.12766
0.1030493 | 52.14335
0.1030948 | 52.15581
0.1031338 | 52.16773
0.1031787 | 52.18446
0.1032177 | 52.19337
0.1032613 | 52.2114
0.1033169 | 52.22989
0.1033574 | 52.24038
0.1033986 | 52.26073
0.1034387 | 52.27935
0.1034742 | 52.28
0.1035324 | 52.31153
0.1035775 | 52.32433
0.103612 | 52.33694
0.1036533 | 52.35139
0.1037044 | 52.37089
0.1037418 | 52.38007
0.1037948 | 52.40281
0.1038379 | 52.41001
0.1038787 | 52.42478
0.1039207 | 52.44035
0.1039662 | 52.45685
0.1040007 | 52.47112
0.1040602 | 52.50175
0.1041012 | 52.50907
0.1041359 | 52.51824
0.1041939 | 52.54161
0.1042285 | 52.5514
0.1042729 | 52.56485
0.1043229 | 52.58259
0.1043668 | 52.59496
0.1044065 | 52.60742
0.1044497 | 52.62495
0.1044934 | 52.63809
0.1045367 | 52.65042
0.1045782 | 52.67306
0.1046303 | 52.68729
0.1046713 | 52.70354
0.1047168 | 52.72267
0.1047572 | 52.73909
0.1048009 | 52.7494
0.1048463 | 52.76291
0.1048899 | 52.77909
0.1049301 | 52.79606
0.1049774 | 52.81008
0.1050153 | 52.8273
0.1050649 | 52.84351
0.1051019 | 52.85989
0.1051567 | 52.87842
0.1051962 | 52.89131
0.1052456 | 52.90098
0.1052734 | 52.90347
0.1053282 | 52.93548
0.1053649 | 52.95263
0.1054172 | 52.96421
0.1054578 | 52.97599
0.1054996 | 52.99055
0.1055434 | 53.00142
0.1055977 | 53.02246
0.105643 | 53.03327
0.1056848 | 53.0427
0.1057292 | 53.05874
0.1057723 | 53.07011
0.105808 | 53.07226
0.1058597 | 53.10344
0.1059051 | 53.11839
0.1059546 | 53.13203
0.1059878 | 53.14462
0.1060292 | 53.16017
0.1060802 | 53.17758
0.1061226 | 53.19557
0.1061672 | 53.2099
0.1062162 | 53.22051
0.1062585 | 53.23345
0.1062929 | 53.23715
0.1063524 | 53.27268
0.1063913 | 53.27449
0.1064426 | 53.28887
0.1064794 | 53.30355
0.106526 | 53.32161
0.106567 | 53.33568
0.1066114 | 53.35538
0.1066598 | 53.37191
0.1066953 | 53.38501
0.1067442 | 53.4041
0.1067798 | 53.41427
0.1068285 | 53.43257
0.1068816 | 53.45175
0.1069211 | 53.4595
0.1069618 | 53.47268
0.1070126 | 53.48909
0.1070523 | 53.50533
0.1070867 | 53.51656
0.1071436 | 53.54898
0.1071889 | 53.55745
0.1072179 | 53.57422
0.1072742 | 53.58661
0.1073145 | 53.59851
0.1073522 | 53.6036
0.1074101 | 53.63638
0.1074453 | 53.64795
0.1074848 | 53.66456
0.1075344 | 53.67766
0.1075767 | 53.69384
0.1076254 | 53.71069
0.1076644 | 53.72177
0.1077205 | 53.735
0.1077592 | 53.7433
0.1077986 | 53.76194
0.1078477 | 53.77716
0.1078906 | 53.79333
0.107936 | 53.81071
0.1079715 | 53.82305
0.1080185 | 53.84134
0.1080654 | 53.85483
0.1081057 | 53.87259
0.1081581 | 53.89657
0.1082019 | 53.90669
0.1082471 | 53.91936
0.1082872 | 53.92971
0.1083293 | 53.94715
0.108372 | 53.9487
0.1084231 | 53.97929
0.1084609 | 53.98754
0.1085117 | 54.00398
0.1085559 | 54.00976
0.1086005 | 54.02339
0.1086402 | 54.03964
0.1086913 | 54.06447
0.1087345 | 54.07257
0.1087783 | 54.08361
0.1088179 | 54.09376
0.108856 | 54.10838
0.1088983 | 54.12317
0.1089505 | 54.14181
0.1089912 | 54.15618
0.1090321 | 54.17482
0.1090849 | 54.19253
0.1091283 | 54.20083
0.1091685 | 54.22167
0.1092134 | 54.23186
0.1092541 | 54.25346
0.1093036 | 54.26832
0.1093441 | 54.28218
0.1093872 | 54.28496
0.1094454 | 54.32032
0.1094881 | 54.3261
0.1095344 | 54.3392
0.1095654 | 54.34897
0.1096108 | 54.37342
0.109663 | 54.38879
0.1096983 | 54.39289
0.1097413 | 54.40808
0.1097913 | 54.42271
0.1098378 | 54.43899
0.1098833 | 54.45178
0.1099259 | 54.46368
0.1099723 | 54.48448
0.1100234 | 54.49681
0.1100616 | 54.51017
0.1101042 | 54.52615
0.1101396 | 54.53619
0.1101966 | 54.56485
0.1102261 | 54.57066
0.1102827 | 54.58877
0.1103184 | 54.60294
0.1103616 | 54.61757
0.1104043 | 54.62992
0.1104623 | 54.66281
0.1104976 | 54.6663
0.110539 | 54.68339
0.1105925 | 54.69297
0.1106257 | 54.70698
0.1106722 | 54.71959
0.1107222 | 54.73449
0.1107714 | 54.74818
0.1108105 | 54.75967
0.1108582 | 54.77277
0.1108939 | 54.78083
0.1109433 | 54.79915
0.1109915 | 54.81772
0.1110259 | 54.83498
0.1110748 | 54.85205
0.1111205 | 54.86369
0.111159 | 54.87607
0.111209 | 54.89695
0.1112508 | 54.91117
0.1112975 | 54.92608
0.1113413 | 54.93581
0.1113822 | 54.95193
0.1114244 | 54.95669
0.1114756 | 54.99383
0.111515 | 55.00343
0.1115582 | 55.01884
0.1115998 | 55.02803
0.1116485 | 55.04236
0.1116826 | 55.05024
0.1117315 | 55.08061
0.1117785 | 55.09259
0.1118229 | 55.10544
0.1118637 | 55.11943
0.1119087 | 55.1337
0.1119482 | 55.14902
0.1120019 | 55.17341
0.1120508 | 55.18193
0.1120884 | 55.19372
0.1121261 | 55.21124
0.1121737 | 55.222
0.1122174 | 55.24243
0.1122561 | 55.25378
0.1123154 | 55.26854
0.1123445 | 55.27704
0.1123935 | 55.29421
0.112434 | 55.30342
0.1124921 | 55.33071
0.1125367 | 55.34594
0.112575 | 55.3525
0.1126201 | 55.36891
0.1126547 | 55.37821
0.1127033 | 55.40116
0.1127492 | 55.41668
0.1127965 | 55.42338
0.1128306 | 55.44243
0.1128789 | 55.45757
0.1129159 | 55.46831
0.1129559 | 55.48197
0.1130108 | 55.51121
0.1130609 | 55.53038
0.1130942 | 55.54035
0.1131418 | 55.55177
0.113189 | 55.5679
0.1132334 | 55.58347
0.1132754 | 55.59579
0.113323 | 55.60895
0.1133718 | 55.62503
0.113404 | 55.63441
0.113442 | 55.63218
0.1134942 | 55.659
0.1135428 | 55.67526
0.1135783 | 55.68989
0.1136292 | 55.70737
0.1136778 | 55.72649
0.1137153 | 55.7342
0.1137562 | 55.7594
0.1138082 | 55.76949
0.113861 | 55.7855
0.1138972 | 55.79346
0.1139379 | 55.80748
0.1139787 | 55.82163
0.1140302 | 55.83804
0.1140685 | 55.85265
0.1141182 | 55.86617
0.114158 | 55.8808
0.1141971 | 55.89746
0.1142518 | 55.9155
0.1142903 | 55.92345
0.1143414 | 55.94022
0.1143818 | 55.95405
0.1144152 | 55.96898
0.1144597 | 55.97495
0.1145134 | 55.99984
0.1145572 | 56.01214
0.1145949 | 56.02479
0.1146431 | 56.04222
0.1146929 | 56.06085
0.1147202 | 56.06627
0.1147774 | 56.09113
0.1148156 | 56.10338
0.1148589 | 56.12118
0.1149042 | 56.13631
0.114951 | 56.1513
0.1149913 | 56.15956
0.1150346 | 56.17725
0.1150761 | 56.19281
0.1151268 | 56.20802
0.1151662 | 56.2218
0.115209 | 56.22853
0.1152531 | 56.2471
0.1152975 | 56.26174
0.1153422 | 56.27735
0.1153861 | 56.2902
0.1154271 | 56.31748
0.1154621 | 56.32586
0.1155121 | 56.34969
0.1155607 | 56.36517
0.1155952 | 56.37683
0.1156477 | 56.39675
0.1156878 | 56.41157
0.1157153 | 56.40805
0.1157873 | 56.43813
0.1158192 | 56.44525
0.1158643 | 56.46324
0.1159134 | 56.48291
0.1159439 | 56.4925
0.1159876 | 56.50115
0.1160431 | 56.5317
0.1160842 | 56.5379
0.1161248 | 56.55303
0.1161743 | 56.56849
0.1162099 | 56.58553
0.1162649 | 56.60826
0.1163036 | 56.62248
0.1163366 | 56.6352
0.1163743 | 56.6466
0.116433 | 56.66
0.1164647 | 56.66898
0.1165122 | 56.68584
0.1165654 | 56.69895
0.1166095 | 56.71471
0.1166556 | 56.73048
0.1166946 | 56.74269
0.1167411 | 56.75412
0.1167831 | 56.77291
0.1168248 | 56.78369
0.1168676 | 56.79857
0.1169091 | 56.81879
0.1169634 | 56.8314
0.1169962 | 56.8303
0.1170523 | 56.85283
0.1170913 | 56.86655
0.1171355 | 56.87839
0.1171697 | 56.8976
0.1172178 | 56.91743
0.1172595 | 56.92931
0.1173068 | 56.94841
0.1173508 | 56.95536
0.1173881 | 56.96704
0.1174466 | 56.98805
0.1174683 | 56.98616
0.1175246 | 57.01197
0.1175681 | 57.02681
0.1176127 | 57.04149
0.1176482 | 57.04965
0.1177055 | 57.0757
0.1177341 | 57.07915
0.117784 | 57.09703
0.1178267 | 57.11262
0.1178655 | 57.12728
0.1179214 | 57.14874
0.1179592 | 57.15927
0.1180049 | 57.17438
0.1180543 | 57.19195
0.1180955 | 57.20431
0.1181399 | 57.21178
0.1181775 | 57.2309
0.1182181 | 57.23868
0.1182624 | 57.26046
0.1183154 | 57.27449
0.118354 | 57.28955
0.1183997 | 57.3037
0.1184402 | 57.31318
0.1184707 | 57.3142
0.118535 | 57.352
0.1185664 | 57.35932
0.1186107 | 57.37821
0.1186475 | 57.39183
0.1186995 | 57.40121
0.1187309 | 57.40668
0.1187886 | 57.43865
0.1188305 | 57.44872
0.1188722 | 57.46516
0.1189191 | 57.48073
0.1189625 | 57.49022
0.1189989 | 57.50142
0.1190467 | 57.51899
0.1190855 | 57.53329
0.119134 | 57.55184
0.1191694 | 57.56075
0.1192149 | 57.57644
0.1192688 | 57.5948
0.1193062 | 57.60084
0.1193558 | 57.62307
0.1193975 | 57.63186
0.1194353 | 57.64446
0.1194821 | 57.65589
0.1195286 | 57.67599
0.1195664 | 57.68923
0.1196175 | 57.70355
0.119649 | 57.72025
0.1196987 | 57.73889
0.1197322 | 57.74766
0.1197876 | 57.76968
0.1198223 | 57.77521
0.1198681 | 57.79387
0.1199134 | 57.8069
0.1199488 | 57.81471
0.1200001 | 57.83311
0.1200532 | 57.85641
0.1200869 | 57.86263
0.1201302 | 57.87594
0.1201769 | 57.88871
0.1202218 | 57.90175
0.1202654 | 57.91312
0.1203036 | 57.92515
0.1203419 | 57.94625
0.1203907 | 57.95733
0.1204364 | 57.97377
0.1204643 | 57.97793
0.1205171 | 58.00157
0.1205629 | 58.01894
0.1206054 | 58.03074
0.1206441 | 58.04602
0.1206928 | 58.06482
0.120726 | 58.06676
0.1207742 | 58.09586
0.120814 | 58.1136
0.1208548 | 58.12571
0.1209033 | 58.1455
0.1209414 | 58.15473
0.1209827 | 58.16774
0.1210291 | 58.1849
0.1210773 | 58.19781
0.1211095 | 58.2095
0.121165 | 58.2251
0.1212053 | 58.23274
0.1212435 | 58.25355
0.1212925 | 58.26608
0.1213315 | 58.28226
0.1213792 | 58.29795
0.1214067 | 58.31605
0.1214536 | 58.32123
0.1215081 | 58.34943
0.1215474 | 58.35474
0.1215906 | 58.37123
0.1216417 | 58.37729
0.1216776 | 58.39296
0.1217163 | 58.40096
0.121767 | 58.42557
0.1218051 | 58.43445
0.1218455 | 58.45343
0.1218848 | 58.46806
0.121936 | 58.47985
0.1219762 | 58.49261
0.1220216 | 58.51329
0.122059 | 58.52344
0.1221036 | 58.53983
0.1221474 | 58.56116
0.122188 | 58.56645
0.1222227 | 58.57744
0.1222739 | 58.59131
0.122315 | 58.60666
0.122365 | 58.61975
0.1224026 | 58.63205
0.1224449 | 58.65276
0.1225011 | 58.66694
0.1225381 | 58.67577
0.1225775 | 58.68931
0.1226192 | 58.70382
0.1226632 | 58.72151
0.1227159 | 58.73064
0.1227597 | 58.74824
0.1227854 | 58.76061
0.1228332 | 58.771
0.1228772 | 58.78575
0.1229192 | 58.79992
0.1229592 | 58.8134
0.1230004 | 58.83508
0.1230424 | 58.8445
0.123085 | 58.86283
0.1231295 | 58.87492
0.1231778 | 58.88543
0.1232153 | 58.90354
0.1232567 | 58.91526
0.1232979 | 58.92665
0.1233449 | 58.94019
0.123385 | 58.95836
0.1234248 | 58.96371
0.1234699 | 58.98443
0.1235097 | 59.00025
0.1235596 | 59.01693
0.123601 | 59.03136
0.1236378 | 59.04459
0.1236787 | 59.05573
0.1237226 | 59.07964
0.1237705 | 59.08478
0.1238038 | 59.10323
0.1238501 | 59.11967
0.1238901 | 59.1287
0.1239264 | 59.13493
0.1239802 | 59.15925
0.1240215 | 59.1697
0.1240588 | 59.18161
0.1241047 | 59.20268
0.1241414 | 59.211
0.124197 | 59.23342
0.1242293 | 59.24212
0.1242749 | 59.26113
0.1243205 | 59.27378
0.1243591 | 59.28333
0.1244051 | 59.29055
0.1244446 | 59.31043
0.1244948 | 59.32972
0.1245319 | 59.33891
0.1245688 | 59.3458
0.1246177 | 59.36417
0.1246512 | 59.37832
0.1246969 | 59.40069
0.1247374 | 59.41554
0.124782 | 59.42917
0.1248193 | 59.44264
0.1248611 | 59.45922
0.1249031 | 59.45742
0.1249589 | 59.49483
0.124989 | 59.49932
0.1250315 | 59.51759
0.1250744 | 59.53365
0.1251175 | 59.54354
0.1251553 | 59.55694
0.1252003 | 59.568
0.1252358 | 59.58411
0.1252792 | 59.59782
0.1253316 | 59.61196
0.1253743 | 59.62576
0.1254069 | 59.63206
0.1254565 | 59.66024
0.1254914 | 59.66495
0.1255286 | 59.67643
0.1255734 | 59.69945
0.1256183 | 59.70857
0.1256592 | 59.71962
0.1256972 | 59.74139
0.1257415 | 59.7541
0.1257837 | 59.76531
0.1258277 | 59.78422
0.1258711 | 59.79269
0.1259224 | 59.81121
0.1259627 | 59.82118
0.1260015 | 59.83439
0.1260473 | 59.84163
0.1260843 | 59.85535
0.1261129 | 59.86195
0.1261549 | 59.88851
0.1262036 | 59.90642
0.1262464 | 59.92133
0.1262876 | 59.93742
0.1263301 | 59.95556
0.1263746 | 59.96359
0.1264143 | 59.98295
0.1264622 | 59.99738
0.1264997 | 60.00219
0.1265393 | 60.01385
0.1265808 | 60.02592
0.1266283 | 60.04421
0.126666 | 60.0607
0.1267122 | 60.07139
0.1267504 | 60.08833
0.1267946 | 60.09792
0.1268288 | 60.10711
0.1268712 | 60.12488
0.1269176 | 60.1446
0.1269556 | 60.158
0.1270049 | 60.17709
0.1270355 | 60.18666
0.127079 | 60.19717
0.1271296 | 60.22108
0.1271695 | 60.22953
0.1272084 | 60.24236
0.1272541 | 60.26041
0.1272926 | 60.27245
0.1273362 | 60.28421
0.1273754 | 60.29472
0.1274164 | 60.31109
0.1274648 | 60.31638
0.1275066 | 60.32646
0.1275465 | 60.34195
0.1275861 | 60.35587
0.1276391 | 60.37113
0.127676 | 60.38436
0.1277131 | 60.39675
0.1277509 | 60.41514
0.1277961 | 60.41945
0.1278376 | 60.44337
0.1278775 | 60.4611
0.1279247 | 60.47422
0.1279725 | 60.48071
0.1280124 | 60.49308
0.1280431 | 60.50137
0.1280934 | 60.52475
0.1281317 | 60.53734
0.1281751 | 60.54708
0.1282249 | 60.56039
0.1282617 | 60.56766
0.1283051 | 60.57935
0.128346 | 60.60307
0.1283893 | 60.61392
0.1284322 | 60.62612
0.1284676 | 60.63996
0.1285132 | 60.65607
0.128552 | 60.67393
0.1285994 | 60.68933
0.1286384 | 60.6998
0.1286812 | 60.71615
0.1287248 | 60.72231
0.1287599 | 60.73223
0.1288091 | 60.75685
0.1288432 | 60.77302
0.1288904 | 60.78255
0.1289258 | 60.79603
0.1289679 | 60.81797
0.1290089 | 60.82137
0.1290565 | 60.84642
0.1290997 | 60.85319
0.1291335 | 60.85952
0.1291761 | 60.88032
0.1292127 | 60.89181
0.1292544 | 60.90014
0.1293057 | 60.92803
0.1293464 | 60.93678
0.1293855 | 60.95294
0.1294299 | 60.96791
0.1294683 | 60.97632
0.1295163 | 60.98726
0.129555 | 61.00589
0.1296037 | 61.01661
0.129639 | 61.02867
0.1296797 | 61.05032
0.1297225 | 61.05647
0.1297709 | 61.0777
0.1298052 | 61.08668
0.1298524 | 61.10048
0.1298867 | 61.12162
0.1299242 | 61.13023
0.1299719 | 61.13755
0.1300207 | 61.15642
0.1300662 | 61.16247
0.1301125 | 61.1757
0.1301488 | 61.18271
0.1301868 | 61.19466
0.1302215 | 61.21137
0.1302653 | 61.24845
0.1303088 | 61.26323
0.130355 | 61.27361
0.1303931 | 61.28654
0.130437 | 61.29685
0.1304763 | 61.30747
0.1305158 | 61.32474
0.1305664 | 61.33529
0.1306073 | 61.34682
0.1306537 | 61.35705
0.1306822 | 61.36996
0.1307406 | 61.39531
0.130781 | 61.3938
0.1308179 | 61.4096
0.130863 | 61.42337
0.1309059 | 61.4391
0.1309387 | 61.44743
0.1309912 | 61.46654
0.1310386 | 61.4809
0.1310785 | 61.49243
0.1311133 | 61.5012
0.1311612 | 61.51301
0.1311957 | 61.51967
0.1312447 | 61.54532
0.1312881 | 61.55978
0.1313302 | 61.57382
0.1313655 | 61.58408
0.1314116 | 61.5956
0.1314525 | 61.61655
0.1314936 | 61.63256
0.131535 | 61.6488
0.1315812 | 61.66047
0.1316268 | 61.6778
0.1316538 | 61.67434
0.1317061 | 61.70947
0.1317546 | 61.71631
0.1317901 | 61.72513
0.1318389 | 61.74231
0.1318776 | 61.75132
0.131915 | 61.75291
0.13197 | 61.7892
0.1320025 | 61.79546
0.1320496 | 61.8111
0.1320903 | 61.8217
0.1321348 | 61.8381
0.1321691 | 61.84685
0.1322236 | 61.86956
0.1322616 | 61.87523
0.1323015 | 61.88986
0.1323493 | 61.90203
0.1323915 | 61.91344
0.1324329 | 61.92707
0.1324757 | 61.94407
0.1325167 | 61.95878
0.1325578 | 61.97311
0.1325974 | 61.98835
0.132643 | 61.996
0.1326948 | 62.0267
0.1327397 | 62.03183
0.132779 | 62.04152
0.1328249 | 62.05485
0.1328637 | 62.06829
0.1329047 | 62.08082
0.132952 | 62.09526
0.132995 | 62.11241
0.1330286 | 62.12515
0.1330724 | 62.13963
0.133121 | 62.15191
0.1331683 | 62.16632
0.133203 | 62.17449
0.13325 | 62.18878
0.1332945 | 62.20585
0.133334 | 62.21717
0.1333794 | 62.22298
0.1334227 | 62.23867
0.1334607 | 62.25114
0.1335163 | 62.27207
0.1335531 | 62.27751
0.1335907 | 62.29246
0.1336299 | 62.29266
0.1336914 | 62.33419
0.1337356 | 62.33745
0.1337784 | 62.34424
0.1338125 | 62.35898
0.1338578 | 62.37041
0.133901 | 62.37842
0.1339401 | 62.40153
0.1339829 | 62.41602
0.134035 | 62.42979
0.1340765 | 62.44478
0.1341178 | 62.45383
0.1341593 | 62.46452
0.1342048 | 62.48473
0.1342452 | 62.50223
0.1342907 | 62.51555
0.1343364 | 62.53101
0.1343719 | 62.54011
0.1344181 | 62.56904
0.1344629 | 62.58779
0.1345001 | 62.59423
0.1345488 | 62.61103
0.1345915 | 62.62307
0.1346316 | 62.63405
0.1346764 | 62.66503
0.1347189 | 62.67673
0.1347605 | 62.68658
0.1348041 | 62.70674
0.1348594 | 62.71318
0.134897 | 62.72123
0.1349421 | 62.74055
0.1349779 | 62.74968
0.1350289 | 62.76728
0.1350759 | 62.78407
0.1351104 | 62.79374
0.1351584 | 62.81594
0.1352103 | 62.81898
0.135253 | 62.82549
0.1352992 | 62.83484
0.1353401 | 62.84994
0.1353793 | 62.85642
0.1354341 | 62.88151
0.1354778 | 62.89452
0.1355249 | 62.90839
0.1355658 | 62.92329
0.1356083 | 62.93889
0.1356577 | 62.9438
0.1356949 | 62.95699
0.1357467 | 62.97555
0.1357954 | 62.98925
0.1358283 | 62.9951
0.1358721 | 63.01298
0.135928 | 63.03718
0.1359731 | 63.05452
0.136018 | 63.0578
0.1360547 | 63.0686
0.1361018 | 63.0832
0.1361384 | 63.09606
0.1361792 | 63.10672
0.136243 | 63.13808
0.1362752 | 63.13545
0.1363234 | 63.15585
0.1363676 | 63.16687
0.1364096 | 63.17822
0.1364565 | 63.19377
0.1365069 | 63.20699
0.1365491 | 63.22108
0.1365929 | 63.23021
0.1366439 | 63.24233
0.1366845 | 63.25245
0.1367326 | 63.27273
0.1367803 | 63.28528
0.1368211 | 63.29847
0.1368673 | 63.30892
0.1369147 | 63.32084
0.1369545 | 63.32179
0.1370063 | 63.34727
0.1370482 | 63.35782
0.1370991 | 63.37333
0.1371406 | 63.37792
0.137188 | 63.39257
0.1372241 | 63.39217
0.1372865 | 63.42498
0.1373198 | 63.43385
0.1373713 | 63.4502
0.1374222 | 63.4614
0.1374635 | 63.47139
0.1374988 | 63.48695
0.1375524 | 63.50481
0.1375994 | 63.51302
0.1376454 | 63.52314
0.1376947 | 63.54105
0.1377349 | 63.5408
0.1377899 | 63.55968
0.137831 | 63.57045
0.1378771 | 63.58302
0.1379327 | 63.59698
0.1379691 | 63.6009
0.13801 | 63.6122
0.1380707 | 63.63585
0.138115 | 63.64388
0.1381679 | 63.65555
0.138211 | 63.66927
0.1382573 | 63.67454
0.1382964 | 63.68645
0.1383551 | 63.70153
0.1383949 | 63.71234
0.1384379 | 63.72342
0.1384887 | 63.73443
0.1385343 | 63.74405
0.1385896 | 63.76351
0.138633 | 63.7741
0.1386776 | 63.78087
0.138713 | 63.79884
0.1387707 | 63.81231
0.1388074 | 63.81964
0.1388624 | 63.84182
0.1389096 | 63.84964
0.1389502 | 63.86368
0.1390034 | 63.88028
0.1390533 | 63.88992
0.1390814 | 63.88733
0.1391473 | 63.92136
0.1391957 | 63.9314
0.1392396 | 63.93588
0.1392899 | 63.94881
0.1393333 | 63.95615
0.1393814 | 63.95994
0.1394342 | 63.97697
0.1394764 | 63.98421
0.1395257 | 63.99508
0.1395715 | 64.005
0.1396223 | 64.01088
0.1396764 | 64.02122
0.1397257 | 64.02792
0.1397742 | 64.03569
0.1398242 | 64.0446
0.1398669 | 64.05867
0.139903 | 64.0588
0.1399653 | 64.08965
0.1400109 | 64.08681
0.1400554 | 64.09872
0.1401048 | 64.10476
0.1401468 | 64.11576
0.1401926 | 64.12377
0.1402497 | 64.14576
0.1402987 | 64.15624
0.140348 | 64.16955
0.1403954 | 64.17727
0.1404409 | 64.18713
0.1405011 | 64.19964
0.1405433 | 64.19894
0.1405911 | 64.21552
0.1406387 | 64.22935
0.1406857 | 64.23783
0.140724 | 64.24021
0.1407901 | 64.26555
0.1408249 | 64.26633
0.1408707 | 64.2851
0.1409234 | 64.29359
0.1409835 | 64.2941
0.1410115 | 64.28307
0.1410758 | 64.30942
0.1411295 | 64.3208
0.1411692 | 64.32822
0.1412187 | 64.33745
0.1412717 | 64.34502
0.1413104 | 64.35048
0.1413731 | 64.36913
0.1414172 | 64.3716
0.141467 | 64.38222
0.1415102 | 64.3928
0.1415619 | 64.4004
0.1416103 | 64.41873
0.1416629 | 64.43601
0.1417175 | 64.45279
0.1417591 | 64.45679
0.1418084 | 64.4685
0.141862 | 64.44948
0.1419238 | 64.46289
0.1419581 | 64.46229
0.1420144 | 64.47157
0.1420556 | 64.47724
0.1421039 | 64.48664
0.1421495 | 64.49677
0.1422137 | 64.51492
0.1422537 | 64.52233
0.1423086 | 64.5374
0.1423504 | 64.54235
0.1424015 | 64.54116
0.1424497 | 64.55191
0.1425001 | 64.56885
0.1425506 | 64.57902
0.1425981 | 64.59015
0.1426501 | 64.60163
0.1426988 | 64.61023
0.1427492 | 64.6237
0.1428001 | 64.63546
0.1428472 | 64.64845
0.142892 | 64.65895
0.1429512 | 64.66855
0.1429777 | 64.66789
0.1430521 | 64.69533
0.1430988 | 64.70526
0.1431382 | 64.71187
0.1431949 | 64.72458
0.1432425 | 64.73707
0.1432851 | 64.73678
0.143347 | 64.76123
0.1433919 | 64.76637
0.1434417 | 64.77436
0.1434936 | 64.78269
0.1435458 | 64.79499
0.1435908 | 64.803
0.1436404 | 64.81442
0.1436905 | 64.82941
0.1437481 | 64.84601
0.1437881 | 64.85259
0.143834 | 64.86045
0.143904 | 64.88187
0.1439483 | 64.88753
0.1439951 | 64.89854
0.1440502 | 64.91305
0.1440916 | 64.92247
0.1441378 | 64.92609
0.1442012 | 64.94862
0.1442587 | 64.95747
0.144294 | 64.96297
0.1443476 | 64.97616
0.1443976 | 64.98852
0.1444473 | 64.99546
0.1445033 | 65.00757
0.1445515 | 65.01808
0.1445997 | 65.02981
0.1446552 | 65.04721
0.1446895 | 65.04394
0.1447521 | 65.06897
0.1448044 | 65.07884
0.1448473 | 65.08809
0.1449057 | 65.10082
0.1449582 | 65.11271
0.1450114 | 65.12
0.1450684 | 65.13853
0.1451147 | 65.14612
0.1451694 | 65.15842
0.1452184 | 65.16568
0.1452651 | 65.17292
0.1453058 | 65.18218
0.1453587 | 65.19303
0.1454098 | 65.20527
0.1454667 | 65.21304
0.1455135 | 65.2293
0.145553 | 65.22937
0.145625 | 65.25614
0.1456786 | 65.26416
0.1457194 | 65.2748
0.1457776 | 65.29222
0.1458202 | 65.29715
0.1458825 | 65.31293
0.1459411 | 65.33401
0.1459914 | 65.34486
0.1460412 | 65.36038
0.1460841 | 65.36953
0.1461331 | 65.37404
0.1461867 | 65.37734
0.1462535 | 65.39559
0.1462997 | 65.40599
0.1463483 | 65.41973
0.1463953 | 65.42972
0.1464569 | 65.44185
0.1465052 | 65.44954
0.1465581 | 65.45798
0.1466159 | 65.47692
0.1466632 | 65.48598
0.1467067 | 65.49221
0.1467546 | 65.49405
0.1468308 | 65.52803
0.1468712 | 65.52572
0.1469254 | 65.53504
0.1469714 | 65.54626
0.1470257 | 65.55477
0.1470742 | 65.56346
0.1471422 | 65.5804
0.1471788 | 65.58321
0.1472368 | 65.59689
0.147293 | 65.60961
0.1473462 | 65.61226
0.1473717 | 65.61383
0.1474444 | 65.63614
0.1474927 | 65.64268
0.1475472 | 65.63762
0.1476011 | 65.64959
0.1476492 | 65.65267
0.1477023 | 65.66245
0.147753 | 65.66876
0.1478021 | 65.67745
0.1478603 | 65.68845
0.1479071 | 65.69603
0.1479721 | 65.70847
0.148024 | 65.72543
0.1480762 | 65.73324
0.148129 | 65.73921
0.1481743 | 65.73699
0.1482256 | 65.74061
0.1482599 | 65.74402
0.1483286 | 65.76417
0.1483886 | 65.77429
0.1484334 | 65.78114
0.1484871 | 65.78944
0.148537 | 65.79421
0.1485819 | 65.80284
0.1486472 | 65.81701
0.148702 | 65.8314
0.148765 | 65.84913
0.1488067 | 65.85582
0.1488667 | 65.86495
0.1489188 | 65.87951
0.1489712 | 65.88916
0.1490194 | 65.89887
0.1490832 | 65.9111
0.1491291 | 65.91632
0.1491663 | 65.91389
0.1492446 | 65.94043
0.1492942 | 65.95249
0.1493426 | 65.96418
0.1493958 | 65.97097
0.1494508 | 65.98062
0.1494864 | 65.97816
0.14956 | 66.00381
0.1496147 | 66.01113
0.1496689 | 66.0243
0.1497215 | 66.02779
0.1497731 | 66.03732
0.149835 | 66.05514
0.1498944 | 66.06511
0.1499316 | 66.06721
0.1499993 | 66.0833
0.1500359 | 66.08794
0.1500947 | 66.0929
0.1501568 | 66.11027
0.1502084 | 66.1155
0.1502594 | 66.1219
0.1503166 | 66.13439
0.1503684 | 66.13964
0.1504008 | 66.13993
0.150484 | 66.16329
0.1505326 | 66.16877
0.1505767 | 66.17413
0.1506342 | 66.18656
0.1506886 | 66.19885
0.1507441 | 66.20741
0.1508 | 66.21759
0.1508542 | 66.23143
0.1509093 | 66.23564
0.1509663 | 66.24541
0.1510126 | 66.25513
0.1510698 | 66.26535
0.1511259 | 66.28141
0.1511949 | 66.29646
0.1512457 | 66.2997
0.1512988 | 66.31503
0.15135 | 66.31935
0.1514039 | 66.33102
0.1514533 | 66.33787
0.1515109 | 66.3449
0.1515577 | 66.34816
0.1516159 | 66.36172
0.1516521 | 66.36464
0.1517435 | 66.39414
0.1517936 | 66.40259
0.1518527 | 66.41166
0.1519026 | 66.4233
0.1519567 | 66.42719
0.1520097 | 66.43606
0.1520562 | 66.42337
0.1521122 | 66.4328
0.1521578 | 66.43475
0.1522042 | 66.44149
0.1522644 | 66.45487
0.1523207 | 66.46237
0.1523805 | 66.47156
0.1524401 | 66.48007
0.1524817 | 66.47743
0.1525289 | 66.47072
0.1525801 | 66.47435
0.1526358 | 66.48477
0.1526959 | 66.49433
0.1527493 | 66.50423
0.1527921 | 66.51086
0.1528547 | 66.52058
0.1529108 | 66.5255
0.152975 | 66.54321
0.1530219 | 66.54573
0.1530737 | 66.55135
0.1531325 | 66.56181
0.1531902 | 66.57508
0.1532374 | 66.5772
0.1533023 | 66.59728
0.1533556 | 66.60141
0.1534132 | 66.61219
0.1534689 | 66.61816
0.1535164 | 66.62265
0.1535595 | 66.62537
0.1536355 | 66.64313
0.1536902 | 66.65118
0.1537383 | 66.65512
0.1537875 | 66.66231
0.1538449 | 66.67458
0.153914 | 66.69222
0.1539646 | 66.68927
0.1540044 | 66.69033
0.1540707 | 66.70784
0.1541187 | 66.71144
0.1541621 | 66.71467
0.1542485 | 66.73997
0.1542877 | 66.74068
0.1543479 | 66.75187
0.154393 | 66.75798
0.1544689 | 66.77716
0.1545067 | 66.77707
0.154582 | 66.7919
0.1546314 | 66.79851
0.1546922 | 66.80636
0.1547364 | 66.8137
0.1548022 | 66.82668
0.154856 | 66.83525
0.1549161 | 66.84401
0.1549766 | 66.85894
0.155032 | 66.86776
0.1550774 | 66.8665
0.1551383 | 66.87639
0.1551873 | 66.88219
0.1552522 | 66.89322
0.155298 | 66.89935
0.155357 | 66.90772
0.1554097 | 66.90902
0.1554444 | 66.90289
0.1555144 | 66.91612
0.1555496 | 66.90564
0.1556039 | 66.90968
0.1556572 | 66.90869
0.1557208 | 66.91882
0.1557636 | 66.91895
0.1558245 | 66.93041
0.1558853 | 66.93665
0.1559276 | 66.93821
0.1559825 | 66.94568
0.1560445 | 66.9583
0.1560963 | 66.96935
0.1561671 | 66.98038
0.1562236 | 66.98825
0.1562741 | 66.98692
0.1563136 | 66.97672
0.1563434 | 66.96072
0.1563875 | 66.94226
0.1564237 | 66.92853
0.1564447 | 66.88973
0.1564442 | 66.81443
0.1564859 | 66.79857
0.1565212 | 66.77987
0.1565801 | 66.78183
0.1566273 | 66.77698
0.1566628 | 66.77316
0.1567322 | 66.77836
0.1567701 | 66.77601
0.1568152 | 66.77348
0.1568933 | 66.78704
0.1569197 | 66.77862
0.1569705 | 66.77844
0.1570266 | 66.7824
0.1570749 | 66.7781
0.1571103 | 66.77281
0.1571846 | 66.79157
0.1572403 | 66.79338
0.1572864 | 66.79379
0.1573305 | 66.78657
0.1573785 | 66.78749
0.1574426 | 66.79681
0.1574895 | 66.79669
0.1575411 | 66.80434
0.1575987 | 66.80947
0.1576568 | 66.82073
0.1577063 | 66.82273
0.1577714 | 66.83373
0.1578097 | 66.83289
0.1578748 | 66.84203
0.157917 | 66.83966
0.1579716 | 66.85157
0.1580362 | 66.86115
0.1580913 | 66.86423
0.1581364 | 66.86087
0.1581906 | 66.8671
0.1582375 | 66.86702
0.1582966 | 66.87162
0.1583409 | 66.8767
0.1583956 | 66.88506
0.1584591 | 66.89224
0.1585099 | 66.89751
0.158575 | 66.90934
0.1586012 | 66.89963
0.1586663 | 66.91472
0.1587207 | 66.91677
0.1587737 | 66.92447
0.1588408 | 66.93393
0.1588791 | 66.93297
0.1589279 | 66.93612
0.159012 | 66.96329
0.1590542 | 66.96476
0.1591205 | 66.96661
0.1591745 | 66.97898
0.1592302 | 66.98425
0.15927 | 66.98051
0.1593321 | 66.9921
0.1593789 | 66.98933
0.1594247 | 66.98026
0.1594638 | 66.96578
0.1595103 | 66.96897
0.1595589 | 66.97044
0.1596263 | 66.97542
0.1596645 | 66.97027
0.1597222 | 66.97367
0.1597716 | 66.97685
0.1598157 | 66.9786
0.1598801 | 66.98735
0.1599271 | 66.98783
0.1599744 | 66.99351
0.1600301 | 66.99552
0.1600784 | 66.99399
0.160128 | 66.99215
0.1601897 | 66.99984
0.1602353 | 67.00092
0.1602774 | 67.00406
0.1603303 | 67.00838
0.1603857 | 67.01526
0.1604298 | 67.00077
0.1604815 | 66.97795
0.1605269 | 66.97343
0.1605658 | 66.96869
0.1606244 | 66.97118
0.1606508 | 66.95627
0.1607013 | 66.96055
0.1607684 | 66.96829
0.1608303 | 66.97427
0.1608672 | 66.96883
0.1609141 | 66.96886
0.1609602 | 66.96387
0.1610209 | 66.96575
0.1610514 | 66.95249
0.1610979 | 66.93709
0.1611383 | 66.92534
0.1611923 | 66.92268
0.1612391 | 66.92174
0.1613015 | 66.93392
0.1613631 | 66.93844
0.1613894 | 66.92688
0.1614413 | 66.93487
0.1615008 | 66.93357
0.1615443 | 66.93255
0.1615996 | 66.93382
0.1616396 | 66.93006
0.1616955 | 66.9326
0.1617447 | 66.93737
0.1618097 | 66.94642
0.1618588 | 66.94795
0.1619004 | 66.93851
0.1619497 | 66.93698
0.1620118 | 66.94651
0.1620479 | 66.9386
0.1620997 | 66.94117
0.1621632 | 66.94778
0.1622143 | 66.94633
0.1622592 | 66.94017
0.1622983 | 66.94088
0.1623538 | 66.94435
0.162385 | 66.93538
0.1624718 | 66.95524
0.1625197 | 66.95799
0.1625453 | 66.93535
0.1625811 | 66.91138
0.1626278 | 66.90656
0.1626689 | 66.89803
0.162729 | 66.89739
0.1627601 | 66.88097
0.1628043 | 66.866
0.1628418 | 66.85109
0.1628681 | 66.82811
0.1629158 | 66.81471
0.1629466 | 66.77692
0.1629585 | 66.71348
0.1629876 | 66.68364
0.1630185 | 66.65527
0.1630533 | 66.63407
0.1631 | 66.61181
0.1631236 | 66.57096
0.1631485 | 66.54555
0.1631826 | 66.5099
0.1632276 | 66.49008
0.1632485 | 66.46699
0.163309 | 66.45505
0.1633471 | 66.43939
0.1633993 | 66.43374
0.1634447 | 66.4192
0.1634716 | 66.40315
0.1635302 | 66.40196
0.163565 | 66.39377
0.1636268 | 66.39362
0.163667 | 66.38704
0.1637222 | 66.38786
0.1637633 | 66.38033
0.1638241 | 66.38661
0.1638713 | 66.37212
0.1639025 | 66.35623
0.1639488 | 66.34888
0.1640082 | 66.34626
0.164033 | 66.32553
0.1640978 | 66.32967
0.1641396 | 66.3168
0.1641868 | 66.30963
0.1642302 | 66.30049
0.1642769 | 66.29289
0.1643084 | 66.28051
0.1643742 | 66.28751
0.1644233 | 66.27793
0.164464 | 66.25148
0.1644876 | 66.21897
0.1645336 | 66.20045
0.1645783 | 66.18538
0.1646257 | 66.17583
0.1646766 | 66.16168
0.1647188 | 66.14282
0.1647573 | 66.13122
0.1647952 | 66.1138
0.1648529 | 66.1117
0.1648935 | 66.09738
0.1649431 | 66.08713
0.1649826 | 66.07642
0.1650329 | 66.06472
0.1650712 | 66.03723
0.16513 | 66.02632
0.1651586 | 65.97697
0.1651959 | 65.94176
0.1652293 | 65.91477
0.165271 | 65.88368
0.1652899 | 65.79896
0.1653223 | 65.71936
0.1653641 | 65.63947
0.1653844 | 65.55981
0.1654245 | 65.47694
0.1654411 | 65.35526
0.1654793 | 65.11696
0.1655179 | 64.80072
0.1655628 | 64.69781
0.1656183 | 64.62658
0.1656809 | 64.5517
0.1657331 | 64.48316
0.1658014 | 64.40114
0.1658666 | 64.30103
0.1659404 | 64.09024
0.1660607 | 63.80204
0.1661787 | 63.56142
0.1663317 | 63.26249
0.1668769 | 62.16715
0.1742556 | 46.85232
0.1773847 | 39.86003
0.1774057 | 39.85501
0.1774566 | 39.85929
0.1774959 | 39.85947
0.1775249 | 39.87627
0.1775536 | 39.90377
0.1775919 | 39.93955
0.1776282 | 39.96523
0.1776685 | 39.98654
0.1777051 | 40.02226
0.1777397 | 40.05484
0.1777632 | 40.09006
0.1778022 | 40.12037
0.1778404 | 40.15268
0.1778766 | 40.18679
0.177926 | 40.21981
0.1779608 | 40.24505
0.1779863 | 40.27244
0.1780361 | 40.30351
0.1780653 | 40.32879
0.1781112 | 40.36574
0.1781365 | 40.39678
0.1781913 | 40.42416
0.1782276 | 40.44779
0.1782588 | 40.47813
0.1782922 | 40.49872
0.1783392 | 40.5317
0.1783845 | 40.54785
0.1784217 | 40.57358
0.1784575 | 40.59987
0.1784993 | 40.62892
0.1785387 | 40.65415
0.1785733 | 40.67719
0.1786171 | 40.69997
0.1786532 | 40.72395
0.178694 | 40.75164
0.1787318 | 40.78221
0.1787747 | 40.80711
0.1788128 | 40.83731
0.1788502 | 40.85728
0.1788878 | 40.88127
0.1789361 | 40.91186
0.1789657 | 40.9203
0.1790108 | 40.94761
0.1790554 | 40.97746
0.1790956 | 40.998
0.1791312 | 41.02006
0.1791711 | 41.04552
0.1792062 | 41.05962
0.1792459 | 41.09528
0.1792908 | 41.12394
0.1793328 | 41.14418
0.179371 | 41.16765
0.1794089 | 41.19152
0.1794483 | 41.21441
0.1794969 | 41.24511
0.1795336 | 41.25946
0.1795674 | 41.28056
0.179612 | 41.30737
0.179655 | 41.32717
0.1796906 | 41.35183
0.179736 | 41.37777
0.1797743 | 41.39407
0.179808 | 41.4191
0.1798533 | 41.4388
0.1798854 | 41.45933
0.1799366 | 41.48487
0.1799802 | 41.50567
0.1800208 | 41.52286
0.1800629 | 41.5426
0.180108 | 41.56446
0.1801425 | 41.57411
0.180188 | 41.5979
0.1802277 | 41.61916
0.180272 | 41.63544
0.1803181 | 41.65008
0.1803609 | 41.67027
0.1803917 | 41.68077
0.1804471 | 41.71768
0.1804817 | 41.7327
0.1805242 | 41.7499
0.1805698 | 41.78095
0.1806009 | 41.79112
0.1806543 | 41.80939
0.180686 | 41.82748
0.1807294 | 41.85929
0.180778 | 41.87785
0.1808137 | 41.89294
0.1808624 | 41.91342
0.1808998 | 41.9335
0.1809374 | 41.95205
0.18098 | 41.97324
0.1810204 | 41.98751
0.1810676 | 42.01242
0.181096 | 42.02685
0.181157 | 42.06196
0.1811887 | 42.07378
0.1812328 | 42.09886
0.1812766 | 42.11369
0.1813163 | 42.13233
0.1813517 | 42.15095
0.1814036 | 42.17717
0.1814431 | 42.18993
0.1814824 | 42.21143
0.1815155 | 42.23243
0.1815616 | 42.2547
0.1816055 | 42.27884
0.1816366 | 42.30301
0.18168 | 42.33144
0.1817207 | 42.35549
0.1817627 | 42.37406
0.1818039 | 42.39749
0.1818423 | 42.42513
0.1818822 | 42.4446
0.1819227 | 42.46865
0.1819592 | 42.48781
0.1820013 | 42.51844
0.1820357 | 42.53752
0.1820844 | 42.57104
0.1821205 | 42.58729
0.1821633 | 42.61232
0.182201 | 42.63263
0.1822386 | 42.65739
0.1822822 | 42.67276
0.1823246 | 42.70104
0.1823635 | 42.72663
0.1824039 | 42.74562
0.1824487 | 42.76693
0.1824847 | 42.78014
0.1825297 | 42.8024
0.1825711 | 42.82981
0.1826103 | 42.84973
0.182652 | 42.8797
0.1826839 | 42.90017
0.1827216 | 42.92044
0.182765 | 42.95206
0.182813 | 42.97076
0.182854 | 42.98212
0.1828898 | 43.01096
0.1829339 | 43.0343
0.1829649 | 43.03933
0.1830174 | 43.08412
0.1830563 | 43.09526
0.1830892 | 43.12022
0.1831296 | 43.14771
0.1831736 | 43.17004
0.1832131 | 43.18373
0.1832629 | 43.20711
0.1832989 | 43.22958
0.1833418 | 43.25088
0.1833788 | 43.27131
0.183416 | 43.29524
0.1834558 | 43.31947
0.1834987 | 43.34605
0.1835425 | 43.3647
0.1835849 | 43.39008
0.1836218 | 43.40923
0.1836604 | 43.42949
0.1837029 | 43.45247
0.1837448 | 43.4701
0.1837853 | 43.49327
0.1838297 | 43.5135
0.1838636 | 43.53408
0.183902 | 43.55194
0.1839503 | 43.58853
0.1839866 | 43.6028
0.1840242 | 43.6271
0.1840644 | 43.6504
0.1841055 | 43.67261
0.1841421 | 43.68938
0.184184 | 43.71455
0.1842245 | 43.74228
0.1842629 | 43.76457
0.1843075 | 43.78751
0.1843428 | 43.80129
0.1843898 | 43.83117
0.1844281 | 43.85765
0.184464 | 43.87715
0.1845059 | 43.90159
0.1845475 | 43.92803
0.184578 | 43.94175
0.1846304 | 43.97382
0.1846675 | 43.99379
0.1847095 | 44.01052
0.1847497 | 44.01402
0.1847959 | 44.03688
0.184818 | 44.04084
0.1848841 | 44.08459
0.1849267 | 44.10619
0.184955 | 44.12552
0.1849939 | 44.14642
0.1850405 | 44.17595
0.1850788 | 44.1885
0.1851236 | 44.20615
0.1851614 | 44.23312
0.1852021 | 44.25225
0.1852434 | 44.27751
0.185281 | 44.29317
0.1853292 | 44.32054
0.1853685 | 44.33983
0.1854063 | 44.36179
0.1854448 | 44.38462
0.1854798 | 44.41026
0.1855191 | 44.4288
0.1855606 | 44.46173
0.1856026 | 44.48214
0.1856405 | 44.50271
0.1856814 | 44.52849
0.1857185 | 44.55089
0.1857675 | 44.57597
0.1858048 | 44.60288
0.1858466 | 44.62747
0.1858808 | 44.63569
0.1859291 | 44.653
0.1859739 | 44.66405
0.1860209 | 44.6811
0.1860567 | 44.69216
0.1860961 | 44.71395
0.1861401 | 44.73554
0.1861844 | 44.75047
0.1862157 | 44.75806
0.18627 | 44.79454
0.1863055 | 44.81023
0.1863453 | 44.82666
0.186393 | 44.84239
0.1864303 | 44.85386
0.1864681 | 44.87201
0.1865217 | 44.89749
0.1865598 | 44.91135
0.1866024 | 44.93382
0.1866387 | 44.94928
0.1866722 | 44.97115
0.1867233 | 45.00096
0.1867664 | 45.02169
0.1867996 | 45.0437
0.1868463 | 45.0631
0.1868824 | 45.08557
0.1869202 | 45.0966
0.1869655 | 45.12855
0.187008 | 45.14643
0.1870424 | 45.16675
0.187089 | 45.18914
0.187135 | 45.21029
0.1871557 | 45.21887
0.1872122 | 45.25392
0.1872513 | 45.26948
0.1872871 | 45.2893
0.1873305 | 45.31625
0.1873672 | 45.33127
0.1874087 | 45.35679
0.1874575 | 45.37946
0.187495 | 45.39534
0.187535 | 45.41688
0.1875708 | 45.43889
0.1876139 | 45.45589
0.1876536 | 45.47628
0.1876946 | 45.505
0.1877288 | 45.52329
0.1877785 | 45.545
0.1878151 | 45.56607
0.1878578 | 45.58727
0.1878924 | 45.61384
0.1879325 | 45.62789
0.187981 | 45.65388
0.1880164 | 45.66786
0.1880638 | 45.69067
0.1880988 | 45.70136
0.1881461 | 45.73002
0.1881827 | 45.75059
0.1882163 | 45.76875
0.1882635 | 45.78882
0.1883059 | 45.80879
0.188345 | 45.82847
0.1883858 | 45.84765
0.1884313 | 45.86888
0.1884698 | 45.88535
0.1885091 | 45.90304
0.1885378 | 45.92104
0.1885934 | 45.95108
0.1886324 | 45.97308
0.1886798 | 45.99524
0.1887111 | 46.00955
0.1887629 | 46.02988
0.188787 | 46.03883
0.1888361 | 46.07133
0.1888735 | 46.09227
0.1889196 | 46.1197
0.1889577 | 46.13495
0.1890054 | 46.14352
0.1890417 | 46.15588
0.18909 | 46.18501
0.1891279 | 46.20291
0.1891675 | 46.21947
0.189218 | 46.24481
0.1892479 | 46.25343
0.1892912 | 46.27804
0.1893307 | 46.29977
0.1893732 | 46.31935
0.189419 | 46.33944
0.1894547 | 46.35753
0.1894936 | 46.36945
0.1895428 | 46.399
0.1895887 | 46.41483
0.189618 | 46.43279
0.1896679 | 46.44658
0.1897095 | 46.46129
0.1897362 | 46.48147
0.1897844 | 46.51333
0.1898168 | 46.53213
0.1898685 | 46.5499
0.1899047 | 46.57127
0.1899473 | 46.58832
0.1899923 | 46.61307
0.1900334 | 46.63431
0.1900706 | 46.64934
0.1901161 | 46.66737
0.1901523 | 46.68448
0.1901859 | 46.69975
0.1902356 | 46.71933
0.1902762 | 46.7537
0.1903206 | 46.77528
0.1903541 | 46.78961
0.190398 | 46.80589
0.1904361 | 46.82274
0.1904786 | 46.8471
0.1905208 | 46.8647
0.1905572 | 46.88565
0.1906007 | 46.90756
0.1906394 | 46.92662
0.1906908 | 46.94332
0.1907276 | 46.96521
0.1907757 | 46.98537
0.1908165 | 47.00421
0.1908571 | 47.01897
0.1908909 | 47.04051
0.1909298 | 47.05745
0.1909767 | 47.08363
0.1910154 | 47.1015
0.1910607 | 47.11725
0.1911054 | 47.13113
0.1911366 | 47.14342
0.1911832 | 47.16249
0.1912214 | 47.18291
0.19127 | 47.20206
0.191307 | 47.21949
0.1913564 | 47.23013
0.1913888 | 47.24429
0.1914332 | 47.26773
0.1914817 | 47.28321
0.1915322 | 47.29072
0.1915752 | 47.30653
0.1916162 | 47.316
0.1916525 | 47.32782
0.1917046 | 47.35342
0.1917391 | 47.36709
0.1917699 | 47.38266
0.1918205 | 47.40434
0.1918648 | 47.41983
0.191901 | 47.42743
0.1919555 | 47.45505
0.1919991 | 47.46586
0.1920402 | 47.48023
0.1920824 | 47.4918
0.1921278 | 47.49938
0.1921696 | 47.50904
0.1922209 | 47.53207
0.19226 | 47.54714
0.1922948 | 47.56223
0.1923463 | 47.57682
0.1923836 | 47.58819
0.1924333 | 47.61344
0.1924778 | 47.63052
0.1925161 | 47.64411
0.1925694 | 47.66531
0.1926015 | 47.6725
0.1926369 | 47.68558
0.1926818 | 47.71871
0.1927233 | 47.72958
0.1927692 | 47.74688
0.1928082 | 47.76599
0.1928431 | 47.77632
0.1928924 | 47.80359
0.1929348 | 47.81996
0.1929835 | 47.83435
0.1930234 | 47.8477
0.193067 | 47.85982
0.1931118 | 47.87283
0.1931542 | 47.89168
0.1931968 | 47.91069
0.1932374 | 47.92932
0.1932782 | 47.94009
0.1933137 | 47.9642
0.1933569 | 47.97587
0.1934052 | 48.00254
0.1934448 | 48.01171
0.1934821 | 48.02803
0.1935374 | 48.04583
0.193578 | 48.05576
0.1936044 | 48.06051
0.1936673 | 48.09416
0.1937111 | 48.09764
0.1937507 | 48.10652
0.19381 | 48.09856
0.1938641 | 48.09107
0.1939039 | 48.08615
0.193962 | 48.1013
0.194003 | 48.11129
0.1940457 | 48.11939
0.1940903 | 48.12901
0.19414 | 48.13617
0.1941831 | 48.14038
0.194228 | 48.15751
0.1942712 | 48.17292
0.194326 | 48.1778
0.1943714 | 48.17546
0.1944148 | 48.17583
0.1944677 | 48.19517
0.1945158 | 48.20446
0.1945526 | 48.21014
0.1946057 | 48.21785
0.194651 | 48.22344
0.1946907 | 48.22936
0.1947383 | 48.2513
0.1947862 | 48.26683
0.1948281 | 48.27439
0.1948769 | 48.28133
0.1949206 | 48.29665
0.1949631 | 48.30614
0.1950078 | 48.32139
0.1950505 | 48.33103
0.1950923 | 48.34455
0.1951457 | 48.35948
0.19518 | 48.36732
0.1952282 | 48.38402
0.195272 | 48.39746
0.1953176 | 48.41097
0.1953637 | 48.42408
0.1954033 | 48.43595
0.1954431 | 48.438
0.1954992 | 48.46967
0.1955335 | 48.47617
0.1955845 | 48.48946
0.1956289 | 48.49484
0.1956744 | 48.5034
0.1957179 | 48.51101
0.1957641 | 48.52733
0.1958099 | 48.54015
0.1958545 | 48.55004
0.1958971 | 48.55919
0.195934 | 48.56318
0.1959866 | 48.57739
0.1960366 | 48.58043
0.1960814 | 48.587
0.1961304 | 48.60037
0.1961793 | 48.60528
0.1962137 | 48.60359
0.1962714 | 48.63226
0.1963197 | 48.63131
0.1963623 | 48.62378
0.1964255 | 48.62094
0.1964645 | 48.6325
0.1965171 | 48.63836
0.1965669 | 48.64757
0.1966103 | 48.64992
0.1966543 | 48.65717
0.1967056 | 48.66729
0.196754 | 48.67554
0.196805 | 48.68035
0.1968546 | 48.68352
0.1968966 | 48.68809
0.1969385 | 48.69286
0.1969908 | 48.6978
0.1970232 | 48.69893
0.1970782 | 48.72237
0.1971246 | 48.72433
0.1971727 | 48.72822
0.1972184 | 48.74008
0.1972692 | 48.7446
0.1973126 | 48.7505
0.1973613 | 48.76624
0.1974073 | 48.76021
0.1974661 | 48.7697
0.1974997 | 48.76581
0.1975527 | 48.77418
0.1976052 | 48.78064
0.19765 | 48.78522
0.1977015 | 48.79651
0.1977501 | 48.7977
0.197787 | 48.80494
0.1978357 | 48.80583
0.1978832 | 48.81644
0.1979297 | 48.83035
0.1979851 | 48.84343
0.198025 | 48.84534
0.1980717 | 48.85112
0.1981123 | 48.84413
0.1981731 | 48.8696
0.1982137 | 48.87244
0.1982643 | 48.87832
0.1983121 | 48.88761
0.1983592 | 48.89372
0.1983951 | 48.89773
0.1984493 | 48.91152
0.1984905 | 48.91428
0.1985392 | 48.91266
0.1985958 | 48.91849
0.1986299 | 48.92425
0.1986868 | 48.9299
0.1987341 | 48.93678
0.198786 | 48.93466
0.1988456 | 48.9234
0.1988915 | 48.92085
0.1989396 | 48.90421
0.1989927 | 48.92297
0.1990423 | 48.92297
0.1990917 | 48.92447
0.1991378 | 48.92777
0.1991787 | 48.92791
0.1992308 | 48.92697
0.1992887 | 48.94018
0.1993313 | 48.94115
0.1993873 | 48.93307
0.199446 | 48.9312
0.1994951 | 48.92171
0.1995513 | 48.92036
0.1996009 | 48.91137
0.1996596 | 48.90118
0.199706 | 48.89827
0.1997676 | 48.87404
0.1998212 | 48.85251
0.1998916 | 48.83357
0.1999459 | 48.80711
0.2000101 | 48.78642
0.2000725 | 48.77227
0.2001263 | 48.75009
0.2001862 | 48.73682
0.2002433 | 48.71371
0.2003097 | 48.68027
0.2003682 | 48.65663
0.2004379 | 48.62268
0.2005198 | 48.54182
0.2006054 | 48.46681
0.2006901 | 48.40649
0.2007758 | 48.33653
0.2008722 | 48.22927
0.2009456 | 48.16407
0.201033 | 48.09179
0.2011093 | 48.04484
0.2011905 | 47.96425
0.2012857 | 47.88337
0.2013612 | 47.82483
0.2014253 | 47.7741
0.2014914 | 47.71658
0.2016059 | 47.63262
0.2017931 | 47.31266
0.2018952 | 47.22546
0.2019789 | 47.14649
0.2020896 | 47.0166
0.2021586 | 46.95055
0.2022437 | 46.89845
0.2023233 | 46.84645
0.2023815 | 46.7995
0.2024606 | 46.7526
0.2025271 | 46.70066
0.2026432 | 46.58164
0.2027208 | 46.52161
0.2027981 | 46.47452
0.2028837 | 46.39484
0.2029606 | 46.33467
0.2030425 | 46.25944
0.2031387 | 46.17016
0.2032942 | 45.9346
0.2034125 | 45.7933
0.2035165 | 45.67588
0.2036087 | 45.58302
0.2036977 | 45.50817
0.2037682 | 45.46044
0.2038419 | 45.40801
0.2039161 | 45.35035
0.2039951 | 45.30139
0.2040597 | 45.24885
0.2041374 | 45.19314
0.2042167 | 45.14431
0.2042901 | 45.08119
0.2043584 | 45.0419
0.2044305 | 45.00483
0.2044928 | 44.96224
0.2045652 | 44.93831
0.2046257 | 44.90581
0.2046959 | 44.8601
0.204764 | 44.82285
0.2048224 | 44.79502
0.2048739 | 44.76311
0.2049461 | 44.75122
0.2050069 | 44.71744
0.2050718 | 44.68795
0.2051378 | 44.65715
0.2051978 | 44.63667
0.2052539 | 44.61159
0.2053134 | 44.59037
0.2053753 | 44.5715
0.2054394 | 44.54435
0.2055081 | 44.50401
0.2055728 | 44.48073
0.2056254 | 44.46079
0.205695 | 44.4319
0.20575 | 44.41119
0.2058048 | 44.39369
0.2058578 | 44.38076
0.2059117 | 44.36279
0.2059799 | 44.36915
0.2060253 | 44.34777
0.2060891 | 44.3358
0.2061426 | 44.32194
0.2061946 | 44.31035
0.2062439 | 44.29509
0.2063082 | 44.29361
0.206372 | 44.25191
0.2065031 | 44.07554
0.2066426 | 43.87161
0.2067417 | 43.74166
0.2068316 | 43.68044
0.2068986 | 43.64554
0.2069625 | 43.61304
0.2070186 | 43.58829
0.2070895 | 43.54916
0.2071479 | 43.51763
0.2072058 | 43.50501
0.2072609 | 43.48096
0.2073237 | 43.46386
0.2073804 | 43.44621
0.2074394 | 43.42221
0.2074911 | 43.3814
0.2075691 | 43.38482
0.2076189 | 43.36293
0.2076743 | 43.35182
0.2077313 | 43.33416
0.2077976 | 43.30463
0.2078541 | 43.27183
0.2079098 | 43.2628
0.2079697 | 43.24637
0.2080217 | 43.23894
0.2080775 | 43.22413
0.2081311 | 43.21332
0.2082001 | 43.20877
0.2082544 | 43.1883
0.2082997 | 43.17805
0.2083612 | 43.16424
0.2084159 | 43.15732
0.2084575 | 43.14171
0.2085217 | 43.14339
0.2085759 | 43.13887
0.2086215 | 43.12561
0.2086733 | 43.11302
0.2087294 | 43.10786
0.2087799 | 43.09713
0.2088405 | 43.09477
0.2089011 | 43.08446
0.2089452 | 43.07238
0.2090064 | 43.06703
0.2090488 | 43.05937
0.2091041 | 43.06349
0.2091577 | 43.05337
0.2092152 | 43.04182
0.2092849 | 42.99828
0.2093372 | 42.97689
0.2093913 | 42.96466
0.2094582 | 42.94947
0.2095182 | 42.93411
0.2095603 | 42.9298
0.2096175 | 42.92155
0.2096695 | 42.91374
0.2097104 | 42.89579
0.2097768 | 42.90893
0.209819 | 42.90355
0.2098797 | 42.9042
0.2099227 | 42.90708
0.2099684 | 42.90342
0.2100332 | 42.87632
0.2101552 | 42.73314
0.210229 | 42.6668
0.2102911 | 42.64526
0.2103461 | 42.63401
0.210392 | 42.61531
0.2104671 | 42.59615
0.2105199 | 42.56694
0.2105826 | 42.5512
0.210641 | 42.52786
0.2107057 | 42.50911
0.210752 | 42.47169
0.2108292 | 42.44482
0.2108929 | 42.41042
0.2109471 | 42.39034
0.2110128 | 42.37426
0.2110627 | 42.35834
0.2111212 | 42.34326
0.211175 | 42.33488
0.2112292 | 42.31925
0.2112891 | 42.30019
0.2113432 | 42.29133
0.2113923 | 42.27468
0.2114438 | 42.27226
0.2115024 | 42.2734
0.2115507 | 42.26973
0.2116063 | 42.26785
0.2116538 | 42.26973
0.2117011 | 42.24908
0.2117627 | 42.2638
0.2118132 | 42.25539
0.2118622 | 42.25253
0.2119234 | 42.2429
0.2119665 | 42.2371
0.212012 | 42.21438
0.2121029 | 42.18184
0.212173 | 42.11953
0.2122584 | 42.04685
0.2123171 | 42.01639
0.2123679 | 41.99223
0.2124599 | 41.89655
0.2125434 | 41.84099
0.21262 | 41.78045
0.2127139 | 41.67744
0.2128107 | 41.5828
0.2128835 | 41.49595
0.2129605 | 41.43562
0.2130276 | 41.40273
0.2130919 | 41.37271
0.2131612 | 41.35345
0.2132153 | 41.32439
0.2132583 | 41.29394
0.213323 | 41.2957
0.2133838 | 41.27888
0.2134361 | 41.26523
0.2134916 | 41.2563
0.2135391 | 41.24696
0.2136003 | 41.2306
0.2136631 | 41.2327
0.2137167 | 41.21606
0.2137693 | 41.19956
0.2138207 | 41.18623
0.2138746 | 41.17699
0.2139403 | 41.17582
0.2139897 | 41.16327
0.2140415 | 41.15199
0.2140886 | 41.15217
0.2141475 | 41.15232
0.2141843 | 41.14095
0.2142452 | 41.13484
0.2143012 | 41.13123
0.2143461 | 41.13084
0.2144005 | 41.12562
0.2144511 | 41.12427
0.2145016 | 41.11257
0.214559 | 41.12319
0.214608 | 41.12289
0.2146508 | 41.12013
0.214706 | 41.12132
0.2147597 | 41.11747
0.2147999 | 41.11961
0.2148549 | 41.11954
0.2149121 | 41.11336
0.2149561 | 41.11744
0.2150119 | 41.11616
0.215055 | 41.10802
0.2151081 | 41.11472
0.2151653 | 41.12006
0.2152122 | 41.1213
0.2152562 | 41.12115
0.2153051 | 41.13412
0.2153516 | 41.13012
0.2153931 | 41.13705
0.2154407 | 41.14542
0.2154945 | 41.15542
0.2155362 | 41.16063
0.2155786 | 41.16437
0.2156366 | 41.16524
0.2156997 | 41.15696
0.2157552 | 41.12045
0.2158147 | 41.11812
0.2158576 | 41.11765
0.2159113 | 41.11702
0.2159617 | 41.11713
0.2160068 | 41.12635
0.2160638 | 41.12242
0.2161059 | 41.11669
0.2161673 | 41.11942
0.2162158 | 41.10779
0.2162718 | 41.09928
0.2163208 | 41.10132
0.2163712 | 41.09908
0.2164257 | 41.09807
0.2164653 | 41.10041
0.21651 | 41.09856
0.2165767 | 41.10943
0.2166161 | 41.10656
0.2166637 | 41.11177
0.2167111 | 41.12095
0.2167604 | 41.12096
0.2168076 | 41.11978
0.2168588 | 41.13124
0.2169142 | 41.13524
0.216959 | 41.13473
0.2170075 | 41.13695
0.2170568 | 41.14492
0.2170915 | 41.14284
0.2171463 | 41.15965
0.2171984 | 41.15945
0.2172455 | 41.15793
0.2172867 | 41.16311
0.2173378 | 41.16984
0.2173952 | 41.18245
0.2174402 | 41.18962
0.2174746 | 41.1941
0.2175322 | 41.20044
0.2175821 | 41.202
0.217626 | 41.2004
0.2176751 | 41.21479
0.2177228 | 41.21777
0.2177837 | 41.20487
0.2178265 | 41.20094
0.2178785 | 41.21117
0.2179394 | 41.20933
0.2179824 | 41.20717
0.218041 | 41.20148
0.2180745 | 41.20034
0.2181346 | 41.20933
0.2181751 | 41.20264
0.2182204 | 41.19663
0.2182823 | 41.20427
0.2183351 | 41.20865
0.2183761 | 41.20492
0.2184274 | 41.21
0.2184733 | 41.2157
0.2185268 | 41.21521
0.2185712 | 41.22409
0.218623 | 41.22575
0.218673 | 41.22693
0.2187221 | 41.22967
0.2187655 | 41.22928
0.2188186 | 41.24058
0.2188662 | 41.24783
0.2189167 | 41.24696
0.2189662 | 41.24386
0.2190132 | 41.24107
0.2190553 | 41.2388
0.2191216 | 41.25643
0.2191575 | 41.25381
0.2192124 | 41.2595
0.21926 | 41.25704
0.2193169 | 41.26409
0.219345 | 41.25883
0.2194003 | 41.27282
0.2194537 | 41.27335
0.2195052 | 41.27595
0.2195481 | 41.28306
0.2195913 | 41.27736
0.2196486 | 41.29529
0.2196936 | 41.29906
0.2197444 | 41.30573
0.219791 | 41.30766
0.2198438 | 41.31037
0.2198867 | 41.31061
0.219934 | 41.32227
0.219989 | 41.32653
0.2200292 | 41.3372
0.2200754 | 41.34055
0.2201269 | 41.34225
0.2201682 | 41.34044
0.2202194 | 41.35568
0.2202627 | 41.36289
0.2203176 | 41.37666
0.220359 | 41.37829
0.2204056 | 41.38343
0.2204587 | 41.39602
0.2205066 | 41.39863
0.2205544 | 41.39882
0.2206019 | 41.41044
0.2206498 | 41.41804
0.2206881 | 41.42286
0.2207425 | 41.44141
0.2207908 | 41.4503
0.220835 | 41.45023
0.220879 | 41.45849
0.2209218 | 41.47322
0.220957 | 41.48683
0.2210145 | 41.49755
0.2210605 | 41.51225
0.2211032 | 41.52148
0.2211506 | 41.5309
0.2211998 | 41.53815
0.2212438 | 41.54939
0.2212921 | 41.55759
0.221342 | 41.56263
0.2213843 | 41.56873
0.2214268 | 41.57581
0.2214696 | 41.5724
0.2215345 | 41.59854
0.2215826 | 41.58801
0.2216342 | 41.59213
0.2216777 | 41.59451
0.2217204 | 41.60302
0.2217683 | 41.60772
0.2218158 | 41.61526
0.2218684 | 41.62261
0.2219098 | 41.63223
0.2219578 | 41.63707
0.2220119 | 41.63326
0.2220635 | 41.63307
0.2221176 | 41.62734
0.222169 | 41.63149
0.2222124 | 41.63119
0.2222611 | 41.6338
0.2223099 | 41.63642
0.2223594 | 41.64596
0.222409 | 41.64628
0.222454 | 41.64679
0.2225046 | 41.64683
0.2225498 | 41.65205
0.2226082 | 41.66096
0.2226521 | 41.66722
0.2226962 | 41.67198
0.2227383 | 41.67545
0.2227991 | 41.67792
0.2228406 | 41.68005
0.2228835 | 41.67499
0.222944 | 41.68626
0.222987 | 41.69034
0.2230437 | 41.69302
0.2230831 | 41.69297
0.2231398 | 41.69677
0.2231817 | 41.7056
0.223233 | 41.71094
0.2232775 | 41.7163
0.2233338 | 41.71861
0.2233761 | 41.72532
0.22342 | 41.7268
0.2234699 | 41.73916
0.2235159 | 41.74734
0.2235666 | 41.75082
0.2236085 | 41.75852
0.2236585 | 41.76603
0.223703 | 41.76288
0.2237561 | 41.77904
0.2238064 | 41.77386
0.2238493 | 41.77892
0.2239023 | 41.78616
0.2239499 | 41.78563
0.2239965 | 41.7778
0.2240583 | 41.78748
0.2240961 | 41.78924
0.2241465 | 41.78811
0.2242031 | 41.79744
0.224248 | 41.79657
0.224295 | 41.80105
0.2243471 | 41.8076
0.2243923 | 41.80859
0.2244376 | 41.81246
0.2244915 | 41.80979
0.224543 | 41.80153
0.2245889 | 41.80305
0.2246459 | 41.81002
0.2246901 | 41.80527
0.2247437 | 41.80857
0.2247888 | 41.80799
0.224835 | 41.80815
0.2249008 | 41.82421
0.2249428 | 41.82022
0.2249898 | 41.81828
0.2250349 | 41.82168
0.2250922 | 41.82722
0.2251367 | 41.81654
0.2251863 | 41.82008
0.2252348 | 41.82396
0.225281 | 41.82959
0.2253326 | 41.83021
0.2253764 | 41.8285
0.2254284 | 41.84001
0.2254861 | 41.84846
0.2255313 | 41.85878
0.2255803 | 41.86342
0.2256285 | 41.86364
0.225674 | 41.84346
0.2257407 | 41.84767
0.2257841 | 41.84199
0.2258301 | 41.8353
0.2258862 | 41.83714
0.2259357 | 41.82494
0.2259846 | 41.81971
0.2260429 | 41.83319
0.2260913 | 41.82536
0.2261425 | 41.83232
0.2261817 | 41.83917
0.2262422 | 41.83844
0.2262886 | 41.83503
0.2263368 | 41.83345
0.2263889 | 41.83619
0.22644 | 41.83336
0.226488 | 41.83712
0.2265393 | 41.83278
0.2265902 | 41.83318
0.2266413 | 41.83137
0.2267004 | 41.82563
0.2267427 | 41.82377
0.2267929 | 41.82373
0.2268302 | 41.80798
0.2268945 | 41.81375
0.2269563 | 41.79226
0.227018 | 41.77788
0.2270621 | 41.76536
0.2271196 | 41.76252
0.2271666 | 41.74548
0.2272293 | 41.7389
0.2272914 | 41.72585
0.2273469 | 41.71525
0.2274 | 41.69927
0.2274528 | 41.67962
0.2275167 | 41.68204
0.2275668 | 41.6706
0.2276306 | 41.64648
0.2276822 | 41.62495
0.2277349 | 41.61596
0.2277876 | 41.60011
0.2278489 | 41.59847
0.2279022 | 41.58286
0.2279567 | 41.57075
0.2280132 | 41.55131
0.2280652 | 41.54098
0.2281265 | 41.52108
0.2281967 | 41.50271
0.2282492 | 41.47341
0.2283035 | 41.46162
0.2283609 | 41.45271
0.2284146 | 41.4299
0.2284761 | 41.4107
0.2285363 | 41.38576
0.2286134 | 41.31799
0.2286763 | 41.29639
0.2287313 | 41.27822
0.2287864 | 41.25555
0.2288537 | 41.23567
0.2289067 | 41.21283
0.2289679 | 41.19965
0.229032 | 41.17673
0.2290848 | 41.14712
0.2291538 | 41.11817
0.2292229 | 41.1095
0.2292684 | 41.07239
0.2293205 | 41.01871
0.2293497 | 40.93466
0.2293784 | 40.85049
0.2293801 | 40.7598
0.2293909 | 40.65175
0.2293861 | 40.53812
0.2293914 | 40.42439
0.2293903 | 40.31732
0.229384 | 40.231
0.2293842 | 40.12938
0.2293674 | 40.02463
0.2293551 | 39.929
0.2293489 | 39.81564
0.2293608 | 39.69574
0.2293568 | 39.60677
0.2293522 | 39.44471
0.2293576 | 39.32647
0.2293533 | 39.22124
0.2293439 | 39.11823
0.229338 | 39.01885
0.2293624 | 38.9234
0.229339 | 38.74901
0.229341 | 38.64502
0.229344 | 38.52676
0.2293295 | 38.43474
0.2293201 | 38.34631
0.2293062 | 38.27461
0.2292873 | 38.18296
0.229272 | 38.10837
0.2292483 | 38.03716
0.2292253 | 37.9631
0.22921 | 37.90381
0.2291935 | 37.83326
0.229171 | 37.75521
0.2291528 | 37.69012
0.2291221 | 37.62443
0.2291014 | 37.565
0.2290818 | 37.50542
0.2290556 | 37.44087
0.2290316 | 37.37145
0.2290001 | 37.30375
0.2289876 | 37.24694
0.2289597 | 37.18628
0.2289447 | 37.14102
0.2289151 | 37.071
0.2288839 | 37.01398
0.2288581 | 36.95906
0.2288277 | 36.90491
0.2287961 | 36.85576
0.2287878 | 36.81683
0.2287504 | 36.75102
0.2287264 | 36.69303
0.2286965 | 36.63874
0.228672 | 36.58677
0.2286484 | 36.53789
0.2286209 | 36.48779
0.2285866 | 36.42944
0.2285576 | 36.38088
0.228534 | 36.3303
0.2285034 | 36.28612
0.2284717 | 36.23715
0.2284492 | 36.19699
0.2284163 | 36.13919
0.2283838 | 36.08478
0.2283682 | 36.03894
0.2283359 | 35.99007
0.2283055 | 35.94624
0.2282752 | 35.89863
0.2282369 | 35.85081
0.2282078 | 35.80385
0.2281814 | 35.76219
0.2281489 | 35.71833
0.2281287 | 35.68859
0.2280813 | 35.62483
0.2280562 | 35.59019
0.2280254 | 35.5485
0.2279978 | 35.50656
0.2279639 | 35.46455
0.2279387 | 35.43737
0.2278946 | 35.3769
0.2278632 | 35.34545
0.2278367 | 35.30242
0.2278025 | 35.26633
0.2277736 | 35.22688
0.2277362 | 35.18364
0.2277027 | 35.1427
0.2276727 | 35.09915
0.227642 | 35.06414
0.2276124 | 35.02522
0.2275791 | 34.98254
0.2275475 | 34.93854
0.227512 | 34.89756
0.2274799 | 34.8587
0.2274411 | 34.81515
0.227414 | 34.78199
0.2273918 | 34.7581
0.2273438 | 34.70104
0.2273195 | 34.66339
0.2272828 | 34.62543
0.2272461 | 34.58541
0.2272219 | 34.54837
0.2272018 | 34.52647
0.2271542 | 34.46241
0.2271216 | 34.43041
0.2270886 | 34.38917
0.2270671 | 34.35092
0.227029 | 34.31534
0.2269996 | 34.27836
0.2269521 | 34.23353
0.2269216 | 34.19557
0.2269005 | 34.16056
0.226861 | 34.12481
0.2268293 | 34.09842
0.2267846 | 34.04812
0.2267532 | 34.01697
0.2267172 | 33.98629
0.2266826 | 33.95192
0.226653 | 33.91979
0.2266242 | 33.89218
0.2265816 | 33.84367
0.2265493 | 33.81058
0.2265126 | 33.77706
0.2264829 | 33.74029
0.226445 | 33.70986
0.2264228 | 33.68194
0.2263719 | 33.64026
0.2263405 | 33.60848
0.2263009 | 33.57148
0.2262771 | 33.54183
0.2262487 | 33.51585
0.2261947 | 33.45816
0.2261691 | 33.42709
0.2261292 | 33.39435
0.226096 | 33.36476
0.2260701 | 33.32636
0.2260398 | 33.29753
0.2260004 | 33.24685
0.2259547 | 33.21354
0.2259261 | 33.18388
0.2258952 | 33.15124
0.2258575 | 33.12098
0.2258353 | 33.10782
0.2257851 | 33.05347
0.2257478 | 33.02432
0.2257096 | 32.99176
0.2256821 | 32.96077
0.2256421 | 32.92904
0.2256101 | 32.89881
0.225568 | 32.86523
0.2255294 | 32.83441
0.2254922 | 32.80492
0.2254554 | 32.77391
0.225427 | 32.7507
0.2253821 | 32.71111
0.2253556 | 32.67742
0.2253147 | 32.63762
0.2252816 | 32.60939
0.2252532 | 32.57829
0.2252131 | 32.55939
0.2251654 | 32.51229
0.2251389 | 32.48221
0.2251006 | 32.44803
0.2250675 | 32.41559
0.2250221 | 32.38829
0.225013 | 32.36903
0.2249559 | 32.3229
0.2249235 | 32.29432
0.2248911 | 32.26485
0.2248533 | 32.2312
0.2248164 | 32.20493
0.2247798 | 32.17774
0.2247424 | 32.13855
0.2247029 | 32.10576
0.2246678 | 32.07361
0.224634 | 32.04642
0.2246029 | 32.0234
0.224564 | 31.98671
0.2245191 | 31.95527
0.2244827 | 31.9261
0.2244442 | 31.89779
0.2244112 | 31.87436
0.2243825 | 31.84585
0.2243516 | 31.81652
0.2243019 | 31.771
0.2242623 | 31.73767
0.2242331 | 31.71271
0.2241898 | 31.68605
0.2241616 | 31.65639
0.2241209 | 31.62334
0.2240843 | 31.5906
0.2240409 | 31.56131
0.2240064 | 31.53604
0.2239748 | 31.50878
0.2239424 | 31.47991
0.2239033 | 31.45257
0.2238542 | 31.41481
0.2238296 | 31.38848
0.2237846 | 31.36057
0.2237526 | 31.3321
0.2237278 | 31.30437
0.2236686 | 31.26717
0.223641 | 31.23952
0.2236031 | 31.2073
0.2235666 | 31.18363
0.2235284 | 31.15334
0.2234961 | 31.1318
0.2234621 | 31.10206
0.2234186 | 31.0635
0.2233761 | 31.03473
0.2233386 | 31.00784
0.2233087 | 30.96704
0.2232806 | 30.95266
0.223234 | 30.91428
0.2231997 | 30.88004
0.223155 | 30.84953
0.2231244 | 30.82296
0.2230842 | 30.79178
0.2230538 | 30.77072
0.2230172 | 30.73558
0.2229719 | 30.70246
0.2229367 | 30.67973
0.2228944 | 30.65186
0.2228568 | 30.62116
0.222831 | 30.60792
0.2227803 | 30.57106
0.2227456 | 30.54373
0.2227068 | 30.515
0.22267 | 30.48854
0.2226321 | 30.45849
0.2226105 | 30.4478
0.2225532 | 30.40039
0.2225162 | 30.37961
0.2224776 | 30.34788
0.2224381 | 30.32496
0.2224013 | 30.29934
0.2223689 | 30.28151
0.2223191 | 30.24215
0.2222813 | 30.22288
0.2222472 | 30.19444
0.2222058 | 30.1673
0.2221738 | 30.14461
0.2221406 | 30.12348
0.2220923 | 30.08546
0.2220505 | 30.05994
0.2220216 | 30.03501
0.2219801 | 30.00551
0.2219467 | 29.98397
0.2219003 | 29.94407
0.2218662 | 29.91954
0.2218225 | 29.89553
0.2217884 | 29.86853
0.2217488 | 29.84101
0.2217183 | 29.83194
0.2216655 | 29.78346
0.2216348 | 29.76339
0.2215945 | 29.73121
0.2215557 | 29.70541
0.2215202 | 29.68194
0.2214871 | 29.66238
0.2214376 | 29.6211
0.2213945 | 29.59744
0.221363 | 29.57684
0.2213233 | 29.54778
0.2212871 | 29.52245
0.2212497 | 29.49643
0.2212057 | 29.47031
0.2211665 | 29.44322
0.2211322 | 29.42059
0.221086 | 29.39386
0.221054 | 29.38086
0.2210052 | 29.33612
0.2209715 | 29.31872
0.2209319 | 29.29352
0.2208961 | 29.26665
0.2208556 | 29.24061
0.2208341 | 29.22851
0.2207834 | 29.18695
0.2207426 | 29.16163
0.2206992 | 29.1358
0.2206569 | 29.11167
0.2206149 | 29.08959
0.2205834 | 29.0674
0.2205424 | 29.03832
0.2205022 | 29.01247
0.2204599 | 28.98968
0.2204244 | 28.96124
0.2203906 | 28.94362
0.2203482 | 28.91284
0.2203039 | 28.88432
0.2202667 | 28.86268
0.2202241 | 28.83807
0.2201873 | 28.81412
0.2201505 | 28.79803
0.2201047 | 28.76282
0.2200696 | 28.73641
0.2200236 | 28.7144
0.219988 | 28.69455
0.2199444 | 28.66867
0.2199181 | 28.65493
0.2198641 | 28.61137
0.21983 | 28.59153
0.2197955 | 28.56724
0.219753 | 28.54037
0.219713 | 28.51486
0.2196742 | 28.49559
0.2196301 | 28.46544
0.2195946 | 28.43871
0.2195528 | 28.41676
0.2195149 | 28.39127
0.2194781 | 28.37512
0.2194344 | 28.34738
0.2194016 | 28.31735
0.2193611 | 28.29075
0.2193185 | 28.26297
0.2192755 | 28.23788
0.2192436 | 28.22018
0.2191939 | 28.19022
0.2191578 | 28.16417
0.2191214 | 28.14381
0.2190822 | 28.11654
0.2190479 | 28.09068
0.2190038 | 28.0729
0.2189565 | 28.0372
0.218917 | 28.01602
0.2188744 | 27.99522
0.2188377 | 27.97467
0.2188035 | 27.94935
0.2187587 | 27.91961
0.2187124 | 27.89923
0.2186802 | 27.87839
0.2186392 | 27.85326
0.2185983 | 27.83222
0.2185661 | 27.8141
0.2185182 | 27.78649
0.2184722 | 27.75742
0.2184322 | 27.73738
0.2183983 | 27.70961
0.2183621 | 27.68798
0.2183292 | 27.66827
0.2182763 | 27.6373
0.2182363 | 27.61325
0.2182004 | 27.58813
0.2181558 | 27.56339
0.2181186 | 27.54687
0.2180837 | 27.53284
0.2180257 | 27.49125
0.2179922 | 27.47504
0.2179526 | 27.45149
0.217917 | 27.4292
0.2178789 | 27.40551
0.2178401 | 27.39203
0.2177898 | 27.35727
0.217747 | 27.33188
0.2177106 | 27.31248
0.2176682 | 27.28963
0.2176344 | 27.27109
0.2176003 | 27.25261
0.2175447 | 27.21793
0.2175103 | 27.19649
0.2174703 | 27.17462
0.2174236 | 27.15314
0.2173917 | 27.13453
0.2173456 | 27.09742
0.2173012 | 27.07716
0.2172706 | 27.05471
0.2172227 | 27.0324
0.217189 | 27.00958
0.2171495 | 26.99485
0.2170948 | 26.96214
0.2170633 | 26.94452
0.2170249 | 26.9217
0.2169897 | 26.89856
0.2169468 | 26.86965
0.2169187 | 26.86416
0.2168592 | 26.81818
0.2168149 | 26.8014
0.2167889 | 26.77952
0.2167425 | 26.75293
0.2167061 | 26.73417
0.2166633 | 26.71647
0.2166106 | 26.68387
0.2165729 | 26.66119
0.2165347 | 26.64358
0.2164982 | 26.62032
0.2164613 | 26.60118
0.2164192 | 26.57831
0.216372 | 26.55443
0.2163299 | 26.53271
0.2162889 | 26.50905
0.216256 | 26.48861
0.2162219 | 26.47202
0.2161695 | 26.44147
0.2161336 | 26.42181
0.2160862 | 26.39927
0.2160517 | 26.37119
0.216004 | 26.35233
0.2159687 | 26.33722
0.2159245 | 26.30246
0.2158832 | 26.28376
0.2158442 | 26.26864
0.2157949 | 26.24191
0.2157607 | 26.2256
0.2157253 | 26.21304
0.2156706 | 26.17531
0.2156368 | 26.15924
0.215597 | 26.13599
0.2155579 | 26.11391
0.2155222 | 26.09466
0.2154724 | 26.07378
0.2154352 | 26.04463
0.2153898 | 26.01925
0.2153501 | 25.99909
0.215305 | 25.97763
0.215272 | 25.96579
0.2152229 | 25.93572
0.215185 | 25.91287
0.2151532 | 25.89546
0.2151073 | 25.87259
0.215065 | 25.84976
0.2150234 | 25.83136
0.2149821 | 25.80343
0.2149345 | 25.78021
0.2149022 | 25.76266
0.2148579 | 25.73619
0.2148137 | 25.71221
0.2147836 | 25.7056
0.2147364 | 25.67178
0.2146954 | 25.65128
0.2146545 | 25.62761
0.2146164 | 25.60579
0.2145682 | 25.57756
0.214542 | 25.567
0.2144879 | 25.5358
0.2144474 | 25.51628
0.2144127 | 25.49316
0.2143691 | 25.46985
0.214336 | 25.4518
0.2142952 | 25.42998
0.2142419 | 25.40507
0.2141979 | 25.38089
0.214161 | 25.36144
0.2141207 | 25.34202
0.2140918 | 25.33071
0.2140396 | 25.2966
0.2140014 | 25.27282
0.2139526 | 25.25167
0.2139058 | 25.22843
0.2138725 | 25.20956
0.2138367 | 25.20013
0.2137844 | 25.16251
0.21375 | 25.14693
0.2137094 | 25.12311
0.213664 | 25.10202
0.2136199 | 25.08248
0.2135919 | 25.07061
0.2135384 | 25.04236
0.2134915 | 25.02042
0.2134564 | 25.00238
0.2134163 | 24.97996
0.2133761 | 24.96361
0.2133353 | 24.94286
0.2132927 | 24.92384
0.2132432 | 24.89649
0.2132097 | 24.87983
0.2131603 | 24.85456
0.2131204 | 24.83988
0.2130818 | 24.8124
0.2130365 | 24.79335
0.2129938 | 24.7765
0.212952 | 24.7605
0.2129138 | 24.73228
0.2128851 | 24.7292
0.2128287 | 24.69041
0.2127861 | 24.67221
0.2127522 | 24.65204
0.2127172 | 24.6285
0.2126559 | 24.60713
0.2126278 | 24.59774
0.2125781 | 24.57093
0.2125355 | 24.54936
0.212492 | 24.53845
0.2124558 | 24.51699
0.212416 | 24.50165
0.2123752 | 24.4796
0.2123306 | 24.44768
0.2122903 | 24.42462
0.2122492 | 24.40527
0.21221 | 24.38837
0.2121669 | 24.36638
0.2121225 | 24.33928
0.2120807 | 24.32271
0.2120386 | 24.304
0.2120004 | 24.28467
0.2119533 | 24.2662
0.2119288 | 24.25914
0.2118692 | 24.21534
0.2118282 | 24.19995
0.2117883 | 24.1802
0.2117404 | 24.1606
0.2117072 | 24.14145
0.2116666 | 24.12528
0.2116241 | 24.09824
0.2115802 | 24.07769
0.211534 | 24.06262
0.2114964 | 24.03829
0.2114605 | 24.01913
0.2114213 | 24.00402
0.211372 | 23.97738
0.2113251 | 23.95942
0.2112892 | 23.94186
0.2112422 | 23.91625
0.2111961 | 23.89853
0.2111605 | 23.87906
0.2111209 | 23.85801
0.2110793 | 23.83797
0.2110356 | 23.81221
0.21099 | 23.79324
0.2109532 | 23.78284
0.2109078 | 23.75607
0.2108729 | 23.74046
0.2108289 | 23.71578
0.2107865 | 23.69389
0.2107418 | 23.67221
0.2107136 | 23.6624
0.2106548 | 23.62672
0.2106158 | 23.61444
0.2105766 | 23.59762
0.2105279 | 23.57956
0.2104929 | 23.55893
0.2104536 | 23.54365
0.2103969 | 23.50831
0.2103615 | 23.49757
0.2103186 | 23.47654
0.2102782 | 23.45453
0.2102373 | 23.43819
0.210192 | 23.42485
0.2101579 | 23.40229
0.2101149 | 23.38123
0.2100705 | 23.36498
0.2100317 | 23.34456
0.2099883 | 23.32645
0.2099367 | 23.2974
0.2099008 | 23.27995
0.2098598 | 23.25655
0.2098193 | 23.23837
0.209777 | 23.22051
0.2097364 | 23.20508
0.2096882 | 23.17825
0.2096536 | 23.15914
0.2096079 | 23.13979
0.2095619 | 23.1228
0.2095189 | 23.10391
0.2094887 | 23.09774
0.2094336 | 23.06339
0.209398 | 23.04808
0.2093505 | 23.02924
0.2093155 | 23.00975
0.2092723 | 22.98849
0.2092286 | 22.96974
0.2091854 | 22.94829
0.2091412 | 22.92789
0.2090989 | 22.908
0.2090573 | 22.89334
0.20903 | 22.88
0.2089749 | 22.85501
0.2089306 | 22.8292
0.2088907 | 22.80934
0.2088435 | 22.79246
0.2088067 | 22.772
0.208767 | 22.75121
0.2087161 | 22.73153
0.2086765 | 22.71461
0.2086324 | 22.69601
0.2085993 | 22.67857
0.2085509 | 22.65964
0.2085192 | 22.65207
0.2084625 | 22.61644
0.2084235 | 22.60244
0.2083862 | 22.58318
0.2083416 | 22.56084
0.2083017 | 22.54724
0.2082601 | 22.53026
0.2082084 | 22.50555
0.2081688 | 22.48987
0.2081292 | 22.46938
0.2080895 | 22.45098
0.2080544 | 22.43687
0.2080014 | 22.4081
0.2079618 | 22.38729
0.207917 | 22.36983
0.2078766 | 22.34793
0.2078299 | 22.32788
0.2077934 | 22.31516
0.2077472 | 22.29093
0.2077075 | 22.27225
0.2076666 | 22.25159
0.207629 | 22.23407
0.2075812 | 22.21631
0.2075478 | 22.20722
0.2074924 | 22.17521
0.2074479 | 22.15844
0.2074135 | 22.14231
0.2073681 | 22.12151
0.2073309 | 22.10249
0.2072933 | 22.09097
0.2072424 | 22.06335
0.2072013 | 22.04382
0.207161 | 22.02166
0.2071147 | 22.00273
0.2070697 | 21.98703
0.2070377 | 21.97338
0.2069947 | 21.95147
0.2069444 | 21.93291
0.2069084 | 21.91155
0.2068673 | 21.89357
0.206822 | 21.876
0.2067803 | 21.84781
0.2067357 | 21.82985
0.2066864 | 21.81305
0.206648 | 21.79651
0.2066059 | 21.77777
0.2065786 | 21.77519
0.2065134 | 21.73732
0.2064775 | 21.72163
0.2064411 | 21.70735
0.206393 | 21.68763
0.2063517 | 21.66263
0.2063108 | 21.64873
0.2062701 | 21.62731
0.2062241 | 21.61186
0.2061837 | 21.5947
0.2061419 | 21.57788
0.2060968 | 21.56081
0.2060537 | 21.5421
0.2060103 | 21.52284
0.2059732 | 21.50035
0.2059273 | 21.48577
0.2058796 | 21.46747
0.2058453 | 21.45372
0.2058029 | 21.42835
0.2057592 | 21.40925
0.2057151 | 21.39142
0.2056774 | 21.37326
0.2056318 | 21.3485
0.2055946 | 21.34191
0.2055527 | 21.314
0.2055065 | 21.29679
0.2054656 | 21.27815
0.2054164 | 21.25969
0.2053735 | 21.24476
0.2053451 | 21.2359
0.2052871 | 21.20512
0.2052519 | 21.18741
0.2052059 | 21.16577
0.2051671 | 21.14639
0.2051207 | 21.12799
0.2050878 | 21.12495
0.205032 | 21.08724
0.2049911 | 21.07913
0.2049494 | 21.05761
0.2049136 | 21.04067
0.2048621 | 21.01921
0.2048203 | 21.00101
0.2047723 | 20.98317
0.2047359 | 20.97023
0.2046928 | 20.9493
0.2046561 | 20.93064
0.204615 | 20.91748
0.2045689 | 20.89987
0.2045221 | 20.87759
0.204483 | 20.86147
0.2044422 | 20.84428
0.2043942 | 20.82849
0.2043554 | 20.81515
0.2043054 | 20.78644
0.2042702 | 20.76919
0.2042269 | 20.74841
0.2041811 | 20.73318
0.2041392 | 20.71926
0.204109 | 20.71423
0.2040496 | 20.67699
0.2040073 | 20.66144
0.2039647 | 20.64716
0.2039236 | 20.62692
0.203878 | 20.61374
0.2038473 | 20.60063
0.2037913 | 20.5764
0.2037518 | 20.56176
0.2037099 | 20.5434
0.2036689 | 20.52202
0.2036311 | 20.51782
0.2035844 | 20.49033
0.2035295 | 20.47258
0.2034948 | 20.45779
0.2034552 | 20.43861
0.2034045 | 20.41731
0.2033739 | 20.4177
0.2033241 | 20.38494
0.2032774 | 20.3714
0.20324 | 20.35067
0.2031975 | 20.33234
0.2031488 | 20.31131
0.2031149 | 20.30849
0.2030682 | 20.27549
0.2030194 | 20.25932
0.2029811 | 20.24375
0.2029352 | 20.22844
0.202895 | 20.2105
0.2028548 | 20.20152
0.202806 | 20.17614
0.2027625 | 20.15931
0.2027191 | 20.14009
0.202673 | 20.1206
0.202638 | 20.11414
0.2026063 | 20.10024
0.2025523 | 20.07382
0.2025078 | 20.05435
0.2024683 | 20.03193
0.2024202 | 20.01636
0.2023848 | 20.00193
0.2023418 | 19.98278
0.2023003 | 19.96068
0.202253 | 19.94241
0.2022094 | 19.92864
0.2021652 | 19.91074
0.2021317 | 19.90175
0.2020821 | 19.87473
0.2020399 | 19.85541
0.2019918 | 19.83681
0.2019556 | 19.8227
0.2019003 | 19.80603
0.20187 | 19.80294
0.2018174 | 19.7711
0.2017844 | 19.76096
0.2017313 | 19.73928
0.201692 | 19.73004
0.2016454 | 19.73089
0.2016037 | 19.7174
0.2015572 | 19.68614
0.2015114 | 19.66558
0.2014616 | 19.65677
0.2014194 | 19.63811
0.2013856 | 19.62391
0.2013484 | 19.60486
0.2013009 | 19.58244
0.2012579 | 19.57024
0.2012091 | 19.54989
0.2011813 | 19.5219
0.2011399 | 19.50526
0.2010854 | 19.4741
0.2010443 | 19.46478
0.2009978 | 19.45202
0.2009572 | 19.44296
0.2009129 | 19.42786
0.2008803 | 19.42478
0.2008199 | 19.39351
0.2007752 | 19.38124
0.2007335 | 19.36897
0.2006951 | 19.35489
0.2006482 | 19.33297
0.2006144 | 19.31802
0.2005682 | 19.2874
0.2005257 | 19.27445
0.2004796 | 19.25647
0.2004373 | 19.24502
0.2003854 | 19.24849
0.2003378 | 19.23001
0.2002994 | 19.2112
0.2002585 | 19.18525
0.2002217 | 19.16567
0.2001791 | 19.14543
0.2001448 | 19.13746
0.200103 | 19.08814
0.2000526 | 19.07455
0.200007 | 19.08069
0.1999597 | 19.05868
0.1999131 | 19.0466
0.1998815 | 19.03138
0.1998274 | 19.00009
0.1997879 | 18.98888
0.1997471 | 18.95891
0.1997082 | 18.93389
0.1996777 | 18.9161
0.1996315 | 18.9083
0.1995783 | 18.88187
0.1995419 | 18.8668
0.1994912 | 18.85309
0.1994518 | 18.83797
0.1994079 | 18.81831
0.1993582 | 18.80166
0.1993215 | 18.78259
0.1992734 | 18.76942
0.1992309 | 18.75557
0.1991937 | 18.74303
0.1991563 | 18.73924
0.1990995 | 18.70166
0.1990585 | 18.68901
0.19901 | 18.67776
0.1989681 | 18.66539
0.198926 | 18.64706
0.198897 | 18.63881
0.1988391 | 18.61193
0.1987977 | 18.59846
0.1987552 | 18.58071
0.198709 | 18.56375
0.1986598 | 18.54628
0.1986383 | 18.53686
0.1985812 | 18.51528
0.1985374 | 18.49711
0.1984915 | 18.47691
0.1984566 | 18.46492
0.198413 | 18.44903
0.1983657 | 18.42888
0.1983212 | 18.41405
0.1982736 | 18.40159
0.1982316 | 18.39938
0.1981829 | 18.38582
0.198144 | 18.37416
0.1981028 | 18.34998
0.1980593 | 18.32818
0.1980096 | 18.3114
0.1979719 | 18.30256
0.197929 | 18.28623
0.1978777 | 18.27613
0.1978417 | 18.23806
0.1977934 | 18.23238
0.1977466 | 18.22869
0.1977049 | 18.2051
0.1976637 | 18.19239
0.1976236 | 18.1804
0.1975697 | 18.15501
0.1975428 | 18.12138
0.1975014 | 18.10361
0.1974485 | 18.0995
0.1974017 | 18.09241
0.197349 | 18.07555
0.197316 | 18.05751
0.1972706 | 18.03375
0.1972297 | 18.0163
0.1971942 | 17.99763
0.1971636 | 17.99307
0.1970866 | 17.9756
0.1970475 | 17.9774
0.197 | 17.95584
0.1969762 | 17.91326
0.1969343 | 17.89217
0.1968944 | 17.87851
0.1968482 | 17.85758
0.1968025 | 17.84395
0.1967551 | 17.82719
0.1967161 | 17.81153
0.1966753 | 17.79898
0.196633 | 17.78244
0.1965745 | 17.7784
0.1965326 | 17.76275
0.1964938 | 17.73802
0.1964531 | 17.72146
0.1964149 | 17.71102
0.1963641 | 17.68671
0.1963217 | 17.66872
0.1962724 | 17.65239
0.1962365 | 17.64076
0.1961928 | 17.62787
0.1961587 | 17.62214
0.1961016 | 17.59461
0.1960575 | 17.57999
0.1960179 | 17.56532
0.1959733 | 17.55066
0.1959262 | 17.53577
0.1958836 | 17.52523
0.1958353 | 17.50202
0.1957981 | 17.49055
0.1957518 | 17.47559
0.195713 | 17.45698
0.195669 | 17.43784
0.1956248 | 17.42374
0.1955795 | 17.40487
0.195528 | 17.38782
0.1954881 | 17.37769
0.1954472 | 17.36386
0.1953998 | 17.34606
0.1953594 | 17.32947
0.195309 | 17.31071
0.1952674 | 17.29836
0.1952305 | 17.28687
0.1951865 | 17.273
0.195149 | 17.2621
0.1951021 | 17.23835
0.1950554 | 17.22308
0.1950125 | 17.20721
0.1949628 | 17.18641
0.1949267 | 17.17651
0.1948892 | 17.16598
0.1948371 | 17.14101
0.1947807 | 17.12679
0.1947433 | 17.11807
0.194704 | 17.10141
0.1946597 | 17.09081
0.1946208 | 17.07703
0.194565 | 17.04845
0.1945223 | 17.03797
0.1944804 | 17.02295
0.194446 | 17.00685
0.1944055 | 16.99541
0.1943583 | 16.97598
0.1943114 | 16.95298
0.1942695 | 16.9404
0.19422 | 16.92231
0.1941785 | 16.9093
0.1941353 | 16.89542
0.1940833 | 16.87055
0.1940486 | 16.86281
0.1940107 | 16.84779
0.193961 | 16.83022
0.1939098 | 16.81712
0.1938748 | 16.8079
0.1938255 | 16.78509
0.1937809 | 16.76982
0.193739 | 16.75683
0.1936992 | 16.74381
0.1936616 | 16.72988
0.1936083 | 16.70774
0.1935601 | 16.69613
0.193517 | 16.67968
0.1934827 | 16.66648
0.1934247 | 16.64908
0.1933928 | 16.6464
0.1933434 | 16.61467
0.1933022 | 16.60401
0.1932591 | 16.58869
0.1932133 | 16.57066
0.1931719 | 16.555
0.1931345 | 16.55047
0.193076 | 16.52278
0.1930331 | 16.51482
0.1929876 | 16.50088
0.1929455 | 16.49059
0.1928986 | 16.47484
0.1928716 | 16.47019
0.1928114 | 16.43831
0.1927687 | 16.42515
0.1927246 | 16.41251
0.1926853 | 16.39922
0.1926497 | 16.378
0.1925941 | 16.3646
0.1925516 | 16.34448
0.1925122 | 16.33
0.1924697 | 16.31342
0.1924255 | 16.29538
0.1923793 | 16.28854
0.1923341 | 16.26484
0.1922894 | 16.25436
0.192243 | 16.23688
0.1922129 | 16.22339
0.1921606 | 16.20629
0.1921227 | 16.20217
0.1920784 | 16.17037
0.1920224 | 16.16045
0.1919833 | 16.1497
0.1919352 | 16.13644
0.191891 | 16.1226
0.1918622 | 16.11433
0.1918009 | 16.0851
0.1917623 | 16.07508
0.1917182 | 16.06282
0.1916858 | 16.0476
0.1916388 | 16.02706
0.1915921 | 16.01183
0.1915427 | 15.99402
0.1915027 | 15.98122
0.1914566 | 15.96182
0.1914106 | 15.95124
0.1913786 | 15.94145
0.191325 | 15.9171
0.1912801 | 15.904
0.1912315 | 15.89334
0.1911949 | 15.87497
0.1911405 | 15.85911
0.1911216 | 15.86105
0.1910586 | 15.82927
0.1910142 | 15.81427
0.190974 | 15.80223
0.1909276 | 15.78875
0.1908813 | 15.77156
0.1908422 | 15.76044
0.190794 | 15.7364
0.1907483 | 15.72643
0.1907068 | 15.71473
0.1906604 | 15.70007
0.1906192 | 15.68976
0.1905743 | 15.67445
0.1905279 | 15.65644
0.1904876 | 15.63977
0.190436 | 15.62355
0.1903962 | 15.61094
0.1903569 | 15.60006
0.190318 | 15.57977
0.1902715 | 15.55936
0.1902233 | 15.54519
0.1901778 | 15.53208
0.1901377 | 15.51248
0.190095 | 15.50355
0.1900452 | 15.48383
0.1900013 | 15.46945
0.1899574 | 15.45605
0.189917 | 15.44082
0.1898779 | 15.43119
0.1898352 | 15.41961
0.189781 | 15.3932
0.1897392 | 15.38303
0.1896942 | 15.36749
0.1896479 | 15.35215
0.1896089 | 15.34255
0.1895618 | 15.33047
0.1895123 | 15.30993
0.1894732 | 15.29613
0.1894283 | 15.28278
0.1893815 | 15.27199
0.1893417 | 15.26173
0.1893031 | 15.2479
0.1892481 | 15.2277
0.1892035 | 15.21866
0.1891656 | 15.20264
0.189114 | 15.18824
0.1890777 | 15.17943
0.1890227 | 15.15166
0.1889839 | 15.1411
0.1889369 | 15.12788
0.1888956 | 15.11
0.1888552 | 15.09443
0.1888074 | 15.07903
0.1887583 | 15.0583
0.1887156 | 15.0508
0.1886716 | 15.03608
0.1886294 | 15.02542
0.1885776 | 15.01158
0.1885557 | 15.00806
0.188496 | 14.97821
0.1884545 | 14.97103
0.1884089 | 14.95714
0.188357 | 14.93971
0.1883223 | 14.9267
0.1882835 | 14.91699
0.1882319 | 14.89919
0.1881899 | 14.88481
0.1881478 | 14.86571
0.1881015 | 14.85362
0.1880684 | 14.84873
0.1879967 | 14.81899
0.1879628 | 14.81545
0.1879146 | 14.80018
0.1878785 | 14.7899
0.1878304 | 14.77078
0.1877932 | 14.76153
0.18774 | 14.7398
0.1876994 | 14.72659
0.1876533 | 14.71062
0.1876075 | 14.70104
0.1875723 | 14.68801
0.1875277 | 14.67241
0.1874706 | 14.64862
0.1874301 | 14.63955
0.1873795 | 14.62379
0.1873399 | 14.6137
0.1872984 | 14.60122
0.1872535 | 14.58106
0.1872095 | 14.56963
0.1871605 | 14.55372
0.1871214 | 14.54076
0.1870746 | 14.52918
0.1870422 | 14.5231
0.1869803 | 14.49028
0.1869355 | 14.47965
0.1868981 | 14.4712
0.1868562 | 14.45878
0.1868072 | 14.44317
0.1867697 | 14.4372
0.1867162 | 14.41197
0.1866809 | 14.40468
0.1866299 | 14.38625
0.1865874 | 14.37164
0.1865501 | 14.36021
0.1865014 | 14.3405
0.1864472 | 14.32317
0.1864082 | 14.31147
0.1863716 | 14.30499
0.1863224 | 14.28997
0.1862856 | 14.27836
0.1862269 | 14.2538
0.1861765 | 14.24281
0.1861399 | 14.23476
0.1860998 | 14.21876
0.1860545 | 14.21229
0.1860131 | 14.20745
0.1859576 | 14.17812
0.1859192 | 14.16614
0.1858701 | 14.1562
0.1858321 | 14.13853
0.1857856 | 14.12441
0.1857448 | 14.11538
0.1856913 | 14.08929
0.1856526 | 14.0767
0.1856043 | 14.06266
0.1855765 | 14.05353
0.1855234 | 14.03741
0.1854745 | 14.01997
0.1854288 | 14.00749
0.185384 | 13.99333
0.1853423 | 13.98051
0.1852968 | 13.96742
0.1852469 | 13.95525
0.1852018 | 13.939
0.1851585 | 13.92804
0.1851232 | 13.9145
0.1850748 | 13.90033
0.1850246 | 13.88464
0.1849961 | 13.88427
0.18493 | 13.85566
0.1848916 | 13.84532
0.1848501 | 13.83324
0.1847995 | 13.81774
0.1847618 | 13.80705
0.1847059 | 13.78855
0.1846657 | 13.7765
0.1846283 | 13.7616
0.1845752 | 13.75117
0.1845346 | 13.73706
0.1845068 | 13.73389
0.1844497 | 13.70907
0.1844109 | 13.69284
0.1843567 | 13.67981
0.1843135 | 13.6634
0.1842747 | 13.65315
0.1842265 | 13.6422
0.1841764 | 13.61994
0.1841324 | 13.61131
0.1840932 | 13.59448
0.1840405 | 13.5783
0.1840014 | 13.57124
0.1839662 | 13.56357
0.1839145 | 13.54481
0.1838693 | 13.53178
0.1838165 | 13.51363
0.1837807 | 13.50616
0.1837414 | 13.50024
0.1836868 | 13.47102
0.1836382 | 13.46318
0.1835862 | 13.45011
0.1835493 | 13.4424
0.183508 | 13.42906
0.183478 | 13.43236
0.1834095 | 13.40253
0.1833727 | 13.39031
0.1833309 | 13.37517
0.1832873 | 13.36121
0.1832419 | 13.34867
0.1831969 | 13.33866
0.1831456 | 13.32262
0.183098 | 13.30833
0.1830646 | 13.29603
0.183019 | 13.28254
0.1829752 | 13.26963
0.1829204 | 13.24945
0.1828787 | 13.23832
0.182836 | 13.22294
0.1827878 | 13.20937
0.182749 | 13.19849
0.1827091 | 13.19009
0.1826494 | 13.16818
0.1826099 | 13.15276
0.1825672 | 13.14513
0.1825222 | 13.12953
0.1824769 | 13.11885
0.1824474 | 13.11338
0.1823836 | 13.07956
0.1823404 | 13.07647
0.1822974 | 13.06184
0.1822588 | 13.05295
0.1822031 | 13.03857
0.1821709 | 13.03415
0.1821255 | 13.0156
0.1820712 | 12.9984
0.1820248 | 12.98418
0.1819875 | 12.97418
0.1819442 | 12.96378
0.1818989 | 12.9475
0.1818478 | 12.93548
0.1818023 | 12.92332
0.1817594 | 12.90916
0.1817178 | 12.89692
0.1816694 | 12.88535
0.181621 | 12.86635
0.1815728 | 12.85588
0.1815325 | 12.84349
0.1814877 | 12.82805
0.1814407 | 12.81796
0.181411 | 12.81354
0.1813476 | 12.78634
0.1813116 | 12.7805
0.1812657 | 12.76195
0.181222 | 12.74828
0.1811722 | 12.73544
0.1811298 | 12.7225
0.1810814 | 12.70719
0.181035 | 12.6984
0.1809953 | 12.68764
0.1809531 | 12.6751
0.1809119 | 12.66713
0.1808668 | 12.64832
0.180815 | 12.63262
0.1807687 | 12.6179
0.1807251 | 12.60473
0.1806763 | 12.59016
0.1806435 | 12.57808
0.1805907 | 12.55725
0.1805545 | 12.53759
0.180506 | 12.52329
0.1804611 | 12.51115
0.1804224 | 12.49719
0.1803813 | 12.4798
0.1803299 | 12.45659
0.1802879 | 12.44778
0.1802429 | 12.43524
0.1801981 | 12.42725
0.1801492 | 12.40893
0.1801038 | 12.39715
0.1800592 | 12.39122
0.180012 | 12.38159
0.1799631 | 12.3731
0.1799214 | 12.3634
0.1798855 | 12.35777
0.1798396 | 12.34642
0.1797737 | 12.32224
0.1797368 | 12.31543
0.1796932 | 12.30457
0.1796447 | 12.28922
0.1796091 | 12.28012
0.1795591 | 12.26183
0.1795203 | 12.25195
0.1794686 | 12.23588
0.1794285 | 12.22302
0.1793832 | 12.21015
0.1793439 | 12.20174
0.1792897 | 12.1595
0.1792563 | 12.13732
0.1792105 | 12.13055
0.1791656 | 12.11359
0.1791216 | 12.09977
0.1790758 | 12.09893
0.1790241 | 12.08399
0.1789804 | 12.07441
0.1789321 | 12.07018
0.1788928 | 12.05206
0.1788506 | 12.04063
0.178796 | 12.03086
0.1787497 | 12.02818
0.1787055 | 12.01558
0.1786637 | 12.00243
0.1786108 | 11.99239
0.178573 | 11.9783
0.178525 | 11.96207
0.1784806 | 11.94887
0.1784348 | 11.93398
0.1783894 | 11.92585
0.1783443 | 11.91627
0.1782919 | 11.90464
0.1782506 | 11.89084
0.1782097 | 11.88285
0.178169 | 11.86143
0.1781229 | 11.8442
0.1780803 | 11.83123
0.1780424 | 11.82646
0.1779784 | 11.80628
0.1779409 | 11.80174
0.1778895 | 11.78642
0.1778498 | 11.77872
0.177806 | 11.76619
0.1777652 | 11.75301
0.1777045 | 11.73455
0.1776646 | 11.72491
0.1776171 | 11.7133
0.1775709 | 11.70114
0.17754 | 11.6979
0.1774905 | 11.67833
0.1774369 | 11.6634
0.1773899 | 11.64765
0.1773438 | 11.63868
0.1773074 | 11.63074
0.1772783 | 11.62577
0.1772125 | 11.59297
0.177167 | 11.58214
0.1771259 | 11.57222
0.1770773 | 11.56
0.1770355 | 11.54791
0.1769936 | 11.5389
0.1769405 | 11.52072
0.1769028 | 11.51102
0.1768545 | 11.49958
0.1768125 | 11.48643
0.1767674 | 11.4758
0.1767151 | 11.45774
0.1766848 | 11.43497
0.1766396 | 11.4194
0.1765917 | 11.41142
0.1765451 | 11.39348
0.1765001 | 11.38301
0.1764601 | 11.36731
0.1764052 | 11.35646
0.1763633 | 11.34789
0.1763135 | 11.33432
0.1762775 | 11.32834
0.1762416 | 11.33495
0.1761695 | 11.29933
0.1761254 | 11.29707
0.1760895 | 11.28751
0.1760439 | 11.27162
0.1759928 | 11.26043
0.1759504 | 11.24985
0.1759099 | 11.2387
0.1758611 | 11.22412
0.1758141 | 11.21103
0.1757761 | 11.20068
0.1757212 | 11.19003
0.175678 | 11.1831
0.1756276 | 11.16174
0.175588 | 11.15573
0.1755452 | 11.14189
0.1754932 | 11.12577
0.1754564 | 11.1156
0.1753985 | 11.09966
0.1753545 | 11.092
0.1753118 | 11.07758
0.1752706 | 11.06439
0.1752196 | 11.05161
0.1751966 | 11.0529
0.1751426 | 11.02732
0.1750892 | 11.01906
0.1750419 | 11.00152
0.1750021 | 10.99419
0.1749492 | 10.98368
0.1749202 | 10.97994
0.1748695 | 10.96035
0.1748213 | 10.94098
0.1747752 | 10.93037
0.1747316 | 10.92453
0.1746863 | 10.91765
0.1746333 | 10.90105
0.1745951 | 10.8833
0.174541 | 10.87221
0.1744975 | 10.86057
0.1744522 | 10.85123
0.1744253 | 10.85237
0.1743632 | 10.82634
0.1743208 | 10.81615
0.1742759 | 10.80014
0.1742274 | 10.78776
0.1741868 | 10.78026
0.1741498 | 10.77224
0.1740963 | 10.74995
0.1740487 | 10.74068
0.1739999 | 10.72935
0.1739615 | 10.71706
0.1739193 | 10.7061
0.17387 | 10.69262
0.17382 | 10.68018
0.1737686 | 10.66543
0.1737332 | 10.65617
0.1736773 | 10.64416
0.1736456 | 10.64438
0.1735901 | 10.61453
0.173545 | 10.60765
0.1735094 | 10.5959
0.173462 | 10.58291
0.1734194 | 10.56808
0.1733678 | 10.55387
0.1733226 | 10.53899
0.1732725 | 10.5349
0.1732382 | 10.52245
0.1731845 | 10.50601
0.1731474 | 10.5037
0.1730986 | 10.49471
0.1730468 | 10.47856
0.1730023 | 10.46623
0.1729561 | 10.45613
0.1729187 | 10.44672
0.1728696 | 10.43596
0.1728189 | 10.4178
0.1727792 | 10.40516
0.1727292 | 10.39011
0.1726921 | 10.37997
0.1726383 | 10.36276
0.1726088 | 10.3647
0.1725519 | 10.34686
0.1724979 | 10.33727
0.1724617 | 10.32638
0.1724091 | 10.31097
0.1723687 | 10.29953
0.172321 | 10.29215
0.1722735 | 10.27254
0.1722305 | 10.26842
0.1721843 | 10.25875
0.1721394 | 10.2507
0.1720941 | 10.24389
0.1720481 | 10.23884
0.172 | 10.2191
0.1719473 | 10.20372
0.1719098 | 10.19309
0.1718695 | 10.18928
0.1718172 | 10.18158
0.1717611 | 10.1696
0.1717234 | 10.15586
0.1716761 | 10.14383
0.1716335 | 10.13283
0.1715891 | 10.12595
0.1715453 | 10.12044
0.1714918 | 10.09832
0.1714429 | 10.09288
0.1714015 | 10.08494
0.1713529 | 10.07163
0.1713118 | 10.05998
0.1712728 | 10.06198
0.1712159 | 10.03286
0.1711804 | 10.02304
0.1711376 | 9.993435
0.1710983 | 9.975087
0.1710432 | 9.967513
0.1710184 | 9.964626
0.17095 | 9.945365
0.1709089 | 9.936872
0.1708694 | 9.928633
0.1708145 | 9.912075
0.17078 | 9.906512
0.1707292 | 9.891939
0.1706778 | 9.876203
0.1706372 | 9.868197
0.1705876 | 9.857148
0.1705461 | 9.843674
0.1704986 | 9.833007
0.1704561 | 9.819781
0.1704063 | 9.812308
0.1703611 | 9.804411
0.1703134 | 9.791504
0.1702717 | 9.781729
0.1702282 | 9.77618
0.1701822 | 9.755538
0.1701354 | 9.739435
0.1700897 | 9.730918
0.1700365 | 9.721758
0.1699972 | 9.713149
0.1699542 | 9.702069
0.1699058 | 9.686478
0.1698538 | 9.673855
0.1698124 | 9.663405
0.1697765 | 9.651822
0.1697302 | 9.64522
0.1696744 | 9.626032
0.169634 | 9.618254
0.1695854 | 9.602808
0.1695438 | 9.594415
0.1695043 | 9.577289
0.1694548 | 9.570232
0.1694112 | 9.556984
0.1693599 | 9.539921
0.169321 | 9.522429
0.1692758 | 9.512143
0.1692263 | 9.499811
0.1691842 | 9.492494
0.1691324 | 9.478537
0.1690938 | 9.467678
0.1690451 | 9.459398
0.1689936 | 9.453043
0.1689464 | 9.444885
0.168893 | 9.430206
0.1688563 | 9.423969
0.1688155 | 9.416308
0.1687669 | 9.409367
0.1687112 | 9.395895
0.1686819 | 9.394038
0.1686252 | 9.374784
0.1685739 | 9.384437
0.1685347 | 9.376736
0.1684913 | 9.363762
0.1684435 | 9.344159
0.1684026 | 9.328356
0.1683529 | 9.289752
0.1683105 | 9.283691
0.1682547 | 9.287029
0.1682081 | 9.291182
0.1681633 | 9.25992
0.168135 | 9.253909
0.1680801 | 9.236529
0.1680389 | 9.228639
0.1679887 | 9.216222
0.1679381 | 9.215183
0.1678881 | 9.223785
0.1678499 | 9.19728
0.1678027 | 9.168823
0.1677624 | 9.15946
0.1677197 | 9.152889
0.1676691 | 9.140612
0.167627 | 9.136228
0.1675769 | 9.123625
0.1675326 | 9.11011
0.1674753 | 9.098586
0.1674376 | 9.087794
0.1673948 | 9.075477
0.1673553 | 9.067151
0.1672935 | 9.066138
0.1672518 | 9.060688
0.1672071 | 9.049066
0.1671522 | 9.036861
0.1671162 | 9.032597
0.1670777 | 9.021028
0.1670272 | 8.995798
0.1669864 | 8.976667
0.1669409 | 8.965949
0.1668967 | 8.95692
0.1668445 | 8.944723
0.166802 | 8.932475
0.1667471 | 8.919705
0.1667072 | 8.913979
0.16666 | 8.900535
0.1666203 | 8.891012
0.1665861 | 8.888395
0.1665261 | 8.859269
0.1664826 | 8.855947
0.1664264 | 8.845231
0.1663896 | 8.833831
0.166349 | 8.825702
0.166308 | 8.820521
0.1662444 | 8.789341
0.1662031 | 8.785417
0.1661603 | 8.777701
0.1661154 | 8.769631
0.1660717 | 8.759303
0.1660266 | 8.745096
0.1659761 | 8.729746
0.1659347 | 8.715742
0.1658895 | 8.705541
0.1658392 | 8.694076
0.1658063 | 8.687973
0.1657888 | 8.697289
0.1656943 | 8.647919
0.1656699 | 8.639604
0.1656204 | 8.628454
0.1655713 | 8.612646
0.1655336 | 8.602505
0.1654906 | 8.598779
0.1654348 | 8.57797
0.1653879 | 8.569654
0.1653458 | 8.562184
0.1652963 | 8.550423
0.1652582 | 8.536745
0.1652226 | 8.540662
0.1651544 | 8.512095
0.1651143 | 8.509145
0.1650695 | 8.498494
0.1650253 | 8.485488
0.164984 | 8.478486
0.1649381 | 8.468881
0.1648769 | 8.450448
0.1648396 | 8.447568
0.1647928 | 8.440354
0.1647434 | 8.437488
0.1646977 | 8.429047
0.1646564 | 8.416945
0.1646054 | 8.400455
0.164553 | 8.389393
0.1645171 | 8.383999
0.1644694 | 8.371842
0.1644241 | 8.363742
0.1643817 | 8.354076
0.1643282 | 8.34445
0.1642864 | 8.339411
0.1642372 | 8.331766
0.1641905 | 8.321839
0.1641518 | 8.318726
0.1640874 | 8.292367
0.1640539 | 8.287232
0.1640057 | 8.268869
0.1639648 | 8.267913
0.1639037 | 8.275243
0.1638758 | 8.252318
0.163816 | 8.246511
0.1637674 | 8.229527
0.1637311 | 8.211641
0.1636869 | 8.202094
0.163638 | 8.198216
0.1636004 | 8.180623
0.1635555 | 8.158971
0.1635089 | 8.14879
0.1634588 | 8.141212
0.1634132 | 8.136702
0.1633676 | 8.125022
0.1633256 | 8.111387
0.1632674 | 8.109083
0.1632269 | 8.100546
0.1631848 | 8.080036
0.1631439 | 8.065913
0.1630956 | 8.049632
0.1630349 | 8.034099
0.1630033 | 8.022979
0.1629659 | 8.000929
0.1629271 | 7.980813
0.1628726 | 7.966352
0.1628422 | 7.971076
0.1627759 | 7.977849
0.1627313 | 7.970658
0.1626909 | 7.961531
0.1626347 | 7.948359
0.1625942 | 7.94369
0.1625509 | 7.936072
0.1624921 | 7.917661
0.1624371 | 7.914175
0.1624008 | 7.908292
0.1623501 | 7.907306
0.1623067 | 7.899206
0.1622602 | 7.879331
0.1622207 | 7.860055
0.1621741 | 7.849808
0.1621304 | 7.834359
0.1620795 | 7.823794
0.1620494 | 7.821626
0.1619934 | 7.801227
0.161946 | 7.789233
0.1619037 | 7.781528
0.1618569 | 7.761192
0.1618173 | 7.755894
0.1617778 | 7.753651
0.161721 | 7.731179
0.1616726 | 7.723249
0.1616258 | 7.718861
0.1615915 | 7.7111
0.1615338 | 7.691139
0.161505 | 7.686758
0.1614423 | 7.664705
0.1614006 | 7.656352
0.1613581 | 7.650245
0.1613114 | 7.636876
0.1612637 | 7.631848
0.1612156 | 7.62397
0.1611693 | 7.613501
0.161124 | 7.60283
0.1610715 | 7.591874
0.1610263 | 7.585793
0.1609981 | 7.586952
0.1609339 | 7.55988
0.1608993 | 7.553001
0.1608456 | 7.536703
0.1607993 | 7.533551
0.1607535 | 7.525312
0.1607167 | 7.520454
0.1606644 | 7.505252
0.1606136 | 7.488912
0.1605639 | 7.480475
0.1605223 | 7.472937
0.1604761 | 7.463796
0.1604373 | 7.453863
0.1603825 | 7.438296
0.160335 | 7.437057
0.1602949 | 7.426059
0.1602479 | 7.414463
0.1602143 | 7.408576
0.1601534 | 7.392727
0.1601126 | 7.384117
0.1600626 | 7.371304
0.1600239 | 7.362556
0.1599709 | 7.351181
0.1599331 | 7.354216
0.1598795 | 7.336019
0.1598322 | 7.329502
0.1597862 | 7.318385
0.1597402 | 7.308713
0.1596978 | 7.301437
0.1596526 | 7.298412
0.1595858 | 7.274505
0.1595476 | 7.271577
0.1595064 | 7.265773
0.1594655 | 7.254961
0.1594181 | 7.252106
0.159376 | 7.250773
0.1593177 | 7.231771
0.1592673 | 7.226305
0.1592209 | 7.220407
0.1591709 | 7.213259
0.1591313 | 7.204521
0.1590832 | 7.191441
0.1590444 | 7.183489
0.1590026 | 7.169255
0.1589486 | 7.160183
0.1589 | 7.149597
0.1588747 | 7.153116
0.1588046 | 7.127349
0.158768 | 7.125804
0.1587034 | 7.141507
0.1586535 | 7.137257
0.1586265 | 7.091394
0.1586 | 7.060617
0.1585509 | 7.02546
0.1585033 | 7.008433
0.1584679 | 6.996359
0.1584181 | 6.985952
0.1583712 | 6.976519
0.1583331 | 6.970994
0.1582754 | 6.95792
0.1582377 | 6.949223
0.1581886 | 6.940174
0.1581393 | 6.930657
0.1581012 | 6.924998
0.1580502 | 6.912787
0.1579958 | 6.901388
0.1579534 | 6.899256
0.157896 | 6.906525
0.1578455 | 6.910084
0.1578031 | 6.922059
0.1577271 | 6.958779
0.1576866 | 6.935525
0.1576381 | 6.929761
0.1575916 | 6.905091
0.1575591 | 6.873972
0.1575213 | 6.855194
0.1574695 | 6.845552
0.1574253 | 6.839014
0.1573778 | 6.837408
0.1573275 | 6.827822
0.1572919 | 6.815333
0.1572425 | 6.809135
0.157185 | 6.790523
0.1571444 | 6.77993
0.1570993 | 6.770587
0.1570528 | 6.759801
0.157014 | 6.753712
0.1569655 | 6.740199
0.1569193 | 6.728741
0.1568776 | 6.717191
0.1568303 | 6.706984
0.1567825 | 6.699198
0.1567387 | 6.689663
0.1566772 | 6.677812
0.1566454 | 6.672083
0.1565919 | 6.660907
0.1565528 | 6.656282
0.1565048 | 6.643252
0.1564733 | 6.638637
0.1564114 | 6.617889
0.1563621 | 6.610075
0.1563194 | 6.600948
0.1562782 | 6.592142
0.1562312 | 6.583429
0.1561831 | 6.582003
0.1561187 | 6.585456
0.1560763 | 6.578847
0.1560369 | 6.571005
0.155991 | 6.561253
0.1559396 | 6.552305
0.1558894 | 6.542592
0.1558464 | 6.529564
0.1558091 | 6.517388
0.1557668 | 6.484196
0.1557165 | 6.4758
0.1556826 | 6.478659
0.1556262 | 6.448345
0.1555888 | 6.437355
0.1555468 | 6.426616
0.1555011 | 6.416742
0.1554498 | 6.406919
0.1554156 | 6.408576
0.1553448 | 6.387387
0.1553054 | 6.379824
0.1552603 | 6.366108
0.1552179 | 6.361574
0.1551699 | 6.353434
0.155129 | 6.349499
0.1550749 | 6.337416
0.1550319 | 6.329056
0.1549816 | 6.325151
0.1549287 | 6.315012
0.154887 | 6.31199
0.1548444 | 6.295573
0.1547964 | 6.286431
0.1547497 | 6.279638
0.1547076 | 6.271332
0.1546489 | 6.263088
0.1546179 | 6.263002
0.1545579 | 6.244392
0.154526 | 6.241511
0.154465 | 6.231576
0.1544215 | 6.225675
0.1543795 | 6.21609
0.1543276 | 6.204967
0.154288 | 6.194175
0.1542445 | 6.178733
0.1541869 | 6.171818
0.1541436 | 6.172118
0.1540955 | 6.167662
0.1540419 | 6.147151
0.1539983 | 6.141913
0.1539554 | 6.132709
0.1539117 | 6.122703
0.1538576 | 6.112929
0.1538241 | 6.112892
0.153767 | 6.095976
0.1537281 | 6.091126
0.1536782 | 6.076414
0.1536374 | 6.06667
0.1535828 | 6.058623
0.1535467 | 6.057753
0.1534841 | 6.036571
0.1534497 | 6.032222
0.1533977 | 6.02287
0.1533488 | 6.011812
0.1533002 | 6.006212
0.15326 | 6.002268
0.153205 | 5.9975
0.1531621 | 5.996971
0.1531181 | 5.978258
0.1530523 | 6.005608
0.1530128 | 6.002881
0.1529657 | 5.981409
0.1529123 | 5.976526
0.1528728 | 5.978311
0.152821 | 5.962451
0.1527779 | 5.947252
0.1527383 | 5.946858
0.1526823 | 5.921096
0.1526441 | 5.909399
0.1526013 | 5.895979
0.1525544 | 5.88426
0.1525155 | 5.876363
0.1524733 | 5.870713
0.1524035 | 5.837291
0.1523729 | 5.826755
0.152329 | 5.814914
0.1522861 | 5.806267
0.1522431 | 5.798279
0.1522004 | 5.788198
0.1521387 | 5.769573
0.152091 | 5.765111
0.1520499 | 5.760356
0.1520058 | 5.755641
0.1519529 | 5.754766
0.1519002 | 5.746989
0.1518503 | 5.735988
0.151817 | 5.728071
0.15177 | 5.717945
0.1517219 | 5.710232
0.1516827 | 5.708234
0.1516275 | 5.688123
0.1515882 | 5.679962
0.151535 | 5.671755
0.1514895 | 5.663894
0.1514431 | 5.655362
0.1514047 | 5.65807
0.15135 | 5.640019
0.151304 | 5.63179
0.1512527 | 5.622289
0.1512084 | 5.618108
0.151169 | 5.606607
0.1511102 | 5.595367
0.1510608 | 5.587321
0.151022 | 5.581958
0.1509741 | 5.572677
0.1509326 | 5.555936
0.1508904 | 5.543476
0.1508509 | 5.540141
0.1507924 | 5.531859
0.1507525 | 5.526542
0.1507048 | 5.517105
0.150653 | 5.508875
0.1506107 | 5.515146
0.1505501 | 5.507129
0.1505017 | 5.499778
0.1504575 | 5.490173
0.1504187 | 5.476609
0.1503759 | 5.470175
0.1503402 | 5.468471
0.1502613 | 5.444684
0.1502279 | 5.444523
0.1501762 | 5.435024
0.1501279 | 5.430002
0.150085 | 5.418264
0.1500388 | 5.412435
0.1499899 | 5.403257
0.1499423 | 5.397011
0.1499025 | 5.386341
0.1498519 | 5.377018
0.1498154 | 5.373001
0.1497509 | 5.353182
0.1497181 | 5.353827
0.1496597 | 5.343383
0.1496181 | 5.336112
0.1495712 | 5.326215
0.1495272 | 5.322933
0.1494796 | 5.298086
0.1494303 | 5.285517
0.1493935 | 5.277399
0.1493383 | 5.269579
0.1493015 | 5.260646
0.1492534 | 5.254202
0.1491983 | 5.242776
0.1491573 | 5.237033
0.1491079 | 5.233808
0.1490561 | 5.230014
0.1490149 | 5.228377
0.1489736 | 5.21462
0.1489209 | 5.20246
0.1488764 | 5.1957
0.1488292 | 5.186383
0.1487796 | 5.180773
0.1487359 | 5.177614
0.1486759 | 5.15921
0.1486393 | 5.156017
0.1485871 | 5.147529
0.1485412 | 5.13701
0.1484944 | 5.128127
0.1484651 | 5.123299
0.1484063 | 5.098781
0.1483553 | 5.10128
0.1483151 | 5.098778
0.1482683 | 5.077024
0.1482233 | 5.065438
0.1481782 | 5.055565
0.1481282 | 5.049176
0.148078 | 5.042024
0.1480393 | 5.037391
0.147989 | 5.029624
0.1479377 | 5.019533
0.1478971 | 5.009571
0.1478495 | 5.00016
0.1478027 | 4.992675
0.1477465 | 4.982219
0.1477135 | 4.977142
0.147673 | 4.971283
0.1476075 | 4.943592
0.1475686 | 4.942202
0.1475196 | 4.93533
0.147476 | 4.93133
0.1474258 | 4.92515
0.147374 | 4.916589
0.1473206 | 4.907752
0.1472793 | 4.906436
0.1472332 | 4.897967
0.1471936 | 4.892333
0.147137 | 4.885738
0.1470999 | 4.88405
0.1470526 | 4.866851
0.1470037 | 4.854111
0.1469547 | 4.848905
0.1469093 | 4.841781
0.1468682 | 4.835037
0.146806 | 4.820099
0.1467696 | 4.816954
0.1467206 | 4.808382
0.1466761 | 4.811305
0.1466242 | 4.798715
0.1465872 | 4.796302
0.146519 | 4.776243
0.1464897 | 4.77643
0.1464357 | 4.764683
0.146393 | 4.746914
0.1463469 | 4.734553
0.1463065 | 4.728787
0.1462453 | 4.724846
0.1462033 | 4.730869
0.1461491 | 4.722322
0.1461142 | 4.715905
0.1460637 | 4.702403
0.1460224 | 4.693193
0.1459696 | 4.682319
0.1459251 | 4.673529
0.1458713 | 4.66394
0.1458311 | 4.658206
0.1457815 | 4.650782
0.1457325 | 4.636775
0.1456839 | 4.629057
0.1456356 | 4.620875
0.1455956 | 4.615231
0.1455501 | 4.612087
0.1455092 | 4.611293
0.1454529 | 4.591525
0.1453995 | 4.585378
0.1453527 | 4.588898
0.1453049 | 4.576028
0.1452649 | 4.564054
0.1452215 | 4.55464
0.1451652 | 4.544903
0.1451185 | 4.548681
0.1450748 | 4.545633
0.1450142 | 4.534228
0.1449912 | 4.533545
0.1449318 | 4.518412
0.1448899 | 4.512071
0.144842 | 4.502743
0.1447838 | 4.493829
0.1447453 | 4.488069
0.1447133 | 4.490638
0.1446465 | 4.461747
0.1445992 | 4.456082
0.1445565 | 4.454124
0.1445075 | 4.446653
0.1444648 | 4.437854
0.144413 | 4.420674
0.1443679 | 4.421776
0.1443163 | 4.412522
0.1442718 | 4.410797
0.1442279 | 4.403883
0.1441767 | 4.402721
0.1441217 | 4.39557
0.1440771 | 4.391939
0.144029 | 4.380227
0.1439854 | 4.373486
0.1439382 | 4.364068
0.1438964 | 4.36274
0.1438378 | 4.345501
0.1437924 | 4.341439
0.1437487 | 4.335442
0.1436904 | 4.32839
0.1436495 | 4.322605
0.1436098 | 4.320541
0.1435535 | 4.311808
0.1435108 | 4.307238
0.143466 | 4.295507
0.1434179 | 4.286066
0.1433754 | 4.282767
0.1433351 | 4.274889
0.1432771 | 4.260314
0.143226 | 4.253611
0.1431844 | 4.244024
0.1431368 | 4.234877
0.1430888 | 4.226917
0.1430446 | 4.21828
0.1429966 | 4.21238
0.1429501 | 4.203905
0.1429018 | 4.194362
0.1428554 | 4.187846
0.1428077 | 4.186544
0.142746 | 4.169339
0.1426998 | 4.169317
0.142656 | 4.16169
0.1426164 | 4.154951
0.1425593 | 4.148377
0.1425224 | 4.144443
0.1424714 | 4.132521
0.1424261 | 4.125807
0.1423793 | 4.117878
0.1423237 | 4.108836
0.1422879 | 4.104405
0.1422479 | 4.100621
0.1421869 | 4.07952
0.1421361 | 4.076816
0.1420956 | 4.070626
0.1420463 | 4.065388
0.1419992 | 4.057655
0.1419536 | 4.051349
0.1419074 | 4.043786
0.1418575 | 4.032574
0.1418144 | 4.027868
0.1417624 | 4.017605
0.1417252 | 4.01559
0.1416694 | 3.998429
0.1416207 | 3.991467
0.1415771 | 3.983386
0.1415378 | 3.980199
0.1414867 | 3.970376
0.14143 | 3.964255
0.1413869 | 3.956463
0.1413377 | 3.949287
0.141293 | 3.944705
0.1412408 | 3.936937
0.1411957 | 3.929953
0.1411446 | 3.924499
0.1411 | 3.916855
0.1410496 | 3.911304
0.1410063 | 3.907015
0.1409624 | 3.898947
0.1409055 | 3.888133
0.1408674 | 3.886088
0.1408156 | 3.880006
0.1407675 | 3.873777
0.1407199 | 3.860153
0.1406699 | 3.856008
0.1406382 | 3.854832
0.1405835 | 3.838429
0.1405252 | 3.831278
0.140491 | 3.827166
0.1404374 | 3.816885
0.1403849 | 3.809839
0.1403548 | 3.812934
0.1402927 | 3.794738
0.140243 | 3.789784
0.1401997 | 3.781801
0.1401511 | 3.773892
0.1401031 | 3.770181
0.140068 | 3.772396
0.1400092 | 3.755895
0.139963 | 3.747833
0.1399114 | 3.74323
0.1398642 | 3.739278
0.1398225 | 3.737342
0.1397758 | 3.725899
0.1397297 | 3.717228
0.1396779 | 3.710772
0.1396315 | 3.700309
0.1395917 | 3.694286
0.1395518 | 3.695032
0.1394852 | 3.67253
0.1394333 | 3.669175
0.1393886 | 3.662224
0.1393445 | 3.658781
0.1392955 | 3.651209
0.1392551 | 3.651607
0.1391933 | 3.633152
0.139148 | 3.63102
0.1391118 | 3.624335
0.1390662 | 3.60666
0.139019 | 3.598881
0.1389661 | 3.589591
0.1389184 | 3.58147
0.1388649 | 3.57957
0.1388279 | 3.576539
0.1387755 | 3.565312
0.1387357 | 3.560787
0.1386896 | 3.548799
0.1386345 | 3.54032
0.1385893 | 3.53524
0.1385386 | 3.526709
0.1384882 | 3.520793
0.1384526 | 3.522664
0.1383997 | 3.511675
0.1383497 | 3.506193
0.1382979 | 3.501564
0.1382576 | 3.497246
0.1382021 | 3.4842
0.1381735 | 3.485561
0.1381097 | 3.472115
0.1380576 | 3.469445
0.1380143 | 3.464255
0.1379673 | 3.451804
0.1379301 | 3.447304
0.1378777 | 3.443153
0.1378198 | 3.431688
0.1377729 | 3.42432
0.1377272 | 3.421705
0.1376845 | 3.406729
0.1376286 | 3.440855
0.1375747 | 3.436395
0.137523 | 3.425588
0.1374795 | 3.416752
0.1374327 | 3.408491
0.1373829 | 3.399974
0.1373453 | 3.391078
0.1373034 | 3.342203
0.1372599 | 3.321979
0.1372171 | 3.310879
0.1371771 | 3.303503
0.1371213 | 3.291522
0.1370791 | 3.29038
0.1370187 | 3.299742
0.1369707 | 3.28981
0.1369279 | 3.28082
0.1368736 | 3.269935
0.1368441 | 3.271228
0.1367753 | 3.269056
0.1367367 | 3.266648
0.1366884 | 3.258729
0.1366416 | 3.252162
0.1365914 | 3.246881
0.1365361 | 3.246516
0.1364866 | 3.234677
0.1364439 | 3.228541
0.1363987 | 3.217847
0.1363549 | 3.203392
0.1363099 | 3.194097
0.1362645 | 3.197673
0.1362011 | 3.201049
0.1361538 | 3.196883
0.1361094 | 3.1853
0.1360565 | 3.186935
0.1360153 | 3.186535
0.1359652 | 3.177385
0.1359163 | 3.166594
0.1358636 | 3.160256
0.1358231 | 3.158255
0.1357727 | 3.149857
0.13572 | 3.147209
0.1356818 | 3.143304
0.1356298 | 3.140183
0.1355699 | 3.134677
0.13553 | 3.131027
0.13548 | 3.12074
0.1354326 | 3.118105
0.1353821 | 3.102102
0.1353418 | 3.098432
0.1352878 | 3.087309
0.1352484 | 3.079486
0.135197 | 3.072503
0.1351446 | 3.066843
0.1350976 | 3.059814
0.1350463 | 3.060184
0.1349991 | 3.057661
0.1349584 | 3.055061
0.1349047 | 3.045084
0.1348518 | 3.03144
0.1348061 | 3.028788
0.1347574 | 3.022909
0.1347174 | 3.018227
0.1346701 | 3.014684
0.134636 | 3.016217
0.1345654 | 2.99362
0.1345191 | 2.990882
0.1344763 | 2.984021
0.1344287 | 2.982036
0.1343765 | 2.976619
0.1343311 | 2.973112
0.1342727 | 2.96457
0.1342362 | 2.95838
0.1341914 | 2.953206
0.1341399 | 2.94748
0.1340937 | 2.941258
0.1340672 | 2.942138
0.1339861 | 2.9215
0.1339554 | 2.922032
0.1339043 | 2.913455
0.1338526 | 2.905663
0.1338084 | 2.901732
0.133756 | 2.892707
0.133711 | 2.88491
0.1336604 | 2.876576
0.1336211 | 2.870742
0.1335644 | 2.863509
0.133518 | 2.869142
0.1334677 | 2.863593
0.1334234 | 2.860084
0.1333656 | 2.852871
0.1333273 | 2.846002
0.1332719 | 2.83718
0.1332254 | 2.836615
0.1331734 | 2.826953
0.133132 | 2.821539
0.133082 | 2.816489
0.1330313 | 2.810762
0.1329799 | 2.808994
0.1329305 | 2.803751
0.1328845 | 2.80126
0.1328445 | 2.796095
0.1327914 | 2.788541
0.1327426 | 2.778799
0.1326947 | 2.776816
0.1326499 | 2.770984
0.132602 | 2.766665
0.1325529 | 2.754774
0.1325134 | 2.746405
0.1324722 | 2.737081
0.1324172 | 2.728973
0.132354 | 2.717635
0.132306 | 2.715708
0.1322676 | 2.712941
0.1322096 | 2.706958
0.1321798 | 2.70635
0.1321287 | 2.697318
0.1320683 | 2.679792
0.1320272 | 2.679394
0.1319839 | 2.677315
0.1319253 | 2.667387
0.1318848 | 2.664963
0.1318322 | 2.656802
0.1317798 | 2.652523
0.1317332 | 2.650904
0.1316871 | 2.646959
0.1316467 | 2.639909
0.1315928 | 2.631302
0.1315393 | 2.623103
0.1314924 | 2.620031
0.131446 | 2.615682
0.1314002 | 2.611791
0.1313444 | 2.605456
0.1313124 | 2.607067
0.1312451 | 2.59345
0.1312091 | 2.590917
0.1311603 | 2.583684
0.1311143 | 2.577901
0.1310608 | 2.57429
0.131028 | 2.571083
0.1309694 | 2.557203
0.1309156 | 2.551949
0.1308628 | 2.544749
0.1308227 | 2.543949
0.1307822 | 2.53998
0.1307307 | 2.531559
0.1306793 | 2.526427
0.1306252 | 2.516566
0.1305827 | 2.51357
0.1305352 | 2.507554
0.1304925 | 2.503179
0.1304319 | 2.494019
0.1303912 | 2.492508
0.1303393 | 2.485182
0.1302912 | 2.480829
0.1302395 | 2.471475
0.1301979 | 2.468183
0.1301423 | 2.457557
0.1301018 | 2.45693
0.1300476 | 2.454066
0.130001 | 2.445862
0.1299516 | 2.445428
0.1299008 | 2.437654
0.1298454 | 2.431788
0.1298085 | 2.429889
0.1297513 | 2.421259
0.1297203 | 2.419571
0.1296671 | 2.413792
0.1296064 | 2.399179
0.1295596 | 2.401096
0.1295122 | 2.395938
0.1294726 | 2.391989
0.1294159 | 2.383021
0.1293846 | 2.383626
0.1293233 | 2.367819
0.1292758 | 2.3674
0.1292282 | 2.363337
0.1291762 | 2.357499
0.1291381 | 2.356311
0.129086 | 2.347484
0.129036 | 2.34163
0.1289845 | 2.335031
0.1289391 | 2.32924
0.1288864 | 2.324215
0.1288511 | 2.322102
0.1287953 | 2.312418
0.1287465 | 2.305056
0.1286986 | 2.29847
0.1286492 | 2.295604
0.1285968 | 2.288172
0.1285651 | 2.289486
0.1284969 | 2.275697
0.1284588 | 2.271964
0.1284058 | 2.268176
0.1283627 | 2.263679
0.1283169 | 2.257399
0.1282727 | 2.253794
0.12822 | 2.2446
0.1281685 | 2.238251
0.1281163 | 2.235137
0.1280703 | 2.23031
0.1280263 | 2.226773
0.1279811 | 2.219196
0.1279215 | 2.208825
0.1278731 | 2.207264
0.1278279 | 2.202071
0.1277804 | 2.196297
0.127735 | 2.194241
0.1276823 | 2.188022
0.1276263 | 2.182092
0.1275908 | 2.181056
0.1275353 | 2.171707
0.1274901 | 2.167995
0.1274441 | 2.167011
0.1273879 | 2.152988
0.1273443 | 2.151648
0.1272957 | 2.147411
0.1272408 | 2.138957
0.1271972 | 2.140197
0.1271669 | 2.138908
0.127093 | 2.12328
0.1270524 | 2.12171
0.127008 | 2.116773
0.126952 | 2.111549
0.1269071 | 2.107334
0.1268637 | 2.105935
0.1268029 | 2.096239
0.1267524 | 2.093152
0.1267165 | 2.087857
0.1266688 | 2.080969
0.1266182 | 2.073753
0.1265671 | 2.067841
0.1265238 | 2.062683
0.1264693 | 2.056505
0.1264253 | 2.051669
0.126368 | 2.046752
0.12634 | 2.050017
0.1262736 | 2.036545
0.1262336 | 2.034887
0.1261839 | 2.027657
0.1261247 | 2.018947
0.1260852 | 2.019596
0.1260373 | 2.014653
0.1259805 | 2.007204
0.1259246 | 2.003478
0.1258851 | 2.001373
0.125843 | 2.001464
0.1257901 | 1.995719
0.1257496 | 1.990593
0.1256953 | 1.98154
0.1256464 | 1.97635
0.1255925 | 1.969674
0.1255438 | 1.969381
0.1254995 | 1.966179
0.1254569 | 1.951481
0.1254055 | 1.946264
0.1253534 | 1.943247
0.1253097 | 1.940637
0.1252576 | 1.934565
0.125214 | 1.93153
0.1251481 | 1.917731
0.1251104 | 1.920638
0.1250622 | 1.915439
0.1250058 | 1.910436
0.1249658 | 1.905883
0.1249144 | 1.903233
0.1248659 | 1.898709
0.1248193 | 1.89458
0.1247684 | 1.890354
0.1247269 | 1.888792
0.124675 | 1.881036
0.1246307 | 1.877113
0.1245755 | 1.87044
0.1245278 | 1.866184
0.1244793 | 1.861879
0.1244397 | 1.857481
0.1243907 | 1.855712
0.1243286 | 1.842113
0.1242845 | 1.841766
0.1242364 | 1.835913
0.1241867 | 1.833584
0.1241402 | 1.828832
0.1240909 | 1.827682
0.1240293 | 1.813973
0.1239924 | 1.816007
0.1239455 | 1.810588
0.1238956 | 1.809668
0.123847 | 1.801246
0.1238041 | 1.798046
0.1237509 | 1.794274
0.1237001 | 1.789491
0.1236444 | 1.782349
0.1236033 | 1.7818
0.1235459 | 1.776194
0.1234999 | 1.769618
0.1234473 | 1.767257
0.1234073 | 1.764269
0.1233569 | 1.760255
0.1233082 | 1.753718
0.1232659 | 1.754688
0.1232091 | 1.743832
0.1231637 | 1.742251
0.1231045 | 1.739879
0.1230639 | 1.741439
0.1230222 | 1.733984
0.1229746 | 1.725308
0.1229095 | 1.718927
0.1228694 | 1.716714
0.1228225 | 1.71313
0.1227738 | 1.710643
0.122729 | 1.70697
0.1226657 | 1.698748
0.1226275 | 1.697706
0.1225769 | 1.691381
0.1225272 | 1.685927
0.1224866 | 1.684722
0.1224372 | 1.683605
0.1223722 | 1.670267
0.1223297 | 1.671887
0.1222864 | 1.668195
0.1222355 | 1.663049
0.1221801 | 1.659825
0.1221349 | 1.656368
0.1220814 | 1.649686
0.1220361 | 1.647865
0.121984 | 1.649092
0.1219465 | 1.644449
0.1218901 | 1.64134
0.1218453 | 1.636554
0.1217921 | 1.631688
0.1217386 | 1.627636
0.1216956 | 1.623289
0.1216458 | 1.619563
0.1215969 | 1.616421
0.1215444 | 1.608011
0.1214939 | 1.604935
0.1214551 | 1.604368
0.1214031 | 1.594038
0.1213555 | 1.591128
0.1213069 | 1.591242
0.1212453 | 1.579752
0.1212076 | 1.579781
0.1211569 | 1.577582
0.1211056 | 1.575275
0.1210668 | 1.572603
0.1210151 | 1.566318
0.1209636 | 1.560913
0.1209199 | 1.555788
0.1208634 | 1.553836
0.1208136 | 1.551155
0.1207768 | 1.553573
0.1207151 | 1.543388
0.1206679 | 1.538015
0.1206212 | 1.534119
0.1205687 | 1.532794
0.1205224 | 1.526003
0.1204791 | 1.529102
0.1204181 | 1.521078
0.1203705 | 1.517294
0.1203251 | 1.513755
0.1202796 | 1.510448
0.1202329 | 1.506153
0.1201828 | 1.502426
0.1201299 | 1.494337
0.1200785 | 1.4906
0.1200329 | 1.489522
0.1199783 | 1.482961
0.1199312 | 1.479526
0.1198886 | 1.474105
0.1198388 | 1.472265
0.119785 | 1.468305
0.1197411 | 1.465917
0.119691 | 1.46119
0.1196499 | 1.462589
0.1195772 | 1.449878
0.1195444 | 1.453162
0.119487 | 1.446168
0.1194374 | 1.446116
0.1193998 | 1.443424
0.1193549 | 1.441006
0.119293 | 1.435169
0.1192395 | 1.429464
0.1192023 | 1.428437
0.1191502 | 1.424429
0.1191016 | 1.422946
0.1190561 | 1.417827
0.118995 | 1.412672
0.1189485 | 1.406723
0.1189058 | 1.405945
0.1188523 | 1.399994
0.1188035 | 1.400193
0.1187579 | 1.394872
0.1187133 | 1.39287
0.1186608 | 1.388336
0.1186116 | 1.383866
0.1185615 | 1.382482
0.1185213 | 1.379638
0.1184463 | 1.365569
0.1184047 | 1.36623
0.1183628 | 1.362165
0.1183125 | 1.361261
0.1182647 | 1.360674
0.1182187 | 1.359366
0.118157 | 1.35362
0.118106 | 1.349856
0.1180695 | 1.34989
0.1180206 | 1.342485
0.1179726 | 1.341275
0.1179336 | 1.341411
0.1178717 | 1.329089
0.1178209 | 1.32619
0.1177763 | 1.323448
0.1177253 | 1.317313
0.1176794 | 1.316189
0.1176305 | 1.313874
0.1175822 | 1.308032
0.117522 | 1.301685
0.1174805 | 1.301095
0.1174278 | 1.297909
0.1173779 | 1.294439
0.1173467 | 1.292479
0.1172868 | 1.288332
0.1172321 | 1.282419
0.1171827 | 1.280106
0.1171378 | 1.277574
0.1171051 | 1.278621
0.1170339 | 1.264491
0.1169947 | 1.265368
0.1169383 | 1.260796
0.1168898 | 1.256576
0.1168439 | 1.256187
0.1168152 | 1.261235
0.116731 | 1.243263
0.1166909 | 1.24328
0.1166464 | 1.239991
0.1165989 | 1.234231
0.116549 | 1.231742
0.1165036 | 1.231183
0.1164457 | 1.223552
0.116406 | 1.220155
0.116354 | 1.217448
0.1163071 | 1.2146
0.116255 | 1.213467
0.1162133 | 1.215488
0.1161533 | 1.207377
0.1161008 | 1.20492
0.116051 | 1.200115
0.116005 | 1.200827
0.1159618 | 1.199649
0.1159111 | 1.1867
0.1158631 | 1.179227
0.1158069 | 1.179339
0.1157637 | 1.177294
0.1157097 | 1.170194
0.1156785 | 1.173533
0.1156045 | 1.162297
0.1155689 | 1.16275
0.1155062 | 1.158366
0.1154725 | 1.16151
0.1154185 | 1.157699
0.1153798 | 1.156699
0.1153221 | 1.150295
0.115267 | 1.146591
0.1152172 | 1.143087
0.1151709 | 1.138808
0.1151182 | 1.135101
0.1150723 | 1.133916
0.1150207 | 1.130282
0.1149666 | 1.128429
0.1149314 | 1.126618
0.1148772 | 1.123667
0.1148472 | 1.126694
0.1147837 | 1.115651
0.114728 | 1.113242
0.1146779 | 1.112219
0.1146233 | 1.108224
0.1145843 | 1.10927
0.1145324 | 1.105191
0.1144642 | 1.093876
0.1144271 | 1.095722
0.1143779 | 1.091903
0.1143298 | 1.089468
0.1142817 | 1.086525
0.1142339 | 1.083758
0.1141842 | 1.080326
0.114137 | 1.077379
0.1140875 | 1.076911
0.1140395 | 1.074793
0.1139919 | 1.072441
0.1139327 | 1.064513
0.1138882 | 1.06219
0.113838 | 1.058471
0.1137961 | 1.058154
0.1137378 | 1.051391
0.1136969 | 1.05188
0.1136455 | 1.045637
0.1135932 | 1.040551
0.1135444 | 1.041045
0.113486 | 1.041157
0.1134431 | 1.041576
0.1134095 | 1.042091
0.1133442 | 1.032168
0.1132921 | 1.031195
0.1132468 | 1.026497
0.1131976 | 1.027507
0.1131511 | 1.025663
0.1131132 | 1.019641
0.1130422 | 1.010431
0.113004 | 1.010076
0.1129472 | 1.002099
0.1129072 | 1.000802
0.1128647 | 1.007276
0.1128022 | 0.9995362
0.1127561 | 0.9981716
0.1127037 | 0.9904609
0.1126547 | 0.9888003
0.112602 | 0.9856395
0.1125545 | 0.9839327
0.1125022 | 0.9760752
0.1124584 | 0.976685
0.1124132 | 0.9754422
0.1123571 | 0.9720855
0.1123079 | 0.9736425
0.1122648 | 0.9702201
0.1122082 | 0.962824
0.1121652 | 0.9619564
0.1121133 | 0.9591224
0.1120622 | 0.9528325
0.1120177 | 0.9550718
0.1119685 | 0.9570438
0.1119096 | 0.954667
0.1118691 | 0.9480543
0.111813 | 0.9465278
0.1117665 | 0.9463038
0.1117178 | 0.9437473
0.1116598 | 0.9375988
0.1116131 | 0.9356033
0.1115632 | 0.9339495
0.111521 | 0.9266709
0.1114705 | 0.9271557
0.1114289 | 0.9288899
0.1113682 | 0.9145024
0.111319 | 0.9126114
0.1112752 | 0.9111628
0.1112276 | 0.9088885
0.1111783 | 0.9062903
0.1111365 | 0.9099875
0.1110687 | 0.9001402
0.1110242 | 0.8999091
0.1109772 | 0.8998543
0.1109246 | 0.8952338
0.1108887 | 0.8832105
0.1108391 | 0.8735108
0.1107842 | 0.8701417
0.1107333 | 0.8696234
0.1106818 | 0.8649218
0.1106325 | 0.8614731
0.110582 | 0.859497
0.1105193 | 0.8549396
0.1104852 | 0.8568509
0.1104389 | 0.8548248
0.1103851 | 0.8524954
0.1103388 | 0.8508208
0.1102953 | 0.8507616
0.1102366 | 0.8432977
0.1101837 | 0.8420837
0.1101382 | 0.8414625
0.1100858 | 0.8379101
0.1100434 | 0.8384862
0.1100036 | 0.8411061
0.1099303 | 0.8303277
0.109883 | 0.845263
0.1098311 | 0.8634244
0.1097739 | 0.8752253
0.1097313 | 0.8729303
0.1096801 | 0.8688707
0.1096356 | 0.8536388
0.109584 | 0.8508595
0.1095351 | 0.8455252
0.1094885 | 0.8450177
0.1094426 | 0.8437938
0.1093826 | 0.8397059
0.1093405 | 0.8381936
0.1092886 | 0.838863
0.1092344 | 0.8341586
0.1091874 | 0.8327947
0.1091471 | 0.8340421
0.1090888 | 0.8266006
0.1090456 | 0.8266818
0.1089874 | 0.8226862
0.1089461 | 0.8215557
0.1088911 | 0.8206266
0.1088595 | 0.825706
0.1087785 | 0.8142006
0.1087411 | 0.813064
0.1086953 | 0.808291
0.1086383 | 0.8069271
0.1085892 | 0.8051615
0.1085523 | 0.8042413
0.1085021 | 0.7948164
0.1084435 | 0.7897848
0.1084002 | 0.7917526
0.1083496 | 0.7887224
0.1083039 | 0.7901446
0.1082462 | 0.7895205
0.1081929 | 0.787491
0.1081466 | 0.7891617
0.108091 | 0.7856016
0.1080516 | 0.7864081
0.1079992 | 0.7827332
0.1079457 | 0.7716749
0.1078964 | 0.7617775
0.1078538 | 0.7576973
0.1078099 | 0.7547715
0.1077506 | 0.7497449
0.1077172 | 0.7532142
0.1076492 | 0.7480901
0.1076087 | 0.7514861
0.1075579 | 0.7470946
0.1075106 | 0.7454412
0.1074553 | 0.7440568
0.1074077 | 0.7456701
0.10736 | 0.7425784
0.1073143 | 0.7385657
0.1072654 | 0.7376518
0.1072146 | 0.7360152
0.1071578 | 0.7328904
0.1071026 | 0.731678
0.1070589 | 0.7331257
0.1070022 | 0.7283014
0.1069609 | 0.7327891
0.1069104 | 0.7322775
0.106866 | 0.7350709
0.1068084 | 0.7248483
0.1067589 | 0.7247543
0.1067022 | 0.7223646
0.1066681 | 0.721667
0.1066121 | 0.7201969
0.1065776 | 0.7284875
0.1065012 | 0.7200058
0.1064628 | 0.7216249
0.106408 | 0.7179599
0.1063689 | 0.7157749
0.1063059 | 0.7109495
0.1062693 | 0.7165036
0.1062121 | 0.7105653
0.1061599 | 0.7102085
0.1061145 | 0.7072761
0.106063 | 0.7000065
0.1060247 | 0.6935909
0.1059784 | 0.6984623
0.1059128 | 0.6986206
0.1058709 | 0.6861876
0.1058207 | 0.6793517
0.1057747 | 0.6833451
0.1057169 | 0.6849709
0.1056597 | 0.6816154
0.1056094 | 0.6830789
0.1055668 | 0.6810953
0.1055176 | 0.678256
0.1054703 | 0.6754141
0.1054421 | 0.6768145
0.1053688 | 0.6668052
0.1053153 | 0.6670804
0.1052726 | 0.6678453
0.1052265 | 0.6672042
0.1051664 | 0.6645027
0.1051213 | 0.6639484
0.1050722 | 0.6599055
0.1050281 | 0.6594384
0.1049667 | 0.6550029
0.1049264 | 0.6543097
0.1048754 | 0.6518615
0.104825 | 0.6498215
0.1047678 | 0.6513863
0.1047241 | 0.6474581
0.1046703 | 0.6444749
0.1046255 | 0.6435569
0.1045814 | 0.6451854
0.1045253 | 0.6402993
0.104477 | 0.6393855
0.1044213 | 0.6399432
0.1043758 | 0.6408984
0.10433 | 0.6369281
0.1042748 | 0.6299596
0.1042238 | 0.628713
0.1041718 | 0.6310904
0.104132 | 0.6272448
0.1040804 | 0.6268659
0.1040261 | 0.6213386
0.1039769 | 0.6158795
0.1039234 | 0.6180364
0.1038766 | 0.6249861
0.1038274 | 0.6238751
0.1037751 | 0.6212869
0.1037365 | 0.6229641
0.1036787 | 0.614742
0.1036324 | 0.6157843
0.103587 | 0.6150426
0.1035322 | 0.6117596
0.1034788 | 0.6083695
0.1034446 | 0.6130087
0.1033746 | 0.6035514
0.1033273 | 0.6052371
0.103284 | 0.6051561
0.1032276 | 0.6003873
0.1031829 | 0.6010535
0.1031369 | 0.6010185
0.103078 | 0.5970787
0.1030349 | 0.5956062
0.1029811 | 0.5937121
0.1029299 | 0.5931939
0.1028869 | 0.5908285
0.1028465 | 0.5923942
0.1027905 | 0.5910594
0.1027308 | 0.5875753
0.1026901 | 0.5873644
0.1026314 | 0.5842887
0.1025841 | 0.5800739
0.1025387 | 0.5753272
0.102483 | 0.5742256
0.1024342 | 0.5743142
0.102386 | 0.5763523
0.1023302 | 0.5743012
0.1022888 | 0.5736218
0.1022293 | 0.5688604
0.1021915 | 0.5697391
0.1021322 | 0.5687695
0.1020957 | 0.5688999
0.1020362 | 0.5652317
0.1019854 | 0.5662248
0.1019327 | 0.5653642
0.101885 | 0.5659048
0.1018332 | 0.5646949
0.1017883 | 0.5650524
0.1017334 | 0.5616282
0.1016859 | 0.5614589
0.1016291 | 0.5606698
0.1015859 | 0.5579407
0.1015388 | 0.555684
0.1014902 | 0.5550437
0.1014453 | 0.5583374
0.1013892 | 0.5554833
0.1013393 | 0.5553292
0.1012876 | 0.5533278
0.1012364 | 0.5519064
0.1011921 | 0.5498905
0.1011537 | 0.554503
0.101082 | 0.555131
0.1010368 | 0.5544606
0.1009886 | 0.5469836
0.1009453 | 0.5455824
0.1008911 | 0.5434404
0.1008459 | 0.5443623
0.1007805 | 0.535781
0.1007387 | 0.5353608
0.1006856 | 0.534169
0.1006366 | 0.5344036
0.1005933 | 0.5363591
0.1005379 | 0.5341992
0.1004855 | 0.5353653
0.1004363 | 0.5329506
0.1003865 | 0.5293847
0.100346 | 0.5272543
0.1002994 | 0.5246848
0.1002413 | 0.5201462
0.1001928 | 0.5203607
0.1001425 | 0.5183503
0.1000998 | 0.5175178
0.100047 | 0.5171736
0.09998784 | 0.5151878
0.09993123 | 0.5148392
0.09988938 | 0.5167074
0.09983926 | 0.517711
0.09979321 | 0.5187738
0.09973989 | 0.5182084
0.09969555 | 0.5185635
0.09963997 | 0.5160997
0.09959997 | 0.5141807
0.09954746 | 0.5128334
0.09948757 | 0.5121377
0.09944577 | 0.5152876
0.09939093 | 0.511014
0.09934684 | 0.5086254
0.09929441 | 0.5079863
0.09924707 | 0.5063774
0.09918709 | 0.5057421
0.09914732 | 0.5070187
0.09909736 | 0.5037885
0.09904694 | 0.5034522
0.09899419 | 0.5001457
0.0989443 | 0.49878
0.09889273 | 0.4981603
0.09885796 | 0.5000265
0.09878881 | 0.4938743
0.09874647 | 0.4940808
0.09869945 | 0.4915995
0.09863967 | 0.4886612
0.09859879 | 0.4885394
0.09855114 | 0.4873807
0.09849566 | 0.4840057
0.09844861 | 0.4843911
0.09840157 | 0.4822445
0.09835199 | 0.4798538
0.0983001 | 0.4784664
0.09823836 | 0.4734223
0.09818846 | 0.4749789
0.09814052 | 0.4745591
0.0980866 | 0.474294
0.09804764 | 0.4748769
0.09800255 | 0.4748729
0.09795665 | 0.4718226
0.097903 | 0.4728254
0.09784861 | 0.4723286
0.09780122 | 0.4694202
0.09774698 | 0.4657152
0.09770205 | 0.4667758
0.09765251 | 0.4626062
0.09760128 | 0.4642293
0.09755526 | 0.4634611
0.0974946 | 0.4646225
0.09745392 | 0.4711885
0.09741434 | 0.4764869
0.09733548 | 0.4624653
0.09729678 | 0.46102
0.09724485 | 0.4583412
0.0972027 | 0.4571867
0.09714342 | 0.4538312
0.09710436 | 0.4561118
0.09703475 | 0.4519765
0.09699881 | 0.4529866
0.09694881 | 0.4532347
0.09690929 | 0.4527232
0.09684975 | 0.4502946
0.09680747 | 0.4505417
0.0967529 | 0.4498322
0.09669574 | 0.4484129
0.09664864 | 0.4491427
0.09660091 | 0.4479275
0.09655303 | 0.449309
0.09649658 | 0.4445908
0.09644545 | 0.4456733
0.09639946 | 0.4445464
0.09635698 | 0.4428583
0.09629686 | 0.4421866
0.09626135 | 0.4442276
0.0962003 | 0.4392685
0.09615254 | 0.4399369
0.09609809 | 0.4381516
0.09605317 | 0.4371893
0.09600097 | 0.4362863
0.09595735 | 0.4365913
0.09590076 | 0.4342754
0.09585062 | 0.4327052
0.09579825 | 0.434207
0.09575497 | 0.4335185
0.09570955 | 0.4349835
0.09565725 | 0.4302341
0.09560099 | 0.429241
0.09555133 | 0.427905
0.09550019 | 0.4282074
0.09545154 | 0.4259888
0.09540378 | 0.426772
0.09534874 | 0.4260721
0.09529458 | 0.424387
0.09525675 | 0.4233116
0.09519809 | 0.4197315
0.09515174 | 0.4237087
0.09511543 | 0.423156
0.09504705 | 0.4166751
0.09500652 | 0.4177612
0.09495077 | 0.4145695
0.09491002 | 0.4143791
0.09486328 | 0.4147287
0.0948177 | 0.4146908
0.0947423 | 0.4090414
0.09470333 | 0.4099901
0.094651 | 0.4078272
0.0946012 | 0.4076031
0.09455448 | 0.4071213
0.09450855 | 0.4054185
0.0944544 | 0.4025321
0.0944063 | 0.4035039
0.09435586 | 0.4028591
0.09429976 | 0.4001986
0.09424666 | 0.4013395
0.09419801 | 0.3995162
0.09416215 | 0.3994972
0.09410434 | 0.3969786
0.09405982 | 0.3965778
0.09400915 | 0.3964084
0.09396416 | 0.3958182
0.09390109 | 0.3937222
0.09384868 | 0.3937019
0.09380395 | 0.3925212
0.09375616 | 0.3912149
0.09371048 | 0.3901585
0.09363889 | 0.3864017
0.09360354 | 0.3889287
0.09355357 | 0.3870468
0.09350336 | 0.3852775
0.09345832 | 0.3844137
0.0934116 | 0.3836679
0.09334759 | 0.3792173
0.0933 | 0.3797183
0.09325355 | 0.3793891
0.09320337 | 0.3792323
0.09315778 | 0.3781774
0.0931156 | 0.3768644
0.09305376 | 0.3734369
0.0930111 | 0.3739572
0.09295657 | 0.3732311
0.09290704 | 0.3711515
0.09285789 | 0.3716564
0.09281299 | 0.3711093
0.09275878 | 0.3704474
0.09270737 | 0.3677938
0.09265408 | 0.3662246
0.09261087 | 0.3674784
0.09255388 | 0.3654268
0.0924982 | 0.3630207
0.09245738 | 0.3641846
0.09240642 | 0.3625983
0.09235661 | 0.3623384
0.09231249 | 0.3609243
0.09227752 | 0.3637399
0.09220424 | 0.3559346
0.09216336 | 0.3576173
0.09210668 | 0.3570488
0.09206083 | 0.3569879
0.09201048 | 0.3559173
0.09195925 | 0.3548506
0.09190388 | 0.35396
0.09185368 | 0.353929
0.09181289 | 0.3537256
0.09175572 | 0.3509065
0.09171272 | 0.3511465
0.09165755 | 0.3482312
0.09160715 | 0.3488102
0.09155555 | 0.3479213
0.09151059 | 0.3456866
0.09145311 | 0.3456319
0.09141573 | 0.346737
0.09135896 | 0.3434043
0.091311 | 0.343358
0.09126007 | 0.341883
0.09121089 | 0.3415772
0.0911595 | 0.3411896
0.09113353 | 0.3436787
0.09105648 | 0.3384983
0.09101527 | 0.3388069
0.0909613 | 0.3379265
0.09091519 | 0.3373004
0.09086499 | 0.3353621
0.0908059 | 0.3335452
0.09076444 | 0.3331811
0.0907178 | 0.3322219
0.0906485 | 0.3309972
0.09061508 | 0.3308208
0.09056425 | 0.3314804
0.09050129 | 0.3290904
0.09046068 | 0.3297012
0.09040513 | 0.329586
0.09036203 | 0.3283867
0.09030642 | 0.3279919
0.09027519 | 0.329414
0.09020803 | 0.3245058
0.09015718 | 0.3244728
0.09011637 | 0.3258315
0.09006229 | 0.3240611
0.09001578 | 0.3228031
0.08997417 | 0.3232469
0.0898994 | 0.3186169
0.0898507 | 0.3201051
0.08981321 | 0.320045
0.08975817 | 0.3194528
0.08971788 | 0.318925
0.08966584 | 0.3193993
0.08961418 | 0.3178914
0.08955911 | 0.3158247
0.0895045 | 0.3154826
0.0894665 | 0.3146391
0.0894068 | 0.3142242
0.0893638 | 0.3129424
0.08931457 | 0.3114918
0.08925623 | 0.3102817
0.08920864 | 0.310272
0.08915155 | 0.3084221
0.08911607 | 0.309477
0.089068 | 0.308784
0.08901454 | 0.308175
0.08896125 | 0.3064276
0.08891138 | 0.3066364
0.08885876 | 0.3067211
0.08882606 | 0.3084817
0.08875374 | 0.3047843
0.08870983 | 0.3039303
0.08866681 | 0.3022462
0.08861554 | 0.3007703
0.08856258 | 0.3010347
0.0885154 | 0.3010639
0.08846093 | 0.2995585
0.08840042 | 0.2971694
0.08836004 | 0.2971664
0.08831358 | 0.2955848
0.08825925 | 0.2951794
0.08822364 | 0.2952695
0.08815783 | 0.2946576
0.08810545 | 0.2953551
0.08806023 | 0.2958265
0.0880125 | 0.2947323
0.08797268 | 0.2947152
0.08790917 | 0.2909518
0.08786219 | 0.2915506
0.08781969 | 0.2899058
0.08775982 | 0.2896434
0.08770278 | 0.2891583
0.08767931 | 0.2921335
0.08760955 | 0.2877859
0.08756411 | 0.2883718
0.08751269 | 0.2879052
0.08747163 | 0.2870062
0.08740692 | 0.2893252
0.08736416 | 0.2904436
0.08729458 | 0.2868929
0.08725878 | 0.28994
0.0872068 | 0.2887339
0.08715811 | 0.2879655
0.08711447 | 0.2903191
0.0870615 | 0.2887674
0.08700245 | 0.2853449
0.08695112 | 0.2852712
0.08691138 | 0.2860892
0.0868699 | 0.2848698
0.08680425 | 0.2839489
0.08675481 | 0.2843661
0.08670885 | 0.2836106
0.08666755 | 0.2826027
0.0866016 | 0.2817226
0.08656684 | 0.2821902
0.08650719 | 0.2806779
0.08645064 | 0.2798988
0.08641014 | 0.2807263
0.08636221 | 0.2798733
0.086301 | 0.2780748
0.08626781 | 0.2788059
0.08622862 | 0.2803644
0.08614446 | 0.2764337
0.08610507 | 0.2783652
0.08605753 | 0.2779115
0.08600968 | 0.2785651
0.08595793 | 0.2773493
0.08591282 | 0.2784086
0.08585988 | 0.2768202
0.08580629 | 0.2757913
0.08575735 | 0.2740099
0.08571306 | 0.2741542
0.08565579 | 0.2736689
0.0856054 | 0.2730785
0.08556272 | 0.2736371
0.08550552 | 0.2721906
0.08546044 | 0.2720965
0.08540372 | 0.2718652
0.08538132 | 0.2734525
0.08530056 | 0.2681841
0.08525861 | 0.2704032
0.0852003 | 0.2701557
0.08515492 | 0.2702826
0.08511004 | 0.2691608
0.08506361 | 0.2694672
0.08500001 | 0.2681382
0.084954 | 0.2676208
0.08489984 | 0.2678244
0.08485932 | 0.2673246
0.08481657 | 0.267283
0.08477316 | 0.265785
0.08470545 | 0.2640852
0.08465483 | 0.2629467
0.08460454 | 0.2628742
0.08455853 | 0.2623934
0.08450859 | 0.2635115
0.08445138 | 0.2607548
0.08440428 | 0.2614343
0.08436058 | 0.2609436
0.08430438 | 0.2597146
0.08425963 | 0.2600953
0.08420561 | 0.2606477
0.08414803 | 0.2578433
0.08410932 | 0.2602813
0.08405623 | 0.2586131
0.0840038 | 0.2571379
0.08396672 | 0.2563066
0.0839286 | 0.2594433
0.08385086 | 0.2546583
0.08380314 | 0.2554365
0.08375466 | 0.2557166
0.08371042 | 0.2560129
0.08365631 | 0.2554589
0.08361504 | 0.255704
0.0835519 | 0.2545208
0.08350622 | 0.2542466
0.08344992 | 0.2532018
0.08340203 | 0.2524492
0.08335548 | 0.2516236
0.08330357 | 0.250618
0.08325674 | 0.2501014
0.08319989 | 0.2496621
0.08315995 | 0.2488178
0.08310814 | 0.2483986
0.08306503 | 0.2487462
0.08300234 | 0.2459869
0.08294956 | 0.2459386
0.08290719 | 0.2468535
0.08285458 | 0.24717
0.08280672 | 0.2458573
0.08275305 | 0.2451613
0.08270014 | 0.244383
0.08264694 | 0.2436595
0.08260876 | 0.245399
0.08255927 | 0.2445081
0.08250803 | 0.2448949
0.08246992 | 0.2448398
0.08240471 | 0.2426208
0.08235826 | 0.2411145
0.0823117 | 0.2425048
0.08226224 | 0.2421191
0.08219674 | 0.2369633
0.0821537 | 0.2367804
0.08210773 | 0.2367767
0.0820579 | 0.235659
0.08201232 | 0.2343933
0.08194963 | 0.2327728
0.08192462 | 0.235123
0.08185188 | 0.2315489
0.08180477 | 0.2318369
0.08175195 | 0.2311757
0.08170837 | 0.2311836
0.08165644 | 0.2305361
0.08161024 | 0.2319611
0.08154623 | 0.2307613
0.08150782 | 0.2307936
0.08145602 | 0.2301204
0.08140619 | 0.2307938
0.08136169 | 0.235018
0.08131502 | 0.2342085
0.08124904 | 0.2332327
0.08120481 | 0.2344622
0.08115518 | 0.2297618
0.08110333 | 0.228275
0.08105454 | 0.2292998
0.08100911 | 0.2281864
0.08095781 | 0.2285557
0.08090728 | 0.2270083
0.08085825 | 0.2269361
0.08080422 | 0.2253697
0.08075425 | 0.2272533
0.0806905 | 0.2254538
0.08065949 | 0.2267051
0.08059927 | 0.2255813
0.08055602 | 0.226509
0.08050392 | 0.226107
0.08046166 | 0.2263901
0.08039882 | 0.2267007
0.08035295 | 0.2267084
0.08030407 | 0.2251592
0.08025655 | 0.2249766
0.08020099 | 0.2245836
0.08014876 | 0.2249927
0.08010034 | 0.2254366
0.08005372 | 0.2243322
0.07999989 | 0.2250277
0.07995101 | 0.2243713
0.079895 | 0.2220939
0.07986203 | 0.2233085
0.07980749 | 0.2213533
0.07975596 | 0.2209044
0.07970356 | 0.2195718
0.07965624 | 0.2202543
0.07959855 | 0.218868
0.07954881 | 0.2185184
0.07949887 | 0.2188334
0.07944092 | 0.2164642
0.07940267 | 0.2172915
0.07935147 | 0.216006
0.07931296 | 0.2179697
0.07924932 | 0.2144542
0.07920898 | 0.2160258
0.07915088 | 0.2148431
0.07910654 | 0.2146467
0.07904727 | 0.2125867
0.07901095 | 0.2134714
0.07895252 | 0.2115501
0.07889797 | 0.2114071
0.0788514 | 0.211486
0.07880047 | 0.2110633
0.07874653 | 0.2121238
0.07869939 | 0.2115487
0.07864972 | 0.2121785
0.07860283 | 0.2121532
0.07855256 | 0.210449
0.07850056 | 0.2104818
0.07844937 | 0.2101756
0.07839352 | 0.2079635
0.07835049 | 0.207812
0.07829295 | 0.2080557
0.07825058 | 0.2069092
0.07819427 | 0.2060866
0.07816667 | 0.2077263
0.07809175 | 0.2048039
0.07804411 | 0.2045703
0.07799877 | 0.2048904
0.07795447 | 0.2036972
0.07790126 | 0.2037536
0.07784697 | 0.2023454
0.07779843 | 0.2036578
0.07774932 | 0.203133
0.07770159 | 0.2012138
0.0776422 | 0.2009196
0.07760411 | 0.2025382
0.07755065 | 0.2002744
0.07750372 | 0.2010011
0.07744986 | 0.2001133
0.07740164 | 0.199164
0.07734612 | 0.1989776
0.07729629 | 0.198704
0.07725899 | 0.1992444
0.07718831 | 0.195803
0.07714039 | 0.1967154
0.07709933 | 0.1955845
0.07705207 | 0.1952192
0.07700054 | 0.1953806
0.07694826 | 0.1946586
0.07690811 | 0.1950949
0.0768553 | 0.1934045
0.07679799 | 0.192899
0.07674994 | 0.1932948
0.07670645 | 0.1946717
0.07664588 | 0.1916554
0.0765991 | 0.191413
0.0765442 | 0.1907728
0.07650163 | 0.191609
0.07644887 | 0.1901446
0.07639779 | 0.1893802
0.07633944 | 0.1897224
0.07630269 | 0.1890429
0.07624677 | 0.1890911
0.07620162 | 0.1886778
0.07615454 | 0.1891459
0.07609946 | 0.1868327
0.07604327 | 0.1869731
0.07598891 | 0.1861815
0.07595442 | 0.1869811
0.07589895 | 0.1852458
0.07586303 | 0.1861808
0.07579025 | 0.1837635
0.07573445 | 0.1833706
0.07569497 | 0.1834873
0.07563969 | 0.1818039
0.07559779 | 0.1813068
0.07554344 | 0.1819353
0.07549179 | 0.1797532
0.07544953 | 0.1790395
0.07539249 | 0.1786554
0.07534662 | 0.1789238
0.07529689 | 0.1784244
0.07526615 | 0.1794971
0.07519375 | 0.1770843
0.07513937 | 0.1770572
0.07509511 | 0.1772577
0.07504499 | 0.1767207
0.07500685 | 0.1767982
0.07495451 | 0.1762498
0.07489992 | 0.1745399
0.07484798 | 0.1740556
0.074793 | 0.1728828
0.07474515 | 0.172778
0.07470213 | 0.1731809
0.07464328 | 0.1711191
0.07459172 | 0.172596
0.07454904 | 0.1722014
0.07450293 | 0.1709308
0.07444864 | 0.1697721
0.07441299 | 0.1710467
0.07433706 | 0.1679935
0.07429701 | 0.1688727
0.07424194 | 0.1684938
0.07419227 | 0.1684887
0.07413799 | 0.1677427
0.07411115 | 0.1692247
0.07404349 | 0.1658737
0.07400313 | 0.1663795
0.07394377 | 0.1651409
0.07389837 | 0.1649285
0.07384836 | 0.1650741
0.07381007 | 0.1647247
0.07374555 | 0.1637674
0.07369076 | 0.1638666
0.07364553 | 0.1634341
0.07359985 | 0.1637539
0.07354776 | 0.1639113
0.07349369 | 0.1623876
0.07344198 | 0.1621995
0.07339045 | 0.1612243
0.07335002 | 0.1612532
0.0733009 | 0.1597398
0.07324415 | 0.1599956
0.07319828 | 0.1589958
0.07314371 | 0.1583813
0.07309314 | 0.1577934
0.07304926 | 0.1576368
0.07299793 | 0.1572551
0.07294751 | 0.1578528
0.07289171 | 0.1559646
0.07284555 | 0.1558167
0.0727945 | 0.1560675
0.07274487 | 0.1563107
0.07269464 | 0.1545401
0.07265212 | 0.1545272
0.07259649 | 0.1540672
0.07253347 | 0.15289
0.0724907 | 0.1534518
0.0724436 | 0.1532817
0.07239993 | 0.1536302
0.07234653 | 0.1521935
0.07229384 | 0.1522702
0.07224382 | 0.1516278
0.07219167 | 0.1510228
0.0721392 | 0.1506543
0.07210573 | 0.1513099
0.07203971 | 0.1492281
0.07198859 | 0.1499035
0.07194555 | 0.1492183
0.07189427 | 0.1487957
0.07184263 | 0.1484656
0.07180907 | 0.1490764
0.07173756 | 0.1472525
0.07168804 | 0.1458771
0.07164333 | 0.1462061
0.07159232 | 0.1464301
0.07153727 | 0.1454638
0.07150063 | 0.1466905
0.07143377 | 0.1445155
0.07138746 | 0.1451195
0.07134154 | 0.1444163
0.07129338 | 0.1444905
0.07123934 | 0.1435641
0.07118833 | 0.1436623
0.07113543 | 0.1430839
0.07109396 | 0.1440777
0.07103646 | 0.144418
0.0709918 | 0.143417
0.07095289 | 0.1442984
0.07089648 | 0.1420822
0.07085173 | 0.1420094
0.07078373 | 0.1406725
0.07074344 | 0.1407773
0.07069263 | 0.1399879
0.07065689 | 0.1403208
0.07057979 | 0.1385408
0.07054168 | 0.1381791
0.07048692 | 0.1383046
0.07043879 | 0.1380216
0.07039062 | 0.1371016
0.07033549 | 0.1364715
0.07028453 | 0.1366878
0.07024078 | 0.1358379
0.07019479 | 0.1355025
0.07013775 | 0.1358072
0.07010308 | 0.1361507
0.07004236 | 0.1350527
0.06998967 | 0.1352568
0.06994231 | 0.1345948
0.06988273 | 0.1342246
0.06983776 | 0.1329465
0.06979139 | 0.1335422
0.06973992 | 0.1329908
0.06969196 | 0.1330191
0.06963999 | 0.1319013
0.06959309 | 0.1314138
0.06953157 | 0.1304038
0.06949512 | 0.1311195
0.06943494 | 0.1303542
0.06938766 | 0.1299557
0.06933814 | 0.129378
0.06928574 | 0.1297081
0.06923778 | 0.1291079
0.06919607 | 0.1292939
0.06913285 | 0.1288769
0.06908889 | 0.1287195
0.06903919 | 0.1271981
0.0689919 | 0.1266669
0.06894296 | 0.1266982
0.06888752 | 0.1249911
0.0688383 | 0.1245944
0.06878197 | 0.1237829
0.06873645 | 0.1241695
0.06869262 | 0.1242959
0.0686421 | 0.1252304
0.06857922 | 0.1256105
0.0685361 | 0.1267595
0.06848371 | 0.1260825
0.06843396 | 0.1271994
0.06838841 | 0.1278343
0.06834343 | 0.1276399
0.06828443 | 0.125192
0.06823549 | 0.1252025
0.06818714 | 0.1250021
0.06813709 | 0.1244265
0.06808681 | 0.123699
0.06805087 | 0.1240185
0.06797143 | 0.1217307
0.06793052 | 0.1208273
0.06788876 | 0.120794
0.06782298 | 0.119614
0.0677899 | 0.1205131
0.06773711 | 0.1195739
0.06768321 | 0.119314
0.06764128 | 0.1185492
0.06758628 | 0.1177127
0.06754104 | 0.1176283
0.06750495 | 0.118072
0.06743795 | 0.1163431
0.06738504 | 0.1158267
0.06733218 | 0.1158146
0.06728916 | 0.1160354
0.06723505 | 0.1157936
0.06719906 | 0.1153225
0.06712987 | 0.1144545
0.06708309 | 0.1138181
0.06703497 | 0.1140229
0.06697865 | 0.1137528
0.0669404 | 0.1135459
0.06688017 | 0.1124547
0.06683734 | 0.1120366
0.06678861 | 0.1120385
0.06673342 | 0.1119493
0.06667905 | 0.1117591
0.06662982 | 0.1117391
0.06657473 | 0.1116357
0.06653037 | 0.1116698
0.06647352 | 0.1113967
0.0664388 | 0.1114238
0.06638508 | 0.1109608
0.06634091 | 0.1111283
0.06628591 | 0.110329
0.06622143 | 0.1093108
0.06618349 | 0.1086124
0.0661287 | 0.1079046
0.06608186 | 0.1084613
0.06603757 | 0.1080744
0.06599578 | 0.1090094
0.06592262 | 0.1079846
0.0658748 | 0.1084261
0.06582911 | 0.1087465
0.0657724 | 0.1081132
0.06573367 | 0.1073814
0.06568364 | 0.1081949
0.0656226 | 0.1057426
0.06557664 | 0.1060892
0.06552715 | 0.1055665
0.06547921 | 0.1052664
0.06542925 | 0.1049728
0.06538737 | 0.1052602
0.06532758 | 0.1047756
0.06528222 | 0.1046516
0.06523471 | 0.1045278
0.06517596 | 0.1035474
0.06513457 | 0.1042351
0.06507691 | 0.1028982
0.06503594 | 0.1026316
0.06498846 | 0.1023022
0.06492064 | 0.1010767
0.06488134 | 0.1014516
0.06484067 | 0.1020011
0.06478643 | 0.1007779
0.06472655 | 0.1007217
0.06467584 | 0.100168
0.06462755 | 0.09959224
0.06458489 | 0.09883322
0.06453879 | 0.09896876
0.0644761 | 0.09805249
0.06443401 | 0.09760156
0.06437506 | 0.09771578
0.06433204 | 0.09770313
0.0642805 | 0.09788747
0.06423583 | 0.09765918
0.06418219 | 0.09762971
0.06412439 | 0.09761827
0.06408153 | 0.09726819
0.06402247 | 0.09684814
0.06398961 | 0.09738684
0.06392794 | 0.09627222
0.06387078 | 0.09639979
0.06382472 | 0.09652931
0.06378174 | 0.0963505
0.06372819 | 0.09630694
0.06367843 | 0.09593583
0.06361955 | 0.09569286
0.06358175 | 0.09513339
0.0635221 | 0.09501878
0.06347599 | 0.09452874
0.06342371 | 0.09362364
0.06337557 | 0.09415679
0.063333 | 0.094045
0.06327702 | 0.09372094
0.06322852 | 0.09332074
0.06317313 | 0.09417033
0.06312797 | 0.09461516
0.06307911 | 0.09358625
0.06302329 | 0.09315845
0.06297664 | 0.09382105
0.06292026 | 0.09320927
0.06287513 | 0.09299172
0.06283722 | 0.09248741
0.06276767 | 0.09177322
0.06273506 | 0.0920418
0.06267603 | 0.0922986
0.06261788 | 0.09164323
0.06257223 | 0.09200936
0.06253692 | 0.09255791
0.06246372 | 0.09157383
0.06242108 | 0.09185835
0.06237528 | 0.0916126
0.06232713 | 0.09117054
0.06227159 | 0.09083164
0.06222385 | 0.09013925
0.06216613 | 0.09021593
0.06211974 | 0.08945563
0.06207791 | 0.08949736
0.06201755 | 0.0882292
0.06198385 | 0.08883525
0.06192402 | 0.08882504
0.06186383 | 0.08845892
0.06181446 | 0.08735353
0.06177485 | 0.08794535
0.0617245 | 0.08753767
0.06168203 | 0.08860474
0.06162135 | 0.08719852
0.06157793 | 0.08806865
0.06151593 | 0.08866986
0.06147405 | 0.08845922
0.0614223 | 0.0878445
0.06138036 | 0.08784376
0.06130495 | 0.08693677
0.06126942 | 0.08789158
0.06122077 | 0.08732034
0.06116979 | 0.08678678
0.06111185 | 0.08725049
0.06107787 | 0.08799282
0.06101809 | 0.08644023
0.06097585 | 0.08764431
0.06091702 | 0.08701269
0.06086532 | 0.087914
0.0608256 | 0.08862777
0.06077775 | 0.08744031
0.06071701 | 0.08653091
0.06067013 | 0.08693297
0.06061507 | 0.0865235
0.06056771 | 0.08597938
0.06052287 | 0.08550532
0.06046968 | 0.08501007
0.06042468 | 0.08446165
0.06036649 | 0.08456495
0.06032033 | 0.08414427
0.06026727 | 0.08446987
0.06023097 | 0.08470605
0.06016808 | 0.08380821
0.06011248 | 0.08402848
0.06006381 | 0.0838707
0.06001076 | 0.08360335
0.05996436 | 0.08489856
0.05994037 | 0.0855988
0.059869 | 0.08331596
0.05981069 | 0.08278781
0.05976165 | 0.08289646
0.05971379 | 0.08279559
0.05967317 | 0.08256291
0.05962295 | 0.0827812
0.05956775 | 0.08240315
0.0595214 | 0.08201464
0.05946716 | 0.08215039
0.05940941 | 0.08212385
0.05936754 | 0.08282886
0.05931305 | 0.08218729
0.05925978 | 0.08175929
0.0592123 | 0.08054009
0.05916276 | 0.08086118
0.05911632 | 0.080528
0.05906752 | 0.08042502
0.05901629 | 0.08009699
0.05896757 | 0.08035977
0.05891587 | 0.07989185
0.05885989 | 0.08013292
0.05881695 | 0.07987976
0.05878199 | 0.08031647
0.05870616 | 0.07865559
0.05866346 | 0.07957993
0.05861467 | 0.07917095
0.05856764 | 0.07857845
0.05851615 | 0.07852577
0.05847222 | 0.07899799
0.05841276 | 0.07821462
0.05835485 | 0.07762995
0.05831369 | 0.07900166
0.0582689 | 0.07959158
0.05820827 | 0.07930535
0.05814814 | 0.08028634
0.05810513 | 0.08064857
0.05806043 | 0.08096826
0.05800444 | 0.08076879
0.05796016 | 0.08102165
0.05791262 | 0.08029759
0.05784776 | 0.08005628
0.05780995 | 0.08051368
0.05775109 | 0.08064263
0.0577132 | 0.08035465
0.057667 | 0.08069472
0.05761509 | 0.07993327
0.05754344 | 0.0792739
0.05750593 | 0.07985477
0.0574572 | 0.07878257
0.05741259 | 0.07912026
0.05736446 | 0.07893221
0.05731927 | 0.07954143
0.05725694 | 0.07861946
0.0571904 | 0.07827113
0.05716597 | 0.07854625
0.05710683 | 0.07772015
0.05706052 | 0.0777391
0.05701332 | 0.07826995
0.05695819 | 0.07834495
0.0569012 | 0.07794219
0.05685442 | 0.07773282
0.05680509 | 0.07782142
0.05675911 | 0.07680831
0.05670111 | 0.07648002
0.0566536 | 0.07829746
0.05660083 | 0.07769948
0.05655819 | 0.07841722
0.05650754 | 0.0780434
0.0564709 | 0.07820256
0.05640287 | 0.07712782
0.05635708 | 0.07785943
0.05630242 | 0.07755613
0.0562608 | 0.0779671
0.05620441 | 0.07815813
0.05616549 | 0.07736314
0.05609626 | 0.07666315
0.05605195 | 0.07777887
0.05600272 | 0.07725877
0.05595527 | 0.07695989
0.05589421 | 0.07624865
0.05587639 | 0.07747918
0.05580955 | 0.07626624
0.05575673 | 0.0761718
0.05570487 | 0.0761592
0.05565405 | 0.07585057
0.05561305 | 0.07578155
0.05556102 | 0.07540495
0.05550814 | 0.07515378
0.05545252 | 0.07490048
0.055399 | 0.07480081
0.05535712 | 0.07532769
0.05531058 | 0.07444162
0.05525517 | 0.07392178
0.05519294 | 0.07337129
0.05514828 | 0.07411776
0.05510331 | 0.07381914
0.05505728 | 0.0738082
0.0550143 | 0.07331919
0.05493798 | 0.07288557
0.05490096 | 0.07353245
0.05485655 | 0.07302988
0.05480447 | 0.07299537
0.05475062 | 0.07247856
0.05471048 | 0.07288043
0.05465279 | 0.07243428
0.0545995 | 0.07187559
0.05454693 | 0.07150332
0.05449774 | 0.07101312
0.05445691 | 0.070778
0.05439924 | 0.07065248
0.05435299 | 0.07017151
0.05430095 | 0.0697155
0.05424701 | 0.07005582
0.05420134 | 0.07054371
0.05416082 | 0.07113017
0.05408561 | 0.07027661
0.05405171 | 0.07107096
0.05399887 | 0.07115852
0.05394513 | 0.07198872
0.05389194 | 0.07227469
0.05386319 | 0.07209212
0.05379276 | 0.07111442
0.05374483 | 0.07096514
0.05370008 | 0.07094582
0.05364528 | 0.07086281
0.05359827 | 0.07091815
0.05354554 | 0.07086847
0.05349105 | 0.07002392
0.05344952 | 0.06891239
0.05339372 | 0.06899574
0.05334385 | 0.06919876
0.05331353 | 0.06875936
0.05325042 | 0.06831283
0.05319936 | 0.06866181
0.05315213 | 0.06916512
0.05309919 | 0.06921742
0.05304481 | 0.06863549
0.05300417 | 0.06831533
0.05294217 | 0.06771816
0.05290443 | 0.06793418
0.05284665 | 0.0674003
0.05279832 | 0.06746931
0.05275217 | 0.06752705
0.05270411 | 0.06766339
0.05264316 | 0.06681286
0.05259342 | 0.06691412
0.05254196 | 0.06713711
0.0525018 | 0.06690689
0.0524416 | 0.06627416
0.05240481 | 0.06617733
0.05234532 | 0.06602673
0.05230269 | 0.06646196
0.05224798 | 0.06613665
0.05219597 | 0.06534692
0.05214806 | 0.06539964
0.05209165 | 0.06529928
0.05204912 | 0.06526788
0.05199749 | 0.0652251
0.05194407 | 0.06464547
0.05189718 | 0.06522468
0.05185384 | 0.0644864
0.05178766 | 0.06320514
0.05173835 | 0.06289781
0.05169102 | 0.06310182
0.05164412 | 0.06334514
0.05159855 | 0.06297421
0.05155698 | 0.06345427
0.05149979 | 0.06323335
0.05144408 | 0.06239142
0.05139221 | 0.06239954
0.05134597 | 0.06218949
0.05129075 | 0.06245035
0.05125043 | 0.06173283
0.0511892 | 0.06160473
0.05113862 | 0.06230155
0.0510821 | 0.06167819
0.051045 | 0.06212671
0.05099451 | 0.06200926
0.05093116 | 0.06175813
0.05089309 | 0.06113748
0.05084305 | 0.06133944
0.05079444 | 0.06121856
0.05074613 | 0.06001235
0.05070931 | 0.06009344
0.05063108 | 0.05995648
0.05058178 | 0.05948684
0.0505401 | 0.05963971
0.05049432 | 0.05868545
0.05044626 | 0.05820774
0.0503917 | 0.05779616
0.05033712 | 0.05889505
0.05029055 | 0.05824453
0.05024209 | 0.05836249
0.050182 | 0.05843849
0.05016365 | 0.059147
0.05008172 | 0.05869322
0.0500428 | 0.05915089
0.04998927 | 0.05892308
0.0499446 | 0.05868796
0.04988556 | 0.05828396
0.0498472 | 0.05856514
0.04979177 | 0.05821028
0.04974091 | 0.05863649
0.04969462 | 0.05855097
0.04963612 | 0.05812973
0.0495871 | 0.05774605
0.04953812 | 0.05759858
0.04948576 | 0.05744727
0.04943235 | 0.05754273
0.04938503 | 0.05630703
0.0493413 | 0.05639598
0.04928427 | 0.05599117
0.0492462 | 0.0561948
0.04918611 | 0.05571858
0.04914068 | 0.05544431
0.04908822 | 0.05502144
0.04903845 | 0.05507843
0.0489851 | 0.05475169
0.04892492 | 0.05442145
0.04888479 | 0.05548474
0.04883996 | 0.05536332
0.04879083 | 0.05462092
0.0487358 | 0.05450152
0.04868298 | 0.05492471
0.04862749 | 0.05455515
0.04858006 | 0.05454666
0.04853211 | 0.05401848
0.04848382 | 0.0533773
0.04843703 | 0.05340351
0.04840384 | 0.05351589
0.04833236 | 0.05314936
0.048288 | 0.05295945
0.04823282 | 0.05191153
0.04818437 | 0.05232223
0.04813952 | 0.05194452
0.04809776 | 0.05195509
0.04802976 | 0.05187673
0.0479746 | 0.05200557
0.04792883 | 0.05220323
0.04787891 | 0.05187602
0.04782998 | 0.05179107
0.04778263 | 0.05109005
0.047731 | 0.05045494
0.04767763 | 0.05038616
0.04762828 | 0.05024011
0.04757512 | 0.05051226
0.04754118 | 0.05039221
0.04748283 | 0.05000807
0.04742779 | 0.04984814
0.04738232 | 0.04938462
0.04733733 | 0.04987658
0.04728535 | 0.05001208
0.0472443 | 0.04999773
0.04717032 | 0.04974511
0.04713112 | 0.04906222
0.04707218 | 0.04904823
0.04702353 | 0.04873314
0.04698292 | 0.04895174
0.04694095 | 0.04927295
0.04687543 | 0.04897216
0.04682932 | 0.04890579
0.04678761 | 0.04843182
0.04673332 | 0.04844316
0.04668523 | 0.0476853
0.04663483 | 0.0479747
0.04657453 | 0.0484525
0.04652788 | 0.04746702
0.04647575 | 0.0475635
0.04642401 | 0.04804509
0.04638269 | 0.0477285
0.04632331 | 0.04757957
0.04628228 | 0.04769678
0.04623046 | 0.04782779
0.04617411 | 0.04767741
0.04613174 | 0.04691527
0.04607834 | 0.0466543
0.04601865 | 0.04592709
0.04597875 | 0.04677192
0.04592435 | 0.04650184
0.04588081 | 0.04602034
0.04581912 | 0.04601797
0.04579369 | 0.045939
0.04573449 | 0.04508239
0.04568254 | 0.04578697
0.04562438 | 0.04566904
0.04558202 | 0.04557578
0.04553264 | 0.04521099
0.04548365 | 0.0447081
0.04542517 | 0.04457608
0.04536855 | 0.04467869
0.04532387 | 0.04414572
0.04527463 | 0.04420071
0.04522613 | 0.04422259
0.04517703 | 0.04421991
0.04512609 | 0.04441676
0.04507287 | 0.04409175
0.04502688 | 0.04470369
0.04497032 | 0.04410742
0.04493632 | 0.044267
0.04487701 | 0.04401003
0.04482645 | 0.04417171
0.0447784 | 0.04392123
0.04472086 | 0.0435401
0.04467025 | 0.04354291
0.04464338 | 0.04367226
0.04456847 | 0.04325224
0.04452935 | 0.04326571
0.04447637 | 0.04371182
0.04441446 | 0.04356274
0.04437398 | 0.04380322
0.04433523 | 0.043258
0.04427812 | 0.04286204
0.04422512 | 0.04228507
0.04417367 | 0.04219809
0.04413129 | 0.04222445
0.04406994 | 0.04246352
0.04403546 | 0.04239119
0.04397604 | 0.0424304
0.04392354 | 0.04236062
0.04387119 | 0.04275202
0.04382179 | 0.04257644
0.04377365 | 0.04263323
0.04372272 | 0.04251378
0.04368416 | 0.04209118
0.0436256 | 0.04096014
0.04356753 | 0.04028462
0.04351524 | 0.04088814
0.04347813 | 0.04123634
0.04340971 | 0.04118352
0.04337583 | 0.04181468
0.04332241 | 0.04175026
0.04326898 | 0.04150757
0.04321951 | 0.04117698
0.0431818 | 0.04108415
0.04311211 | 0.04130664
0.04306811 | 0.04092187
0.04302246 | 0.04061248
0.0429675 | 0.04139042
0.04293068 | 0.04048538
0.04287579 | 0.0406912
0.04281106 | 0.04007033
0.04276093 | 0.03986075
0.04273218 | 0.0395465
0.04267028 | 0.03930295
0.04262074 | 0.03899312
0.04256714 | 0.03873799
0.04251747 | 0.03908323
0.04247277 | 0.03904892
0.04241719 | 0.03791398
0.04236425 | 0.03810645
0.04232262 | 0.03859244
0.04226742 | 0.03855825
0.04221428 | 0.03828064
0.0421626 | 0.03876798
0.04212066 | 0.03831107
0.04206475 | 0.03811366
0.0420234 | 0.03807339
0.04196648 | 0.03827134
0.04191559 | 0.03782598
0.04186249 | 0.03819534
0.04181734 | 0.03792923
0.04176318 | 0.03772506
0.04170895 | 0.0384045
0.04166693 | 0.03777006
0.04161476 | 0.0375628
0.04155622 | 0.03789692
0.0415162 | 0.03780471
0.04147122 | 0.03735621
0.0414159 | 0.03678563
0.04136197 | 0.03691613
0.04130755 | 0.03685475
0.04126313 | 0.03643911
0.0412163 | 0.03631533
0.0411604 | 0.03643639
0.04110273 | 0.03637699
0.04106282 | 0.03661932
0.04101661 | 0.03654334
0.04096531 | 0.03649275
0.04091091 | 0.03683588
0.04088545 | 0.03712329
0.04081436 | 0.03648407
0.0407587 | 0.03664514
0.0407147 | 0.03704353
0.04066357 | 0.03732675
0.04061342 | 0.03719981
0.04057459 | 0.03688365
0.04050541 | 0.03660656
0.04046794 | 0.03711971
0.0404148 | 0.0369834
0.04036562 | 0.03719007
0.04030937 | 0.03678465
0.04024544 | 0.03687509
0.04020803 | 0.03690592
0.04016077 | 0.03705648
0.04010507 | 0.03677592
0.04005545 | 0.0360391
0.0400145 | 0.03689206
0.03998761 | 0.0369123
0.03989616 | 0.03607295
0.03986583 | 0.03628252
0.03981673 | 0.03649186
0.03975415 | 0.03655858
0.03970401 | 0.03664529
0.03967257 | 0.03695224
0.03962595 | 0.03671739
0.03955491 | 0.03652844
0.03951098 | 0.03623565
0.03945059 | 0.03613377
0.03941004 | 0.03676922
0.03936873 | 0.03662219
0.03930534 | 0.03613618
0.03925962 | 0.03619236
0.03919905 | 0.03615354
0.03915771 | 0.03555663
0.03911297 | 0.0358005
0.03906071 | 0.03589889
0.03900026 | 0.03609294
0.03895696 | 0.03526208
0.03890597 | 0.03528528
0.03885065 | 0.03578097
0.03881008 | 0.03522476
0.03876192 | 0.0354496
0.03869876 | 0.03468654
0.03865534 | 0.03552162
0.0386045 | 0.03537188
0.03855246 | 0.03513046
0.03851244 | 0.03517053
0.03845543 | 0.0347504
0.03840037 | 0.03558421
0.03836277 | 0.03525927
0.03829987 | 0.03524914
0.03826206 | 0.03521868
0.03820959 | 0.03464807
0.03814831 | 0.03455227
0.03810616 | 0.03429944
0.03805052 | 0.03488691
0.03799687 | 0.03464285
0.03795731 | 0.03563706
0.03792359 | 0.03571075
0.03784493 | 0.03510285
0.03780758 | 0.03517241
0.03775161 | 0.03463564
0.03770752 | 0.03490998
0.03764773 | 0.03439403
0.03761998 | 0.03499194
0.03755652 | 0.03518107
0.03749549 | 0.03486035
0.03746025 | 0.03530895
0.03740203 | 0.03494549
0.03734655 | 0.03433232
0.03731253 | 0.03455077
0.03725792 | 0.03397502
0.03719748 | 0.03357284
0.03715009 | 0.03357002
0.0371005 | 0.03397397
0.03704409 | 0.03406106
0.03701018 | 0.03435727
0.03695202 | 0.03353389
0.03690028 | 0.033493
0.03685528 | 0.03333815
0.03680292 | 0.03409492
0.0367515 | 0.03407762
0.03669325 | 0.03370781
0.0366452 | 0.03356805
0.03659817 | 0.03383005
0.03654273 | 0.03413114
0.03650005 | 0.03324279
0.03646425 | 0.03325371
0.03639554 | 0.0331427
0.0363457 | 0.03340043
0.03629728 | 0.03291504
0.03624687 | 0.03313891
0.03620126 | 0.03349846
0.03614529 | 0.03393323
0.03609332 | 0.03381696
0.03604483 | 0.03310249
0.03600078 | 0.03325108
0.03594837 | 0.03307632
0.03589541 | 0.03310984
0.03585539 | 0.03332247
0.03579628 | 0.03345827
0.03573568 | 0.03303526
0.03569904 | 0.03319292
0.03564183 | 0.03275256
0.03559609 | 0.03346239
0.03555713 | 0.0332655
0.03548879 | 0.03314865
0.0354481 | 0.03280677
0.03539413 | 0.03238539
0.03534601 | 0.03208661
0.03529959 | 0.03272015
0.03525324 | 0.03227695
0.03519255 | 0.03243393
0.03514018 | 0.03236329
0.03510006 | 0.03216138
0.03504251 | 0.0311619
0.03499105 | 0.03084149
0.03494019 | 0.03106417
0.03489875 | 0.03140973
0.03483822 | 0.0313866
0.03480104 | 0.0311615
0.0347334 | 0.03126566
0.03470869 | 0.03188201
0.03463714 | 0.03165869
0.03459512 | 0.03153569
0.03454401 | 0.0316192
0.03449572 | 0.03136997
0.03444512 | 0.03152822
0.03440731 | 0.03167347
0.03433785 | 0.03161072
0.03428304 | 0.03110494
0.03424728 | 0.03129801
0.03419917 | 0.0311246
0.03414196 | 0.03119697
0.03410761 | 0.03137603
0.03402844 | 0.03130978
0.03399717 | 0.03114266
0.03394303 | 0.03083301
0.03388084 | 0.0305864
0.03384631 | 0.03083915
0.03379048 | 0.03009236
0.03373765 | 0.03024366
0.0336843 | 0.03032031
0.03363609 | 0.03051582
0.03359639 | 0.03097798
0.03354208 | 0.03055509
0.0334889 | 0.03028808
0.03344389 | 0.02978073
0.03339076 | 0.02918018
0.03333971 | 0.0296103
0.03328703 | 0.02946217
0.03325409 | 0.0301029
0.03317918 | 0.02971974
0.03313844 | 0.02951671
0.03308866 | 0.02954808
0.03304482 | 0.02888892
0.03299127 | 0.02912677
0.03294447 | 0.02858769
0.03287678 | 0.02859388
0.03284081 | 0.02919214
0.03279268 | 0.02953016
0.03273626 | 0.02926098
0.03269131 | 0.02960964
0.03264627 | 0.02857248
0.03258273 | 0.02857424
0.03253015 | 0.02872315
0.03248199 | 0.02889293
0.03243012 | 0.02856238
0.03239595 | 0.02822026
0.03233592 | 0.028044
0.03228323 | 0.02802608
0.03223375 | 0.02821813
0.03219382 | 0.0294008
0.03213132 | 0.02895775
0.03209904 | 0.0291191
0.03203769 | 0.02834656
0.03198193 | 0.02877737
0.03193307 | 0.02856056
0.03188847 | 0.02893944
0.03184091 | 0.02932813
0.03180736 | 0.02885286
0.03172986 | 0.0285193
0.03167726 | 0.0286552
0.03163586 | 0.02796558
0.03158331 | 0.02809624
0.0315383 | 0.02851366
0.03148627 | 0.02858286
0.03143035 | 0.02831829
0.03138593 | 0.02865005
0.03133055 | 0.02861655
0.03128255 | 0.02795454
0.0312419 | 0.02744878
0.03117201 | 0.02766376
0.03112924 | 0.02725151
0.03108183 | 0.0282369
0.03102491 | 0.02828481
0.03097688 | 0.02932315
0.03093605 | 0.02877164
0.03087365 | 0.02879988
0.03082606 | 0.02926635
0.03078052 | 0.02936559
0.03072933 | 0.02875769
0.03067479 | 0.02839387
0.03062972 | 0.02781684
0.03058105 | 0.02839174
0.03053895 | 0.02867107
0.03046741 | 0.02876971
0.03042276 | 0.02797963
0.030374 | 0.02760131
0.03032395 | 0.02704657
0.03028299 | 0.02727755
0.03023463 | 0.02728528
0.03017639 | 0.0277421
0.03013167 | 0.02817487
0.030073 | 0.02768885
0.03002941 | 0.02750908
0.0299917 | 0.02789534
0.02993961 | 0.02721275
0.02987612 | 0.02762082
0.02982857 | 0.02811503
0.02978312 | 0.02781293
0.02972939 | 0.02747519
0.02968673 | 0.02683785
0.02961847 | 0.02663559
0.02956835 | 0.02720076
0.02952472 | 0.0271997
0.02947288 | 0.02704427
0.02942453 | 0.02698205
0.02937554 | 0.02651054
0.02932837 | 0.0264747
0.02926719 | 0.02679668
0.02923187 | 0.02677225
0.02917524 | 0.02718216
0.02912793 | 0.0276828
0.02908075 | 0.02709651
0.02901343 | 0.02625397
0.02897489 | 0.02591368
0.02892504 | 0.02642499
0.02888136 | 0.02611414
0.02882967 | 0.02645335
0.02877416 | 0.02606942
0.02872494 | 0.0264933
0.02867587 | 0.02685581
0.02862021 | 0.02661384
0.02857543 | 0.02608827
0.02852778 | 0.02628385
0.02846436 | 0.02628714
0.02841752 | 0.02643408
0.02837902 | 0.0265181
0.02832383 | 0.02653312
0.02826782 | 0.02642972
0.02822976 | 0.02595329
0.02817283 | 0.0258464
0.02812919 | 0.02598165
0.02807354 | 0.02594243
0.02802811 | 0.0254949
0.02797244 | 0.02516337
0.02791777 | 0.02512964
0.02786627 | 0.02484528
0.02781683 | 0.0255093
0.02777373 | 0.02602667
0.02771273 | 0.02627299
0.02767158 | 0.02582909
0.02761442 | 0.0260423
0.02757123 | 0.02602007
0.02752192 | 0.02658696
0.02746923 | 0.02584787
0.02742088 | 0.02586765
0.02737033 | 0.02616007
0.02730548 | 0.02561898
0.02726135 | 0.02609966
0.02722006 | 0.02577594
0.02717196 | 0.02620511
0.02712252 | 0.02682837
0.02707227 | 0.02644248
0.02701248 | 0.02654713
0.02696572 | 0.02625722
0.02691369 | 0.02568885
0.02686798 | 0.02552714
0.02682126 | 0.02577337
0.02678212 | 0.02537495
0.02670771 | 0.02539911
0.02666191 | 0.02602633
0.02661413 | 0.0258609
0.02656859 | 0.02588258
0.02651104 | 0.02559354
0.02646565 | 0.025847
0.02640762 | 0.02596335
0.02635854 | 0.02560472
0.02631894 | 0.02553825
0.02627144 | 0.02531374
0.02620904 | 0.02560477
0.02616161 | 0.02554595
0.02610167 | 0.02525959
0.02606801 | 0.0254145
0.02601598 | 0.02519056
0.0259646 | 0.024958
0.02591301 | 0.02452333
0.02586376 | 0.02516422
0.02582361 | 0.02504169
0.02577098 | 0.02509222
0.02571008 | 0.02513948
0.02566658 | 0.0253639
0.02562341 | 0.02529501
0.02556147 | 0.02514347
0.0255092 | 0.02542071
0.02546163 | 0.02549278
0.02540714 | 0.02517098
0.02537515 | 0.02518776
0.0253228 | 0.02506233
0.02525657 | 0.02483218
0.02520872 | 0.02486087
0.02516294 | 0.02434459
0.02511092 | 0.02479944
0.0250579 | 0.02516062
0.02501659 | 0.02397634
0.02495263 | 0.02422996
0.02490953 | 0.0245763
0.02485995 | 0.0245788
0.02480936 | 0.02480682
0.02476321 | 0.02434868
0.02471792 | 0.02471377
0.02466169 | 0.02562892
0.02461493 | 0.02582403
0.02455943 | 0.02584427
0.02450255 | 0.02597438
0.02447177 | 0.02563052
0.02440449 | 0.02560469
0.02435634 | 0.02518103
0.02431153 | 0.02545065
0.02427002 | 0.02567798
0.02421047 | 0.0258576
0.02416702 | 0.02603157
0.02410314 | 0.02596318
0.02405442 | 0.0257934
0.02400994 | 0.02566165
0.02395841 | 0.02567176
0.02390767 | 0.02555753
0.02387801 | 0.02581906
0.02380267 | 0.02504891
0.0237633 | 0.02474828
0.02370945 | 0.02514311
0.02366036 | 0.02558018
0.02360429 | 0.02583326
0.02354626 | 0.02550627
0.0234985 | 0.025756
0.02345642 | 0.02605654
0.02340807 | 0.02644713
0.02336523 | 0.02690262
0.02331448 | 0.02628276
0.02324973 | 0.0267713
0.02319701 | 0.02637562
0.02315368 | 0.0260194
0.02309863 | 0.02570457
0.02305785 | 0.02568374
0.02299677 | 0.02608975
0.02293636 | 0.02595282
0.02290181 | 0.02597402
0.02285642 | 0.0252254
0.02280496 | 0.02548446
0.02274935 | 0.02598619
0.02270165 | 0.02636455
0.02265052 | 0.02622334
0.02259907 | 0.02637002
0.02254807 | 0.02646418
0.0224995 | 0.02550328
0.02245104 | 0.02584422
0.02240042 | 0.02639852
0.02234974 | 0.02611964
0.02229909 | 0.02547552
0.02224684 | 0.02578079
0.02219804 | 0.02558719
0.02214827 | 0.02600034
0.02210136 | 0.0269123
0.02204102 | 0.02614183
0.02200111 | 0.02561365
0.02195331 | 0.02563056
0.02190297 | 0.02610089
0.02185176 | 0.02614127
0.02179809 | 0.02578642
0.02174622 | 0.02540119
0.02170044 | 0.02541442
0.0216434 | 0.02515243
0.02160183 | 0.02525094
0.02156355 | 0.02528339
0.02148921 | 0.02538456
0.02144973 | 0.02493445
0.02138754 | 0.02528698
0.02135519 | 0.02511151
0.02130015 | 0.02470673
0.02125141 | 0.02478706
0.02118857 | 0.02441633
0.02115148 | 0.02423404
0.02109463 | 0.02474563
0.02104239 | 0.02479699
0.02100073 | 0.02446865
0.02095676 | 0.02492517
0.02089414 | 0.02504069
0.02085005 | 0.02537613
0.02079135 | 0.0251493
0.02074459 | 0.02531232
0.02069445 | 0.02519748
0.02065071 | 0.02550526
0.02058913 | 0.02505313
0.02054449 | 0.02441648
0.02049107 | 0.0248529
0.02044677 | 0.0244885
0.0203997 | 0.02501159
0.02034309 | 0.02458843
0.02028572 | 0.0246059
0.02024434 | 0.02503496
0.02019691 | 0.02501485
0.02013788 | 0.02490326
0.02009722 | 0.02514841
0.02003799 | 0.02524605
0.01998896 | 0.02540705
0.01994222 | 0.02547702
0.0199001 | 0.02547084
0.0198443 | 0.02608337
0.01980281 | 0.02578571
0.01974883 | 0.02583221
0.01969222 | 0.02538114
0.01964995 | 0.025437
0.01958897 | 0.02505141
0.01954105 | 0.02509214
0.0194994 | 0.02534529
0.01942844 | 0.02529829
0.01939546 | 0.02526764
0.0193467 | 0.02458782
0.01928977 | 0.02472931
0.01923827 | 0.02519252
0.01918685 | 0.02478536
0.01913051 | 0.02492347
0.01907805 | 0.02509497
0.01904668 | 0.02557277
0.01898139 | 0.02617343
0.01894438 | 0.02566769
0.01890062 | 0.02564005
0.0188237 | 0.02517385
0.0187847 | 0.02543078
0.01874541 | 0.02498418
0.01869392 | 0.02528554
0.01863732 | 0.02534998
0.01859702 | 0.02530582
0.01853249 | 0.0258767
0.01848024 | 0.02536377
0.01843558 | 0.02573502
0.01838844 | 0.02555231
0.01833787 | 0.02572832
0.01829326 | 0.02557706
0.01823766 | 0.0249646
0.01818541 | 0.02496941
0.01814272 | 0.02502682
0.01808178 | 0.02470393
0.01805727 | 0.02443449
0.01798088 | 0.02467246
0.01793594 | 0.02462111
0.01787768 | 0.02493272
0.01783698 | 0.02498385
0.01778622 | 0.02416627
0.01773804 | 0.02382526
0.01767676 | 0.02378032
0.01763889 | 0.023679
0.01757973 | 0.02377398
0.01753451 | 0.02399087
0.01748914 | 0.02392459
0.01745644 | 0.02412758
0.01738929 | 0.02448618
0.01733302 | 0.02492932
0.01728222 | 0.0244798
0.01724249 | 0.02395569
0.01718131 | 0.02440267
0.01713614 | 0.02419256
0.01707879 | 0.02411207
0.01702822 | 0.02424971
0.01698532 | 0.02445465
0.01693909 | 0.02428914
0.01688773 | 0.02487642
0.01683342 | 0.024997
0.01678111 | 0.02537245
0.01673033 | 0.02548361
0.01668862 | 0.02477396
0.01663592 | 0.02478401
0.01659031 | 0.02439569
0.01652208 | 0.0241934
0.01648128 | 0.02431268
0.01642511 | 0.02389569
0.01638436 | 0.02434591
0.01633159 | 0.02407229
0.0162945 | 0.02331122
0.01622093 | 0.02382059
0.01617597 | 0.02374472
0.01612996 | 0.02345628
0.0160795 | 0.02333191
0.01603424 | 0.02339488
0.0159653 | 0.02367459
0.01592319 | 0.02357476
0.01587988 | 0.02348774
0.01583112 | 0.02423229
0.01577738 | 0.02457485
0.01572924 | 0.02451034
0.01566856 | 0.02431572
0.01562517 | 0.0240046
0.01557663 | 0.02379488
0.01553048 | 0.02381931
0.01547428 | 0.02408253
0.01543406 | 0.02406497
0.01536906 | 0.02416482
0.01532938 | 0.02437615
0.01527224 | 0.02396222
0.0152341 | 0.02488939
0.01517554 | 0.02484943
0.01512487 | 0.02456841
0.0150613 | 0.02462443
0.01501785 | 0.02453479
0.01497319 | 0.02494923
0.01492778 | 0.02377472
0.01487446 | 0.02391249
0.01483144 | 0.02416262
0.01477573 | 0.0234048
0.01471836 | 0.02401403
0.01467516 | 0.02458863
0.01462628 | 0.02423424
0.01458044 | 0.02399301
0.01453684 | 0.0236908
0.01446407 | 0.02400491
0.01442132 | 0.024116
0.0143738 | 0.02425744
0.01432814 | 0.02444775
0.01426602 | 0.02474462
0.01421883 | 0.02489879
0.01416836 | 0.02486098
0.01412479 | 0.02442432
0.01407254 | 0.02397211
0.01402562 | 0.02366832
0.01396654 | 0.02331952
0.01392428 | 0.02348804
0.01387199 | 0.02300739
0.0138268 | 0.02325843
0.01377301 | 0.02362436
0.0137172 | 0.02374654
0.01367917 | 0.02365609
0.01361764 | 0.02334246
0.01357737 | 0.02315925
0.01352794 | 0.02354481
0.01347224 | 0.02417834
0.01342484 | 0.02362661
0.0133853 | 0.02413281
0.0133137 | 0.02386904
0.01326561 | 0.02397114
0.01321993 | 0.02394184
0.01316721 | 0.02444996
0.01311555 | 0.02462441
0.01306601 | 0.02504818
0.01301336 | 0.02494039
0.01296939 | 0.02430449
0.01291251 | 0.02417792
0.01286836 | 0.02417783
0.01281939 | 0.02401191
0.01276707 | 0.02376212
0.01271352 | 0.02360881
0.01266693 | 0.02396048
0.01261936 | 0.02383903
0.01256384 | 0.02378203
0.01251818 | 0.02356454
0.01246266 | 0.02368699
0.01241362 | 0.0239393
0.012366 | 0.02314953
0.01231719 | 0.02406292
0.01227025 | 0.02367855
0.01223642 | 0.02364507
0.01216362 | 0.02340276
0.01212327 | 0.02379132
0.01206375 | 0.02391511
0.01202111 | 0.02389624
0.01195683 | 0.0236772
0.01192609 | 0.02325319
0.01185412 | 0.02319149
0.01182012 | 0.02318934
0.01176839 | 0.02320268
0.01171445 | 0.02323891
0.01166848 | 0.02357775
0.01162247 | 0.02423315
0.01156283 | 0.02432693
0.01152211 | 0.02388487
0.0114665 | 0.02407042
0.01142036 | 0.02405723
0.01136322 | 0.02421339
0.01130551 | 0.02457319
0.01125363 | 0.0243823
0.0112102 | 0.02398867
0.01116367 | 0.02402257
0.01111836 | 0.02379804
0.01107322 | 0.02374749
0.01101278 | 0.02372865
0.01096213 | 0.02333417
0.01089817 | 0.02365445
0.01086156 | 0.02383981
0.01081874 | 0.02425687
0.01075679 | 0.02356646
0.0107013 | 0.02278103
0.01066327 | 0.02361793
0.01061366 | 0.02382778
0.01055961 | 0.02432078
0.0105118 | 0.02415764
0.01045937 | 0.02367812
0.01039887 | 0.02324049
0.01036169 | 0.02346919
0.01030767 | 0.02368372
0.01026089 | 0.02376168
0.01020405 | 0.02395097
0.01016269 | 0.02379727
0.01011916 | 0.02377432
0.01006152 | 0.02405478
0.01000839 | 0.02429971
0.009964635 | 0.02464435
0.009910559 | 0.02403575
0.009861315 | 0.02404515
0.009808477 | 0.02360205
0.00975579 | 0.02375767
0.009705795 | 0.02390378
0.009665129 | 0.0238231
0.00960608 | 0.02429249
0.009558678 | 0.02353619
0.009505282 | 0.02347799
0.009452764 | 0.02384501
0.009415244 | 0.02388166
0.009350844 | 0.02378299
0.009301352 | 0.02350059
0.009249663 | 0.02264458
0.009201895 | 0.02346765
0.009159793 | 0.022946
0.009104508 | 0.02281577
0.009065001 | 0.02308848
0.009011256 | 0.02310878
0.008948675 | 0.02278256
0.008894514 | 0.02332603
0.008856346 | 0.02286421
0.008808319 | 0.02357094
0.008761279 | 0.02380944
0.008701463 | 0.02336206
0.008658595 | 0.02367174
0.008593479 | 0.02334474
0.008553912 | 0.02278445
0.008504649 | 0.0232744
0.008451258 | 0.02342042
0.008405516 | 0.02308835
0.008361649 | 0.02346861
0.008303856 | 0.02362869
0.008253573 | 0.02346649
0.008202883 | 0.02339334
0.008160517 | 0.0233228
0.008112233 | 0.02323573
0.008047196 | 0.02281069
0.008000801 | 0.02324999
0.007951496 | 0.02296887
0.007902679 | 0.02339382
0.007847824 | 0.02366477
0.007803484 | 0.02323457
0.007752946 | 0.02317183
0.007704631 | 0.02316706
0.007648875 | 0.02324994
0.007601815 | 0.02347607
0.00755077 | 0.02327822
0.007504014 | 0.02298517
0.007445105 | 0.02301925
0.00739863 | 0.02297862
0.007336078 | 0.02338654
0.007301447 | 0.02329088
0.007252219 | 0.02371017
0.007200663 | 0.02327851
0.007150019 | 0.02329533
0.007106858 | 0.02310198
0.007039107 | 0.02296043
0.006999197 | 0.02321691
0.006947262 | 0.0228227
0.006897016 | 0.02301419
0.006849338 | 0.02291344
0.006799784 | 0.02225786
0.00674669 | 0.02257833
0.006699767 | 0.02290115
0.006650709 | 0.02238866
0.006586247 | 0.02282836
0.006548855 | 0.02293591
0.006493655 | 0.02321689
0.006441957 | 0.02320109
0.006397644 | 0.02323098
0.006356194 | 0.0231144
0.006289647 | 0.02300981
0.006247568 | 0.02295704
0.006201169 | 0.02254813
0.006149408 | 0.02204908
0.00609987 | 0.02275057
0.006051951 | 0.02347976
0.005999676 | 0.02316237
0.005946847 | 0.02325699
0.005894234 | 0.02297572
0.005841253 | 0.02265932
0.005799024 | 0.02286692
0.005753483 | 0.02317878
0.005695019 | 0.02290051
0.005634663 | 0.02335358
0.005596539 | 0.02278307
0.005546375 | 0.02305122
0.005495735 | 0.02284966
0.005431548 | 0.02295041
0.005397225 | 0.02341023
0.005341864 | 0.02301851
0.005285491 | 0.02337356
0.00524432 | 0.02300093
0.005199127 | 0.02286847
0.005140704 | 0.02326849
0.005094871 | 0.02327803
0.005043742 | 0.02296281
0.004998361 | 0.02336387
0.004945286 | 0.02327121
0.004897816 | 0.02287174
0.004833566 | 0.02237707
0.004795601 | 0.02201057
0.004735866 | 0.02265964
0.004697193 | 0.02280323
0.004641225 | 0.02276009
0.004598309 | 0.02234426
0.004542626 | 0.02313349
0.004488776 | 0.02279029
0.004432731 | 0.02306428
0.004393065 | 0.02304303
0.004345891 | 0.02318786
0.004294656 | 0.02280263
0.004241938 | 0.02275381
0.004185668 | 0.02325581
0.004135388 | 0.02306725
0.004087028 | 0.02275593
0.004055187 | 0.0233169
0.003991023 | 0.02374453
0.003937545 | 0.02341018
0.003888713 | 0.02295962
0.003845814 | 0.02328459
0.003791941 | 0.02292543
0.00374023 | 0.02296754
0.003679335 | 0.02271502
0.003644181 | 0.02317772
0.003590712 | 0.02324232
0.003540906 | 0.02318176
0.00349111 | 0.0230952
0.003448017 | 0.02280477
0.003366913 | 0.02322673
0.00333766 | 0.02339057
0.003280146 | 0.02358287
0.003238229 | 0.02262937
0.003185411 | 0.02284008
0.003146371 | 0.02300516
0.003082791 | 0.02334614
0.003032956 | 0.02330962
0.002994446 | 0.02329586
0.002936548 | 0.0234024
0.002893141 | 0.02352085
0.002825695 | 0.02340605
0.002788413 | 0.0230482
0.002738853 | 0.02252899
0.00268004 | 0.02269744
0.002632265 | 0.02273787
0.002591242 | 0.02306099
0.002539796 | 0.02286291
0.00248634 | 0.02341363
0.002429212 | 0.0234683
0.002384379 | 0.02273596
0.002333094 | 0.02318264
0.002286768 | 0.02279923
0.002235444 | 0.02274623
0.002188883 | 0.02287416
0.002129671 | 0.02330635
0.002083823 | 0.02264188
0.002037147 | 0.02356587
0.001991685 | 0.02297506
0.001919492 | 0.02279133
0.00187798 | 0.02256686
0.001830404 | 0.02245395
0.001785164 | 0.02249875
0.001735946 | 0.0228507
0.001687199 | 0.02279016
0.001615603 | 0.02245106
0.001581986 | 0.02279685
0.001524298 | 0.02333262
0.00148203 | 0.02258889
0.001425655 | 0.02303478
0.001375128 | 0.02359327
0.001324548 | 0.02312289
0.001282272 | 0.02374252
0.00122961 | 0.02363509
0.00118662 | 0.02379924
0.001127765 | 0.02395002
0.001072377 | 0.02370352
0.001022295 | 0.02381914
0.0009744409 | 0.02342311
0.0009180549 | 0.0228593
0.0008815254 | 0.02285692
0.0008353568 | 0.02292682
0.0007789208 | 0.02305957
0.0007302789 | 0.02323352
0.0006747125 | 0.02334524
0.00062825 | 0.02320722
0.0005765291 | 0.02329361
0.0005368141 | 0.02343498
0.0005013626 | 0.02288229
0.0004139028 | 0.02231114
0.0003728788 | 0.02243554
0.0003292742 | 0.02289352
0.0002684405 | 0.0221451
0.0002302118 | 0.02212983
0.0001779986 | 0.02224062
0.0001226936 | 0.02248235
7.870735e-05 | 0.02272595
2.329841e-05 | 0.02262791
-2.982504e-05 | 0.02286251
-6.520112e-05 | 0.02315996
-0.0001069068 | 0.02322711
-0.0001745394 | 0.02303153
-0.000219208 | 0.02285757
-0.0002765792 | 0.02265929
-0.0003188968 | 0.02251554
-0.0003723006 | 0.02280063
-0.0004308933 | 0.0226062
-0.0004831007 | 0.02264435
-0.0005286143 | 0.02295622
-0.0005741686 | 0.02257282
-0.000622873 | 0.0228888
-0.0006732848 | 0.0228888
-0.0007371149 | 0.02285132
-0.000779462 | 0.02277843
-0.0008406519 | 0.02302578
-0.0008812198 | 0.0231829
-0.0009264643 | 0.02316726
-0.0009798085 | 0.02294986
-0.001039676 | 0.02300232
-0.001075883 | 0.022984
-0.001132218 | 0.02325102
-0.001171532 | 0.02341504
-0.001225974 | 0.0236368
-0.001265676 | 0.02362638
-0.00133931 | 0.02326328
-0.001372111 | 0.02358006
-0.001431038 | 0.02372754
-0.001477353 | 0.02363514
-0.001529249 | 0.0229387
-0.001576847 | 0.02304515
-0.00163313 | 0.02335963
-0.001678889 | 0.02366373
-0.001722317 | 0.02409677
-0.001779968 | 0.0237967
-0.001834985 | 0.02364477
-0.001872739 | 0.02329368
-0.001932623 | 0.02370385
-0.001978622 | 0.02347568
-0.002029224 | 0.02332475
-0.002091434 | 0.02314544
-0.002124335 | 0.02378518
-0.002178157 | 0.02290294
-0.002231185 | 0.02284944
-0.002276501 | 0.02265504
-0.002324727 | 0.02279386
-0.002391835 | 0.02255443
-0.00242408 | 0.02301616
-0.002484992 | 0.02275811
-0.002529635 | 0.02252725
-0.00257888 | 0.02299498
-0.002626126 | 0.02293219
-0.002691385 | 0.02264736
-0.002717858 | 0.02203524
-0.00277477 | 0.02313435
-0.002828252 | 0.0228557
-0.002884821 | 0.02262733
-0.002925501 | 0.02277553
-0.002990237 | 0.02259793
-0.003036097 | 0.02271584
-0.003089857 | 0.02345183
-0.003122544 | 0.0232972
-0.003189546 | 0.02352741
-0.003231468 | 0.02293016
-0.003274797 | 0.02262344
-0.003340997 | 0.0233896
-0.003385899 | 0.02327638
-0.003437698 | 0.02307469
-0.003494565 | 0.02322044
-0.003532363 | 0.02304851
-0.003582428 | 0.02299538
-0.003633874 | 0.02304729
-0.003689428 | 0.02324806
-0.003748232 | 0.02342274
-0.003759541 | 0.02288968
-0.003768841 | 0.0227356
-0.003780505 | 0.02329957
-0.003793605 | 0.0229979
-0.003785264 | 0.02337418
-0.003786493 | 0.0231946
-0.003779988 | 0.02302588
-0.003783201 | 0.02290677
-0.003776083 | 0.02283706
-0.003788155 | 0.02404047
-0.003783366 | 0.02344745
-0.003778735 | 0.02282907
-0.003781474 | 0.023175
-0.003773828 | 0.02316479
-0.003776691 | 0.02237213
-0.003781939 | 0.02269901
-0.003777714 | 0.02202336
-0.00377692 | 0.02222929
-0.003778476 | 0.02306582
-0.003777535 | 0.02257965
-0.003769907 | 0.02277321
-0.003775306 | 0.02290596
-0.00376413 | 0.02293679
-0.003775245 | 0.02342222
-0.003769321 | 0.02334016
-0.003774477 | 0.02294893
-0.003771717 | 0.02261943
-0.00376883 | 0.02257874
-0.00377 | 0.0225441
-0.003764997 | 0.02275644
-0.003771041 | 0.02249968
-0.003767438 | 0.02270602
-0.003767192 | 0.02240051
-0.003760095 | 0.0221318
-0.003767149 | 0.02198197
-0.003767174 | 0.02269009
-0.00376939 | 0.02251197
-0.003765364 | 0.02305071
-0.003770319 | 0.02289769
-0.003769959 | 0.02309454
-0.003768437 | 0.02332878

## Supplementary Figure 12d
Engineering Strain (-) | Engineering Stress (MPa)
-0.006025009 | 0.001017637
-0.006001266 | 0.001086773
-0.005956458 | 0.0008514682
-0.005894783 | 0.0004685754
-0.005836901 | 0.0005718087
-0.005785606 | 0.0005992188
-0.005744764 | 0.0008617796
-0.005680608 | 0.0009500202
-0.005633299 | 0.0006824344
-0.00558181 | 0.0004189155
-0.005529733 | 0.0006853354
-0.00548063 | 0.0007775159
-0.005420767 | 0.0005503631
-0.005375657 | 0.0009101474
-0.005326342 | 0.001405175
-0.005273888 | 0.001401108
-0.00522642 | 0.001472919
-0.005165921 | 0.001555448
-0.005125235 | 0.001790906
-0.005078086 | 0.002245076
-0.005024383 | 0.00195036
-0.004974938 | 0.001855621
-0.004918388 | 0.001876633
-0.004875341 | 0.001573775
-0.004818871 | 0.002155299
-0.004762254 | 0.002534116
-0.004720481 | 0.002657575
-0.004684251 | 0.002744857
-0.004613236 | 0.002578001
-0.004574625 | 0.002987102
-0.004522791 | 0.00315356
-0.004469089 | 0.00317956
-0.004421797 | 0.003133543
-0.004358054 | 0.003579001
-0.004319646 | 0.00366678
-0.004272308 | 0.003646735
-0.004211126 | 0.00401515
-0.004166744 | 0.004249994
-0.004114055 | 0.004757909
-0.004061884 | 0.004583046
-0.004018796 | 0.0043839
-0.003966898 | 0.004899704
-0.003915682 | 0.004654043
-0.003866498 | 0.004593059
-0.003809058 | 0.00455062
-0.003764006 | 0.005109686
-0.003710933 | 0.005330142
-0.0036633 | 0.005789075
-0.003614636 | 0.006060094
-0.003562225 | 0.006208008
-0.003511336 | 0.00644691
-0.003463997 | 0.006708359
-0.003412167 | 0.007156366
-0.003359026 | 0.007259798
-0.003312586 | 0.00711614
-0.003256564 | 0.007426057
-0.003212148 | 0.007697719
-0.003158982 | 0.00788827
-0.003110477 | 0.00807095
-0.003059929 | 0.008270512
-0.00300912 | 0.008463336
-0.002958784 | 0.008604441
-0.002910032 | 0.008272195
-0.002849037 | 0.00891154
-0.002806675 | 0.008708315
-0.002759261 | 0.009011311
-0.002707843 | 0.009259342
-0.00266216 | 0.009632469
-0.002604966 | 0.0103111
-0.00255495 | 0.0107356
-0.002510627 | 0.01114374
-0.002450394 | 0.01186157
-0.002405103 | 0.01233298
-0.002356611 | 0.01313233
-0.00230411 | 0.01361517
-0.002257846 | 0.01427371
-0.002199313 | 0.01476484
-0.002152757 | 0.01501209
-0.002100806 | 0.01571544
-0.002055124 | 0.0166485
-0.002006531 | 0.01774298
-0.001964071 | 0.01812472
-0.001894197 | 0.01967235
-0.001854082 | 0.01992764
-0.001801251 | 0.02105217
-0.001746962 | 0.02196221
-0.001700832 | 0.02259777
-0.001654595 | 0.02326538
-0.001599649 | 0.02396832
-0.00155109 | 0.02488592
-0.001502206 | 0.02591502
-0.001450166 | 0.02709233
-0.001407968 | 0.02802288
-0.001350054 | 0.02880326
-0.001301024 | 0.02939339
-0.001258081 | 0.03027265
-0.001203394 | 0.03156213
-0.001152713 | 0.03189726
-0.001104226 | 0.03281852
-0.001054048 | 0.0336071
-0.001000767 | 0.03450175
-0.0009529713 | 0.03515743
-0.0008910164 | 0.03624805
-0.0008524758 | 0.0369182
-0.0007918873 | 0.03808789
-0.000751722 | 0.03872509
-0.0006983937 | 0.03979656
-0.0006478089 | 0.04052822
-0.0006029794 | 0.04124565
-0.0005486924 | 0.04213329
-0.0004944216 | 0.04262807
-0.0004456038 | 0.04329171
-0.0003907613 | 0.0440973
-0.000348742 | 0.04455618
-0.0003015216 | 0.04583295
-0.0002471043 | 0.04691953
-0.0001927468 | 0.04762156
-0.0001480608 | 0.04854317
-9.362106e-05 | 0.04917054
-5.471657e-05 | 0.04990053
0 | 0.0509512
5.521222e-05 | 0.05155821
0.0001100335 | 0.05217482
0.0001561086 | 0.0528577
0.0002024511 | 0.05315817
0.0002541202 | 0.05387239
0.000305427 | 0.05500396
0.0003507303 | 0.05589738
0.000402291 | 0.05675762
0.0004557709 | 0.05734557
0.0004988994 | 0.05817087
0.0005573561 | 0.05898486
0.0006079426 | 0.05970874
0.0006558684 | 0.06035572
0.000706697 | 0.06094806
0.0007560024 | 0.06178177
0.0008112009 | 0.06281865
0.0008543952 | 0.06297559
0.0009088699 | 0.06376283
0.0009550532 | 0.06468434
0.001003679 | 0.06543297
0.001053868 | 0.06651968
0.001117691 | 0.06684565
0.001162023 | 0.06723498
0.00121237 | 0.06811279
0.001255171 | 0.06889748
0.00130992 | 0.07003041
0.001368104 | 0.07066368
0.001410364 | 0.07089426
0.0014655 | 0.07149107
0.001512154 | 0.07204613
0.001564086 | 0.07305015
0.001603382 | 0.07359186
0.001666932 | 0.07406707
0.00171119 | 0.07487781
0.001764457 | 0.07558746
0.001814301 | 0.07643584
0.001857602 | 0.07668646
0.001916668 | 0.07713556
0.001959593 | 0.07779869
0.002006814 | 0.07834186
0.002066921 | 0.07917253
0.002111951 | 0.07965765
0.002162178 | 0.08071633
0.002208154 | 0.08122017
0.002264748 | 0.08223609
0.002308533 | 0.08260823
0.00236367 | 0.08376167
0.00240558 | 0.0845245
0.002472475 | 0.08635424
0.002521751 | 0.08727959
0.002563951 | 0.08799118
0.002608692 | 0.08914664
0.002659663 | 0.09051277
0.002712435 | 0.09147131
0.002763563 | 0.09290203
0.00281861 | 0.09486588
0.002860203 | 0.09570836
0.0029142 | 0.09692249
0.00295354 | 0.09824937
0.003022173 | 0.09964156
0.003064868 | 0.1004197
0.003111047 | 0.1023629
0.003166054 | 0.1032789
0.003211351 | 0.1049916
0.003259652 | 0.1062228
0.003318119 | 0.1075228
0.003368417 | 0.1085658
0.003409403 | 0.109434
0.003464502 | 0.1108621
0.003503367 | 0.1118141
0.003574855 | 0.1137177
0.003612205 | 0.1141418
0.003664122 | 0.115216
0.003714433 | 0.1169353
0.003766422 | 0.118208
0.003809824 | 0.1194002
0.003861715 | 0.1205834
0.003919747 | 0.1220995
0.003959856 | 0.1230141
0.004016801 | 0.1245924
0.004055098 | 0.125544
0.004119799 | 0.1273217
0.004164306 | 0.1290089
0.004211164 | 0.1302037
0.004258258 | 0.1316659
0.004309312 | 0.1329364
0.004368695 | 0.1353084
0.004417799 | 0.1369381
0.004468061 | 0.1378011
0.004514248 | 0.1394635
0.004571146 | 0.140573
0.004605189 | 0.1417588
0.00466678 | 0.1440446
0.004713292 | 0.1449005
0.004770269 | 0.1467139
0.004816054 | 0.1480389
0.004858081 | 0.1496604
0.004929234 | 0.1524389
0.00496428 | 0.1537378
0.005017881 | 0.1560142
0.005062255 | 0.1572404
0.005115122 | 0.1594681
0.005154123 | 0.160426
0.005220301 | 0.1637165
0.005266251 | 0.1652588
0.005321218 | 0.1676426
0.005362656 | 0.1694335
0.005408957 | 0.1711146
0.005463214 | 0.1738853
0.005512088 | 0.1756198
0.005556649 | 0.1778056
0.005611261 | 0.1799029
0.005662754 | 0.1826966
0.005706541 | 0.1849053
0.005767855 | 0.1871453
0.005813191 | 0.1890606
0.005869294 | 0.1922258
0.005917054 | 0.1953293
0.005958774 | 0.1977674
0.006018466 | 0.2008821
0.006062865 | 0.2035595
0.006112303 | 0.2065668
0.006165329 | 0.2095545
0.006210773 | 0.2125799
0.006261553 | 0.2152037
0.006316461 | 0.2186085
0.006369625 | 0.2216545
0.006407759 | 0.224178
0.00646008 | 0.2269992
0.006510134 | 0.2297258
0.006562982 | 0.23305
0.006613114 | 0.2359458
0.006658597 | 0.2391318
0.006706693 | 0.2419059
0.006765295 | 0.2446542
0.006804704 | 0.247289
0.006865682 | 0.2512646
0.006908903 | 0.2548193
0.006958675 | 0.2583178
0.007005416 | 0.2615371
0.007056426 | 0.2650752
0.007117805 | 0.2697193
0.007159674 | 0.2718782
0.00720398 | 0.2756714
0.007253357 | 0.279574
0.007310098 | 0.2834684
0.007353094 | 0.2870895
0.007413238 | 0.2919445
0.007455065 | 0.295324
0.007503586 | 0.2990811
0.007551689 | 0.3032247
0.007603985 | 0.3065578
0.00765402 | 0.3108346
0.00770156 | 0.3152132
0.007750775 | 0.3199984
0.007801608 | 0.3248993
0.00784893 | 0.3289551
0.007888647 | 0.3326601
0.007950986 | 0.3374089
0.008003346 | 0.3417048
0.008048118 | 0.3456157
0.00808819 | 0.3491121
0.008146832 | 0.3544646
0.008197087 | 0.3592519
0.008241419 | 0.363345
0.008295994 | 0.3682634
0.008339203 | 0.372891
0.008395262 | 0.3791179
0.008435695 | 0.3822384
0.008496108 | 0.3887788
0.008539756 | 0.3925579
0.008589346 | 0.3977698
0.008635202 | 0.4023067
0.008684242 | 0.4073446
0.008745074 | 0.4138654
0.008789648 | 0.4180393
0.008839002 | 0.4229828
0.008889481 | 0.4273887
0.00893402 | 0.4317684
0.008975794 | 0.4362692
0.009042444 | 0.4437597
0.009077639 | 0.4479369
0.00913479 | 0.4535256
0.009184103 | 0.4590303
0.009224437 | 0.4633212
0.009278273 | 0.4697177
0.009331008 | 0.4753681
0.009377913 | 0.4807171
0.009425431 | 0.4851792
0.009474798 | 0.4908779
0.009514884 | 0.4957831
0.009576669 | 0.504416
0.009624039 | 0.5084123
0.00967053 | 0.5139267
0.009720115 | 0.5201182
0.00976847 | 0.5254823
0.009816438 | 0.5321643
0.009867974 | 0.5383973
0.009911345 | 0.5438897
0.00996435 | 0.5503509
0.01001265 | 0.5569415
0.01006288 | 0.5643979
0.01011744 | 0.5726455
0.0101582 | 0.5793755
0.01020815 | 0.5854463
0.01025581 | 0.5919978
0.01030556 | 0.5988882
0.01036053 | 0.6061845
0.01040378 | 0.6111733
0.01044684 | 0.61855
0.01049715 | 0.625837
0.01054898 | 0.6339649
0.01059616 | 0.6402309
0.01064961 | 0.6482922
0.01069521 | 0.6541569
0.01073292 | 0.6596007
0.01079214 | 0.6682954
0.01083646 | 0.6751703
0.01088728 | 0.6823825
0.01093638 | 0.6895414
0.01098117 | 0.696622
0.01103076 | 0.7040185
0.01108225 | 0.711878
0.01112415 | 0.7182838
0.01118445 | 0.7293822
0.01122887 | 0.7351251
0.01127791 | 0.7431972
0.01132461 | 0.7512462
0.01136084 | 0.7574751
0.01141065 | 0.7660798
0.01146655 | 0.7752525
0.01151508 | 0.7829277
0.01155867 | 0.7911711
0.01161628 | 0.7985635
0.01166055 | 0.8059923
0.01171231 | 0.8143805
0.01175814 | 0.8213896
0.01180025 | 0.8306561
0.01185287 | 0.8397955
0.01189427 | 0.8470596
0.01193603 | 0.8538477
0.01200783 | 0.8640838
0.01204099 | 0.8716522
0.01208867 | 0.8795735
0.01213707 | 0.8869784
0.01218676 | 0.8972218
0.01223962 | 0.9063523
0.01228114 | 0.9131963
0.01233745 | 0.9222022
0.01237986 | 0.9313505
0.01242499 | 0.9383572
0.0124657 | 0.9473663
0.01251945 | 0.9590171
0.01256391 | 0.9686284
0.01261445 | 0.9781717
0.01266367 | 0.9884401
0.01270942 | 0.9965759
0.01275083 | 1.00479
0.0128094 | 1.016126
0.01285121 | 1.024498
0.01289844 | 1.034507
0.01294451 | 1.043946
0.01299522 | 1.052702
0.01304414 | 1.063151
0.01308704 | 1.071672
0.01313868 | 1.079356
0.01318648 | 1.088101
0.01323094 | 1.097864
0.01327146 | 1.106206
0.01332951 | 1.119659
0.01336893 | 1.127652
0.0134276 | 1.138619
0.01346335 | 1.145352
0.01351266 | 1.155411
0.01355897 | 1.166144
0.01360293 | 1.176737
0.01365454 | 1.186731
0.01369236 | 1.196214
0.01374026 | 1.207369
0.01378383 | 1.215933
0.01384557 | 1.229626
0.01388766 | 1.239862
0.01394066 | 1.249812
0.01397807 | 1.258102
0.01402947 | 1.270668
0.01406849 | 1.278437
0.01412046 | 1.290394
0.01416643 | 1.300204
0.01421275 | 1.311811
0.01425903 | 1.320361
0.01429744 | 1.33025
0.01436328 | 1.347034
0.01440295 | 1.355031
0.01444593 | 1.364929
0.01448982 | 1.375314
0.01453633 | 1.385905
0.01457732 | 1.394819
0.01463178 | 1.406431
0.0146733 | 1.418578
0.01472042 | 1.429126
0.01476816 | 1.439428
0.01480912 | 1.45005
0.01486593 | 1.466724
0.01490653 | 1.476636
0.0149518 | 1.487614
0.0150085 | 1.499414
0.01504318 | 1.509126
0.01508529 | 1.520205
0.01514176 | 1.535191
0.01518752 | 1.545606
0.01522732 | 1.557553
0.01527439 | 1.569931
0.0153229 | 1.58123
0.01537298 | 1.593799
0.01540778 | 1.604617
0.01545593 | 1.617259
0.01550093 | 1.630629
0.01554932 | 1.645056
0.01559071 | 1.656344
0.0156439 | 1.673114
0.01568299 | 1.683159
0.01572537 | 1.696237
0.01576926 | 1.708693
0.01581757 | 1.720002
0.01584194 | 1.726133
0.01590835 | 1.748376
0.0159583 | 1.762028
0.01599393 | 1.773044
0.01605156 | 1.786864
0.01608422 | 1.795247
0.01612946 | 1.810543
0.01617569 | 1.823814
0.01622205 | 1.837602
0.01626958 | 1.849585
0.01631135 | 1.863479
0.01635407 | 1.874748
0.01640185 | 1.891876
0.01644687 | 1.90479
0.01648817 | 1.918647
0.01653009 | 1.930281
0.01658046 | 1.945426
0.01662356 | 1.956508
0.01666965 | 1.971927
0.01671032 | 1.983048
0.01675775 | 1.997331
0.01680303 | 2.010536
0.01684129 | 2.021293
0.01689564 | 2.036646
0.01693414 | 2.050865
0.01697974 | 2.064364
0.01702792 | 2.077973
0.01706878 | 2.091217
0.01710562 | 2.102155
0.01715231 | 2.118815
0.01720681 | 2.132437
0.0172417 | 2.146705
0.01729043 | 2.159727
0.01732937 | 2.173508
0.01737276 | 2.186522
0.01742284 | 2.199885
0.0174699 | 2.213013
0.01750451 | 2.226245
0.01755089 | 2.241766
0.01759184 | 2.257173
0.01765125 | 2.275762
0.01768513 | 2.287212
0.01772479 | 2.301218
0.01777214 | 2.315809
0.01781729 | 2.328965
0.0178565 | 2.339206
0.01790076 | 2.355596
0.01795183 | 2.369743
0.0179915 | 2.383141
0.0180374 | 2.397336
0.01807437 | 2.408686
0.01812563 | 2.425844
0.01816806 | 2.438486
0.01821351 | 2.454748
0.0182524 | 2.468047
0.01829566 | 2.48204
0.01833611 | 2.495602
0.01838735 | 2.512213
0.0184294 | 2.526052
0.01846647 | 2.540308
0.01851187 | 2.554849
0.01855043 | 2.569078
0.01860423 | 2.585815
0.01863944 | 2.599544
0.01868526 | 2.613485
0.01872853 | 2.627787
0.01877647 | 2.644279
0.01880791 | 2.652308
0.01886014 | 2.673127
0.01889809 | 2.687984
0.01893677 | 2.703006
0.01898371 | 2.719658
0.0190228 | 2.732428
0.0190774 | 2.747926
0.01912589 | 2.762141
0.01915618 | 2.776702
0.01920443 | 2.79375
0.01924223 | 2.807327
0.01927902 | 2.819298
0.01933127 | 2.836712
0.019376 | 2.851841
0.01941308 | 2.867062
0.01945944 | 2.883224
0.01949553 | 2.899327
0.01953152 | 2.911378
0.01958583 | 2.932305
0.01962753 | 2.9457
0.01966695 | 2.959964
0.01970386 | 2.974104
0.01975638 | 2.989117
0.01978988 | 3.003527
0.01984211 | 3.024186
0.01987601 | 3.038885
0.01992305 | 3.058509
0.01996196 | 3.071718
0.02000108 | 3.084241
0.02004543 | 3.100346
0.02009157 | 3.119535
0.02013187 | 3.135314
0.02016604 | 3.15149
0.02021006 | 3.168089
0.02024364 | 3.177533
0.0203087 | 3.20566
0.02034161 | 3.218208
0.02037799 | 3.233596
0.02042073 | 3.248762
0.02046238 | 3.267276
0.02051572 | 3.284257
0.02054808 | 3.299656
0.02059503 | 3.319093
0.02063159 | 3.334302
0.02067559 | 3.349754
0.02071709 | 3.368021
0.02076105 | 3.38793
0.02079806 | 3.40275
0.02083865 | 3.421191
0.02088453 | 3.438009
0.02091485 | 3.451442
0.02096193 | 3.469575
0.02100812 | 3.486714
0.02104902 | 3.50357
0.02108458 | 3.51863
0.02112906 | 3.535568
0.02117227 | 3.551934
0.02120382 | 3.566567
0.0212563 | 3.587855
0.02129503 | 3.60365
0.02133682 | 3.620683
0.02138576 | 3.640013
0.02141995 | 3.646896
0.02147455 | 3.662565
0.02150525 | 3.673895
0.02155281 | 3.689465
0.02159327 | 3.705632
0.02163489 | 3.720908
0.02166242 | 3.733093
0.02171524 | 3.756295
0.02175844 | 3.772155
0.02179795 | 3.78586
0.0218379 | 3.80179
0.02188256 | 3.82034
0.02192209 | 3.837138
0.02196505 | 3.85668
0.0219989 | 3.876867
0.02204288 | 3.89651
0.02208822 | 3.915465
0.02211279 | 3.930555
0.02217204 | 3.955943
0.02219851 | 3.968912
0.02224386 | 3.991779
0.02228564 | 4.008492
0.02233272 | 4.023142
0.022364 | 4.03566
0.02241721 | 4.060458
0.0224542 | 4.074564
0.02249432 | 4.094454
0.02253243 | 4.110317
0.02257721 | 4.128235
0.02261346 | 4.14372
0.02265481 | 4.161473
0.02269871 | 4.180488
0.02274249 | 4.198565
0.02277997 | 4.211857
0.02281833 | 4.229162
0.02286509 | 4.253232
0.02290313 | 4.268391
0.02294849 | 4.28584
0.02298652 | 4.300558
0.0230266 | 4.317991
0.0230659 | 4.332234
0.02311471 | 4.353289
0.02315798 | 4.371965
0.02319346 | 4.386541
0.02323552 | 4.404063
0.02327662 | 4.420098
0.02331665 | 4.438381
0.02335995 | 4.45865
0.02340019 | 4.472382
0.02344057 | 4.490096
0.0234779 | 4.513316
0.0235115 | 4.528032
0.02356326 | 4.552152
0.02359879 | 4.56791
0.02364564 | 4.5878
0.02368772 | 4.601924
0.02372067 | 4.617307
0.02376562 | 4.636576
0.02381266 | 4.657317
0.0238526 | 4.674573
0.02388507 | 4.690308
0.02392769 | 4.70835
0.02396812 | 4.727219
0.02401965 | 4.748358
0.02405473 | 4.762169
0.02409355 | 4.781098
0.02413436 | 4.799743
0.02417967 | 4.818321
0.02421536 | 4.834148
0.02426264 | 4.85701
0.02429854 | 4.872742
0.02433851 | 4.891333
0.02438523 | 4.909754
0.02441887 | 4.924463
0.02445984 | 4.944376
0.02450589 | 4.964576
0.02454968 | 4.983168
0.02458699 | 4.998584
0.02462926 | 5.01565
0.02466685 | 5.030934
0.02471354 | 5.053831
0.0247522 | 5.071518
0.02479085 | 5.088933
0.02483924 | 5.10315
0.0248753 | 5.124279
0.02490544 | 5.138125
0.02496181 | 5.16581
0.0249907 | 5.183117
0.02504187 | 5.202331
0.02507798 | 5.219796
0.02511738 | 5.237474
0.02516873 | 5.257904
0.02520461 | 5.274443
0.02523771 | 5.292054
0.02528102 | 5.311643
0.02532057 | 5.330112
0.02536065 | 5.347016
0.02541302 | 5.372515
0.02545203 | 5.38878
0.02548495 | 5.4068
0.02552794 | 5.426621
0.02556991 | 5.443448
0.02561327 | 5.46294
0.02565117 | 5.482199
0.02569736 | 5.503066
0.0257328 | 5.521638
0.02577277 | 5.539979
0.02581373 | 5.558237
0.02585944 | 5.579792
0.02589932 | 5.59674
0.02594174 | 5.614536
0.02597743 | 5.633269
0.02602008 | 5.649787
0.02605486 | 5.669162
0.02610747 | 5.691468
0.0261396 | 5.709125
0.0261862 | 5.728717
0.02622301 | 5.746485
0.02626278 | 5.766559
0.02630055 | 5.782764
0.02634938 | 5.805894
0.02638543 | 5.82583
0.02643047 | 5.848096
0.02646722 | 5.863824
0.02650292 | 5.883117
0.02654884 | 5.904509
0.0265923 | 5.924613
0.02662933 | 5.942919
0.0266675 | 5.964703
0.02671385 | 5.97994
0.02674507 | 5.99241
0.02680061 | 6.019629
0.02683901 | 6.028096
0.02688682 | 6.043144
0.02692601 | 6.059041
0.02696545 | 6.07704
0.02700291 | 6.096951
0.02704538 | 6.121516
0.02708752 | 6.143247
0.02712618 | 6.163349
0.02717519 | 6.183378
0.02719742 | 6.19576
0.02725136 | 6.224567
0.02728708 | 6.244066
0.02732514 | 6.26361
0.02737315 | 6.285768
0.02740573 | 6.304818
0.02744839 | 6.324699
0.02749574 | 6.349772
0.02753067 | 6.368926
0.02757265 | 6.388804
0.02761061 | 6.408426
0.02764722 | 6.42521
0.02768866 | 6.447783
0.02773495 | 6.469083
0.027773 | 6.489979
0.02781562 | 6.508642
0.0278566 | 6.530193
0.02789894 | 6.550171
0.02794362 | 6.572236
0.02797957 | 6.590424
0.02801892 | 6.607257
0.0280587 | 6.627801
0.02810013 | 6.6483
0.02813634 | 6.662897
0.02817789 | 6.690442
0.02822428 | 6.709836
0.02826303 | 6.727834
0.02829784 | 6.749418
0.02834578 | 6.766541
0.02838774 | 6.790168
0.02842558 | 6.806103
0.02846498 | 6.829475
0.02850778 | 6.851144
0.02854125 | 6.869866
0.02857338 | 6.880621
0.02863246 | 6.916484
0.02866939 | 6.933517
0.02871246 | 6.951671
0.02875526 | 6.970317
0.02878692 | 6.990063
0.02882807 | 7.012163
0.02887277 | 7.03269
0.0289149 | 7.052874
0.02894875 | 7.070066
0.02899374 | 7.09216
0.02903234 | 7.109435
0.02907256 | 7.132007
0.02911855 | 7.151846
0.02915494 | 7.168205
0.02919979 | 7.190445
0.02924133 | 7.209843
0.02927751 | 7.228155
0.02932882 | 7.254462
0.02935585 | 7.273477
0.02940177 | 7.296996
0.0294423 | 7.317368
0.02947595 | 7.335002
0.02951883 | 7.354089
0.02956495 | 7.37728
0.02960533 | 7.398989
0.02964537 | 7.41629
0.0296829 | 7.435752
0.02971378 | 7.453464
0.0297734 | 7.479044
0.02980728 | 7.497553
0.0298502 | 7.51661
0.02988906 | 7.536908
0.0299293 | 7.55341
0.02996216 | 7.571213
0.03001393 | 7.599422
0.03004525 | 7.616673
0.03008909 | 7.638499
0.03013288 | 7.660916
0.03016932 | 7.68095
0.03019957 | 7.695647
0.03025456 | 7.72472
0.03029265 | 7.743073
0.03033533 | 7.763081
0.03037629 | 7.781263
0.03041459 | 7.800003
0.03045836 | 7.817571
0.0305042 | 7.8386
0.03054455 | 7.858043
0.03057937 | 7.878592
0.03061989 | 7.901063
0.03064565 | 7.918438
0.03070501 | 7.946879
0.03074219 | 7.96426
0.03078146 | 7.984713
0.03082458 | 8.007497
0.03086521 | 8.023012
0.03089745 | 8.036078
0.03095416 | 8.065269
0.03098688 | 8.079085
0.03102933 | 8.100512
0.03106701 | 8.122721
0.03110309 | 8.142915
0.03115464 | 8.167179
0.03118822 | 8.185334
0.03123072 | 8.207478
0.03127034 | 8.227777
0.03130926 | 8.246514
0.03133991 | 8.260759
0.03139749 | 8.293085
0.03143532 | 8.30771
0.03147572 | 8.329895
0.03151302 | 8.352517
0.03155141 | 8.374855
0.03158616 | 8.394442
0.03163489 | 8.418027
0.03167539 | 8.436489
0.03171325 | 8.458398
0.03175596 | 8.477678
0.03179487 | 8.497807
0.03184113 | 8.525617
0.03186646 | 8.546393
0.03191194 | 8.565122
0.03194974 | 8.587072
0.03199738 | 8.608755
0.03203697 | 8.626941
0.03208263 | 8.651902
0.03212096 | 8.66669
0.0321617 | 8.687822
0.03220116 | 8.707417
0.03223521 | 8.725369
0.03226977 | 8.743701
0.03232175 | 8.771179
0.0323654 | 8.789188
0.0324052 | 8.810239
0.03244287 | 8.82777
0.03248332 | 8.849615
0.03252276 | 8.869712
0.03256136 | 8.893345
0.03260471 | 8.918954
0.032649 | 8.936735
0.03267792 | 8.955861
0.03272438 | 8.974582
0.03276975 | 9.00206
0.03280956 | 9.019291
0.03284814 | 9.037745
0.03288565 | 9.059962
0.0329325 | 9.080018
0.03296536 | 9.097759
0.03300961 | 9.124274
0.03304889 | 9.14688
0.03308517 | 9.165665
0.03312568 | 9.187802
0.03316536 | 9.206377
0.03321386 | 9.232835
0.0332504 | 9.251442
0.03329197 | 9.270762
0.0333303 | 9.290948
0.03336693 | 9.308527
0.03340701 | 9.330024
0.03346018 | 9.358838
0.03348611 | 9.376417
0.03353624 | 9.400399
0.03357706 | 9.418027
0.03361181 | 9.434853
0.03364539 | 9.451025
0.03369754 | 9.47686
0.03373437 | 9.496066
0.03377682 | 9.516195
0.03381717 | 9.535094
0.03384981 | 9.551945
0.0338989 | 9.580516
0.03393901 | 9.600216
0.03397923 | 9.620345
0.03401928 | 9.640789
0.03405893 | 9.662157
0.03409273 | 9.676863
0.03414343 | 9.705984
0.03417272 | 9.725797
0.03422025 | 9.747254
0.03426594 | 9.769803
0.03429676 | 9.786039
0.03433102 | 9.807293
0.03438138 | 9.83469
0.03442109 | 9.852722
0.0344625 | 9.874405
0.03449348 | 9.891864
0.03453846 | 9.915918
0.03458285 | 9.93922
0.03462291 | 9.957819
0.0346569 | 9.979818
0.0347007 | 10.00152
0.03474127 | 10.02484
0.03476966 | 10.03877
0.03482153 | 10.07014
0.03486086 | 10.08651
0.03490323 | 10.10837
0.03493775 | 10.12782
0.03498078 | 10.14778
0.03502267 | 10.17221
0.03506212 | 10.19361
0.03509956 | 10.21351
0.03513252 | 10.23606
0.03517932 | 10.25755
0.03521969 | 10.27878
0.03525912 | 10.30093
0.03529837 | 10.32155
0.03534084 | 10.34057
0.03538405 | 10.36206
0.03541376 | 10.38123
0.03545291 | 10.39706
0.03550251 | 10.42939
0.03553712 | 10.44809
0.03557818 | 10.47081
0.03562156 | 10.48946
0.03565967 | 10.5108
0.03569913 | 10.52978
0.03573595 | 10.55424
0.03577937 | 10.57652
0.03581981 | 10.5956
0.03585418 | 10.6179
0.03589228 | 10.6335
0.03594577 | 10.66474
0.03597823 | 10.68298
0.03601661 | 10.70496
0.03605753 | 10.72613
0.0360946 | 10.74729
0.03613058 | 10.76523
0.03618342 | 10.79151
0.03621248 | 10.80864
0.03625794 | 10.83182
0.03629815 | 10.85473
0.03633838 | 10.868
0.03637542 | 10.88724
0.03642435 | 10.91243
0.03646547 | 10.93248
0.03649948 | 10.95402
0.03653623 | 10.9743
0.03656662 | 10.99044
0.03662552 | 11.02318
0.03665319 | 11.03765
0.03669777 | 11.06177
0.03673876 | 11.08342
0.03677557 | 11.10406
0.03680944 | 11.1214
0.03686109 | 11.1512
0.03690123 | 11.17126
0.0369345 | 11.1883
0.03698496 | 11.21348
0.03701449 | 11.22896
0.03705143 | 11.25096
0.03709443 | 11.27437
0.0371384 | 11.2968
0.03717423 | 11.31567
0.03721533 | 11.33893
0.03725434 | 11.35633
0.03729943 | 11.38534
0.03733458 | 11.40251
0.03737615 | 11.42636
0.03741485 | 11.44655
0.03745292 | 11.46665
0.03749595 | 11.48627
0.03753395 | 11.51028
0.03758113 | 11.53111
0.0376165 | 11.55313
0.0376523 | 11.57335
0.03769951 | 11.59338
0.03773015 | 11.61202
0.03777737 | 11.63548
0.0378109 | 11.65571
0.03785084 | 11.68058
0.03789221 | 11.69892
0.03793402 | 11.72139
0.03797576 | 11.74508
0.03801978 | 11.76331
0.03805887 | 11.78597
0.03809151 | 11.80734
0.03812929 | 11.83106
0.03817251 | 11.85199
0.038214 | 11.87614
0.03825796 | 11.8955
0.03829791 | 11.90894
0.03833279 | 11.92994
0.03837181 | 11.95095
0.03840833 | 11.97163
0.03845802 | 11.99741
0.03849862 | 12.01738
0.03853067 | 12.03889
0.03857263 | 12.05948
0.03861099 | 12.07518
0.03865999 | 12.10211
0.03869389 | 12.1201
0.03873287 | 12.14145
0.03876942 | 12.16364
0.03881429 | 12.18636
0.03884377 | 12.20074
0.03889346 | 12.23143
0.03893555 | 12.25159
0.03897356 | 12.27317
0.03900539 | 12.29231
0.03904381 | 12.3112
0.03907955 | 12.33311
0.03913132 | 12.36094
0.03916813 | 12.37842
0.03921257 | 12.40028
0.03924783 | 12.41756
0.03927773 | 12.43445
0.03932753 | 12.46515
0.03937076 | 12.48322
0.03940469 | 12.49988
0.03945239 | 12.5243
0.03948668 | 12.54476
0.03951851 | 12.55933
0.03957213 | 12.58998
0.03960852 | 12.60706
0.03964888 | 12.62706
0.0396892 | 12.6502
0.03972421 | 12.66717
0.03975967 | 12.68879
0.03980958 | 12.71349
0.03984786 | 12.73606
0.03988365 | 12.75904
0.03992441 | 12.77869
0.03995837 | 12.795
0.0400097 | 12.82656
0.04003821 | 12.8434
0.04007877 | 12.86625
0.04011711 | 12.88833
0.04016043 | 12.91367
0.04019945 | 12.92862
0.04024374 | 12.95413
0.04028148 | 12.97536
0.04031611 | 12.99429
0.04035638 | 13.01577
0.04039035 | 13.03295
0.04043619 | 13.05716
0.04047603 | 13.0841
0.04051679 | 13.10791
0.04056165 | 13.12561
0.04059528 | 13.14531
0.0406313 | 13.16413
0.04067772 | 13.18976
0.04071589 | 13.21075
0.04075207 | 13.23052
0.04079078 | 13.25571
0.04082943 | 13.2801
0.04086624 | 13.29643
0.04092129 | 13.3297
0.04094796 | 13.34221
0.04098616 | 13.36598
0.04103244 | 13.38593
0.04106745 | 13.40655
0.04111138 | 13.43097
0.04114399 | 13.45034
0.0411878 | 13.47559
0.04122033 | 13.49609
0.04125919 | 13.519
0.04130323 | 13.54179
0.04134769 | 13.56937
0.04138093 | 13.58709
0.04142755 | 13.60931
0.04146162 | 13.62903
0.04149914 | 13.64801
0.04153013 | 13.66257
0.04158196 | 13.69391
0.04162236 | 13.71404
0.04165599 | 13.73493
0.0416973 | 13.76007
0.04172757 | 13.77572
0.04176778 | 13.79974
0.04181273 | 13.82528
0.04185063 | 13.84547
0.04189222 | 13.87116
0.0419314 | 13.88875
0.04196565 | 13.90572
0.04201435 | 13.93039
0.04205174 | 13.95484
0.04207939 | 13.96971
0.04209206 | 13.9667
0.04207975 | 13.94452
0.04206619 | 13.92376
0.04204885 | 13.89367
0.04202284 | 13.85741
0.04198807 | 13.82012
0.04195375 | 13.7888
0.04191961 | 13.75271
0.04189964 | 13.7314
0.04185004 | 13.68719
0.04182097 | 13.65702
0.04178648 | 13.61977
0.0417521 | 13.58932
0.04171818 | 13.55832
0.04168253 | 13.5223
0.04164907 | 13.48833
0.0416113 | 13.45318
0.04157945 | 13.42414
0.04154756 | 13.39176
0.0415231 | 13.37148
0.04147175 | 13.32682
0.04144289 | 13.30004
0.04141164 | 13.26775
0.04136701 | 13.23423
0.04133355 | 13.20117
0.04130621 | 13.17626
0.04125509 | 13.13543
0.04123306 | 13.10881
0.04119876 | 13.0759
0.04116885 | 13.04487
0.04112229 | 13.01273
0.04109071 | 12.98939
0.04105486 | 12.95431
0.04101528 | 12.92657
0.04098528 | 12.89554
0.04094722 | 12.8648
0.04092161 | 12.8414
0.04087778 | 12.80333
0.04084371 | 12.77268
0.04080273 | 12.74165
0.04076954 | 12.71055
0.04073349 | 12.68142
0.04070309 | 12.65227
0.04066555 | 12.62105
0.04062589 | 12.59381
0.04059323 | 12.56726
0.0405538 | 12.53591
0.04052531 | 12.51087
0.04048238 | 12.47583
0.04044716 | 12.44766
0.04040872 | 12.41937
0.04037883 | 12.39092
0.0403367 | 12.36054
0.0403082 | 12.33409
0.04026457 | 12.2998
0.04022868 | 12.27457
0.04019919 | 12.24511
0.04015738 | 12.2155
0.040125 | 12.18867
0.0400866 | 12.15692
0.04005171 | 12.12803
0.04000971 | 12.0995
0.03997228 | 12.07453
0.03993709 | 12.04558
0.03991249 | 12.02462
0.03986425 | 11.98897
0.03982966 | 11.96066
0.03979539 | 11.93212
0.03975306 | 11.90439
0.0397226 | 11.87776
0.03968767 | 11.85183
0.03964397 | 11.8191
0.0396022 | 11.79575
0.03957181 | 11.77106
0.03953328 | 11.74088
0.03950165 | 11.71898
0.03946564 | 11.68702
0.03942626 | 11.65869
0.03939003 | 11.63295
0.03935244 | 11.6056
0.03931587 | 11.57809
0.03928688 | 11.55552
0.0392412 | 11.51618
0.03920714 | 11.49281
0.03916635 | 11.46329
0.03912795 | 11.43763
0.03909608 | 11.41225
0.03905456 | 11.38351
0.03901764 | 11.35554
0.03898332 | 11.33008
0.03894173 | 11.30064
0.03890509 | 11.27531
0.03887865 | 11.25448
0.03882832 | 11.21908
0.03879803 | 11.19472
0.03875322 | 11.16655
0.03872039 | 11.1416
0.03868324 | 11.11347
0.0386509 | 11.0892
0.03860863 | 11.05688
0.03857572 | 11.0324
0.03853744 | 11.00362
0.0385015 | 10.97878
0.03846727 | 10.95749
0.03842623 | 10.92475
0.03838639 | 10.899
0.03834569 | 10.87142
0.03831218 | 10.84482
0.03827285 | 10.82073
0.03824194 | 10.80007
0.038199 | 10.76803
0.03816071 | 10.74345
0.03812444 | 10.7182
0.03808731 | 10.68891
0.03804577 | 10.66432
0.03800451 | 10.6355
0.03797254 | 10.61043
0.03792633 | 10.58245
0.03789627 | 10.55863
0.03786179 | 10.53288
0.0378207 | 10.50854
0.03777851 | 10.47709
0.03774555 | 10.45395
0.03770817 | 10.42814
0.03766623 | 10.40173
0.03763294 | 10.37906
0.03760273 | 10.35831
0.03755896 | 10.32469
0.0375152 | 10.29975
0.03747943 | 10.27342
0.03744405 | 10.24861
0.03740867 | 10.22514
0.03736422 | 10.19343
0.03732561 | 10.16859
0.03729332 | 10.14661
0.03725487 | 10.11852
0.03721411 | 10.09332
0.03718528 | 10.07391
0.03713429 | 10.03855
0.03710322 | 10.01774
0.03706182 | 9.992727
0.03702804 | 9.968721
0.03699188 | 9.945662
0.03695552 | 9.91574
0.03690753 | 9.888828
0.03687035 | 9.865591
0.03683019 | 9.840161
0.03679118 | 9.814536
0.03676418 | 9.800664
0.03671482 | 9.765246
0.03667794 | 9.741321
0.03664178 | 9.717307
0.03660193 | 9.689643
0.03656707 | 9.665159
0.03653301 | 9.642505
0.0364779 | 9.612413
0.0364479 | 9.589888
0.03640848 | 9.565623
0.03636862 | 9.543398
0.03633233 | 9.51613
0.03629765 | 9.493541
0.03625895 | 9.465391
0.03621683 | 9.441547
0.03618466 | 9.415922
0.03614229 | 9.389755
0.03610897 | 9.369651
0.03606052 | 9.336523
0.03602749 | 9.316297
0.03598654 | 9.291417
0.03594364 | 9.265825
0.03591153 | 9.245461
0.03587611 | 9.22148
0.03583058 | 9.187219
0.03579447 | 9.164468
0.03575681 | 9.142283
0.03572001 | 9.117095
0.03568225 | 9.092005
0.03563751 | 9.063669
0.03560184 | 9.041994
0.03556495 | 9.016952
0.03552541 | 8.991271
0.03548717 | 8.968147
0.03545674 | 8.951199
0.03540956 | 8.916153
0.03537058 | 8.891006
0.03533408 | 8.866766
0.03529325 | 8.840785
0.03525611 | 8.820105
0.0352246 | 8.796027
0.03518078 | 8.765611
0.03514414 | 8.739428
0.03509868 | 8.716636
0.03506519 | 8.693836
0.03503085 | 8.673715
0.03498867 | 8.647184
0.0349519 | 8.621721
0.03490526 | 8.597157
0.03486671 | 8.572285
0.03482899 | 8.552334
0.03480594 | 8.537377
0.0347436 | 8.499676
0.03471357 | 8.480065
0.03467679 | 8.453931
0.03463543 | 8.42935
0.03459875 | 8.40668
0.03455736 | 8.380513
0.03451296 | 8.352557
0.03447811 | 8.338693
0.03443367 | 8.315132
0.03439368 | 8.294898
0.03436174 | 8.27693
0.03431866 | 8.254429
0.03427651 | 8.228886
0.03424045 | 8.208757
0.03419863 | 8.182808
0.03415829 | 8.160413
0.03413236 | 8.145043
0.03407435 | 8.113559
0.03404443 | 8.093473
0.03400221 | 8.066749
0.03396178 | 8.045292
0.03392369 | 8.021184
0.03388531 | 8.002649
0.03384444 | 7.97637
0.03380384 | 7.95221
0.03376131 | 7.930897
0.03372353 | 7.911442
0.03368932 | 7.885863
0.03364949 | 7.862126
0.03360725 | 7.837859
0.03356962 | 7.814518
0.03353044 | 7.791214
0.03348793 | 7.76367
0.03345859 | 7.747777
0.03341082 | 7.717894
0.03337651 | 7.698331
0.03333226 | 7.671923
0.03329154 | 7.650134
0.03325929 | 7.626989
0.03320551 | 7.600441
0.03316474 | 7.579821
0.03313174 | 7.5589
0.03309568 | 7.537974
0.03305439 | 7.51073
0.0330267 | 7.496141
0.03297404 | 7.461296
0.03294008 | 7.443857
0.03290013 | 7.420389
0.03285831 | 7.397012
0.03281801 | 7.37597
0.03278353 | 7.358735
0.03273597 | 7.329076
0.03270392 | 7.30734
0.03266361 | 7.285872
0.03261813 | 7.262973
0.03259455 | 7.242687
0.03254002 | 7.215082
0.03249882 | 7.193205
0.03245936 | 7.174608
0.03242148 | 7.152494
0.03238157 | 7.131492
0.03235053 | 7.11192
0.03230051 | 7.082149
0.03226062 | 7.061649
0.0322223 | 7.040331
0.03217819 | 7.015865
0.03214497 | 6.995888
0.03210798 | 6.979844
0.03206165 | 6.95218
0.03202438 | 6.930299
0.0319848 | 6.910252
0.03194451 | 6.889523
0.03190705 | 6.869649
0.03186252 | 6.844818
0.03182141 | 6.822095
0.03178589 | 6.802089
0.0317476 | 6.778728
0.03170246 | 6.757978
0.03166941 | 6.74177
0.03163016 | 6.718454
0.03158387 | 6.692602
0.0315494 | 6.670535
0.03150769 | 6.64905
0.03146912 | 6.625534
0.03143563 | 6.612733
0.03138493 | 6.578448
0.03134745 | 6.56129
0.03130203 | 6.537368
0.03126788 | 6.517398
0.03123075 | 6.497192
0.03120432 | 6.487754
0.03113889 | 6.447476
0.0311046 | 6.430212
0.03107141 | 6.408813
0.03103019 | 6.387843
0.03098532 | 6.366007
0.03095356 | 6.349539
0.03090077 | 6.320767
0.03086654 | 6.30252
0.03083083 | 6.2835
0.03078929 | 6.265115
0.03074964 | 6.240141
0.03070979 | 6.222651
0.03065832 | 6.196201
0.03062376 | 6.17759
0.03058668 | 6.157105
0.03054209 | 6.137214
0.03050952 | 6.121396
0.03046926 | 6.098916
0.03042784 | 6.074929
0.0303786 | 6.051646
0.03034293 | 6.031402
0.03030896 | 6.013428
0.03027809 | 5.999616
0.03021892 | 5.965686
0.03018809 | 5.94917
0.0301482 | 5.92904
0.03010139 | 5.908065
0.03006167 | 5.890545
0.03003417 | 5.879217
0.02997944 | 5.847235
0.02994425 | 5.82998
0.02990173 | 5.806967
0.0298567 | 5.785735
0.02982731 | 5.769168
0.02978608 | 5.748609
0.02973514 | 5.723926
0.02970115 | 5.703229
0.02966194 | 5.683701
0.02961805 | 5.664042
0.02958189 | 5.641133
0.0295409 | 5.619461
0.02949654 | 5.597459
0.02945832 | 5.577979
0.02941689 | 5.559159
0.02937924 | 5.53907
0.02934788 | 5.523557
0.02929688 | 5.496727
0.02925507 | 5.476173
0.02921958 | 5.456347
0.0291746 | 5.437667
0.0291372 | 5.417666
0.02911381 | 5.405699
0.02905903 | 5.373834
0.029021 | 5.354134
0.0289774 | 5.333025
0.02894143 | 5.315292
0.02889819 | 5.297202
0.02885258 | 5.275355
0.02881783 | 5.252868
0.02877307 | 5.233836
0.02873589 | 5.215432
0.02869577 | 5.194543
0.0286508 | 5.176486
0.02860822 | 5.154152
0.02857293 | 5.138789
0.02853454 | 5.117551
0.02849271 | 5.099018
0.02845552 | 5.076772
0.02842329 | 5.06182
0.02837407 | 5.035499
0.02832694 | 5.016112
0.02829333 | 4.999129
0.0282575 | 4.980312
0.02821318 | 4.960731
0.02818242 | 4.947262
0.02812317 | 4.918574
0.02809339 | 4.902298
0.02805487 | 4.880684
0.02801582 | 4.860674
0.02796679 | 4.842388
0.02793974 | 4.828582
0.02788987 | 4.803646
0.02784306 | 4.785219
0.02781179 | 4.767307
0.02777048 | 4.745544
0.02773608 | 4.730888
0.02769445 | 4.70999
0.02764894 | 4.686258
0.02760947 | 4.665653
0.02756487 | 4.645399
0.02752895 | 4.627919
0.02749919 | 4.613093
0.02744222 | 4.586339
0.0274055 | 4.56971
0.02736232 | 4.54964
0.02733418 | 4.532405
0.02728792 | 4.511678
0.02725161 | 4.49777
0.0272038 | 4.473344
0.02716276 | 4.457426
0.02712205 | 4.438167
0.0270789 | 4.420589
0.02703803 | 4.401759
0.02700299 | 4.385475
0.02696077 | 4.364457
0.02691782 | 4.345065
0.02688209 | 4.327214
0.02683655 | 4.308809
0.02680201 | 4.291107
0.02676113 | 4.271876
0.02671288 | 4.254091
0.0266767 | 4.236136
0.02663145 | 4.219628
0.02659771 | 4.202716
0.02655508 | 4.184679
0.02650544 | 4.161766
0.02647099 | 4.147727
0.0264279 | 4.131112
0.02638785 | 4.114907
0.02634792 | 4.100013
0.02631186 | 4.084656
0.02625188 | 4.057037
0.02621403 | 4.046423
0.02618145 | 4.031375
0.0261407 | 4.012263
0.02609741 | 3.995126
0.02607023 | 3.983392
0.02600957 | 3.955612
0.025973 | 3.939012
0.02593729 | 3.924462
0.02589526 | 3.905374
0.0258549 | 3.887305
0.02581917 | 3.872412
0.02576109 | 3.846811
0.02572858 | 3.835601
0.02569187 | 3.817138
0.02565445 | 3.798716
0.02561179 | 3.781774
0.02557042 | 3.762539
0.02552664 | 3.745027
0.02548382 | 3.728082
0.02543884 | 3.711049
0.0254039 | 3.693738
0.02537627 | 3.683167
0.02532407 | 3.654265
0.02528254 | 3.637822
0.02523963 | 3.618682
0.02520334 | 3.602982
0.0251616 | 3.586787
0.02512559 | 3.57299
0.02506939 | 3.547169
0.02504225 | 3.535652
0.02499939 | 3.517301
0.02494919 | 3.497119
0.02491313 | 3.486005
0.02487222 | 3.468715
0.02482293 | 3.448609
0.02478508 | 3.43294
0.02474487 | 3.416402
0.02470416 | 3.402217
0.02466357 | 3.38877
0.02462077 | 3.366564
0.02457591 | 3.348365
0.02454045 | 3.331721
0.02449803 | 3.314024
0.02444628 | 3.298829
0.02442392 | 3.290261
0.02435641 | 3.262767
0.02433163 | 3.249829
0.02428206 | 3.232807
0.02424317 | 3.216861
0.02420607 | 3.200429
0.02417596 | 3.188781
0.02411823 | 3.164525
0.02408085 | 3.150446
0.02403592 | 3.132788
0.02399421 | 3.117038
0.02395234 | 3.102916
0.02391449 | 3.086687
0.0238708 | 3.070545
0.02383289 | 3.054721
0.02378231 | 3.037998
0.02374112 | 3.021578
0.02370278 | 3.00837
0.0236631 | 2.991757
0.02361489 | 2.972562
0.02357555 | 2.958319
0.02353049 | 2.941977
0.0234828 | 2.92476
0.02345489 | 2.916866
0.02340691 | 2.895095
0.02336761 | 2.881491
0.02332015 | 2.863937
0.02327722 | 2.849536
0.02323482 | 2.834683
0.02319259 | 2.815856
0.02314509 | 2.800064
0.02310484 | 2.785793
0.02306838 | 2.771562
0.02301869 | 2.754162
0.02298152 | 2.740188
0.0229474 | 2.728658
0.02288875 | 2.704282
0.02283996 | 2.689811
0.02280898 | 2.678734
0.02276571 | 2.661296
0.02272784 | 2.647772
0.022682 | 2.631318
0.02263342 | 2.614626
0.02258806 | 2.599845
0.02255658 | 2.585335
0.02251057 | 2.5703
0.02247392 | 2.559721
0.02241726 | 2.538072
0.0223765 | 2.524882
0.02233751 | 2.511093
0.02229106 | 2.494799
0.02225215 | 2.480863
0.0222098 | 2.468309
0.02215912 | 2.450733
0.02212354 | 2.4354
0.02207741 | 2.420187
0.02202995 | 2.406152
0.02199373 | 2.392761
0.02195501 | 2.379863
0.02190661 | 2.360891
0.02185352 | 2.345848
0.02181901 | 2.332598
0.02177545 | 2.31865
0.0217374 | 2.305868
0.02169098 | 2.288328
0.02164685 | 2.273499
0.02160012 | 2.25768
0.02156019 | 2.244183
0.02151495 | 2.230721
0.02147639 | 2.220582
0.02141663 | 2.199578
0.02137858 | 2.1882
0.02134144 | 2.175884
0.021293 | 2.160141
0.02124903 | 2.145282
0.02122067 | 2.137665
0.02115879 | 2.11417
0.02111632 | 2.102261
0.02107557 | 2.088991
0.02102747 | 2.075418
0.02098039 | 2.060842
0.02095264 | 2.051854
0.02089123 | 2.031206
0.02084683 | 2.020337
0.02081141 | 2.008388
0.02076491 | 1.992752
0.02072273 | 1.979952
0.02067107 | 1.963564
0.02063527 | 1.952273
0.02058455 | 1.939678
0.0205399 | 1.925086
0.02049297 | 1.915567
0.02045353 | 1.904279
0.02040289 | 1.887298
0.02036543 | 1.875645
0.0203142 | 1.860555
0.02027095 | 1.849626
0.0202289 | 1.836492
0.02018512 | 1.824854
0.02013335 | 1.807917
0.02009345 | 1.797311
0.02005025 | 1.784161
0.02000293 | 1.770926
0.01995823 | 1.757547
0.0199253 | 1.748843
0.01986636 | 1.730366
0.01982314 | 1.719337
0.01978049 | 1.707332
0.01973782 | 1.693906
0.01969202 | 1.681359
0.01964634 | 1.668049
0.01959687 | 1.654753
0.01955291 | 1.642544
0.01950081 | 1.629563
0.01946062 | 1.618634
0.01942825 | 1.610124
0.01936849 | 1.594089
0.0193303 | 1.583198
0.0192784 | 1.569826
0.01923208 | 1.558005
0.01918511 | 1.544813
0.01914907 | 1.534407
0.01909686 | 1.518352
0.01904748 | 1.505294
0.01900496 | 1.495729
0.01896177 | 1.484327
0.01891501 | 1.471497
0.0188772 | 1.462457
0.01881213 | 1.445678
0.01877705 | 1.436932
0.01872576 | 1.424758
0.01868404 | 1.414372
0.01864027 | 1.400701
0.01859512 | 1.390916
0.01853218 | 1.375009
0.01849756 | 1.367238
0.0184556 | 1.357349
0.01840833 | 1.345365
0.01835865 | 1.334453
0.01831322 | 1.32365
0.01826663 | 1.310161
0.01822421 | 1.299951
0.01817957 | 1.288754
0.01812909 | 1.276372
0.01809066 | 1.268248
0.01803179 | 1.251384
0.01798892 | 1.24351
0.01794556 | 1.233579
0.01789121 | 1.224034
0.01785402 | 1.214306
0.01780522 | 1.20253
0.01775263 | 1.191019
0.01770636 | 1.178686
0.01766408 | 1.169523
0.01761562 | 1.158711
0.01757392 | 1.148203
0.0175332 | 1.140118
0.01746738 | 1.126872
0.01742053 | 1.116056
0.01738096 | 1.105887
0.01733158 | 1.095189
0.01728976 | 1.086714
0.01724581 | 1.074895
0.01718819 | 1.063482
0.01714822 | 1.05469
0.0171035 | 1.042459
0.01705575 | 1.033135
0.01701467 | 1.024894
0.01695822 | 1.011416
0.01690941 | 1.001011
0.01685697 | 0.9903381
0.01681835 | 0.9817903
0.01676905 | 0.9717477
0.01674181 | 0.968146
0.0166703 | 0.9495831
0.01662937 | 0.941678
0.01657991 | 0.9324763
0.01653367 | 0.9242709
0.01648673 | 0.9141085
0.01644393 | 0.9079176
0.01639758 | 0.895005
0.01634666 | 0.8841457
0.01629333 | 0.8744187
0.0162472 | 0.8664108
0.01620064 | 0.856717
0.01614481 | 0.8469034
0.01610457 | 0.8396644
0.01605809 | 0.8311271
0.01601044 | 0.8232107
0.01596367 | 0.8150563
0.01592242 | 0.8088066
0.0158534 | 0.7934904
0.01581818 | 0.7871646
0.01576434 | 0.7775121
0.01572145 | 0.7696777
0.0156769 | 0.7611761
0.01564863 | 0.7569341
0.01556863 | 0.7401465
0.01552812 | 0.732855
0.01547579 | 0.7244419
0.01543615 | 0.7175289
0.01538809 | 0.7095605
0.0153475 | 0.7042643
0.01528197 | 0.6917558
0.01524125 | 0.6862973
0.01519253 | 0.6771307
0.0151442 | 0.6688681
0.01509055 | 0.660811
0.01505812 | 0.6544265
0.01500457 | 0.6447886
0.01494998 | 0.6374611
0.01490377 | 0.629955
0.01484794 | 0.6229704
0.01481424 | 0.6171614
0.01475894 | 0.6072296
0.01471819 | 0.6009099
0.01466403 | 0.5918529
0.014613 | 0.5847036
0.01456781 | 0.576751
0.0145325 | 0.5725568
0.01446197 | 0.5600375
0.01442227 | 0.5545547
0.01436815 | 0.5470223
0.01432148 | 0.5401222
0.01427314 | 0.5331968
0.01422931 | 0.5266139
0.01416755 | 0.5180353
0.01413128 | 0.5124623
0.01407207 | 0.5052606
0.01403192 | 0.4988773
0.01397312 | 0.4921109
0.01394255 | 0.4881148
0.01387992 | 0.4789282
0.01383841 | 0.4710113
0.01378363 | 0.4646014
0.01374186 | 0.4589147
0.01368527 | 0.4527413
0.01363541 | 0.4468364
0.01358681 | 0.4399217
0.01354026 | 0.4346771
0.01348732 | 0.4278665
0.01344192 | 0.422829
0.01339725 | 0.4175536
0.01334136 | 0.4098411
0.01329324 | 0.4036867
0.01324059 | 0.3989894
0.0131957 | 0.3931716
0.013148 | 0.3874411
0.01310859 | 0.3835162
0.01304809 | 0.3751728
0.01299719 | 0.3699398
0.01294944 | 0.36577
0.0128991 | 0.3593498
0.01285019 | 0.3540108
0.01281722 | 0.3510004
0.01275181 | 0.3433178
0.01270402 | 0.3391498
0.01265436 | 0.3336254
0.01260282 | 0.3285423
0.01255878 | 0.3238825
0.01251013 | 0.3183916
0.01245851 | 0.3129482
0.01241262 | 0.3078506
0.0123625 | 0.3030925
0.01231163 | 0.2987249
0.01226889 | 0.2945399
0.01220134 | 0.2866555
0.01215779 | 0.2832609
0.01211305 | 0.2779064
0.0120583 | 0.2725102
0.01201449 | 0.2692654
0.01198883 | 0.2672339
0.01191041 | 0.2582219
0.01187212 | 0.2558595
0.01181519 | 0.2505261
0.01176525 | 0.2465485
0.01171267 | 0.2419943
0.01168376 | 0.2402831
0.01161601 | 0.2329436
0.01157094 | 0.2297729
0.01151757 | 0.2253901
0.01146891 | 0.2218348
0.01142467 | 0.2179645
0.01138419 | 0.2156412
0.01131459 | 0.2083972
0.01127277 | 0.2062698
0.0112248 | 0.2038262
0.01116476 | 0.1993379
0.01112351 | 0.196913
0.01108308 | 0.1947161
0.01101655 | 0.1889974
0.01097173 | 0.1869296
0.01092451 | 0.1835919
0.01086229 | 0.180288
0.01083392 | 0.1784903
0.01078509 | 0.174454
0.01072588 | 0.1704617
0.01067452 | 0.1679567
0.0106264 | 0.1654428
0.01057198 | 0.1620621
0.01054013 | 0.1596476
0.0104708 | 0.1554552
0.01042394 | 0.1528621
0.01037448 | 0.1497905
0.01032813 | 0.1474301
0.01027739 | 0.1448212
0.01024017 | 0.1430791
0.01017192 | 0.138139
0.01012388 | 0.1358352
0.01007511 | 0.1328271
0.0100291 | 0.1306172
0.009977463 | 0.1277115
0.009944303 | 0.1268965
0.009870944 | 0.123035
0.00982972 | 0.1206304
0.00977756 | 0.1180482
0.009728414 | 0.1160902
0.009675813 | 0.1146269
0.009639526 | 0.1133136
0.009576582 | 0.1094883
0.00952423 | 0.1075296
0.009482323 | 0.1055237
0.009422948 | 0.1027831
0.009381357 | 0.1016632
0.009333312 | 0.0994164
0.009277616 | 0.09738359
0.009223985 | 0.09539319
0.009180504 | 0.09372103
0.009124622 | 0.09177037
0.009094007 | 0.09085271
0.009018226 | 0.08714191
0.008981562 | 0.08593255
0.008925076 | 0.0840999
0.008879395 | 0.08309313
0.00882938 | 0.08077093
0.008791346 | 0.07976263
0.008723498 | 0.07763694
0.008676781 | 0.07631197
0.008628279 | 0.07481439
0.008579386 | 0.07343359
0.00852893 | 0.07249659
0.008474608 | 0.07061981
0.008424247 | 0.06936542
0.008376745 | 0.068444
0.008328272 | 0.06747716
0.008277339 | 0.06605372
0.0082272 | 0.06477513
0.008189258 | 0.06359665
0.008130044 | 0.06169088
0.008081032 | 0.0605784
0.008026076 | 0.05948054
0.007978175 | 0.05831067
0.007944276 | 0.05790856
0.007873323 | 0.05629269
0.007829495 | 0.05551933
0.007780992 | 0.0542718
0.007730085 | 0.05304221
0.007677283 | 0.05229297
0.007645452 | 0.05220733
0.007565142 | 0.04979772
0.007523886 | 0.04918094
0.007473377 | 0.04818447
0.007425787 | 0.04713298
0.007375685 | 0.04609549
0.007337245 | 0.04551241
0.007267889 | 0.04393789
0.007226773 | 0.04321096
0.007179483 | 0.04267799
0.007123088 | 0.0419594
0.007077974 | 0.04117022
0.007020955 | 0.0399667
0.006972662 | 0.03941636
0.006925831 | 0.03900562
0.006866925 | 0.03837283
0.006824838 | 0.03782258
0.006776356 | 0.03709955
0.006722033 | 0.03593424
0.006677592 | 0.03581953
0.006616481 | 0.03523069
0.006572839 | 0.03470612
0.006526766 | 0.03442765
0.006481749 | 0.03350505
0.006419592 | 0.03250803
0.006369486 | 0.03222688
0.006320219 | 0.03164825
0.006267305 | 0.0311961
0.006229263 | 0.030766
0.006181765 | 0.03042828
0.0061171 | 0.029941
0.006075421 | 0.02939867
0.00602302 | 0.02885016
0.005974704 | 0.02840688
0.005925092 | 0.02818675
0.005865611 | 0.02791835
0.005821343 | 0.027732
0.00576895 | 0.02726645
0.005722859 | 0.02706425
0.005674116 | 0.027283
0.005640635 | 0.02664225
0.005568595 | 0.02661376
0.005525121 | 0.02634827
0.005466766 | 0.02627672
0.005423085 | 0.02629392
0.005365263 | 0.02589597
0.005330032 | 0.0256906
0.005263783 | 0.0253922
0.005221792 | 0.02539524
0.005166757 | 0.02519244
0.005123514 | 0.02490685
0.005062101 | 0.02468843
0.005022829 | 0.02446696
0.004968157 | 0.024353
0.004914656 | 0.0246752
0.004866158 | 0.02407269
0.004822373 | 0.02396451
0.004768323 | 0.02368637
0.004719215 | 0.02329959
0.004667126 | 0.02318431
0.004618149 | 0.02300054
0.004569192 | 0.02256858
0.004510115 | 0.02212004
0.004470539 | 0.0223846
0.004402444 | 0.02202553
0.00435742 | 0.02236164
0.00431869 | 0.02188244
0.004266486 | 0.02158076
0.004222596 | 0.02105966
0.004176503 | 0.0210181
0.004119509 | 0.02078913
0.004060103 | 0.02050284
0.004017903 | 0.02033989
0.003963283 | 0.0201775
0.003915461 | 0.0195663
0.003862369 | 0.01990215
0.003810971 | 0.01980191
0.003763468 | 0.01973015
0.003714851 | 0.01950676
0.003663151 | 0.01934069
0.003623023 | 0.01917959
0.003565483 | 0.01870163
0.0035097 | 0.01842238
0.003461118 | 0.01820793
0.003415278 | 0.01811533
0.003363924 | 0.01818827
0.003314675 | 0.01798094
0.003256304 | 0.01743313
0.003208866 | 0.0175725
0.00315711 | 0.01772524
0.003114551 | 0.01734836
0.003062059 | 0.01691425
0.003022823 | 0.01701842
0.002948596 | 0.01663459
0.002908281 | 0.01652293
0.002855998 | 0.01613576
0.002807936 | 0.0156679
0.002768073 | 0.01547402
0.002708908 | 0.01521187
0.002654707 | 0.01498886
0.002611774 | 0.01488884
0.002556719 | 0.01475019
0.002512169 | 0.01486496
0.002468805 | 0.01481328
0.002415554 | 0.01414704
0.002356979 | 0.01453249
0.002310398 | 0.01432414
0.002260611 | 0.01393205
0.002210764 | 0.01383232
0.002179172 | 0.01357063
0.002105585 | 0.01354692
0.00205194 | 0.01330729
0.00200282 | 0.01303327
0.001956836 | 0.01295142
0.001912353 | 0.01259376
0.001855499 | 0.01237524
0.00180233 | 0.01212766
0.001761909 | 0.01234963
0.00171121 | 0.01179238
0.001659272 | 0.01155686
0.001613362 | 0.01137619
0.001562891 | 0.01097819
0.001502018 | 0.01084064
0.001455255 | 0.01097915
0.001407415 | 0.01094034
0.001355181 | 0.01088175
0.001306504 | 0.01034476
0.001248275 | 0.01040025
0.001201009 | 0.01051685
0.001152594 | 0.01006057
0.001101324 | 0.009407731
0.001053103 | 0.009567274
0.001007902 | 0.009450151
0.0009426877 | 0.009065296
0.0008976703 | 0.008857951
0.0008506836 | 0.009086331
0.0008022432 | 0.008993294
0.0007503473 | 0.008529234
0.0007112322 | 0.008865568
0.0006384321 | 0.008861707
0.0006096655 | 0.00883159
0.0005510772 | 0.008444914
0.0004972248 | 0.00833743
0.0004560598 | 0.008542039
0.00039963 | 0.008341898
0.0003471788 | 0.007950184
0.0002991793 | 0.007731952
0.0002486674 | 0.007676282
0.0002010608 | 0.007859567
0.0001653029 | 0.008098666
0.0001012662 | 0.007531856
4.885042e-05 | 0.007601878
-1.119257e-06 | 0.007896792
-5.178728e-05 | 0.00768578
-9.867468e-05 | 0.007361404
-0.0001491682 | 0.007413965
-0.0002011061 | 0.007300194
-0.0002501359 | 0.007346772
-0.0003040345 | 0.007165294
-0.0003507879 | 0.006724743
-0.0004006263 | 0.006895865
-0.0004375673 | 0.006809784
-0.0005037963 | 0.006508571
-0.0005533401 | 0.006759663
-0.0006033569 | 0.006684798
-0.000649527 | 0.0065083
-0.0006981596 | 0.006115276
-0.0007463477 | 0.006628559
-0.0008067087 | 0.006533415
-0.000854576 | 0.00581399
-0.0009050823 | 0.005819964
-0.0009560814 | 0.006115773
-0.0009944314 | 0.006349587
-0.001045796 | 0.006198239
-0.001109898 | 0.006084549
-0.001151966 | 0.006106058
-0.001200649 | 0.005945854
-0.001252614 | 0.005929433
-0.00129877 | 0.006056877
-0.001362276 | 0.00609524
-0.001408341 | 0.00585981
-0.001453405 | 0.006079606
-0.001504202 | 0.0062616
-0.001556048 | 0.005854044
-0.001584511 | 0.005957919
-0.001663049 | 0.006146682
-0.001703742 | 0.006271595
-0.001761469 | 0.005702353
-0.001807844 | 0.005938326
-0.001857202 | 0.005961109
-0.001899485 | 0.006279295
-0.00195917 | 0.006157553
-0.002003526 | 0.006530044
-0.00205092 | 0.006331756
-0.002104975 | 0.006375234
-0.002159308 | 0.006068246
-0.002205665 | 0.006106818
-0.002259762 | 0.006199333
-0.002313875 | 0.00615139
-0.002360299 | 0.005946125
-0.00240607 | 0.006184991
-0.002444681 | 0.006232526
-0.002523773 | 0.006015442
-0.002561556 | 0.005823607
-0.002610501 | 0.00572538
-0.002664014 | 0.006056308
-0.002706512 | 0.0059733
-0.002761638 | 0.006165172
-0.002816603 | 0.005901372
-0.002870234 | 0.005943577
-0.002910403 | 0.005674753
-0.00296457 | 0.00604644
-0.003009565 | 0.006178068
-0.003055214 | 0.005689501
-0.003117557 | 0.005614916
-0.003165681 | 0.005822494
-0.003212457 | 0.006011646
-0.003260233 | 0.005963504
-0.003303402 | 0.00623521
-0.003359514 | 0.005949297
-0.003417139 | 0.006020547
-0.003469069 | 0.005752076
-0.003514995 | 0.005895326
-0.003566547 | 0.005834975
-0.003608826 | 0.005645426
-0.003667045 | 0.005285254
-0.003715579 | 0.005610082
-0.003765185 | 0.005616996
-0.003813179 | 0.005522375
-0.003861407 | 0.005375464
-0.003901577 | 0.006023322
-0.003978283 | 0.005879574
-0.004016278 | 0.005695213
-0.004067161 | 0.005228834
-0.004113821 | 0.005666095
-0.004162797 | 0.005600982
-0.004220792 | 0.005028576
-0.004278326 | 0.005164299
-0.004319272 | 0.005139048
-0.004365308 | 0.005019665
-0.004422251 | 0.005021681
-0.004469117 | 0.005554041
-0.004513602 | 0.005170616
-0.004575659 | 0.005137123
-0.00462303 | 0.00502929
-0.004666477 | 0.005254301
-0.004718412 | 0.005063541
-0.004757641 | 0.005739776
-0.004824699 | 0.005561524
-0.004870465 | 0.005714779
-0.004919215 | 0.0049802
-0.004969117 | 0.005146341
-0.005015579 | 0.005132695
-0.005067296 | 0.005315637
-0.005132131 | 0.005248445
-0.005181123 | 0.005051449
-0.005215469 | 0.005072949
-0.005273338 | 0.005142536
-0.005315324 | 0.005602455
-0.005373637 | 0.005470121
-0.005420688 | 0.005401826
-0.005473031 | 0.005701287
-0.005524765 | 0.005757137
-0.005579686 | 0.005631527
-0.00561796 | 0.005654003
-0.005675656 | 0.00550458
-0.005729178 | 0.00542863
-0.005773174 | 0.005525429
-0.005827738 | 0.005782297
-0.005873444 | 0.00553415
-0.005927127 | 0.005431496
-0.00596395 | 0.005613326
-0.00594786 | 0.005194745
-0.005917727 | 0.005469805
-0.005885098 | 0.005626873
-0.00584737 | 0.005559048
-0.005826683 | 0.005292601
-0.00574278 | 0.005386959
-0.005698493 | 0.004881196
-0.005653077 | 0.005252412
-0.005600515 | 0.005140133
-0.005566814 | 0.005010836
-0.005499009 | 0.004832258
-0.005448066 | 0.004944629
-0.005399018 | 0.005007185
-0.005354627 | 0.004892085
-0.005293527 | 0.004899126
-0.005243019 | 0.004889889
-0.005187319 | 0.004838259
-0.005141575 | 0.004718633
-0.005089012 | 0.005109216
-0.005045492 | 0.005314454
-0.004984698 | 0.005323455
-0.004943971 | 0.005676424
-0.00488043 | 0.005734417
-0.004837112 | 0.005355935
-0.004788412 | 0.005485719
-0.004737577 | 0.005436141
-0.004687391 | 0.00544206
-0.004650343 | 0.005246122
-0.004588539 | 0.005185012
-0.004540421 | 0.005121127
-0.004482554 | 0.005520169
-0.004437187 | 0.005625951
-0.00439208 | 0.0057572
-0.00434169 | 0.005630253
-0.004287028 | 0.004875574
-0.004231019 | 0.005430112
-0.00418028 | 0.005501851
-0.00413475 | 0.005012354
-0.00409916 | 0.004828517
-0.004020024 | 0.004937995
-0.00397577 | 0.004977135
-0.003926767 | 0.005019476
-0.003873376 | 0.005120811
-0.003832405 | 0.004807406
-0.003772622 | 0.00513462
-0.003727858 | 0.005386878
-0.003673761 | 0.005309194
-0.003627206 | 0.005111918
-0.003580115 | 0.004957995
-0.003538466 | 0.004954552
-0.0034719 | 0.005206656
-0.003426778 | 0.004962007
-0.003376989 | 0.004604021
-0.003324627 | 0.004460229
-0.003268789 | 0.004355947
-0.003236563 | 0.00456169
-0.003172733 | 0.005091358
-0.003127064 | 0.005332076
-0.003077026 | 0.005167931
-0.003024342 | 0.004787922
-0.002984964 | 0.004680549
-0.002927133 | 0.004947439
-0.002874076 | 0.00504375
-0.002819371 | 0.00498386
-0.002768546 | 0.004995273
-0.002721041 | 0.004916179
-0.002677415 | 0.005299542
-0.002613412 | 0.005207153
-0.002574232 | 0.004841802
-0.002520639 | 0.004677838
-0.002466381 | 0.004824947
-0.002422358 | 0.004832972
-0.002382727 | 0.005396096
-0.002313446 | 0.005645382
-0.0022609 | 0.006059797
-0.002222887 | 0.005792672
-0.002163602 | 0.005992152
-0.002120068 | 0.006201203
-0.002062303 | 0.006204131
-0.002014955 | 0.006339827
-0.001963525 | 0.00650633
-0.00191777 | 0.006430661
-0.00186991 | 0.006625767
-0.001823417 | 0.006628189
-0.001756432 | 0.006639007
-0.001711165 | 0.007468126
-0.001660151 | 0.007317998
-0.001614921 | 0.007465487
-0.00156827 | 0.007479286
-0.00152045 | 0.008042428
-0.001459544 | 0.008015046
-0.001411956 | 0.008181724
-0.001362572 | 0.008095558
-0.001317298 | 0.008424284
-0.001268515 | 0.008509381
-0.00121982 | 0.008665678
-0.001149013 | 0.0092143
-0.001109173 | 0.009469357
-0.001058908 | 0.009166297
-0.001014946 | 0.009495232
-0.000965568 | 0.009663735
-0.0009122036 | 0.009846846
-0.0008639705 | 0.01014276
-0.0008141328 | 0.01053014
-0.0007641315 | 0.01030926
-0.0007043482 | 0.01047397
-0.0006724706 | 0.01041266
-0.0006063138 | 0.01066652
-0.0005562047 | 0.01129056
-0.0005067199 | 0.01144156
-0.0004632496 | 0.01146307
-0.0004099263 | 0.01235906
-0.0003673877 | 0.01225493
-0.0002999962 | 0.01273314
-0.0002555848 | 0.01306228
-0.0002056504 | 0.0133857
-0.000161262 | 0.01351492
-0.0001177365 | 0.01418906
-6.321897e-05 | 0.01472133
-1.184998e-05 | 0.01545291
4.339682e-05 | 0.01616062
8.976818e-05 | 0.01662925
0.0001392797 | 0.01701477
0.0001733663 | 0.01770236
0.0002560072 | 0.01904841
0.0002915271 | 0.01917974
0.0003421284 | 0.01949422
0.000398056 | 0.0203341
0.0004433797 | 0.02084484
0.0004844749 | 0.02144035
0.0005492347 | 0.02268336
0.0005971742 | 0.02326673
0.0006482537 | 0.02415541
0.0006995171 | 0.02473659
0.0007467087 | 0.02537371
0.000796133 | 0.02628719
0.0008474616 | 0.02678683
0.0008933207 | 0.02736955
0.0009500202 | 0.02784647
0.0009961244 | 0.02827358
0.001031315 | 0.02908703
0.001104549 | 0.03001981
0.001149239 | 0.03046341
0.001197204 | 0.03127818
0.001246067 | 0.03225675
0.001300939 | 0.03295412
0.001344182 | 0.03387469
0.001395662 | 0.03463122
0.001448719 | 0.0355388
0.00149656 | 0.03588732
0.001552791 | 0.03683354
0.001587338 | 0.03702706
0.001645706 | 0.03763577
0.001697628 | 0.03787051
0.001751571 | 0.03855672
0.00179969 | 0.03914832
0.001846258 | 0.0398227
0.001894147 | 0.04054397
0.001960009 | 0.04116069
0.00200114 | 0.04169601
0.002053938 | 0.04224018
0.002103209 | 0.0428975
0.002147883 | 0.04318625
0.002192547 | 0.04331465
0.002252101 | 0.04429659
0.002307118 | 0.04469332
0.002355087 | 0.04530153
0.002402486 | 0.04605646
0.002449229 | 0.04633617
0.002499061 | 0.04676452
0.002557445 | 0.04750298
0.00260045 | 0.0480588
0.002655707 | 0.04880547
0.002703888 | 0.04908779
0.002747033 | 0.04949269
0.002809896 | 0.05049347
0.002849156 | 0.05085786
0.002907661 | 0.0517119
0.002958713 | 0.05207224
0.003006512 | 0.05242731
0.003048828 | 0.05257427
0.003100868 | 0.0530414
0.003154895 | 0.05381597
0.003203814 | 0.05459386
0.003258149 | 0.05462523
0.003292251 | 0.05480036
0.00335684 | 0.0552173
0.003405634 | 0.05561589
0.003458724 | 0.05588929
0.003506408 | 0.05611763
0.003559434 | 0.05689344
0.003590939 | 0.05703447
0.003660277 | 0.05757424
0.003710103 | 0.05789496
0.003756027 | 0.05832323
0.003816576 | 0.0585004
0.003850918 | 0.05908223
0.003897823 | 0.05904806
0.003958289 | 0.05951654
0.004006166 | 0.06037416
0.00406373 | 0.06049366
0.004110666 | 0.06100102
0.004149255 | 0.06104933
0.004213782 | 0.06230739
0.004264365 | 0.06213034
0.00431325 | 0.06259622
0.004356971 | 0.0626951
0.004413369 | 0.06364108
0.004447124 | 0.06360458
0.00451273 | 0.0648336
0.004565357 | 0.06550921
0.004611698 | 0.06638563
0.004655204 | 0.06744071
0.004711497 | 0.06841136
0.004769239 | 0.06905364
0.00480988 | 0.06967843
0.004866411 | 0.07078653
0.004908994 | 0.07156066
0.004959022 | 0.07221538
0.005001697 | 0.07368165
0.005068472 | 0.07489459
0.005113383 | 0.07579924
0.005163863 | 0.07717339
0.005219264 | 0.07812078
0.005258904 | 0.07891688
0.005311156 | 0.08020736
0.005361856 | 0.08136213
0.005413798 | 0.08222953
0.005458915 | 0.08308309
0.005511189 | 0.08399282
0.00555841 | 0.08508523
0.005622131 | 0.08686187
0.005670453 | 0.08777039
0.005716252 | 0.08869971
0.005767654 | 0.0901815
0.005809087 | 0.09148143
0.005861738 | 0.09296557
0.005919981 | 0.09433607
0.005965401 | 0.09556291
0.006008091 | 0.09687142
0.006062562 | 0.09845098
0.006107249 | 0.09996653
0.006161554 | 0.1017521
0.006216754 | 0.1039215
0.006266083 | 0.1052477
0.006318368 | 0.1063785
0.006369742 | 0.1082895
0.006414617 | 0.1101409
0.006469594 | 0.1125762
0.006511564 | 0.1136467
0.006568645 | 0.1161057
0.006610583 | 0.1168764
0.006660128 | 0.119299
0.006697264 | 0.1208595
0.006773667 | 0.1239256
0.006815273 | 0.1252909
0.006867794 | 0.1278763
0.006912689 | 0.1289546
0.006960611 | 0.130822
0.007013762 | 0.1336404
0.007067303 | 0.1358297
0.00710914 | 0.13753
0.00716845 | 0.1407076
0.007220501 | 0.1428929
0.007248243 | 0.1438562
0.007320467 | 0.1473182
0.007366427 | 0.1499417
0.007411805 | 0.1519843
0.007461317 | 0.154644
0.007512485 | 0.1573863
0.0075584 | 0.1598483
0.007610522 | 0.1627833
0.007662157 | 0.1656669
0.007708572 | 0.1686641
0.00776362 | 0.1715296
0.007810479 | 0.173853
0.00786578 | 0.1776184
0.007915834 | 0.179504
0.007960824 | 0.1831064
0.008013507 | 0.1866381
0.008056809 | 0.1900834
0.008104262 | 0.1925285
0.008161698 | 0.1974883
0.008212116 | 0.200907
0.008256906 | 0.2035931
0.008306062 | 0.206594
0.008354917 | 0.2098716
0.008398227 | 0.2127077
0.00846812 | 0.2179477
0.008511978 | 0.2210951
0.008562441 | 0.2243014
0.008613897 | 0.2284044
0.008659908 | 0.2304007
0.008710191 | 0.2342772
0.008759146 | 0.238556
0.008807022 | 0.2423844
0.008861231 | 0.2458151
0.008897954 | 0.2493935
0.008936758 | 0.2514289
0.009013426 | 0.2578151
0.009051878 | 0.2608897
0.009106194 | 0.2658186
0.009153012 | 0.2692557
0.009201849 | 0.2736771
0.009241998 | 0.2765889
0.009304999 | 0.282767
0.009346589 | 0.286601
0.009402523 | 0.2897532
0.009447683 | 0.2929261
0.00949015 | 0.2968644
0.009536322 | 0.3006348
0.009604171 | 0.3070012
0.009646751 | 0.3105044
0.009703785 | 0.3148196
0.009741708 | 0.3194695
0.009791932 | 0.3250089
0.009845755 | 0.3288487
0.009895948 | 0.3332129
0.009944751 | 0.338013
0.009990702 | 0.3427178
0.01004284 | 0.3480316
0.01008471 | 0.3519922
0.01014465 | 0.3584716
0.01019245 | 0.3625317
0.01024216 | 0.367316
0.010289 | 0.3722494
0.01033765 | 0.3771948
0.01039127 | 0.3828029
0.01044043 | 0.3887039
0.01049316 | 0.3944455
0.01053181 | 0.3992728
0.01058682 | 0.4047447
0.0106298 | 0.4104539
0.01068048 | 0.4178292
0.01073041 | 0.4236768
0.01077813 | 0.4306278
0.0108358 | 0.437325
0.01087894 | 0.4419356
0.01091057 | 0.4449404
0.01097333 | 0.4536538
0.01101713 | 0.4588122
0.01107023 | 0.4651972
0.01112245 | 0.472
0.0111656 | 0.4774228
0.01119446 | 0.4801488
0.01127731 | 0.4920445
0.01131841 | 0.4967089
0.01136921 | 0.5030037
0.0114183 | 0.5119579
0.011462 | 0.5209903
0.01151071 | 0.5264886
0.01156111 | 0.5339536
0.01161428 | 0.5390649
0.01165896 | 0.5451436
0.01170653 | 0.5526104
0.01175301 | 0.5586002
0.01180914 | 0.5662781
0.01185605 | 0.5734729
0.01189834 | 0.5793882
0.01194875 | 0.5878199
0.01199575 | 0.59565
0.01204786 | 0.601883
0.01210097 | 0.6094271
0.01214342 | 0.6164991
0.01219157 | 0.6227439
0.01224513 | 0.6301298
0.01229481 | 0.6379335
0.01233147 | 0.6434658
0.01239295 | 0.6529508
0.01244026 | 0.6593765
0.01248411 | 0.666708
0.01252969 | 0.6738906
0.01258099 | 0.6828494
0.01263118 | 0.6906099
0.01267516 | 0.6978662
0.01272695 | 0.7053417
0.01277544 | 0.7129663
0.01282413 | 0.7204056
0.01286141 | 0.7257604
0.01291577 | 0.7351823
0.01296594 | 0.743967
0.01301442 | 0.7516801
0.01306069 | 0.7584158
0.01311179 | 0.7677115
0.0131502 | 0.7735241
0.01321073 | 0.7851147
0.013255 | 0.793472
0.01329869 | 0.8017068
0.01335085 | 0.8114328
0.01339892 | 0.8206636
0.01343406 | 0.8280532
0.01349867 | 0.8421329
0.01354629 | 0.8500299
0.01359105 | 0.8583333
0.01363806 | 0.867297
0.01368413 | 0.8763611
0.01372628 | 0.8844119
0.01378328 | 0.8952704
0.01383012 | 0.9032557
0.01387402 | 0.911703
0.01392512 | 0.9221075
0.01396166 | 0.9280402
0.01402487 | 0.9406129
0.01406476 | 0.948654
0.01412002 | 0.960712
0.014156 | 0.9680602
0.0142141 | 0.9786662
0.01424921 | 0.9857473
0.01430433 | 0.9975577
0.01435147 | 1.005391
0.01439472 | 1.015255
0.01444217 | 1.02471
0.01448628 | 1.034929
0.01452585 | 1.042633
0.01459099 | 1.056101
0.01463408 | 1.066135
0.01467545 | 1.076646
0.01472315 | 1.085615
0.01477281 | 1.097531
0.01481865 | 1.107332
0.01487913 | 1.119493
0.01491673 | 1.128321
0.01496038 | 1.135442
0.01500624 | 1.147459
0.01505874 | 1.156431
0.01510838 | 1.16864
0.01514794 | 1.182831
0.01519965 | 1.193957
0.01523563 | 1.204065
0.01528202 | 1.214627
0.01533319 | 1.224147
0.01539045 | 1.240199
0.01543647 | 1.245908
0.01547907 | 1.253618
0.01552559 | 1.263272
0.0155655 | 1.271799
0.01561101 | 1.282136
0.01567086 | 1.296352
0.01570826 | 1.307435
0.01575438 | 1.318103
0.01580233 | 1.330479
0.01584271 | 1.342323
0.01589491 | 1.355853
0.01594146 | 1.36618
0.01598742 | 1.378975
0.01603025 | 1.390201
0.01607057 | 1.401846
0.01611078 | 1.411268
0.01616831 | 1.429118
0.01621091 | 1.439581
0.01626358 | 1.451342
0.01630896 | 1.464092
0.0163522 | 1.474489
0.01638786 | 1.482452
0.01644395 | 1.498529
0.01648686 | 1.510175
0.01653592 | 1.522299
0.01658296 | 1.536453
0.01662105 | 1.547464
0.01666802 | 1.561579
0.01672058 | 1.575371
0.01676325 | 1.583764
0.01680145 | 1.597539
0.01685349 | 1.614707
0.01689419 | 1.624623
0.01693818 | 1.637575
0.0169901 | 1.649659
0.01703348 | 1.660901
0.01708062 | 1.673113
0.01713072 | 1.683193
0.01716211 | 1.69277
0.01721534 | 1.708036
0.01726218 | 1.721631
0.01730864 | 1.734705
0.01734823 | 1.74479
0.01740004 | 1.759378
0.0174252 | 1.766542
0.01749007 | 1.788438
0.01752768 | 1.798703
0.01757904 | 1.812742
0.01762287 | 1.826284
0.01766642 | 1.838868
0.01769761 | 1.849534
0.01775483 | 1.869265
0.01780005 | 1.880386
0.01784847 | 1.892826
0.01788505 | 1.905784
0.01793276 | 1.918828
0.01798391 | 1.933442
0.01802304 | 1.945381
0.01807103 | 1.959196
0.01811046 | 1.970492
0.01816201 | 1.982727
0.0181958 | 1.994635
0.01825201 | 2.013194
0.01829584 | 2.02355
0.01833597 | 2.039107
0.01837158 | 2.052798
0.01842315 | 2.069656
0.01845794 | 2.082492
0.01851248 | 2.100643
0.01854851 | 2.114426
0.01859894 | 2.130817
0.01864316 | 2.143945
0.01868483 | 2.158313
0.01871548 | 2.167146
0.01877978 | 2.189295
0.01882003 | 2.201433
0.0188586 | 2.214562
0.01890583 | 2.227052
0.01894874 | 2.239977
0.01899412 | 2.254138
0.01903349 | 2.268414
0.01907777 | 2.282155
0.01911909 | 2.298208
0.01916482 | 2.312394
0.01920311 | 2.323526
0.01925387 | 2.342632
0.01930252 | 2.358123
0.01933846 | 2.369858
0.01938006 | 2.383571
0.01942341 | 2.399335
0.0194648 | 2.413812
0.01951633 | 2.430618
0.01955414 | 2.443216
0.01959739 | 2.456699
0.01964147 | 2.472662
0.01968147 | 2.486734
0.01971913 | 2.497903
0.01977397 | 2.519522
0.01981728 | 2.533384
0.01985604 | 2.548137
0.01990288 | 2.563481
0.0199471 | 2.577673
0.01999484 | 2.594209
0.0200316 | 2.607533
0.02007281 | 2.623572
0.02011008 | 2.636847
0.02015863 | 2.653393
0.02019178 | 2.666177
0.02025118 | 2.688161
0.0202849 | 2.699942
0.02032876 | 2.714988
0.02037197 | 2.731641
0.02041799 | 2.747991
0.02044734 | 2.758964
0.0204983 | 2.778902
0.02053991 | 2.793911
0.02058116 | 2.810284
0.02062802 | 2.829125
0.02066693 | 2.842373
0.0207069 | 2.857533
0.02075791 | 2.8765
0.02079468 | 2.888551
0.02083049 | 2.904538
0.02087929 | 2.919994
0.02091724 | 2.932042
0.02096598 | 2.951939
0.02100302 | 2.96731
0.02104499 | 2.982457
0.02109096 | 3.000049
0.02112848 | 3.014803
0.02116231 | 3.026768
0.02122151 | 3.052037
0.02126109 | 3.067526
0.02130057 | 3.084525
0.02134076 | 3.100768
0.0213872 | 3.118525
0.02141677 | 3.129041
0.02146965 | 3.152752
0.02151158 | 3.167204
0.02154918 | 3.181834
0.0215932 | 3.197993
0.02163538 | 3.214457
0.02167777 | 3.234134
0.02172538 | 3.248037
0.021768 | 3.265402
0.02179872 | 3.279181
0.02184621 | 3.296393
0.02187825 | 3.30963
0.021925 | 3.330999
0.02196343 | 3.347623
0.02200956 | 3.364427
0.0220489 | 3.383666
0.02208513 | 3.400932
0.02211353 | 3.408788
0.02218068 | 3.438046
0.02222438 | 3.453735
0.02226172 | 3.466812
0.02229813 | 3.482807
0.02233323 | 3.501802
0.02238593 | 3.519422
0.02242784 | 3.537261
0.02246684 | 3.553218
0.02250266 | 3.569056
0.0225444 | 3.588878
0.02259091 | 3.606106
0.02262738 | 3.618965
0.02267228 | 3.644014
0.0227065 | 3.661542
0.02275069 | 3.681715
0.02278312 | 3.698155
0.02282906 | 3.716394
0.02287991 | 3.738033
0.02290951 | 3.752005
0.02295263 | 3.769056
0.0229932 | 3.78818
0.02303908 | 3.806732
0.02306613 | 3.815449
0.02311535 | 3.839625
0.02315656 | 3.856828
0.02319672 | 3.872966
0.02324449 | 3.889694
0.02328226 | 3.906529
0.02330846 | 3.923225
0.02335883 | 3.946755
0.02340035 | 3.964686
0.02344817 | 3.981588
0.02348843 | 3.996633
0.02351766 | 4.009871
0.02355412 | 4.029236
0.02361 | 4.050657
0.02364873 | 4.066692
0.02368664 | 4.082979
0.02373606 | 4.100767
0.02376681 | 4.115569
0.02382081 | 4.140068
0.02385259 | 4.155478
0.02389452 | 4.172933
0.02393848 | 4.192066
0.0239769 | 4.205995
0.0240089 | 4.22003
0.02406803 | 4.246532
0.02410658 | 4.260224
0.0241395 | 4.278026
0.02418188 | 4.295289
0.02422467 | 4.314297
0.02425406 | 4.324717
0.02430573 | 4.351465
0.02434731 | 4.367816
0.02438686 | 4.384462
0.02442716 | 4.404009
0.02447227 | 4.423394
0.02450498 | 4.436509
0.0245459 | 4.457483
0.02459079 | 4.477292
0.02462867 | 4.494695
0.02467094 | 4.5148
0.02470449 | 4.530201
0.02474845 | 4.548929
0.02479575 | 4.569258
0.02482759 | 4.58575
0.02486922 | 4.604878
0.02491536 | 4.62434
0.02495178 | 4.636552
0.0250041 | 4.661726
0.0250365 | 4.678641
0.02508176 | 4.697621
0.02511685 | 4.714593
0.02515481 | 4.735081
0.02520128 | 4.749671
0.02526018 | 4.7797
0.02528711 | 4.788988
0.02532305 | 4.806422
0.02537009 | 4.825278
0.02540566 | 4.841909
0.02543436 | 4.854336
0.02549785 | 4.884735
0.02553047 | 4.901114
0.02556672 | 4.920972
0.02561275 | 4.941588
0.02564609 | 4.957854
0.02568026 | 4.974318
0.02573129 | 4.998945
0.0257709 | 5.017164
0.0258059 | 5.035978
0.02585571 | 5.055623
0.02588945 | 5.069063
0.02593187 | 5.090016
0.02597816 | 5.108296
0.02601591 | 5.130746
0.02605658 | 5.151391
0.02609692 | 5.169066
0.02613287 | 5.18497
0.02617454 | 5.207712
0.02622247 | 5.227038
0.02625805 | 5.245733
0.0262961 | 5.261811
0.02633784 | 5.283634
0.02636723 | 5.299647
0.02642622 | 5.326474
0.02646424 | 5.34394
0.02650447 | 5.36215
0.02654212 | 5.381112
0.02658047 | 5.403992
0.02662068 | 5.422761
0.02666471 | 5.447082
0.02670821 | 5.466281
0.02673875 | 5.4866
0.02678467 | 5.504664
0.02682514 | 5.524385
0.02686215 | 5.542041
0.02690447 | 5.563658
0.0269496 | 5.584821
0.02698899 | 5.603392
0.02703037 | 5.622992
0.02706321 | 5.638617
0.02711373 | 5.661373
0.02714722 | 5.681246
0.02719041 | 5.70079
0.02722737 | 5.721926
0.02726969 | 5.7407
0.02730314 | 5.755719
0.0273503 | 5.783368
0.02739508 | 5.802513
0.02743889 | 5.82189
0.02747436 | 5.83693
0.02751106 | 5.857817
0.02754689 | 5.875073
0.02759407 | 5.903641
0.02763319 | 5.918125
0.02767381 | 5.939351144
0.02771378 | 5.960317
0.02775207 | 5.979414
0.02778336 | 5.995462
0.02784763 | 6.027996
0.02787927 | 6.04329
0.02791653 | 6.06301
0.02795742 | 6.084733
0.02799949 | 6.104956
0.02804233 | 6.126386
0.02807597 | 6.142668
0.02811787 | 6.164465
0.02815795 | 6.185366
0.02820022 | 6.203443
0.02823227 | 6.221105
0.02827552 | 6.243094
0.028322 | 6.264033
0.02835535 | 6.283216
0.02840483 | 6.304544
0.02844227 | 6.328735
0.0284755 | 6.341122
0.02852804 | 6.369793
0.02856187 | 6.386805
0.02860529 | 6.40478
0.02864748 | 6.425262
0.02868441 | 6.443414
0.02872852 | 6.462776
0.02877333 | 6.492287
0.02880723 | 6.509799
0.02884564 | 6.53048
0.02888153 | 6.55014
0.02893076 | 6.570457
0.0289633 | 6.58575
0.02900728 | 6.61673
0.02904963 | 6.633455
0.02908383 | 6.655637
0.02912998 | 6.67916
0.02917172 | 6.700522
0.02920379 | 6.718594
0.02925113 | 6.74391
0.02929299 | 6.763017
0.02932593 | 6.782082
0.02936838 | 6.802497
0.02940388 | 6.819598
0.0294483 | 6.845045
0.02949205 | 6.865483
0.02953418 | 6.886186
0.02957157 | 6.903741
0.02961654 | 6.926875
0.02964547 | 6.938508
0.029695 | 6.969798
0.02973255 | 6.985688
0.02977319 | 7.006676
0.02981927 | 7.025083
0.02985157 | 7.044646
0.02989373 | 7.059378
0.02994047 | 7.086981
0.02997692 | 7.103589
0.03001903 | 7.124185
0.03005797 | 7.145751
0.03010202 | 7.164753
0.03014192 | 7.188784
0.03018621 | 7.210616
0.03022193 | 7.232838
0.03026266 | 7.252362
0.03030336 | 7.272877
0.03033953 | 7.29283
0.03038735 | 7.315204
0.03042779 | 7.334672
0.03046457 | 7.353044
0.03050136 | 7.371644
0.03054372 | 7.3911
0.03058067 | 7.413022
0.03062621 | 7.449926
0.03066174 | 7.469612
0.03070585 | 7.494645
0.03073724 | 7.50987
0.0307763 | 7.531831
0.03081346 | 7.5503
0.03086589 | 7.580669
0.03090737 | 7.598031
0.03094115 | 7.617662
0.03098324 | 7.640385
0.03102411 | 7.664046
0.03106193 | 7.683268
0.03110496 | 7.706127
0.03114343 | 7.725881
0.03118577 | 7.746286
0.03121894 | 7.766702
0.03126535 | 7.792951
0.03129982 | 7.810645
0.03134039 | 7.836377
0.03138403 | 7.856246
0.03142099 | 7.877065
0.03146283 | 7.89661
0.0314963 | 7.911535
0.03155061 | 7.943713
0.03158528 | 7.959729
0.03163135 | 7.981645
0.031672 | 8.000238
0.03170596 | 8.018834
0.03174664 | 8.040011
0.03179509 | 8.067868
0.03183262 | 8.084498
0.0318701 | 8.105174
0.03190567 | 8.126938
0.03194812 | 8.145262
0.03198063 | 8.161757
0.03202999 | 8.189251
0.0320674 | 8.210432
0.03211295 | 8.231233
0.03214886 | 8.249929
0.03219017 | 8.2709
0.03222867 | 8.291757
0.03226919 | 8.313271
0.03230864 | 8.336435
0.03234688 | 8.359121
0.03238701 | 8.379833
0.03242812 | 8.397696
0.03247931 | 8.426874
0.03251071 | 8.44294
0.03255509 | 8.464623
0.03259796 | 8.487042
0.0326375 | 8.505844
0.03265861 | 8.5183
0.03271754 | 8.551435
0.03275011 | 8.571144
0.03279648 | 8.593401
0.03282835 | 8.616355
0.03286851 | 8.640167
0.03290361 | 8.657317
0.03295777 | 8.686001
0.03299207 | 8.701646
0.03303587 | 8.727271
0.03306886 | 8.747084
0.03310623 | 8.769398
0.03314921 | 8.791964
0.03319296 | 8.813954
0.03323095 | 8.833905
0.03327342 | 8.855661
0.0333126 | 8.8749
0.03335436 | 8.896502
0.03339196 | 8.921438
0.03343053 | 8.941762
0.03347004 | 8.962587
0.0335106 | 8.985022
0.03355348 | 9.001728
0.033588 | 9.01675
0.03364693 | 9.044924
0.03367737 | 9.060342
0.03371564 | 9.082851
0.03375547 | 9.111324
0.03378898 | 9.139377
0.03382575 | 9.155297
0.03387398 | 9.184289
0.03391394 | 9.201804
0.03395535 | 9.220274
0.03399744 | 9.241754
0.03402747 | 9.258978
0.03406232 | 9.283898
0.03410565 | 9.30932
0.03415069 | 9.334346
0.03418986 | 9.354774
0.03422842 | 9.375227
0.03426391 | 9.391188
0.03431856 | 9.423142
0.03435465 | 9.442122
0.03438651 | 9.463562
0.03443319 | 9.485949
0.03446507 | 9.504751
0.03450293 | 9.522168
0.03455486 | 9.552924
0.03459401 | 9.57137
0.03463336 | 9.590277
0.03467052 | 9.611822
0.03470091 | 9.633327
0.03474766 | 9.653334
0.03479448 | 9.681484
0.0348236 | 9.698303
0.03486851 | 9.724138
0.03491466 | 9.744429
0.03494629 | 9.763401
0.03499269 | 9.789972
0.03502825 | 9.809089
0.03506793 | 9.831323
0.03511192 | 9.854455
0.03515786 | 9.878582
0.03517433 | 9.890374
0.03521838 | 9.918872
0.03526828 | 9.943866
0.03530736 | 9.960118
0.03534857 | 9.982149
0.03538079 | 10.00252
0.03541868 | 10.02214
0.03547646 | 10.05238
0.03551041 | 10.0698
0.03554641 | 10.09561
0.03558363 | 10.11735
0.03561814 | 10.13603
0.03566652 | 10.15829
0.03571269 | 10.18447
0.03574771 | 10.2004
0.0357885 | 10.2252
0.03582658 | 10.24198
0.03586164 | 10.26234
0.03590574 | 10.28518
0.03594072 | 10.30835
0.03598564 | 10.32951
0.03602263 | 10.35014
0.0360623 | 10.37862
0.0360939 | 10.39971
0.03613832 | 10.42979
0.03618378 | 10.45093
0.03621611 | 10.47046
0.03625888 | 10.49258
0.03629624 | 10.51391
0.03633595 | 10.53245
0.03638134 | 10.56098
0.03641822 | 10.58103
0.03646268 | 10.60013
0.03649571 | 10.62224
0.03653468 | 10.64423
0.0365778 | 10.67013
0.03661673 | 10.69116
0.03665236 | 10.71065
0.03669656 | 10.73348
0.0367409 | 10.75429
0.03676903 | 10.77306
0.03681743 | 10.80076
0.03685328 | 10.82241
0.03688614 | 10.84408
0.03692873 | 10.86816
0.03696746 | 10.89301
0.0370049 | 10.9097
0.03705131 | 10.93761
0.03708171 | 10.95707
0.0371262 | 10.98187
0.03716286 | 11.0063
0.03720152 | 11.02605
0.03723377 | 11.04457
0.03728363 | 11.0709
0.03732557 | 11.09402
0.0373704 | 11.11482
0.03739948 | 11.13579
0.03743376 | 11.1568
0.03747927 | 11.18369
0.03752235 | 11.20612
0.03756003 | 11.22762
0.03760416 | 11.24684
0.03764156 | 11.27025
0.03768146 | 11.28343
0.03772109 | 11.30818
0.03776358 | 11.33074
0.0378016 | 11.35441
0.03783375 | 11.37492
0.03787914 | 11.40039
0.03790286 | 11.41352
0.03796425 | 11.45229
0.03799252 | 11.47029
0.03804084 | 11.4978
0.03807343 | 11.51388
0.03811582 | 11.53566
0.03815079 | 11.54938
0.03819011 | 11.57644
0.03823525 | 11.59995
0.03827092 | 11.62611
0.03830554 | 11.64644
0.03834829 | 11.67358
0.03839423 | 11.69898
0.0384266 | 11.71578
0.03846536 | 11.73786
0.03850762 | 11.76238
0.03854573 | 11.78091
0.03858444 | 11.80377
0.03862963 | 11.826
0.03866395 | 11.84721
0.03870454 | 11.87492
0.03874186 | 11.89465
0.03878149 | 11.91748
0.03882253 | 11.9444
0.03886566 | 11.96974
0.03890023 | 11.98622
0.03893933 | 12.00718
0.03897861 | 12.02806
0.03900807 | 12.04679
0.03906175 | 12.07233
0.03909169 | 12.0889
0.03913808 | 12.111
0.0391798 | 12.13198
0.03921198 | 12.15625
0.03924837 | 12.1773
0.03929667 | 12.20702
0.03933817 | 12.22828
0.03936923 | 12.24803
0.03941015 | 12.27154
0.03944667 | 12.29381
0.03947629 | 12.30636
0.03953976 | 12.34501
0.03956779 | 12.35706
0.03961053 | 12.38017
0.03964808 | 12.40339
0.03969319 | 12.42297
0.03973042 | 12.44515
0.03976524 | 12.46807
0.03980319 | 12.49332
0.03984086 | 12.51124
0.03988231 | 12.53405
0.03992349 | 12.55315
0.03996136 | 12.57911
0.04000513 | 12.60258
0.04004404 | 12.62199
0.04008006 | 12.64353
0.04011676 | 12.66344
0.04014661 | 12.67997
0.04020759 | 12.71427
0.04023136 | 12.74192
0.04027214 | 12.76435
0.04031095 | 12.78666
0.04034791 | 12.81064
0.04038749 | 12.83072
0.04042549 | 12.85111
0.04046918 | 12.87564
0.04050405 | 12.89349
0.04054573 | 12.91409
0.04058802 | 12.9341
0.04062673 | 12.96101
0.04066689 | 12.98346
0.04070017 | 13.00249
0.04074363 | 13.02663
0.04078148 | 13.04908
0.04081181 | 13.06859
0.04086652 | 13.10449
0.0409006 | 13.12163
0.04094169 | 13.14106
0.04097816 | 13.16501
0.04101474 | 13.18778
0.04105177 | 13.20883
0.04109415 | 13.23657
0.04113298 | 13.25773
0.04117199 | 13.27715
0.04120964 | 13.30314
0.04125103 | 13.32296
0.0412913 | 13.34985
0.04132445 | 13.37006
0.04136412 | 13.39145
0.04140394 | 13.41311
0.04144188 | 13.43679
0.04148024 | 13.4548
0.04152649 | 13.48161
0.04156266 | 13.50137
0.04159977 | 13.52486
0.04163396 | 13.54589
0.04167827 | 13.56998
0.04170877 | 13.58641
0.04175848 | 13.61791
0.04179699 | 13.63978
0.04183493 | 13.65884
0.04187602 | 13.67996
0.04191184 | 13.70201
0.04195011 | 13.72394
0.04199718 | 13.75102
0.04203308 | 13.76894
0.04207105 | 13.79051
0.04210575 | 13.81324
0.04214356 | 13.83159
0.04218247 | 13.85523
0.0422244 | 13.87793
0.04225997 | 13.90173
0.04230201 | 13.9255
0.04234386 | 13.94933
0.04236948 | 13.96312
0.0424193 | 13.99759
0.04245077 | 14.0187
0.04249518 | 14.0421
0.04253131 | 14.06233
0.04257325 | 14.08514
0.04261499 | 14.10357
0.04266125 | 14.12941
0.04269934 | 14.14533
0.04273598 | 14.16387
0.04277641 | 14.18462
0.04281373 | 14.20633
0.04285378 | 14.23321
0.04289396 | 14.25898
0.04293275 | 14.27725
0.04296302 | 14.29917
0.04300318 | 14.32233
0.04304566 | 14.34472
0.0430845 | 14.36852
0.04312768 | 14.38711
0.04316916 | 14.40567
0.04320295 | 14.42745
0.04324232 | 14.45184
0.04327929 | 14.47156
0.04333132 | 14.50491
0.04336039 | 14.52543
0.0434013 | 14.54404
0.04343593 | 14.56883
0.04347136 | 14.59351
0.04351083 | 14.61689
0.04355789 | 14.64376
0.04359106 | 14.66237
0.04363439 | 14.68372
0.04366961 | 14.70281
0.04370811 | 14.71833
0.0437478 | 14.74273
0.04378839 | 14.76459
0.04383302 | 14.78801
0.04386474 | 14.80761
0.04390754 | 14.83341
0.04393486 | 14.8437
0.04398543 | 14.87258
0.04402929 | 14.89418
0.04406082 | 14.91596
0.0441002 | 14.93498
0.04414087 | 14.96012
0.04417005 | 14.96964
0.04423024 | 15.00344
0.04426056 | 15.0293
0.04430505 | 15.05528
0.04433206 | 15.07751
0.04436393 | 15.10356
0.0444082 | 15.12317
0.04445776 | 15.15269
0.04448813 | 15.17039
0.04452801 | 15.19201
0.0445603 | 15.21461
0.04460764 | 15.23847
0.04464812 | 15.26167
0.04468765 | 15.28485
0.04472963 | 15.30368
0.04476616 | 15.32334
0.04480036 | 15.34364
0.04483512 | 15.36606
0.04488352 | 15.39768
0.0449167 | 15.41356
0.04496192 | 15.43746
0.04499512 | 15.45479
0.04503847 | 15.47835
0.04507571 | 15.49393
0.04511901 | 15.52533
0.04515326 | 15.54246
0.04519649 | 15.56857
0.04522646 | 15.59082
0.04527801 | 15.61411
0.04530412 | 15.63217
0.0453556 | 15.65775
0.04539198 | 15.67343
0.04543063 | 15.6959
0.04546854 | 15.71594
0.04550126 | 15.73597
0.04554956 | 15.76976
0.04559007 | 15.78432
0.04563147 | 15.80548
0.04566696 | 15.82621
0.04570517 | 15.84747
0.0457344 | 15.86242
0.04578721 | 15.89222
0.04581517 | 15.91178
0.04586388 | 15.93821
0.04589713 | 15.95769
0.04594205 | 15.98291
0.04596997 | 15.99727
0.04602073 | 16.02932
0.04605547 | 16.04684
0.04610444 | 16.0691
0.04614058 | 16.08727
0.04618133 | 16.10719
0.04621553 | 16.12854
0.04625329 | 16.14965
0.04629906 | 16.17229
0.04633873 | 16.19049
0.0463737 | 16.21321
0.04640789 | 16.2308
0.0464539 | 16.25659
0.04649367 | 16.28007
0.04653068 | 16.30271
0.04657403 | 16.32446
0.04660921 | 16.34244
0.04664207 | 16.35733
0.04670104 | 16.38155
0.0467359 | 16.39918
0.04677593 | 16.41976
0.04681583 | 16.4436
0.04685478 | 16.46532
0.04689525 | 16.48923
0.04693385 | 16.51232
0.04697357 | 16.53214
0.04701091 | 16.55298
0.04705491 | 16.57884
0.04708706 | 16.59259
0.04712537 | 16.62028
0.0471657 | 16.64198
0.04721273 | 16.66361
0.04724563 | 16.68078
0.04728874 | 16.70615
0.04731576 | 16.71764
0.04736434 | 16.75071
0.04740358 | 16.76913
0.04745143 | 16.7918
0.04748609 | 16.81062
0.04752461 | 16.8282
0.04755967 | 16.84138
0.04760715 | 16.87078
0.04764867 | 16.89398
0.04768814 | 16.91556
0.04772228 | 16.93418
0.0477629 | 16.95611
0.04779649 | 16.97852
0.0478449 | 17.00527
0.04788226 | 17.02214
0.04792328 | 17.04316
0.04796257 | 17.0652
0.04799657 | 17.08578
0.04803947 | 17.11191
0.04807799 | 17.13093
0.04811904 | 17.15316
0.04815617 | 17.17672
0.04819771 | 17.19602
0.04823314 | 17.21683
0.048282 | 17.24627
0.04832365 | 17.26211
0.04835989 | 17.27742
0.04839833 | 17.29997
0.04844126 | 17.32047
0.04847922 | 17.33796
0.04852584 | 17.36239
0.04856044 | 17.38413
0.04859694 | 17.39844
0.04864252 | 17.42058
0.04868709 | 17.4368
0.04871673 | 17.46424
0.04876257 | 17.48036
0.04880704 | 17.49513
0.04884348 | 17.52625
0.04888417 | 17.54423
0.04892384 | 17.56032
0.04896984 | 17.58736
0.04900691 | 17.60252
0.04904305 | 17.62499
0.04908136 | 17.64455
0.04911716 | 17.67079
0.04915739 | 17.68565
0.04921513 | 17.71433
0.04924414 | 17.73209
0.04928636 | 17.75066
0.04932499 | 17.77175
0.04936614 | 17.79322
0.04939611 | 17.80561
0.04944469 | 17.83546
0.04948907 | 17.85716
0.04952963 | 17.87388
0.04956785 | 17.89379
0.04960188 | 17.91036
0.0496512 | 17.93453
0.04969051 | 17.95037
0.04973011 | 17.97087
0.04977153 | 17.99331
0.04980289 | 18.01062
0.04984795 | 18.03369
0.04989347 | 18.05972
0.04993673 | 18.07639
0.04997356 | 18.09422
0.05001564 | 18.11384
0.05005979 | 18.13469
0.05008427 | 18.14593
0.05013248 | 18.17933
0.05017247 | 18.19873
0.05021077 | 18.22088
0.05025683 | 18.24166
0.05029232 | 18.25706
0.05033666 | 18.28473
0.05037558 | 18.30333
0.05041205 | 18.3234
0.0504513 | 18.34454
0.05049071 | 18.36846
0.05053358 | 18.38629
0.05057512 | 18.41065
0.05061562 | 18.43088
0.05065145 | 18.45235
0.05069332 | 18.47337
0.05073744 | 18.49476
0.05076577 | 18.50117
0.05081061 | 18.53729
0.05085294 | 18.55804
0.05089759 | 18.5753
0.05093936 | 18.5953
0.05097742 | 18.62032
0.05101603 | 18.63807
0.05106094 | 18.66652
0.05109843 | 18.68091
0.05113698 | 18.69955
0.05118226 | 18.71946
0.05122293 | 18.73916
0.05125448 | 18.75555
0.05130527 | 18.77979
0.05134169 | 18.7996
0.05138112 | 18.82081
0.05142021 | 18.83827
0.05145511 | 18.85409
0.0515067 | 18.8766
0.05155436 | 18.89933
0.05158641 | 18.91817
0.05162953 | 18.94281
0.05167191 | 18.96324
0.05170723 | 18.97749
0.05175653 | 19.00369
0.0517886 | 19.0187
0.05183549 | 19.03799
0.05187272 | 19.05828
0.05191955 | 19.07743
0.05194237 | 19.08943
0.05199685 | 19.12168
0.05203547 | 19.13878
0.052082 | 19.16174
0.05212011 | 19.17917
0.05215529 | 19.19358
0.05219682 | 19.22033
0.05223571 | 19.24222
0.05228069 | 19.26147
0.05232277 | 19.27902
0.05236824 | 19.29558
0.05239486 | 19.30891
0.05244005 | 19.3356
0.05248984 | 19.35506
0.05253054 | 19.3771
0.05256406 | 19.39283
0.05261411 | 19.41815
0.05263877 | 19.42634
0.05269096 | 19.45766
0.05273206 | 19.47831
0.0527741 | 19.49634
0.05281164 | 19.51614
0.05284777 | 19.53685
0.05288596 | 19.55403
0.05293195 | 19.58054
0.05297763 | 19.60053
0.05301498 | 19.61949
0.05305976 | 19.63756
0.05309898 | 19.65613
0.05314173 | 19.67465
0.05318516 | 19.69289
0.05322563 | 19.70919
0.05326936 | 19.72935
0.05330472 | 19.74794
0.05335007 | 19.76561
0.05339459 | 19.78442
0.0534363 | 19.80458
0.05347401 | 19.82308
0.05351397 | 19.84464
0.05355744 | 19.86506
0.05358598 | 19.88135
0.05363661 | 19.91009
0.05367953 | 19.92627
0.05371756 | 19.9461
0.05376097 | 19.96457
0.05380377 | 19.98248
0.05383662 | 20.00032
0.05388176 | 20.02387
0.05392868 | 20.04555
0.05396888 | 20.0606
0.05401194 | 20.07952
0.05404675 | 20.09394
0.05409019 | 20.11521
0.05413483 | 20.1383
0.05417919 | 20.15292
0.05422356 | 20.16899
0.05426357 | 20.18483
0.05429586 | 20.20054
0.05434925 | 20.22742
0.05438143 | 20.23816
0.05442597 | 20.26086
0.05447214 | 20.28393
0.05451003 | 20.29971
0.05454406 | 20.31593
0.05459684 | 20.345
0.05463491 | 20.36361
0.05467736 | 20.38015
0.0547105 | 20.3978
0.05474632 | 20.41941
0.05479633 | 20.44711
0.05484481 | 20.46925
0.05488533 | 20.48471
0.05492103 | 20.49822
0.05496498 | 20.52228
0.05499669 | 20.54175
0.05504015 | 20.56288
0.05507893 | 20.58567
0.05513019 | 20.60623
0.05516759 | 20.62227
0.05520353 | 20.64079
0.05525193 | 20.65789
0.05529616 | 20.67708
0.05532849 | 20.69661
0.05537073 | 20.71534
0.05542074 | 20.73208
0.05545938 | 20.74914
0.05549345 | 20.7638
0.05554346 | 20.79532
0.0555829 | 20.81132
0.05562622 | 20.83099
0.05566344 | 20.84705
0.05571284 | 20.86807
0.05573739 | 20.87576
0.05579467 | 20.90932
0.05583114 | 20.92202
0.05587093 | 20.94149
0.05591827 | 20.95922
0.0559543 | 20.97493
0.05599871 | 20.99855
0.05603862 | 21.01655
0.05608879 | 21.0356
0.05612502 | 21.0539
0.05616978 | 21.07542
0.0562009 | 21.08471
0.05625244 | 21.10577
0.05629206 | 21.1292
0.05632782 | 21.14437
0.05636795 | 21.16641
0.05641232 | 21.18484
0.05645574 | 21.20041
0.05649836 | 21.22969
0.05654215 | 21.2478
0.0565799 | 21.26294
0.0566306 | 21.28278
0.05667071 | 21.29832
0.05669549 | 21.3107
0.05675324 | 21.33762
0.05678957 | 21.35275
0.05683756 | 21.36985
0.05687761 | 21.38921
0.05692057 | 21.40828
0.05696326 | 21.43155
0.05700452 | 21.44059
0.05704982 | 21.45681
0.05708679 | 21.47477
0.05713269 | 21.4912
0.05716462 | 21.50423
0.05721977 | 21.53074
0.05726461 | 21.54964
0.05730926 | 21.56386
0.05733517 | 21.58932
0.05736869 | 21.61687
0.05741383 | 21.63134
0.05746895 | 21.66091
0.05750255 | 21.67071
0.05754787 | 21.69091
0.05758737 | 21.70961
0.05762324 | 21.72785
0.05766791 | 21.73926
0.05771521 | 21.76848
0.05775719 | 21.7865
0.05779311 | 21.80182
0.05783812 | 21.81972
0.05787839 | 21.83876
0.05791993 | 21.85503
0.05796034 | 21.87149
0.05801551 | 21.88822
0.0580511 | 21.90243
0.05809615 | 21.92252
0.05812121 | 21.93202
0.05818085 | 21.96193
0.05821752 | 21.9781
0.05826062 | 21.99838
0.05830135 | 22.01715
0.05834327 | 22.03597
0.05837939 | 22.0524
0.05843664 | 22.08093
0.05847003 | 22.09128
0.05851312 | 22.10458
0.05855132 | 22.12288
0.05859839 | 22.14241
0.05863506 | 22.1588
0.05868633 | 22.17981
0.0587205 | 22.19708
0.05876818 | 22.21568
0.05880612 | 22.23628
0.05884845 | 22.25026
0.05888643 | 22.26904
0.05893723 | 22.29159
0.05898158 | 22.30748
0.05901389 | 22.32419
0.05906182 | 22.3426
0.05909503 | 22.35443
0.05914458 | 22.3806
0.05918575 | 22.39503
0.05923493 | 22.41807
0.05927208 | 22.4332
0.0593147 | 22.45113
0.05935621 | 22.47056
0.059411 | 22.49447
0.0594479 | 22.5095
0.05948839 | 22.526
0.05952722 | 22.54103
0.05957575 | 22.55763
0.05960379 | 22.56731
0.05965785 | 22.59306
0.05969142 | 22.6111
0.05973374 | 22.62873
0.0597751 | 22.64236
0.05981964 | 22.66188
0.05986983 | 22.68462
0.05991004 | 22.70149
0.05995526 | 22.71872
0.05999126 | 22.73397
0.06003307 | 22.75482
0.06006741 | 22.77042
0.06011507 | 22.79542
0.06015882 | 22.81363
0.06019841 | 22.82808
0.06025042 | 22.84831
0.06028887 | 22.86066
0.06032755 | 22.87051
0.06038062 | 22.89394
0.06041143 | 22.91656
0.06045727 | 22.93264
0.06049803 | 22.95071
0.06053965 | 22.96721
0.06058255 | 22.99102
0.06062284 | 23.00566
0.06066641 | 23.02324
0.06071282 | 23.0431
0.06075336 | 23.05814
0.06078535 | 23.0685
0.06084122 | 23.09594
0.0608777 | 23.11025
0.06092489 | 23.12728
0.06096086 | 23.14122
0.06100364 | 23.16162
0.06104876 | 23.17489
0.0610958 | 23.20342
0.06113975 | 23.21935
0.06118349 | 23.23297
0.06122452 | 23.2495
0.06126549 | 23.26821
0.06130726 | 23.28073
0.06134973 | 23.29975
0.06139225 | 23.31554
0.0614358 | 23.33179
0.06147427 | 23.34658
0.06151111 | 23.36247
0.06155657 | 23.38403
0.06160482 | 23.40416
0.06164893 | 23.42148
0.0616914 | 23.43841
0.0617268 | 23.45393
0.06177386 | 23.46992
0.06182236 | 23.49912
0.06185818 | 23.50973
0.06190526 | 23.52949
0.06194304 | 23.54333
0.06199331 | 23.56072
0.06202841 | 23.57641
0.06207142 | 23.60185
0.06211313 | 23.61701
0.0621546 | 23.63497
0.06219571 | 23.64963
0.06223705 | 23.66674
0.06227899 | 23.68637
0.06232165 | 23.70401
0.06236611 | 23.72214
0.06241315 | 23.73883
0.06245376 | 23.75371
0.0624926 | 23.76786
0.06254825 | 23.79186
0.06258229 | 23.80258
0.06262408 | 23.81414
0.06266548 | 23.83776
0.06270572 | 23.8599
0.06274447 | 23.87481
0.06279335 | 23.8976
0.06283134 | 23.91055
0.06288114 | 23.92804
0.06292209 | 23.94665
0.06296287 | 23.96219
0.06300826 | 23.98259
0.06304754 | 24.00046
0.06309362 | 24.01521
0.06312738 | 24.02835
0.06318248 | 24.04611
0.06322138 | 24.0563
0.06327318 | 24.08
0.06330299 | 24.09072
0.0633504 | 24.11147
0.06338842 | 24.13152
0.06343491 | 24.14863
0.06346767 | 24.15164
0.06352444 | 24.18418
0.06355613 | 24.19764
0.06360446 | 24.21845
0.06364829 | 24.23561
0.0636916 | 24.25178
0.06373242 | 24.26776
0.06377352 | 24.28515
0.06381711 | 24.30014
0.06386254 | 24.31105
0.06390897 | 24.32996
0.06394192 | 24.34244
0.06398852 | 24.3643
0.06402885 | 24.38161
0.06407255 | 24.39902
0.06411099 | 24.41477
0.06416178 | 24.43948
0.06419719 | 24.45117
0.06424293 | 24.47582
0.06428005 | 24.48822
0.06432676 | 24.50261
0.06437376 | 24.5241
0.06441748 | 24.54021
0.0644403 | 24.55072
0.06450536 | 24.57825
0.06453731 | 24.58405
0.06458202 | 24.60625
0.06462556 | 24.62105
0.0646647 | 24.63729
0.06471123 | 24.65296
0.06476076 | 24.67115
0.0648029 | 24.6869
0.06484377 | 24.70118
0.06488419 | 24.71932
0.06492298 | 24.73132
0.06496771 | 24.74889
0.06501336 | 24.77119
0.06505254 | 24.7867
0.06510849 | 24.80362
0.0651424 | 24.81491
0.06518696 | 24.83463
0.06521963 | 24.85246
0.06526689 | 24.87117
0.06531286 | 24.89016
0.06535275 | 24.90447
0.06539862 | 24.91813
0.06543908 | 24.93602
0.06548518 | 24.96033
0.0655231 | 24.97535
0.06556428 | 24.99257
0.06561041 | 25.00798
0.06564928 | 25.01823
0.06569159 | 25.03167
0.06573868 | 25.05521
0.06577784 | 25.07291
0.06582523 | 25.08474
0.06586597 | 25.10132
0.06590672 | 25.11664
0.06594568 | 25.12776
0.0660047 | 25.15601
0.06603756 | 25.16502
0.06607965 | 25.18134
0.06611774 | 25.19648
0.06616066 | 25.20997
0.06620944 | 25.22969
0.06625572 | 25.24521
0.06629735 | 25.26305
0.06633705 | 25.27571
0.06638409 | 25.29446
0.06641114 | 25.30646
0.06646548 | 25.33282
0.06650477 | 25.343
0.06655245 | 25.35974
0.0665944 | 25.37175
0.0666372 | 25.3911
0.06667818 | 25.40509
0.06672777 | 25.42673
0.06676433 | 25.4436
0.06681017 | 25.45497
0.06684904 | 25.47146
0.06689267 | 25.49114
0.0669327 | 25.50558
0.06697337 | 25.53344
0.06701753 | 25.55346
0.06705735 | 25.56727
0.0671102 | 25.57618
0.06714673 | 25.58403
0.06719754 | 25.60386
0.06723582 | 25.61635
0.06727919 | 25.63206
0.06732024 | 25.65067
0.067365 | 25.66491
0.06740006 | 25.67971
0.0674496 | 25.70472
0.06748963 | 25.71655
0.06753354 | 25.73196
0.06758042 | 25.74949
0.06761388 | 25.76096
0.0676541 | 25.77884
0.06771322 | 25.80043
0.06775618 | 25.80929
0.0677886 | 25.82455
0.06782956 | 25.84026
0.0678773 | 25.85556
0.06791795 | 25.87361
0.06796337 | 25.88948
0.06800294 | 25.90438
0.06804434 | 25.92455
0.06809401 | 25.93514
0.06812903 | 25.94964
0.06818316 | 25.97478
0.06822104 | 25.99057
0.06825751 | 26.00206
0.06830612 | 26.01692
0.06835077 | 26.03215
0.0683869 | 26.04148
0.06843767 | 26.06311
0.06847204 | 26.0808
0.06851514 | 26.10056
0.06855352 | 26.11732
0.06860061 | 26.13279
0.06863723 | 26.14338
0.06868969 | 26.16516
0.06873499 | 26.183
0.06877171 | 26.1983
0.06881518 | 26.21044
0.06885131 | 26.22272
0.06891132 | 26.24638
0.06894302 | 26.25653
0.06899038 | 26.27423
0.06902851 | 26.2867
0.06907267 | 26.30607
0.06909844 | 26.31124
0.06916268 | 26.33842
0.06919944 | 26.35103
0.0692403 | 26.36675
0.06928535 | 26.38207
0.0693269 | 26.39712
0.06936683 | 26.41043
0.06941773 | 26.43504
0.06945769 | 26.44622
0.06949668 | 26.46112
0.06954278 | 26.47708
0.0695852 | 26.49289
0.06962811 | 26.51163
0.06967395 | 26.52233
0.06971092 | 26.53624
0.06975761 | 26.55388
0.06980068 | 26.56901
0.06983868 | 26.57898
0.06988383 | 26.60091
0.06992974 | 26.6138
0.06996902 | 26.62675
0.07001174 | 26.64601
0.07005968 | 26.66089
0.07010265 | 26.68305
0.07014441 | 26.69493
0.07018606 | 26.71025
0.0702249 | 26.72381
0.07027229 | 26.73899
0.07031016 | 26.75206
0.07035922 | 26.76866
0.07040194 | 26.78112
0.07044442 | 26.79561
0.0704879 | 26.80784
0.07052857 | 26.8273
0.0705648 | 26.83525
0.07061867 | 26.86932
0.07065481 | 26.88366
0.07069934 | 26.89755
0.07073933 | 26.91176
0.07077952 | 26.92786
0.07081993 | 26.93875
0.07087278 | 26.96288
0.07091095 | 26.97596
0.07095507 | 26.99214
0.07099812 | 27.00692
0.07103073 | 27.02089
0.07108058 | 27.03589
0.07112335 | 27.05324
0.07116643 | 27.06827
0.07121038 | 27.08376
0.07124343 | 27.10092
0.07129024 | 27.11367
0.07134375 | 27.13896
0.07137643 | 27.14626
0.07142496 | 27.16585
0.07146438 | 27.17874
0.07150842 | 27.19445
0.07154096 | 27.20391
0.07159277 | 27.22863
0.07163104 | 27.24388
0.07167445 | 27.25879
0.07171573 | 27.2737
0.0717579 | 27.28769
0.07180578 | 27.30348
0.07185471 | 27.32025
0.07189024 | 27.33393
0.07193524 | 27.35058
0.0719803 | 27.36059
0.0720199 | 27.36899
0.07206101 | 27.38814
0.07210409 | 27.40648
0.07215192 | 27.42215
0.0721959 | 27.43307
0.07223991 | 27.44436
0.07226864 | 27.44683
0.07232553 | 27.47674
0.07236092 | 27.48744
0.07240544 | 27.50248
0.07244799 | 27.51632
0.07249246 | 27.53405
0.07253038 | 27.54548
0.07258743 | 27.56833
0.07262273 | 27.57894
0.07266312 | 27.59351
0.07270518 | 27.60857
0.07275164 | 27.62508
0.07279361 | 27.63809
0.07283298 | 27.65546
0.07288255 | 27.67248
0.07292243 | 27.68602
0.07296092 | 27.70218
0.07300689 | 27.71689
0.07306279 | 27.73901
0.0730921 | 27.74269
0.07313983 | 27.76249
0.07317963 | 27.77467
0.07322361 | 27.79025
0.07326388 | 27.80482
0.07331248 | 27.82468
0.0733514 | 27.83716
0.07338628 | 27.85303
0.07343577 | 27.87126
0.07347359 | 27.88355
0.07351311 | 27.90109
0.07355682 | 27.91551
0.07361241 | 27.92527
0.07365288 | 27.93902
0.07369364 | 27.9555
0.07373622 | 27.96536
0.07377854 | 27.98885
0.07382194 | 28.00165
0.07385935 | 28.01843
0.07390522 | 28.0338
0.07394712 | 28.04778
0.07398247 | 28.06411
0.07404028 | 28.08243
0.07407295 | 28.09275
0.07411904 | 28.10269
0.07416768 | 28.11777
0.07420471 | 28.13126
0.07423785 | 28.14043
0.07429207 | 28.16507
0.07433452 | 28.17643
0.07437974 | 28.19233
0.07442101 | 28.20719
0.07445869 | 28.22247
0.07450693 | 28.24624
0.07454041 | 28.26189
0.07458966 | 28.27406
0.07463561 | 28.28885
0.07467408 | 28.3005
0.07471622 | 28.31376
0.07476307 | 28.33849
0.07479834 | 28.34886
0.07485246 | 28.36536
0.07488641 | 28.37619
0.07493403 | 28.39347
0.07496663 | 28.4024
0.07502083 | 28.42536
0.07505899 | 28.43486
0.07510238 | 28.44724
0.07514358 | 28.46274
0.07518982 | 28.47967
0.07523431 | 28.49331
0.07527569 | 28.50495
0.07531204 | 28.52066
0.0753604 | 28.53715
0.07540477 | 28.55122
0.07543575 | 28.56175
0.07548654 | 28.586
0.07552508 | 28.59676
0.07557136 | 28.61486
0.0756117 | 28.62785
0.07566401 | 28.64226
0.0757036 | 28.65602
0.07575017 | 28.67281
0.07578614 | 28.68411
0.07583526 | 28.69615
0.0758832 | 28.71163
0.07591257 | 28.71863
0.07595499 | 28.73658
0.07600583 | 28.7585
0.07604857 | 28.7707
0.07609411 | 28.78788
0.07613163 | 28.80285
0.07617468 | 28.8124
0.07622335 | 28.82952
0.0762633 | 28.8431
0.07629998 | 28.85846
0.07635084 | 28.87576
0.07638349 | 28.88841
0.07643223 | 28.90137
0.07647412 | 28.9178
0.07651898 | 28.93323
0.0765667 | 28.94804
0.07660943 | 28.9617
0.07664478 | 28.97314
0.07669357 | 28.99294
0.07673822 | 29.0095
0.07677476 | 29.0193
0.07681945 | 29.03414
0.07686442 | 29.04461
0.07690997 | 29.06485
0.0769567 | 29.07816
0.07699944 | 29.08633
0.0770363 | 29.10259
0.07707948 | 29.11716
0.07712399 | 29.13127
0.07716425 | 29.14147
0.07721299 | 29.16263
0.0772526 | 29.17632
0.07729244 | 29.19265
0.07734433 | 29.20477
0.07738583 | 29.21211
0.07742615 | 29.22676
0.07747141 | 29.24118
0.07751293 | 29.25396
0.07755236 | 29.26984
0.07759185 | 29.28649
0.07763617 | 29.30445
0.07768338 | 29.32775
0.07772828 | 29.33852
0.07776805 | 29.3517
0.07780897 | 29.36478
0.07785196 | 29.37571
0.07789622 | 29.39014
0.07793972 | 29.40682
0.0779863 | 29.41861
0.07802514 | 29.43037
0.07806586 | 29.44439
0.07810902 | 29.45735
0.07815821 | 29.47488
0.07819847 | 29.4911
0.07823772 | 29.49857
0.0782886 | 29.52019
0.078324 | 29.5319
0.0783717 | 29.54183
0.07841377 | 29.55771
0.07845521 | 29.57267
0.07850143 | 29.59011
0.07854258 | 29.60656
0.07858663 | 29.61868
0.07862161 | 29.62941
0.07867009 | 29.6531
0.07871135 | 29.66716
0.07876105 | 29.67928
0.07880029 | 29.69133
0.07884013 | 29.70311
0.07888344 | 29.71707
0.07893139 | 29.73582
0.07897475 | 29.74786
0.07902044 | 29.76127
0.07905854 | 29.77032
0.07910307 | 29.7835
0.07914847 | 29.8015
0.07919462 | 29.8127
0.07922857 | 29.82641
0.07927513 | 29.84283
0.07932402 | 29.85879
0.07935062 | 29.8673
0.07940492 | 29.8909
0.07944557 | 29.90087
0.07949083 | 29.91406
0.07953242 | 29.92966
0.07957436 | 29.94309
0.07961192 | 29.95231
0.07966517 | 29.972
0.07970415 | 29.98497
0.07975135 | 29.99922
0.07978881 | 30.01304
0.07983819 | 30.02747
0.07988403 | 30.04263
0.07992373 | 30.0569
0.07996845 | 30.07009
0.08000849 | 30.08112
0.08005791 | 30.09751
0.08009042 | 30.10078
0.08014273 | 30.1264
0.08017901 | 30.13693
0.08022752 | 30.14892
0.08026972 | 30.16113
0.08031218 | 30.17665
0.0803493 | 30.1857
0.08040371 | 30.20693
0.08044429 | 30.21599
0.08048668 | 30.23259
0.08053274 | 30.24732
0.08057188 | 30.25707
0.08061896 | 30.27288
0.0806682 | 30.28654
0.08070566 | 30.29838
0.0807531 | 30.31293
0.08079241 | 30.32472
0.0808326 | 30.33769
0.08088336 | 30.35988
0.08092357 | 30.36822
0.08096066 | 30.38376
0.08100987 | 30.39677
0.0810534 | 30.40726
0.08109241 | 30.41526
0.08113429 | 30.43772
0.08119217 | 30.45019
0.08122244 | 30.45945
0.0812683 | 30.47738
0.08131384 | 30.48917
0.08136187 | 30.50364
0.08140448 | 30.51526
0.08144032 | 30.52563
0.08148781 | 30.54159
0.08152901 | 30.55661
0.08157166 | 30.56798
0.08161939 | 30.58806
0.08165589 | 30.59932
0.08170689 | 30.61205
0.08174445 | 30.62579
0.08179392 | 30.63795
0.08182638 | 30.64428
0.08188077 | 30.66512
0.08192455 | 30.67642
0.08196773 | 30.68729
0.08200809 | 30.70015
0.08206024 | 30.71522
0.08208475 | 30.71917
0.08214328 | 30.74698
0.0821835 | 30.76219
0.08222211 | 30.77789
0.08226673 | 30.79118
0.08231797 | 30.80848
0.08235861 | 30.82376
0.08239672 | 30.83252
0.08244284 | 30.84818
0.08248871 | 30.86193
0.08252433 | 30.87334
0.08256318 | 30.88191
0.08261915 | 30.90514
0.08265964 | 30.91206
0.08270923 | 30.92698
0.08274844 | 30.93482
0.08279553 | 30.94833
0.08283285 | 30.95851
0.08287992 | 30.97579
0.08292517 | 30.99119
0.08296609 | 31.00444
0.08300954 | 31.02238
0.08304566 | 31.02707
0.08309935 | 31.05331
0.08313463 | 31.06636
0.08318239 | 31.07907
0.08322185 | 31.09254
0.08327247 | 31.10965
0.08330831 | 31.11674
0.08336367 | 31.13646
0.08339816 | 31.14168
0.08344928 | 31.15296
0.0834912 | 31.16328
0.08353472 | 31.17907
0.0835708 | 31.18698
0.08362273 | 31.20849
0.08366266 | 31.2262
0.08371078 | 31.23728
0.08374539 | 31.24726
0.08379167 | 31.26506
0.08384069 | 31.28248
0.08387666 | 31.29286
0.08391878 | 31.3078
0.08396259 | 31.323
0.08400592 | 31.33455
0.08405041 | 31.33948
0.08409975 | 31.36609
0.0841426 | 31.37583
0.08418332 | 31.38601
0.08422998 | 31.40102
0.08427084 | 31.41351
0.08430878 | 31.41784
0.08435575 | 31.4387
0.08440128 | 31.45601
0.08444377 | 31.46648
0.08448825 | 31.4809
0.08453394 | 31.49305
0.08457951 | 31.50582
0.0846219 | 31.51893
0.08466324 | 31.53174
0.08470528 | 31.54892
0.0847471 | 31.56021
0.08479634 | 31.57276
0.08484534 | 31.59099
0.08488093 | 31.59732
0.08492931 | 31.61345
0.08497304 | 31.62607
0.08501394 | 31.63665
0.08505794 | 31.65057
0.08510725 | 31.66632
0.08515049 | 31.67807
0.0851858 | 31.6874
0.08523059 | 31.7038
0.08527732 | 31.71644
0.08532773 | 31.73089
0.08536259 | 31.74223
0.08540878 | 31.75726
0.08545483 | 31.76851
0.08549573 | 31.78113
0.08553358 | 31.78565
0.08558985 | 31.8127
0.0856331 | 31.82072
0.08566875 | 31.8351
0.08571422 | 31.84771
0.08575777 | 31.86219
0.08579912 | 31.86534
0.08584904 | 31.88488
0.08588822 | 31.89635
0.08592934 | 31.91019
0.08597762 | 31.92787
0.08602018 | 31.94064
0.08606739 | 31.95472
0.08610416 | 31.96778
0.08615404 | 31.98108
0.08619186 | 31.99569
0.0862334 | 32.00757
0.08627928 | 32.01637
0.08632866 | 32.03441
0.08637 | 32.04743
0.08641586 | 32.05756
0.08645644 | 32.07085
0.08649996 | 32.085
0.08653693 | 32.08871
0.08659531 | 32.11276
0.08663208 | 32.11985
0.0866817 | 32.13759
0.08671961 | 32.14756
0.08676509 | 32.16275
0.08680719 | 32.17442
0.08685788 | 32.1907
0.08689314 | 32.19976
0.08694098 | 32.21572
0.08698719 | 32.22757
0.08702395 | 32.23412
0.08707005 | 32.25047
0.08711462 | 32.26824
0.08716433 | 32.2791
0.08720529 | 32.29084
0.08724125 | 32.30367
0.08729197 | 32.31915
0.08733766 | 32.33763
0.08737714 | 32.34441
0.08741896 | 32.35663
0.08746275 | 32.37155
0.08750937 | 32.38253
0.08755922 | 32.39291
0.0876047 | 32.40773
0.08764828 | 32.42065
0.08768962 | 32.42771
0.08773437 | 32.44438
0.08776986 | 32.45815
0.0878149 | 32.47199
0.08785634 | 32.48742
0.08790167 | 32.50122
0.08794312 | 32.5142
0.08799058 | 32.52534
0.08803299 | 32.53618
0.08808495 | 32.55321
0.08813305 | 32.55747
0.08816866 | 32.57564
0.08821514 | 32.59192
0.08825302 | 32.60325
0.08829149 | 32.60631
0.08835297 | 32.62514
0.08838879 | 32.63508
0.08843276 | 32.64718
0.08847782 | 32.66505
0.08852464 | 32.6799
0.08855335 | 32.68314
0.0886102 | 32.70524
0.08865119 | 32.71691
0.08869759 | 32.73187
0.08874158 | 32.74245
0.08878365 | 32.7521
0.08882438 | 32.76317
0.08887468 | 32.7767
0.08891409 | 32.79101
0.08895432 | 32.79996
0.0889982 | 32.81502
0.08905308 | 32.82997
0.08909514 | 32.84816
0.08913881 | 32.85845
0.08917251 | 32.86954
0.08922442 | 32.88219
0.0892627 | 32.89026
0.08931416 | 32.90473
0.08935658 | 32.92015
0.08940139 | 32.93369
0.0894464 | 32.94125
0.08949296 | 32.95048
0.08952951 | 32.96075
0.0895745 | 32.97595
0.08961569 | 32.99107
0.08966465 | 33.00193
0.08970039 | 33.01533
0.08974786 | 33.02807
0.08978946 | 33.04087
0.08984045 | 33.06112
0.0898834 | 33.06914
0.08992803 | 33.08079
0.08996686 | 33.09273
0.09001493 | 33.1085
0.09006139 | 33.12366
0.09010595 | 33.13804
0.09015253 | 33.14999
0.0901928 | 33.159
0.09023681 | 33.17153
0.09027975 | 33.18068
0.09032247 | 33.19266
0.09036622 | 33.20202
0.09041063 | 33.21448
0.09045773 | 33.2274
0.09049766 | 33.24078
0.09054353 | 33.2501
0.09060167 | 33.27335
0.09063271 | 33.27868
0.09068444 | 33.2898
0.09072228 | 33.30001
0.09076334 | 33.31442
0.09080103 | 33.32199
0.09085434 | 33.34134
0.09089298 | 33.35106
0.09094207 | 33.3625
0.09099089 | 33.3745
0.09102683 | 33.38376
0.09107727 | 33.39433
0.09112553 | 33.40818
0.09116174 | 33.41707
0.09120867 | 33.43012
0.09125446 | 33.44345
0.09129457 | 33.45495
0.09135057 | 33.47123
0.09138872 | 33.47914
0.09142786 | 33.4972
0.09146966 | 33.51249
0.09151788 | 33.52162
0.09155784 | 33.53031
0.09161296 | 33.54943
0.09164252 | 33.5537
0.09169838 | 33.56987
0.0917362 | 33.57715
0.09177582 | 33.59073
0.09181873 | 33.60099
0.09187765 | 33.62074
0.09191359 | 33.63013
0.09195342 | 33.64146
0.09200466 | 33.65607
0.09204431 | 33.66497
0.0920887 | 33.67591
0.09213785 | 33.69124
0.09218285 | 33.69913
0.09222721 | 33.71361
0.09227345 | 33.72504
0.09230915 | 33.72795
0.09235685 | 33.74562
0.09240122 | 33.76008
0.09244321 | 33.76939
0.09249105 | 33.7844
0.09253594 | 33.79616
0.09257595 | 33.80359
0.09262598 | 33.82041
0.09267369 | 33.82942
0.09271711 | 33.82599
0.09276739 | 33.84194
0.09280379 | 33.85148
0.09284416 | 33.86277
0.09289516 | 33.88092
0.09294124 | 33.89027
0.09298005 | 33.89644
0.09302909 | 33.91283
0.09306573 | 33.92445
0.09311669 | 33.94193
0.09316092 | 33.95753
0.09320137 | 33.96955
0.09324013 | 33.98513
0.09328455 | 33.99449
0.09333486 | 34.00741
0.09338015 | 34.01959
0.09342278 | 34.02924
0.09346304 | 34.04181
0.09351211 | 34.05373
0.09355222 | 34.06367
0.0935956 | 34.07454
0.0936493 | 34.09326
0.09368666 | 34.10157
0.09373316 | 34.11168
0.0937759 | 34.11964
0.09382211 | 34.13142
0.09386504 | 34.14117
0.09390877 | 34.15479
0.09395472 | 34.16546
0.09400126 | 34.17855
0.09404276 | 34.19044
0.0940726 | 34.19718
0.09413749 | 34.225
0.0941674 | 34.22994
0.0942181 | 34.24238
0.09425929 | 34.25451
0.0943069 | 34.26582
0.09434734 | 34.27887
0.09440086 | 34.29659
0.09443655 | 34.30401
0.09448243 | 34.31623
0.09452643 | 34.33089
0.09457102 | 34.34295
0.09461559 | 34.3514
0.09465767 | 34.36588
0.09470127 | 34.37661
0.09474492 | 34.38925
0.09479158 | 34.40223
0.09483286 | 34.40778
0.09488583 | 34.42926
0.09492233 | 34.43325
0.09496859 | 34.44593
0.09502182 | 34.46108
0.095055 | 34.46768
0.09508517 | 34.47264
0.09514384 | 34.5003
0.09518823 | 34.50854
0.09523655 | 34.52147
0.09527976 | 34.53222
0.09531885 | 34.54191
0.09537296 | 34.55979
0.09541517 | 34.56638
0.09545763 | 34.57662
0.09549907 | 34.5858
0.09554215 | 34.59876
0.09558281 | 34.61057
0.09563451 | 34.63138
0.09567625 | 34.63762
0.09571721 | 34.65441
0.09576944 | 34.66497
0.09581127 | 34.67445
0.09584693 | 34.68024
0.09590011 | 34.70331
0.09594023 | 34.71148
0.09598336 | 34.72378
0.09603098 | 34.73135
0.09606933 | 34.74102
0.09611441 | 34.7509
0.09616662 | 34.76832
0.09620368 | 34.78049
0.09625138 | 34.7915
0.09629562 | 34.80268
0.09633511 | 34.81223
0.09638057 | 34.82709
0.09642889 | 34.83847
0.09647345 | 34.85079
0.09651439 | 34.86016
0.09656028 | 34.8722
0.0966067 | 34.87978
0.09664994 | 34.89145
0.09669946 | 34.90225
0.09673938 | 34.91417
0.09678531 | 34.92343
0.09682654 | 34.93257
0.09687451 | 34.94444
0.09692656 | 34.95813
0.09696403 | 34.96804
0.09701146 | 34.97917
0.0970509 | 34.99002
0.09710238 | 35.00179
0.09713026 | 35.00314
0.09719212 | 35.02581
0.09722649 | 35.03088
0.09727367 | 35.04604
0.09731424 | 35.05844
0.09735867 | 35.06951
0.09740314 | 35.08158
0.09745415 | 35.09674
0.09749468 | 35.10544
0.09754501 | 35.11461
0.09758621 | 35.11881
0.09763014 | 35.12871
0.09768366 | 35.1473
0.0977235 | 35.15505
0.0977658 | 35.16581
0.0978138 | 35.17774
0.09785484 | 35.1842
0.09789754 | 35.19416
0.09795014 | 35.20992
0.09799535 | 35.21714
0.09803601 | 35.22683
0.09807769 | 35.23717
0.09812696 | 35.25353
0.09815617 | 35.25761
0.0982109 | 35.28287
0.09825316 | 35.28996
0.09829777 | 35.301
0.09834299 | 35.31492
0.09839069 | 35.32244
0.09843268 | 35.33093
0.0984758 | 35.34467
0.0985137 | 35.35899
0.09856794 | 35.37152
0.09860729 | 35.38087
0.09864125 | 35.38583
0.09869692 | 35.40196
0.09873853 | 35.41099
0.09878697 | 35.42307
0.09883029 | 35.43695
0.09887465 | 35.44775
0.09891188 | 35.45148
0.09896767 | 35.47355
0.09900946 | 35.47428
0.09906438 | 35.48528
0.09910008 | 35.49304
0.09914777 | 35.50073
0.09918662 | 35.50362
0.09924816 | 35.52922
0.09928198 | 35.5293
0.0993313 | 35.54214
0.09937676 | 35.55272
0.09941815 | 35.55812
0.09946396 | 35.57281
0.09950037 | 35.5866
0.09954994 | 35.59824
0.09959144 | 35.61085
0.09963982 | 35.62143
0.09967907 | 35.62955
0.09972963 | 35.64686
0.09977155 | 35.65281
0.09981875 | 35.66923
0.09986297 | 35.67689
0.0999068 | 35.68762
0.09994887 | 35.69771
0.09999815 | 35.71589
0.1000403 | 35.72157
0.1000833 | 35.73201
0.1001275 | 35.74408
0.1001694 | 35.75574
0.1002072 | 35.75905
0.1002563 | 35.77652
0.100304 | 35.78849
0.100351 | 35.79533
0.1003945 | 35.80577
0.1004448 | 35.82141
0.1004793 | 35.82802
0.1005294 | 35.83854
0.1005777 | 35.84969
0.1006255 | 35.8556
0.1006635 | 35.86292
0.1007056 | 35.87037
0.1007602 | 35.89583
0.1008005 | 35.9047
0.1008416 | 35.91392
0.100895 | 35.92539
0.1009352 | 35.93274
0.1009741 | 35.93778
0.1010307 | 35.95421
0.1010684 | 35.96696
0.1011132 | 35.97732
0.1011543 | 35.98592
0.1011939 | 35.99683
0.1012474 | 36.01725
0.101288 | 36.02739
0.1013344 | 36.03576
0.101373 | 36.04488
0.1014233 | 36.05411
0.1014639 | 36.05652
0.1015158 | 36.07415
0.1015575 | 36.084
0.1016043 | 36.09235
0.1016473 | 36.10521
0.1016918 | 36.11254
0.1017427 | 36.12771
0.1017834 | 36.13672
0.1018284 | 36.14716
0.1018727 | 36.15708
0.1019166 | 36.17022
0.1019593 | 36.17507
0.1020094 | 36.18963
0.1020525 | 36.19601
0.1020981 | 36.20595
0.1021418 | 36.21757
0.1021938 | 36.2245
0.1022246 | 36.22886
0.1022777 | 36.25146
0.1023251 | 36.25787
0.1023659 | 36.26682
0.1024158 | 36.27496
0.1024601 | 36.28279
0.1024922 | 36.28699
0.1025489 | 36.30461
0.1025973 | 36.31498
0.1026365 | 36.32491
0.1026808 | 36.33424
0.1027218 | 36.33998
0.1027725 | 36.35587
0.1028166 | 36.36813
0.1028643 | 36.37979
0.102907 | 36.39367
0.1029495 | 36.39993
0.1029849 | 36.40607
0.1030511 | 36.42563
0.1030846 | 36.42871
0.1031306 | 36.43795
0.1031764 | 36.4476
0.1032189 | 36.45902
0.1032671 | 36.4707
0.1033247 | 36.48323
0.1033587 | 36.48731
0.1034027 | 36.49707
0.1034476 | 36.50554
0.1034954 | 36.5153
0.1035387 | 36.52661
0.10358 | 36.53577
0.1036308 | 36.54599
0.1036746 | 36.55501
0.1037204 | 36.56197
0.1037649 | 36.56756
0.1038151 | 36.58048
0.1038605 | 36.59068
0.1039069 | 36.59936
0.1039477 | 36.60521
0.1039916 | 36.62106
0.1040199 | 36.61847
0.1040862 | 36.64628
0.1041265 | 36.65169
0.1041705 | 36.65979
0.1042104 | 36.67495
0.104253 | 36.68674
0.1042996 | 36.69802
0.1043547 | 36.70999
0.1043954 | 36.71578
0.1044401 | 36.72335
0.1044901 | 36.73238
0.1045308 | 36.73601
0.104565 | 36.7424
0.1046238 | 36.75707
0.1046699 | 36.76568
0.1047192 | 36.77809
0.1047582 | 36.78682
0.1047959 | 36.79376
0.1048588 | 36.8099
0.1049049 | 36.81442
0.1049459 | 36.82158
0.1049848 | 36.83294
0.1050315 | 36.84188
0.1050721 | 36.85135
0.1051223 | 36.86707
0.1051692 | 36.87212
0.1052173 | 36.87837
0.1052632 | 36.88834
0.1053074 | 36.89407
0.1053453 | 36.90529
0.1053923 | 36.91966
0.1054384 | 36.93438
0.1054887 | 36.93506
0.1055303 | 36.94321
0.1055714 | 36.94866
0.1056264 | 36.96984
0.105667 | 36.97346
0.1057172 | 36.98346
0.1057569 | 36.9901
0.105806 | 36.99581
0.1058512 | 37.0012
0.105902 | 37.01716
0.1059442 | 37.02523
0.1059971 | 37.03462
0.1060373 | 37.03931
0.1060778 | 37.05197
0.1061275 | 37.06761
0.1061705 | 37.07911
0.1062139 | 37.08585
0.1062624 | 37.08562
0.1063088 | 37.08904
0.1063506 | 37.09427
0.1064015 | 37.10612
0.1064464 | 37.1164
0.1064998 | 37.12702
0.1065355 | 37.13162
0.1065914 | 37.14441
0.1066236 | 37.14247
0.1066771 | 37.16227
0.1067267 | 37.17145
0.1067671 | 37.18091
0.1068179 | 37.19001
0.1068556 | 37.19694
0.1069024 | 37.20605
0.1069532 | 37.2172
0.1069969 | 37.227
0.1070378 | 37.23434
0.1070815 | 37.24108
0.1071328 | 37.25363
0.1071769 | 37.2619
0.10723 | 37.271
0.10727 | 37.282
0.107315 | 37.29378
0.1073509 | 37.30248
0.1073925 | 37.30514
0.107451 | 37.32758
0.1075008 | 37.33426
0.1075389 | 37.33673
0.1075926 | 37.34966
0.1076344 | 37.353
0.1076795 | 37.36094
0.1077279 | 37.37212
0.1077676 | 37.38023
0.107815 | 37.38799
0.107869 | 37.3947
0.1079077 | 37.40054
0.1079481 | 37.40817
0.1079991 | 37.42265
0.1080524 | 37.42808
0.1080974 | 37.43484
0.1081401 | 37.44022
0.1081816 | 37.44688
0.1082308 | 37.46163
0.1082737 | 37.46884
0.1083244 | 37.47937
0.1083696 | 37.48711
0.1084171 | 37.49331
0.1084597 | 37.49682
0.1085111 | 37.51361
0.108554 | 37.51748
0.1085928 | 37.52655
0.1086462 | 37.53778
0.1086908 | 37.54347
0.1087307 | 37.54737
0.1087882 | 37.56222
0.1088357 | 37.56741
0.1088753 | 37.5731
0.1089218 | 37.58337
0.1089644 | 37.58882
0.1090152 | 37.60259
0.1090619 | 37.60878
0.1091118 | 37.62077
0.1091534 | 37.62408
0.109196 | 37.63097
0.1092449 | 37.63978
0.1092911 | 37.65032
0.1093374 | 37.65967
0.1093842 | 37.6656
0.1094277 | 37.67224
0.1094745 | 37.68097
0.1095205 | 37.68934
0.109568 | 37.70082
0.1096144 | 37.70429
0.1096596 | 37.71587
0.109709 | 37.72377
0.109751 | 37.73008
0.1097843 | 37.72806
0.109845 | 37.74661
0.1098879 | 37.75125
0.1099333 | 37.76121
0.1099863 | 37.76866
0.1100281 | 37.77683
0.1100723 | 37.77968
0.1101319 | 37.79554
0.1101698 | 37.79786
0.1102152 | 37.80467
0.1102651 | 37.81245
0.1103083 | 37.82079
0.1103515 | 37.82789
0.1104067 | 37.83876
0.1104465 | 37.843
0.1104976 | 37.85178
0.1105408 | 37.85615
0.1105908 | 37.86158
0.1106382 | 37.87366
0.1106818 | 37.87772
0.1107248 | 37.88664
0.1107725 | 37.89449
0.1108231 | 37.90538
0.1108655 | 37.90932
0.1109146 | 37.92008
0.110961 | 37.92384
0.1110116 | 37.9337
0.1110521 | 37.93968
0.1110969 | 37.94638
0.1111457 | 37.9495
0.1111969 | 37.95914
0.1112418 | 37.96837
0.1112823 | 37.9738
0.1113298 | 37.98152
0.111376 | 37.98371
0.1114272 | 38.00303
0.1114748 | 38.01105
0.1115117 | 38.01478
0.111564 | 38.02232
0.1116151 | 38.03062
0.1116487 | 38.03096
0.1117034 | 38.04629
0.1117543 | 38.05253
0.1118002 | 38.05979
0.1118496 | 38.0672
0.1118878 | 38.0685
0.1119403 | 38.07689
0.1119939 | 38.08725
0.1120379 | 38.09044
0.1120787 | 38.09829
0.1121256 | 38.10285
0.1121752 | 38.10918
0.1122267 | 38.11572
0.1122719 | 38.12415
0.1123157 | 38.13156
0.1123592 | 38.13909
0.1124053 | 38.14407
0.1124498 | 38.14704
0.1125092 | 38.15563
0.112548 | 38.16054
0.1125986 | 38.17194
0.1126434 | 38.17639
0.1126903 | 38.17791
0.1127334 | 38.1869
0.1127877 | 38.20168
0.112833 | 38.2072
0.1128699 | 38.21485
0.1129238 | 38.22372
0.1129714 | 38.23154
0.1130139 | 38.23391
0.1130622 | 38.24339
0.1131107 | 38.25119
0.1131549 | 38.25781
0.1132043 | 38.26439
0.1132463 | 38.26659
0.1133003 | 38.27959
0.1133446 | 38.28853
0.1133923 | 38.29292
0.1134361 | 38.29951
0.1134854 | 38.30609
0.1135297 | 38.30905
0.1135847 | 38.32332
0.1136249 | 38.32565
0.1136745 | 38.3326
0.113723 | 38.33604
0.1137668 | 38.3406
0.1138104 | 38.34584
0.1138663 | 38.35689
0.11391 | 38.36335
0.113953 | 38.36867
0.1140046 | 38.3744
0.114042 | 38.38017
0.1140935 | 38.39546
0.1141449 | 38.39512
0.1141919 | 38.39915
0.1142372 | 38.40584
0.1142828 | 38.41265
0.1143323 | 38.41641
0.1143898 | 38.43428
0.1144273 | 38.43335
0.1144772 | 38.44133
0.1145236 | 38.44409
0.1145678 | 38.45161
0.1146118 | 38.45612
0.1146629 | 38.46526
0.1147088 | 38.47095
0.114756 | 38.47401
0.1148053 | 38.47809
0.1148515 | 38.48724
0.1148998 | 38.49412
0.1149462 | 38.50308
0.1149923 | 38.5084
0.1150367 | 38.51685
0.1150899 | 38.52355
0.115119 | 38.51982
0.1151879 | 38.53973
0.1152235 | 38.5389
0.1152767 | 38.54579
0.1153215 | 38.54893
0.1153658 | 38.55458
0.1154157 | 38.56244
0.1154632 | 38.57077
0.1155166 | 38.57849
0.1155583 | 38.5842
0.1156109 | 38.59219
0.1156544 | 38.59475
0.115698 | 38.60567
0.1157486 | 38.61667
0.115794 | 38.62474
0.1158403 | 38.63127
0.1158868 | 38.63618
0.1159327 | 38.63651
0.1159828 | 38.64736
0.1160309 | 38.65058
0.1160796 | 38.66046
0.1161244 | 38.66411
0.11617 | 38.66982
0.1162131 | 38.6691
0.1162633 | 38.68137
0.1163137 | 38.68591
0.1163629 | 38.69145
0.1164065 | 38.69691
0.1164601 | 38.70154
0.1164946 | 38.70621
0.1165511 | 38.71524
0.1166024 | 38.72348
0.1166495 | 38.72734
0.1166927 | 38.72928
0.1167428 | 38.73721
0.1167852 | 38.73857
0.116841 | 38.74798
0.11688 | 38.75178
0.1169284 | 38.76479
0.1169721 | 38.77108
0.117021 | 38.78072
0.1170633 | 38.7897
0.1171129 | 38.79562
0.1171622 | 38.8029
0.1172114 | 38.80745
0.117257 | 38.81256
0.1173063 | 38.81624
0.117352 | 38.82835
0.1174025 | 38.83171
0.1174469 | 38.83608
0.1174949 | 38.84506
0.1175467 | 38.84722
0.1175824 | 38.84708
0.1176378 | 38.86037
0.117687 | 38.86511
0.117733 | 38.87084
0.117779 | 38.87624
0.117826 | 38.88062
0.1178766 | 38.88754
0.1179264 | 38.89356
0.1179681 | 38.89764
0.1180234 | 38.90206
0.1180707 | 38.90474
0.1181127 | 38.90275
0.1181675 | 38.91344
0.1182132 | 38.92081
0.1182634 | 38.92427
0.1183113 | 38.92744
0.1183567 | 38.93203
0.1183992 | 38.93016
0.1184553 | 38.94455
0.1185003 | 38.94405
0.1185527 | 38.95232
0.1185949 | 38.95326
0.1186489 | 38.95997
0.1186897 | 38.95856
0.1187461 | 38.97064
0.1187917 | 38.9713
0.1188358 | 38.97713
0.1188882 | 38.98281
0.1189319 | 38.98442
0.1189798 | 38.99185
0.119027 | 38.99518
0.1190824 | 39.00047
0.1191233 | 39.00413
0.1191748 | 39.00786
0.1192119 | 39.00483
0.1192736 | 39.02315
0.1193191 | 39.0223
0.1193674 | 39.03036
0.1194149 | 39.03317
0.1194653 | 39.03618
0.1195022 | 39.03533
0.1195592 | 39.0451
0.1196119 | 39.04721
0.1196621 | 39.05104
0.1197051 | 39.05178
0.1197473 | 39.05381
0.1198079 | 39.06293
0.1198516 | 39.06378
0.1198989 | 39.06872
0.1199456 | 39.07193
0.1199897 | 39.07402
0.1200461 | 39.07939
0.1200994 | 39.08595
0.1201415 | 39.08917
0.1201978 | 39.08804
0.1202439 | 39.08823
0.1202927 | 39.09075
0.1203329 | 39.08928
0.1203935 | 39.1013
0.1204454 | 39.10102
0.1204904 | 39.1012
0.1205373 | 39.10451
0.1205813 | 39.10687
0.1206268 | 39.10872
0.1206843 | 39.11866
0.1207304 | 39.12061
0.1207802 | 39.12165
0.1208266 | 39.12632
0.1208673 | 39.12575
0.1209223 | 39.13281
0.1209772 | 39.13691
0.1210224 | 39.13921
0.1210703 | 39.14012
0.121119 | 39.14475
0.121165 | 39.14416
0.1212216 | 39.15261
0.1212748 | 39.15193
0.1213206 | 39.15281
0.1213651 | 39.15172
0.1214134 | 39.15758
0.1214588 | 39.16201
0.1215181 | 39.16929
0.121563 | 39.16901
0.1216057 | 39.16896
0.1216568 | 39.17189
0.1217107 | 39.17477
0.1217542 | 39.1765
0.1218102 | 39.18121
0.1218576 | 39.1824
0.1219023 | 39.18557
0.1219502 | 39.18701
0.1220025 | 39.18647
0.1220625 | 39.19377
0.1221075 | 39.18873
0.1221553 | 39.19015
0.1221985 | 39.19153
0.1222493 | 39.19191
0.1222992 | 39.18862
0.1223544 | 39.19513
0.1224002 | 39.19632
0.1224484 | 39.19736
0.122503 | 39.20109
0.1225492 | 39.1999
0.1225972 | 39.19799
0.1226492 | 39.20631
0.1226998 | 39.20394
0.1227515 | 39.20432
0.1228014 | 39.20175
0.122844 | 39.19878
0.1229065 | 39.2022
0.1229548 | 39.19766
0.123002 | 39.19701
0.1230553 | 39.19476
0.123106 | 39.1916
0.1231431 | 39.18989
0.1232063 | 39.20581
0.1232466 | 39.2047
0.1233011 | 39.20792
0.1233498 | 39.20493
0.1234022 | 39.20139
0.1234484 | 39.19746
0.1235048 | 39.19808
0.1235514 | 39.19724
0.1236014 | 39.19959
0.1236507 | 39.20185
0.1236959 | 39.20164
0.1237502 | 39.21071
0.1238053 | 39.20818
0.1238527 | 39.20944
0.1239065 | 39.20911
0.1239543 | 39.20544
0.1239919 | 39.20121
0.1240557 | 39.21299
0.1241024 | 39.20744
0.124151 | 39.20745
0.1242026 | 39.20847
0.1242502 | 39.20721
0.1242983 | 39.20601
0.1243568 | 39.20867
0.124402 | 39.20767
0.1244571 | 39.20353
0.1245099 | 39.20266
0.1245587 | 39.20092
0.1246099 | 39.19343
0.1246654 | 39.18682
0.1247182 | 39.18357
0.1247674 | 39.17642
0.124825 | 39.1696
0.1248717 | 39.15344
0.1249362 | 39.15499
0.1249808 | 39.14857
0.1250322 | 39.14101
0.1250911 | 39.13933
0.1251468 | 39.12995
0.1251866 | 39.11662
0.1252476 | 39.11957
0.1253047 | 39.10571
0.1253603 | 39.09333
0.1254184 | 39.07937
0.1254665 | 39.06382
0.1255143 | 39.05244
0.1255865 | 39.05064
0.1256377 | 39.02916
0.1256971 | 39.013
0.12575 | 38.99964
0.1258065 | 38.98695
0.125861 | 38.9725
0.1259223 | 38.95867
0.1259902 | 38.92414
0.1260523 | 38.90437
0.1261122 | 38.87782
0.1261793 | 38.83371
0.1262891 | 38.72296
0.126392 | 38.6048
0.1264786 | 38.53468
0.1265541 | 38.47499
0.1266303 | 38.41418
0.1267198 | 38.3398
0.1268225 | 38.2402
0.1269532 | 38.06148
0.1271725 | 37.72133
0.1274073 | 37.374
0.1279299 | 36.44202
0.1299452 | 32.61071
0.1319967 | 28.57348
0.1340341 | 24.402
0.1352411 | 21.7983
0.136534 | 19.07179
0.1371867 | 17.7899
0.1372004 | 17.83558
0.1372169 | 17.88403
0.1372516 | 17.9196
0.1372845 | 17.9501
0.1373108 | 17.98622
0.1373284 | 18.01577
0.1373792 | 18.06897
0.1374074 | 18.10474
0.1374405 | 18.13944
0.1374736 | 18.17224
0.1375105 | 18.20072
0.1375373 | 18.22796
0.1375859 | 18.27015
0.1376112 | 18.29866
0.1376512 | 18.33019
0.1376795 | 18.3615
0.1377216 | 18.39288
0.1377577 | 18.42085
0.1377916 | 18.44992
0.137834 | 18.46721
0.1378771 | 18.48416
0.1379206 | 18.50972
0.1379544 | 18.53048
0.1379944 | 18.55952
0.1380309 | 18.57819
0.1380751 | 18.60429
0.1381145 | 18.62584
0.1381448 | 18.6496
0.1381836 | 18.67057
0.1382229 | 18.701
0.1382694 | 18.72618
0.1383046 | 18.74601
0.1383415 | 18.76794
0.1383807 | 18.78817
0.1384217 | 18.80993
0.1384695 | 18.83503
0.1385002 | 18.85806
0.138548 | 18.88232
0.138577 | 18.90349
0.1386196 | 18.92274
0.1386557 | 18.95064
0.1387027 | 18.97382
0.1387398 | 18.99276
0.1387803 | 19.013
0.138821 | 19.03332
0.138859 | 19.05259
0.1389066 | 19.08068
0.1389484 | 19.09498
0.1389873 | 19.11268
0.1390305 | 19.1335
0.1390639 | 19.15359
0.1391002 | 19.16904
0.1391543 | 19.19894
0.1391901 | 19.21444
0.1392264 | 19.23692
0.1392624 | 19.25688
0.1393074 | 19.2786
0.1393514 | 19.29981
0.1393932 | 19.31571
0.1394293 | 19.34001
0.1394733 | 19.36284
0.1395119 | 19.38564
0.1395448 | 19.40228
0.1395897 | 19.43326
0.139631 | 19.45102
0.1396761 | 19.46756
0.1397147 | 19.48049
0.1397568 | 19.50033
0.1397918 | 19.51437
0.1398438 | 19.54457
0.1398797 | 19.55882
0.1399179 | 19.57956
0.1399556 | 19.60516
0.1399997 | 19.62372
0.1400447 | 19.6469
0.1400838 | 19.66707
0.1401269 | 19.68964
0.1401655 | 19.70751
0.1402034 | 19.72599
0.1402441 | 19.74354
0.1402957 | 19.76665
0.1403282 | 19.78098
0.140368 | 19.79975
0.1404121 | 19.82178
0.1404511 | 19.84029
0.1404857 | 19.85792
0.1405384 | 19.88297
0.1405792 | 19.89611
0.1406165 | 19.91349
0.1406629 | 19.93128
0.1407041 | 19.94257
0.1407455 | 19.96174
0.1407912 | 19.97994
0.1408361 | 19.99709
0.1408783 | 20.01272
0.1409213 | 20.0315
0.1409585 | 20.04812
0.1410013 | 20.07327
0.1410426 | 20.08724
0.1410824 | 20.1052
0.1411241 | 20.12265
0.1411699 | 20.14097
0.1412082 | 20.15521
0.1412531 | 20.17728
0.1412949 | 20.19672
0.1413353 | 20.2137
0.1413712 | 20.23187
0.1414123 | 20.24976
0.1414652 | 20.2709
0.141502 | 20.28893
0.1415486 | 20.30679
0.1415888 | 20.32162
0.1416262 | 20.341
0.1416699 | 20.3576
0.1417102 | 20.38281
0.1417544 | 20.40301
0.141792 | 20.42262
0.1418323 | 20.43711
0.1418771 | 20.45253
0.1419164 | 20.46637
0.141963 | 20.49197
0.1420042 | 20.50857
0.142046 | 20.52567
0.1420897 | 20.54116
0.1421343 | 20.55387
0.1421793 | 20.57055
0.1422219 | 20.58405
0.1422598 | 20.59962
0.1423018 | 20.61299
0.1423521 | 20.62836
0.1423977 | 20.63403
0.1424391 | 20.65548
0.1424803 | 20.67047
0.1425209 | 20.6899
0.1425613 | 20.70708
0.1426063 | 20.72561
0.1426394 | 20.73898
0.1426958 | 20.76404
0.1427349 | 20.7752
0.1427834 | 20.79061
0.1428229 | 20.80665
0.1428672 | 20.82111
0.142904 | 20.83469
0.1429496 | 20.85565
0.1429921 | 20.87166
0.1430358 | 20.8878
0.1430779 | 20.90476
0.1431161 | 20.91576
0.1431649 | 20.93919
0.1432021 | 20.95284
0.14325 | 20.97368
0.1432897 | 20.98925
0.143335 | 21.00655
0.1433717 | 21.02162
0.1434251 | 21.04956
0.143465 | 21.06147
0.1434999 | 21.07329
0.1435414 | 21.09038
0.1435876 | 21.10832
0.143618 | 21.1213
0.143674 | 21.14602
0.1437119 | 21.16101
0.1437532 | 21.18202
0.1437966 | 21.19468
0.1438399 | 21.20965
0.1438857 | 21.23054
0.1439295 | 21.24592
0.1439696 | 21.26496
0.1440102 | 21.28166
0.1440531 | 21.30092
0.1440899 | 21.31101
0.1441382 | 21.33835
0.1441868 | 21.35423
0.1442219 | 21.37064
0.144259 | 21.38953
0.1443041 | 21.40908
0.1443465 | 21.42553
0.1443932 | 21.44528
0.1444364 | 21.45893
0.1444812 | 21.4746
0.1445148 | 21.49407
0.1445603 | 21.50903
0.1446022 | 21.52836
0.1446464 | 21.54428
0.1446869 | 21.56308
0.1447289 | 21.58173
0.1447706 | 21.599
0.1448143 | 21.61842
0.1448608 | 21.64015
0.1449007 | 21.65721
0.1449384 | 21.67394
0.1449838 | 21.6909
0.1450208 | 21.70619
0.1450641 | 21.72277
0.1451177 | 21.74734
0.1451532 | 21.75868
0.1452007 | 21.77663
0.14524 | 21.79127
0.1452799 | 21.80873
0.145317 | 21.82695
0.1453653 | 21.84688
0.1454087 | 21.86336
0.1454477 | 21.88194
0.1454929 | 21.89953
0.1455266 | 21.90967
0.1455772 | 21.93436
0.1456164 | 21.9511
0.1456671 | 21.96694
0.1457022 | 21.98516
0.1457408 | 22.00072
0.1457831 | 22.01563
0.1458354 | 22.04272
0.1458774 | 22.05537
0.1459183 | 22.06859
0.1459636 | 22.0835
0.1460054 | 22.10053
0.146043 | 22.11846
0.1460865 | 22.13824
0.1461383 | 22.14425
0.146188 | 22.14521
0.1462265 | 22.16014
0.1462658 | 22.1768
0.1463097 | 22.19724
0.1463545 | 22.21531
0.1463957 | 22.23174
0.1464401 | 22.24802
0.146479 | 22.26561
0.1465165 | 22.27582
0.1465728 | 22.29941
0.1466128 | 22.30853
0.1466559 | 22.32999
0.1466927 | 22.35386
0.1467351 | 22.37671
0.1467685 | 22.38876
0.1468327 | 22.41592
0.146864 | 22.42764
0.1469081 | 22.44271
0.1469489 | 22.45664
0.1469957 | 22.47778
0.1470341 | 22.49531
0.1470742 | 22.51034
0.1471244 | 22.5252
0.1471617 | 22.54185
0.147202 | 22.56062
0.1472385 | 22.5748
0.14729 | 22.60065
0.1473322 | 22.617
0.1473761 | 22.62687
0.1474271 | 22.64107
0.1474613 | 22.66126
0.1475007 | 22.6798
0.1475591 | 22.70018
0.1475954 | 22.71029
0.1476376 | 22.72133
0.1476767 | 22.73378
0.1477187 | 22.75469
0.1477581 | 22.77405
0.1478109 | 22.79568
0.147846 | 22.8129
0.1478871 | 22.82907
0.1479311 | 22.84432
0.14798 | 22.86255
0.1480156 | 22.87494
0.1480603 | 22.89515
0.1481006 | 22.91275
0.1481463 | 22.93057
0.1481917 | 22.94655
0.1482228 | 22.95988
0.1482782 | 22.98289
0.1483166 | 22.99579
0.148365 | 23.01389
0.1484051 | 23.02794
0.14844 | 23.04673
0.1484861 | 23.06766
0.1485296 | 23.08657
0.1485733 | 23.10091
0.1486124 | 23.1216
0.148656 | 23.13842
0.1486945 | 23.14831
0.1487408 | 23.16917
0.1487885 | 23.1881
0.1488258 | 23.20588
0.1488681 | 23.2244
0.148915 | 23.23949
0.1489496 | 23.25072
0.1490041 | 23.27559
0.1490413 | 23.28857
0.1490821 | 23.30279
0.1491244 | 23.32004
0.1491767 | 23.33839
0.1492063 | 23.34489
0.1492585 | 23.36495
0.1493073 | 23.37758
0.1493438 | 23.39703
0.1493909 | 23.41233
0.1494359 | 23.42837
0.1494715 | 23.44548
0.1495143 | 23.46361
0.1495564 | 23.48034
0.1496036 | 23.49769
0.1496478 | 23.5103
0.1496734 | 23.51503
0.1497384 | 23.54414
0.1497776 | 23.55456
0.1498188 | 23.57068
0.1498682 | 23.58711
0.1499014 | 23.59942
0.1499436 | 23.6158
0.1499962 | 23.635
0.1500382 | 23.64806
0.1500804 | 23.66558
0.1501202 | 23.67839
0.1501611 | 23.69397
0.1502016 | 23.71235
0.150252 | 23.72959
0.150294 | 23.74893
0.1503329 | 23.76517
0.1503742 | 23.78268
0.1504192 | 23.797
0.1504702 | 23.81425
0.1505161 | 23.8285
0.1505538 | 23.8373
0.1505992 | 23.85507
0.1506432 | 23.86887
0.150676 | 23.88095
0.1507281 | 23.90434
0.1507716 | 23.92032
0.1508151 | 23.93173
0.1508571 | 23.94347
0.1508988 | 23.9569
0.1509467 | 23.97504
0.1509864 | 23.99164
0.1510318 | 24.00728
0.1510747 | 24.02238
0.1511224 | 24.03743
0.1511626 | 24.05469
0.1512115 | 24.07433
0.151245 | 24.08473
0.1512901 | 24.10254
0.1513347 | 24.12036
0.1513769 | 24.13182
0.1514113 | 24.14159
0.1514636 | 24.16421
0.1515026 | 24.17659
0.1515527 | 24.19269
0.151595 | 24.2075
0.1516437 | 24.22459
0.1516787 | 24.23745
0.1517245 | 24.25327
0.1517683 | 24.26995
0.1518127 | 24.2852
0.1518529 | 24.29945
0.1518998 | 24.31281
0.1519458 | 24.33159
0.1519924 | 24.34206
0.1520377 | 24.35372
0.1520757 | 24.36755
0.1521187 | 24.38387
0.1521559 | 24.3918
0.1522089 | 24.41481
0.1522498 | 24.42585
0.1522959 | 24.44187
0.1523343 | 24.45793
0.1523723 | 24.47352
0.152415 | 24.49362
0.1524672 | 24.51383
0.1525079 | 24.52469
0.152558 | 24.54044
0.1525906 | 24.55221
0.1526392 | 24.56628
0.1526814 | 24.58409
0.1527282 | 24.60015
0.1527685 | 24.61558
0.1528108 | 24.62611
0.152854 | 24.63813
0.1529057 | 24.65451
0.1529432 | 24.67037
0.1529869 | 24.68195
0.1530379 | 24.69139
0.1530798 | 24.70412
0.1531192 | 24.71915
0.1531569 | 24.72505
0.1532187 | 24.75227
0.1532526 | 24.75957
0.1532997 | 24.77544
0.1533471 | 24.78738
0.1533874 | 24.79998
0.15343 | 24.81454
0.153477 | 24.83145
0.153524 | 24.84659
0.153562 | 24.85967
0.1536054 | 24.87155
0.153644 | 24.87826
0.1536891 | 24.89488
0.1537385 | 24.91078
0.1537778 | 24.92657
0.1538297 | 24.93892
0.1538691 | 24.95155
0.1539169 | 24.96298
0.1539697 | 24.98446
0.1540041 | 24.99386
0.1540458 | 25.00779
0.1540885 | 25.01852
0.1541324 | 25.0381
0.1541716 | 25.0518
0.1542199 | 25.07396
0.1542636 | 25.08425
0.1543081 | 25.09948
0.1543508 | 25.11332
0.154389 | 25.12822
0.1544309 | 25.13862
0.1544852 | 25.15784
0.1545199 | 25.16813
0.1545647 | 25.18203
0.1546116 | 25.19828
0.1546577 | 25.20922
0.1546992 | 25.22728
0.154743 | 25.24349
0.1547877 | 25.25695
0.1548336 | 25.26892
0.1548812 | 25.27937
0.1549234 | 25.28237
0.1549682 | 25.29506
0.1550142 | 25.30621
0.1550473 | 25.33176
0.1550931 | 25.34204
0.1551427 | 25.35353
0.1551773 | 25.35796
0.1552363 | 25.38241
0.1552769 | 25.39267
0.1553177 | 25.40505
0.1553611 | 25.42231
0.1554082 | 25.43759
0.1554505 | 25.44901
0.1554997 | 25.45907
0.1555382 | 25.46731
0.1555898 | 25.47643
0.1556319 | 25.48817
0.155671 | 25.50195
0.1557231 | 25.51964
0.1557607 | 25.53006
0.155813 | 25.54586
0.1558526 | 25.55893
0.1559012 | 25.57063
0.1559311 | 25.58424
0.1559828 | 25.61208
0.1560241 | 25.62498
0.1560652 | 25.63892
0.1561133 | 25.65075
0.156155 | 25.66325
0.1561946 | 25.67053
0.1562469 | 25.68914
0.1562904 | 25.70679
0.1563297 | 25.72537
0.1563781 | 25.73696
0.1564169 | 25.75313
0.1564531 | 25.76527
0.1565061 | 25.78771
0.1565421 | 25.79702
0.1565878 | 25.80665
0.1566307 | 25.82273
0.156676 | 25.83367
0.1567251 | 25.84988
0.156768 | 25.863
0.1568146 | 25.87505
0.1568502 | 25.88949
0.1568946 | 25.90296
0.1569323 | 25.91359
0.156991 | 25.93695
0.1570272 | 25.94719
0.1570691 | 25.96093
0.1571149 | 25.97064
0.1571566 | 25.98569
0.1572024 | 25.99362
0.157245 | 26.01366
0.1572912 | 26.03256
0.1573311 | 26.04598
0.1573687 | 26.06016
0.157415 | 26.07381
0.1574661 | 26.09112
0.1575085 | 26.10151
0.1575568 | 26.10911
0.1575967 | 26.12177
0.1576391 | 26.13731
0.1576802 | 26.14564
0.1577327 | 26.16702
0.157774 | 26.17399
0.1578139 | 26.18465
0.1578647 | 26.19888
0.1579047 | 26.21143
0.1579504 | 26.21892
0.1579963 | 26.23397
0.1580433 | 26.24672
0.1580799 | 26.2583
0.1581302 | 26.27379
0.1581766 | 26.28306
0.1582241 | 26.29745
0.158258 | 26.31209
0.1583063 | 26.32391
0.158356 | 26.33266
0.1583913 | 26.34613
0.1584308 | 26.36227
0.1584801 | 26.38127
0.1585284 | 26.39392
0.1585668 | 26.40771
0.1586095 | 26.42065
0.1586485 | 26.43492
0.1586916 | 26.45186
0.158737 | 26.4697
0.1587754 | 26.48435
0.1588256 | 26.49871
0.1588635 | 26.51401
0.1589101 | 26.52583
0.1589593 | 26.54255
0.159001 | 26.55602
0.1590466 | 26.57089
0.1590818 | 26.57937
0.1591302 | 26.59815
0.1591752 | 26.60844
0.1592168 | 26.62368
0.1592596 | 26.63491
0.1593044 | 26.64916
0.1593455 | 26.66364
0.1593964 | 26.67541
0.1594323 | 26.6799
0.1594833 | 26.69848
0.1595282 | 26.70814
0.159574 | 26.71914
0.1596177 | 26.73201
0.1596535 | 26.74053
0.1596996 | 26.75663
0.1597479 | 26.77112
0.1597959 | 26.78329
0.1598385 | 26.795
0.1598793 | 26.80641
0.1599135 | 26.81341
0.159977 | 26.83698
0.1600124 | 26.8429
0.1600603 | 26.86061
0.1601012 | 26.87552
0.1601428 | 26.88523
0.1601799 | 26.89557
0.1602345 | 26.91951
0.1602752 | 26.93122
0.1603151 | 26.94301
0.1603584 | 26.95758
0.1604029 | 26.97005
0.1604509 | 26.97923
0.1604969 | 26.99048
0.1605396 | 26.99978
0.1605908 | 27.01312
0.1606293 | 27.02114
0.1606643 | 27.02679
0.1607102 | 27.04742
0.1607648 | 27.05992
0.1608119 | 27.07298
0.1608505 | 27.08239
0.1608942 | 27.09908
0.1609318 | 27.10321
0.1609872 | 27.1279
0.1610303 | 27.13633
0.1610707 | 27.14772
0.161117 | 27.15874
0.1611593 | 27.17172
0.1611952 | 27.18321
0.161253 | 27.20013
0.1612918 | 27.21063
0.1613377 | 27.22453
0.1613787 | 27.23513
0.1614232 | 27.24228
0.1614681 | 27.26098
0.1615074 | 27.27115
0.1615561 | 27.28577
0.1615938 | 27.29614
0.1616493 | 27.31278
0.1616844 | 27.31949
0.1617305 | 27.33496
0.1617783 | 27.3457
0.1618228 | 27.35891
0.1618633 | 27.36738
0.1619183 | 27.36884
0.1619628 | 27.37455
0.162007 | 27.38983
0.1620524 | 27.40085
0.1620986 | 27.41047
0.1621387 | 27.42424
0.162184 | 27.43779
0.1622205 | 27.44741
0.162277 | 27.46629
0.1623228 | 27.47518
0.162361 | 27.48613
0.162402 | 27.4932
0.162454 | 27.50544
0.1624931 | 27.51377
0.1625398 | 27.52911
0.1625838 | 27.54404
0.1626282 | 27.55169
0.1626694 | 27.56345
0.1627191 | 27.57554
0.1627688 | 27.58901
0.1628097 | 27.59743
0.1628607 | 27.60585
0.1628944 | 27.62084
0.1629451 | 27.62875
0.1629861 | 27.63834
0.1630385 | 27.65613
0.1630803 | 27.66628
0.163125 | 27.67524
0.1631674 | 27.68375
0.1632042 | 27.69376
0.1632552 | 27.70491
0.1633064 | 27.71996
0.163348 | 27.73007
0.1633861 | 27.73925
0.1634322 | 27.75186
0.1634775 | 27.76468
0.163532 | 27.78121
0.1635693 | 27.78851
0.1636127 | 27.79702
0.1636579 | 27.80843
0.1637058 | 27.81768
0.1637361 | 27.8218
0.1637951 | 27.84374
0.1638436 | 27.85288
0.1638891 | 27.8633
0.1639261 | 27.87325
0.1639725 | 27.88835
0.1640118 | 27.89534
0.1640603 | 27.9104
0.1641054 | 27.91985
0.1641436 | 27.93037
0.1641919 | 27.94586
0.164231 | 27.95465
0.164273 | 27.96675
0.1643282 | 27.97635
0.1643727 | 27.98229
0.1644238 | 27.99303
0.1644718 | 28.00081
0.1645112 | 28.00793
0.1645596 | 28.02479
0.164599 | 28.0363
0.1646403 | 28.05004
0.1646906 | 28.05899
0.1647491 | 28.0399
0.1647887 | 28.03685
0.1648492 | 28.05614
0.1648877 | 28.059
0.164935 | 28.06748
0.1649762 | 28.07681
0.1650318 | 28.08327
0.1650654 | 28.09085
0.1651133 | 28.10494
0.165165 | 28.11656
0.1652076 | 28.1268
0.1652504 | 28.13629
0.1652965 | 28.14263
0.1653465 | 28.15942
0.1653886 | 28.17105
0.1654309 | 28.18057
0.1654773 | 28.1899
0.1655253 | 28.20024
0.1655689 | 28.20177
0.1656197 | 28.2199
0.1656632 | 28.22735
0.165698 | 28.23851
0.1657545 | 28.24807
0.1657925 | 28.25801
0.165841 | 28.26779
0.165888 | 28.28282
0.1659331 | 28.29314
0.1659723 | 28.30135
0.1660124 | 28.31524
0.1660671 | 28.32925
0.1661066 | 28.33852
0.1661444 | 28.35163
0.1661935 | 28.35939
0.1662376 | 28.36827
0.1662799 | 28.37672
0.1663245 | 28.38538
0.1663745 | 28.40521
0.1664177 | 28.41501
0.1664627 | 28.4247
0.166509 | 28.43285
0.1665513 | 28.44298
0.1665942 | 28.44996
0.1666459 | 28.47221
0.1666953 | 28.47919
0.1667321 | 28.48646
0.1667778 | 28.50115
0.1668252 | 28.51187
0.1668622 | 28.52108
0.1669104 | 28.53585
0.1669572 | 28.54577
0.166999 | 28.55412
0.1670448 | 28.56324
0.1670925 | 28.56618
0.1671356 | 28.57486
0.1671917 | 28.58724
0.1672359 | 28.59457
0.1672787 | 28.60375
0.1673267 | 28.61228
0.1673648 | 28.61046
0.1674207 | 28.62833
0.1674677 | 28.6377
0.1675065 | 28.64748
0.1675523 | 28.65653
0.1675986 | 28.66373
0.1676402 | 28.67183
0.1676943 | 28.68149
0.1677328 | 28.68462
0.167785 | 28.69605
0.1678284 | 28.70651
0.1678779 | 28.71564
0.167925 | 28.72852
0.1679681 | 28.73599
0.1680118 | 28.74432
0.1680556 | 28.75531
0.1680973 | 28.76681
0.168141 | 28.77589
0.1681902 | 28.78928
0.1682389 | 28.80206
0.1682764 | 28.81171
0.1683228 | 28.81516
0.1683811 | 28.82097
0.1683988 | 28.82052
0.168463 | 28.84506
0.168507 | 28.85326
0.168549 | 28.86336
0.1685987 | 28.87423
0.1686403 | 28.8846
0.1686933 | 28.89453
0.1687349 | 28.9048
0.1687883 | 28.91041
0.1688298 | 28.91821
0.1688751 | 28.92675
0.1689172 | 28.93749
0.1689627 | 28.94902
0.1689968 | 28.96601
0.1690466 | 28.98044
0.1690969 | 28.98301
0.1691438 | 28.98849
0.1691896 | 28.9874
0.1692416 | 29.00148
0.1692836 | 29.00891
0.1693338 | 29.00802
0.1693771 | 29.01511
0.1694227 | 29.02035
0.1694641 | 29.03177
0.1695144 | 29.04619
0.1695611 | 29.04922
0.169605 | 29.06376
0.1696465 | 29.08315
0.1696912 | 29.08482
0.1697484 | 29.09912
0.1697884 | 29.1021
0.1698403 | 29.10504
0.1698804 | 29.11195
0.1699315 | 29.12189
0.1699624 | 29.12808
0.1700247 | 29.15161
0.1700672 | 29.15424
0.170103 | 29.16519
0.1701504 | 29.1849
0.1701975 | 29.18952
0.1702451 | 29.19429
0.170294 | 29.20361
0.170337 | 29.21147
0.1703855 | 29.22264
0.1704283 | 29.229
0.1704679 | 29.23287
0.1705252 | 29.2459
0.1705725 | 29.25093
0.170616 | 29.25991
0.1706583 | 29.27006
0.1707041 | 29.27977
0.1707411 | 29.2814
0.1708035 | 29.30536
0.1708405 | 29.31218
0.1708829 | 29.3281
0.170927 | 29.33874
0.1709721 | 29.34687
0.1710175 | 29.34895
0.1710743 | 29.3613
0.1711111 | 29.36905
0.1711567 | 29.37806
0.1712087 | 29.38368
0.1712449 | 29.38759
0.1712986 | 29.40087
0.1713357 | 29.40614
0.1713872 | 29.41386
0.1714318 | 29.42074
0.1714829 | 29.42894
0.1715307 | 29.43326
0.1715775 | 29.44463
0.1716231 | 29.45126
0.1716641 | 29.45798
0.1717176 | 29.46796
0.1717594 | 29.47342
0.1718043 | 29.47774
0.1718618 | 29.49234
0.1718994 | 29.49483
0.1719525 | 29.50419
0.1719947 | 29.50923
0.1720442 | 29.51453
0.1720881 | 29.51798
0.1721375 | 29.52805
0.1721809 | 29.53528
0.1722278 | 29.54395
0.1722719 | 29.55219
0.1723172 | 29.56149
0.1723658 | 29.57626
0.172401 | 29.5915
0.1724507 | 29.60318
0.1725 | 29.61337
0.1725399 | 29.61931
0.1725773 | 29.61388
0.1726423 | 29.63341
0.1726855 | 29.63508
0.1727274 | 29.64561
0.1727724 | 29.66453
0.1728184 | 29.67191
0.1728662 | 29.68024
0.1729111 | 29.68919
0.1729572 | 29.69892
0.1730051 | 29.7083
0.1730458 | 29.71456
0.1730905 | 29.71767
0.1731403 | 29.72877
0.1731875 | 29.7357
0.173232 | 29.74503
0.1732809 | 29.75374
0.1733198 | 29.76402
0.1733566 | 29.76439
0.1734215 | 29.78437
0.173464 | 29.78402
0.1735062 | 29.79462
0.1735501 | 29.80343
0.1736055 | 29.80236
0.173648 | 29.795
0.1737069 | 29.81199
0.1737454 | 29.8187
0.1737934 | 29.8257
0.1738442 | 29.83152
0.1738806 | 29.83441
0.1739434 | 29.84711
0.1739816 | 29.84992
0.1740272 | 29.85743
0.1740752 | 29.86405
0.1741259 | 29.87001
0.1741652 | 29.86515
0.1742232 | 29.87611
0.1742663 | 29.88107
0.174313 | 29.88777
0.1743641 | 29.89342
0.17441 | 29.89437
0.1744641 | 29.87782
0.1745236 | 29.87704
0.1745682 | 29.88267
0.1746216 | 29.88372
0.1746667 | 29.88245
0.1747143 | 29.88595
0.1747625 | 29.8917
0.1748191 | 29.8977
0.1748705 | 29.89516
0.174908 | 29.90023
0.1749603 | 29.90535
0.1750055 | 29.90577
0.1750572 | 29.91527
0.1750997 | 29.91779
0.1751502 | 29.92139
0.1751951 | 29.92617
0.1752452 | 29.93122
0.1752921 | 29.92637
0.1753505 | 29.93463
0.1753953 | 29.93152
0.1754473 | 29.94323
0.1754865 | 29.95872
0.1755298 | 29.96961
0.1755808 | 29.97146
0.1756308 | 29.97674
0.1756768 | 29.97838
0.1757174 | 29.98193
0.1757693 | 29.9878
0.1758146 | 29.98743
0.1758636 | 30.00366
0.1759077 | 30.00744
0.1759652 | 30.01435
0.176004 | 30.01672
0.1760555 | 30.02322
0.1761039 | 30.0175
0.1761582 | 30.02453
0.1762063 | 30.02563
0.1762574 | 30.02951
0.1763016 | 30.0336
0.1763433 | 30.03625
0.1763972 | 30.043
0.1764477 | 30.05124
0.1764966 | 30.05282
0.1765389 | 30.05583
0.1765882 | 30.06028
0.1766326 | 30.07071
0.1766802 | 30.07864
0.1767253 | 30.08353
0.1767753 | 30.08571
0.1768232 | 30.08567
0.176871 | 30.08718
0.1769104 | 30.0878
0.1769721 | 30.09798
0.1770214 | 30.10176
0.1770752 | 30.10217
0.177117 | 30.10085
0.17716 | 30.10609
0.1772167 | 30.11368
0.1772698 | 30.11973
0.1773182 | 30.11965
0.1773621 | 30.12199
0.1774079 | 30.12291
0.1774565 | 30.12224
0.1775008 | 30.12515
0.1775603 | 30.13602
0.1776037 | 30.13515
0.1776516 | 30.13495
0.1777055 | 30.14232
0.1777429 | 30.13737
0.1777982 | 30.14749
0.1778421 | 30.15105
0.1778903 | 30.1663
0.1779366 | 30.17578
0.1779783 | 30.18234
0.1780237 | 30.18427
0.178084 | 30.19336
0.1781258 | 30.19746
0.1781687 | 30.20645
0.1782165 | 30.2137
0.1782574 | 30.222
0.1783062 | 30.22934
0.1783541 | 30.23924
0.1784017 | 30.24912
0.1784436 | 30.25998
0.1784903 | 30.27031
0.1785395 | 30.2786
0.178583 | 30.28975
0.1786279 | 30.29656
0.1786721 | 30.30894
0.1787173 | 30.32016
0.1787689 | 30.32825
0.1788037 | 30.33201
0.1788605 | 30.33975
0.1789075 | 30.34448
0.1789474 | 30.35091
0.1790003 | 30.3619
0.1790389 | 30.36604
0.1790877 | 30.384
0.1791408 | 30.39233
0.1791778 | 30.4005
0.1792246 | 30.40938
0.1792672 | 30.41869
0.17931 | 30.41968
0.1793631 | 30.43193
0.1794093 | 30.44172
0.1794549 | 30.45335
0.1795033 | 30.46031
0.1795479 | 30.46676
0.1795836 | 30.46767
0.1796491 | 30.48759
0.1796847 | 30.4898
0.1797312 | 30.50148
0.1797794 | 30.51136
0.1798189 | 30.51751
0.1798653 | 30.52644
0.1799118 | 30.53921
0.1799526 | 30.54421
0.1800035 | 30.55626
0.1800497 | 30.56188
0.1800925 | 30.56845
0.1801396 | 30.58056
0.1801863 | 30.59159
0.180235 | 30.59871
0.1802794 | 30.608
0.1803244 | 30.61856
0.1803641 | 30.62392
0.1804168 | 30.64095
0.180461 | 30.64856
0.1805095 | 30.65784
0.1805527 | 30.66195
0.1806002 | 30.66748
0.180645 | 30.67404
0.1807027 | 30.68876
0.1807389 | 30.69479
0.1807929 | 30.70363
0.1808334 | 30.71066
0.1808768 | 30.71692
0.1809234 | 30.72363
0.1809717 | 30.73109
0.181014 | 30.73678
0.1810598 | 30.74514
0.1811154 | 30.75016
0.1811587 | 30.75732
0.1812089 | 30.771
0.1812579 | 30.77225
0.1813021 | 30.77145
0.1813501 | 30.77808
0.1813964 | 30.78609
0.1814363 | 30.79058
0.181494 | 30.80445
0.1815348 | 30.80322
0.1815887 | 30.80425
0.1816317 | 30.81094
0.1816785 | 30.81814
0.1817214 | 30.82287
0.1817726 | 30.83726
0.1818183 | 30.84519
0.1818684 | 30.85496
0.1819134 | 30.86107
0.1819629 | 30.8691
0.1820088 | 30.87808
0.1820518 | 30.88625
0.1820915 | 30.89202
0.1821376 | 30.90103
0.1821861 | 30.90839
0.1822316 | 30.91461
0.1822837 | 30.93312
0.182323 | 30.94003
0.182373 | 30.95068
0.1824133 | 30.95825
0.1824673 | 30.9705
0.1825093 | 30.97859
0.1825509 | 30.9861
0.1825999 | 30.99617
0.182648 | 31.00313
0.182689 | 31.00827
0.182736 | 31.01604
0.1827847 | 31.02927
0.1828313 | 31.03722
0.1828745 | 31.04441
0.1829236 | 31.05191
0.1829741 | 31.06044
0.1830209 | 31.06796
0.1830666 | 31.07764
0.1831132 | 31.07382
0.1831582 | 31.0777
0.183201 | 31.08536
0.1832594 | 31.09284
0.1832872 | 31.09184
0.1833486 | 31.1047
0.1833938 | 31.10853
0.1834419 | 31.1172
0.1834824 | 31.12362
0.1835291 | 31.13152
0.1835789 | 31.14206
0.1836295 | 31.15458
0.1836687 | 31.15861
0.1837211 | 31.16828
0.1837597 | 31.17698
0.1838081 | 31.18111
0.1838627 | 31.19189
0.1839059 | 31.19767
0.1839519 | 31.20586
0.1839976 | 31.21165
0.1840455 | 31.2152
0.1840961 | 31.21733
0.1841428 | 31.22728
0.1841945 | 31.23239
0.1842433 | 31.23533
0.184284 | 31.24144
0.1843283 | 31.24684
0.1843736 | 31.25406
0.1844248 | 31.25628
0.1844717 | 31.26263
0.1845167 | 31.26649
0.1845674 | 31.27002
0.1846123 | 31.26768
0.1846737 | 31.27956
0.1847125 | 31.28257
0.18476 | 31.28914
0.1848069 | 31.2942
0.1848568 | 31.3016
0.1849047 | 31.30999
0.1849602 | 31.31525
0.185002 | 31.31625
0.1850486 | 31.32291
0.1850943 | 31.32561
0.1851371 | 31.32815
0.1851964 | 31.33162
0.18524 | 31.3266
0.1852913 | 31.33048
0.1853373 | 31.33331
0.185388 | 31.33731
0.1854437 | 31.33854
0.1854957 | 31.34786
0.1855365 | 31.34665
0.1855909 | 31.34707
0.1856373 | 31.34966
0.1856884 | 31.35333
0.1857298 | 31.34961
0.1857855 | 31.35742
0.1858335 | 31.35753
0.1858848 | 31.36216
0.1859352 | 31.35968
0.1859837 | 31.36235
0.1860198 | 31.3655
0.1860809 | 31.37578
0.186128 | 31.37259
0.1861781 | 31.37119
0.1862229 | 31.37123
0.1862744 | 31.37296
0.1863229 | 31.3752
0.1863755 | 31.37413
0.1864275 | 31.37728
0.1864747 | 31.37773
0.1865267 | 31.3804
0.1865657 | 31.37369
0.1866287 | 31.38555
0.1866801 | 31.37812
0.1867331 | 31.37561
0.1867797 | 31.37616
0.1868261 | 31.37479
0.1868731 | 31.37876
0.1869303 | 31.37756
0.1869796 | 31.37354
0.1870266 | 31.37413
0.1870826 | 31.37299
0.1871243 | 31.36843
0.1871811 | 31.37877
0.1872256 | 31.37815
0.1872735 | 31.38083
0.1873276 | 31.38587
0.1873691 | 31.38762
0.1874237 | 31.39131
0.1874742 | 31.40168
0.1875179 | 31.40193
0.1875671 | 31.40528
0.1876133 | 31.40757
0.1876675 | 31.40637
0.1877122 | 31.40528
0.1877659 | 31.40809
0.1878177 | 31.40928
0.1878715 | 31.40714
0.1879126 | 31.40525
0.1879628 | 31.39755
0.1880224 | 31.40473
0.1880713 | 31.40095
0.188116 | 31.40239
0.1881704 | 31.4065
0.1882231 | 31.40267
0.1882578 | 31.39218
0.1883234 | 31.40325
0.1883767 | 31.39291
0.1884239 | 31.38911
0.1884765 | 31.38711
0.1885254 | 31.38879
0.1885763 | 31.38622
0.188634 | 31.3904
0.1886871 | 31.38664
0.1887376 | 31.38309
0.1887856 | 31.37471
0.1888337 | 31.36896
0.1888863 | 31.37353
0.1889408 | 31.37394
0.1889864 | 31.3766
0.1890382 | 31.36975
0.1890869 | 31.36671
0.1891391 | 31.35931
0.1891964 | 31.35947
0.18925 | 31.35073
0.1892971 | 31.35107
0.1893486 | 31.35144
0.1893977 | 31.35056
0.1894473 | 31.3456
0.189509 | 31.34443
0.1895506 | 31.34287
0.1896066 | 31.34484
0.1896586 | 31.34451
0.1896931 | 31.34112
0.189757 | 31.35047
0.1898107 | 31.34426
0.1898534 | 31.34338
0.189907 | 31.3447
0.1899519 | 31.34417
0.189995 | 31.33984
0.1900605 | 31.35425
0.1901015 | 31.35255
0.1901534 | 31.34887
0.1902024 | 31.34872
0.1902513 | 31.34985
0.1902973 | 31.34687
0.1903511 | 31.3533
0.190405 | 31.3525
0.1904521 | 31.35061
0.1904971 | 31.3525
0.1905535 | 31.35359
0.1906039 | 31.35556
0.1906532 | 31.35986
0.1907058 | 31.36008
0.1907487 | 31.35982
0.1907943 | 31.36201
0.1908395 | 31.36716
0.190895 | 31.38018
0.1909425 | 31.37111
0.1909969 | 31.36889
0.1910489 | 31.36009
0.1911071 | 31.3563
0.191156 | 31.34251
0.1912085 | 31.34543
0.191262 | 31.33722
0.191312 | 31.33076
0.1913607 | 31.32853
0.1914186 | 31.3235
0.1914729 | 31.31868
0.1915281 | 31.31346
0.1915793 | 31.31248
0.1916243 | 31.30535
0.1916771 | 31.30984
0.1917267 | 31.30884
0.1917801 | 31.30938
0.1918317 | 31.30566
0.1918798 | 31.30164
0.1919335 | 31.29834
0.1919773 | 31.29558
0.1920289 | 31.29532
0.1920849 | 31.30411
0.1921394 | 31.30154
0.1921809 | 31.3008
0.1922367 | 31.30361
0.1922838 | 31.3033
0.1923318 | 31.29019
0.1923889 | 31.2974
0.1924439 | 31.29458
0.192494 | 31.2779
0.1925493 | 31.26359
0.1926058 | 31.25928
0.1926561 | 31.25303
0.1927113 | 31.25834
0.1927648 | 31.25909
0.1928177 | 31.25474
0.1928649 | 31.24556
0.19292 | 31.23308
0.1929763 | 31.22599
0.19302 | 31.22933
0.1930744 | 31.2326
0.1931216 | 31.22869
0.19317 | 31.22788
0.1932234 | 31.21627
0.1932898 | 31.21019
0.1933414 | 31.20454
0.1933904 | 31.20238
0.193438 | 31.19934
0.1934918 | 31.19154
0.193544 | 31.18469
0.1936027 | 31.18436
0.1936526 | 31.17918
0.1937035 | 31.17733
0.1937581 | 31.15822
0.1938098 | 31.15096
0.1938742 | 31.14528
0.1939274 | 31.12764
0.1939774 | 31.11844
0.1940349 | 31.11408
0.1940886 | 31.10936
0.1941308 | 31.0979
0.1941919 | 31.09384
0.1942559 | 31.07798
0.1943047 | 31.06217
0.1943644 | 31.05462
0.194416 | 31.04618
0.1944592 | 31.04448
0.1945155 | 31.04783
0.1945676 | 31.04609
0.1946176 | 31.03906
0.1946782 | 31.03197
0.1947316 | 31.02263
0.1947845 | 31.01841
0.1948337 | 31.01328
0.1948813 | 31.00869
0.1949443 | 31.00536
0.1949965 | 30.99919
0.1950356 | 30.9913
0.1951001 | 31.00347
0.1951449 | 31.00141
0.195191 | 31.00023
0.195243 | 30.99962
0.1952961 | 30.99558
0.1953366 | 30.98441
0.1954052 | 30.98915
0.1954533 | 30.97625
0.195521 | 30.9536
0.1956445 | 30.79683
0.1957237 | 30.7363
0.1957823 | 30.70988
0.1958481 | 30.69438
0.1959052 | 30.68478
0.1959588 | 30.66164
0.1960181 | 30.63744
0.1960814 | 30.61821
0.1961426 | 30.60508
0.1962007 | 30.59361
0.1962583 | 30.573
0.1963158 | 30.56055
0.1963684 | 30.54307
0.1964251 | 30.52525
0.1964869 | 30.51626
0.196535 | 30.50343
0.1965982 | 30.49258
0.19665 | 30.48025
0.1967077 | 30.46799
0.196761 | 30.4586
0.1968255 | 30.44292
0.1968773 | 30.43076
0.1969396 | 30.41519
0.1969858 | 30.40413
0.1970407 | 30.39747
0.197098 | 30.39368
0.1971586 | 30.38109
0.1972151 | 30.36783
0.1972731 | 30.3533
0.197327 | 30.33389
0.197378 | 30.3191
0.1974388 | 30.32256
0.1974934 | 30.30871
0.1975446 | 30.29718
0.1976058 | 30.28649
0.1976598 | 30.27433
0.1977076 | 30.25572
0.1977783 | 30.24318
0.1978376 | 30.21956
0.1978892 | 30.2113
0.197943 | 30.21066
0.1979891 | 30.20136
0.1980471 | 30.18775
0.1981077 | 30.18038
0.1981622 | 30.17267
0.1982164 | 30.16162
0.1982719 | 30.15138
0.1983244 | 30.14447
0.1983823 | 30.14392
0.1984358 | 30.13459
0.1984829 | 30.13035
0.1985402 | 30.12453
0.1985888 | 30.12021
0.198632 | 30.10985
0.1986992 | 30.10833
0.1987441 | 30.09946
0.1988027 | 30.09432
0.1988594 | 30.07803
0.1989245 | 30.05109
0.1989741 | 30.0457
0.1990269 | 30.04231
0.1990838 | 30.03395
0.1991395 | 30.02529
0.1991971 | 30.01466
0.1992433 | 30.00041
0.1993075 | 29.99048
0.1993519 | 29.98866
0.1994087 | 29.98848
0.1994617 | 29.98775
0.1995084 | 29.97914
0.1995577 | 29.96741
0.1996226 | 29.97362
0.1996739 | 29.963
0.19973 | 29.95678
0.1997802 | 29.95118
0.1998315 | 29.94344
0.1998839 | 29.9397
0.199939 | 29.93579
0.1999874 | 29.93366
0.200039 | 29.92947
0.2001167 | 29.87712
0.2001587 | 29.86514
0.2002264 | 29.86795
0.2002741 | 29.86045
0.200326 | 29.84993
0.2003911 | 29.83269
0.2004505 | 29.81826
0.2004923 | 29.79772
0.2005574 | 29.79959
0.2006082 | 29.78962
0.2006699 | 29.77373
0.200726 | 29.76855
0.2007784 | 29.76117
0.2008232 | 29.75097
0.2008891 | 29.75377
0.2009326 | 29.74465
0.2009924 | 29.74069
0.2010402 | 29.73268
0.2010829 | 29.72412
0.2011538 | 29.71277
0.2012022 | 29.70126
0.2012614 | 29.69598
0.2013161 | 29.69048
0.2013652 | 29.68906
0.2014096 | 29.67122
0.2015106 | 29.60469
0.2015782 | 29.56079
0.2016437 | 29.52462
0.2017147 | 29.47832
0.2018032 | 29.41042
0.201874 | 29.36224
0.2019414 | 29.33498
0.2020062 | 29.30718
0.202077 | 29.28007
0.2021376 | 29.23828
0.2022125 | 29.20115
0.2022814 | 29.16801
0.2023451 | 29.13369
0.2024128 | 29.09985
0.2024761 | 29.07374
0.2025377 | 29.04996
0.2025913 | 29.0167
0.2026638 | 29.00489
0.2027196 | 28.98791
0.2027742 | 28.97217
0.2028358 | 28.95098
0.202897 | 28.93192
0.2029463 | 28.90727
0.2030206 | 28.89032
0.2030936 | 28.84143
0.2031725 | 28.78558
0.2032396 | 28.74168
0.2033234 | 28.69113
0.2033923 | 28.62857
0.2034693 | 28.59655
0.2035338 | 28.55675
0.2036052 | 28.51816
0.2036719 | 28.4827
0.2037346 | 28.45085
0.2038038 | 28.40974
0.2038781 | 28.36941
0.2039431 | 28.34135
0.2040139 | 28.30887
0.204078 | 28.27038
0.2041429 | 28.23851
0.2042257 | 28.19609
0.204292 | 28.14897
0.2043612 | 28.11064
0.2044274 | 28.07161
0.2045001 | 28.03256
0.2045719 | 27.99537
0.2046448 | 27.95587
0.2047071 | 27.91373
0.2048068 | 27.83577
0.2049065 | 27.70886
0.2049845 | 27.64222
0.2050767 | 27.58672
0.205158 | 27.52964
0.2052244 | 27.48257
0.2053029 | 27.42851
0.205382 | 27.36237
0.2054549 | 27.3097
0.2055318 | 27.2793
0.2055965 | 27.23359
0.2056591 | 27.2004
0.2057287 | 27.16123
0.2058003 | 27.11498
0.2058717 | 27.06436
0.2059574 | 27.016
0.2060308 | 26.96444
0.2061121 | 26.89077
0.2062048 | 26.80511
0.2062776 | 26.75146
0.2063559 | 26.70191
0.2064301 | 26.64662
0.206506 | 26.6019
0.2065793 | 26.54991
0.2066463 | 26.50717
0.2067127 | 26.46451
0.2067934 | 26.41948
0.2068823 | 26.34251
0.206969 | 26.26493
0.2070433 | 26.19528
0.2071188 | 26.15275
0.2071832 | 26.10964
0.2072563 | 26.07417
0.2073253 | 26.03893
0.2073879 | 26.00713
0.2074463 | 25.9876
0.2075035 | 25.96073
0.2075687 | 25.92379
0.207642 | 25.89697
0.2077025 | 25.86483
0.2077634 | 25.83289
0.2078577 | 25.75888
0.2079255 | 25.69456
0.2080001 | 25.65817
0.2080698 | 25.6211
0.2081334 | 25.5883
0.2081921 | 25.55957
0.2082641 | 25.52125
0.2083498 | 25.4189
0.208446 | 25.35087
0.208507 | 25.30268
0.2085929 | 25.257
0.2086545 | 25.21638
0.208724 | 25.16699
0.2087915 | 25.12926
0.208863 | 25.08585
0.2089308 | 25.05418
0.2089923 | 25.01898
0.2090622 | 24.98558
0.2091182 | 24.95829
0.2091839 | 24.93903
0.2092532 | 24.90318
0.2093091 | 24.87613
0.2093697 | 24.86066
0.2094301 | 24.8418
0.2094828 | 24.81733
0.209539 | 24.80296
0.2096087 | 24.78354
0.2096613 | 24.76327
0.2097253 | 24.73692
0.2097785 | 24.72046
0.2098323 | 24.69959
0.2098975 | 24.69088
0.2099568 | 24.67717
0.2100104 | 24.66072
0.2100684 | 24.64088
0.2101312 | 24.62225
0.2101764 | 24.60458
0.2102501 | 24.59745
0.2102994 | 24.58211
0.2103516 | 24.56892
0.210406 | 24.5622
0.2104679 | 24.54069
0.2105202 | 24.51876
0.2105792 | 24.49751
0.2106369 | 24.48646
0.2106937 | 24.47521
0.2107512 | 24.46444
0.2107947 | 24.44682
0.2108642 | 24.44475
0.2109179 | 24.42114
0.2109832 | 24.39931
0.2110377 | 24.38265
0.2110927 | 24.37132
0.2111478 | 24.33711
0.2112154 | 24.32748
0.2112779 | 24.30665
0.2113382 | 24.27504
0.2113946 | 24.24485
0.2114614 | 24.22057
0.2115221 | 24.19812
0.2115869 | 24.1748
0.211643 | 24.15051
0.2117028 | 24.12241
0.2117703 | 24.09276
0.2118389 | 24.06085
0.2118958 | 24.02841
0.2119715 | 23.98771
0.2120513 | 23.9147
0.2121182 | 23.87573
0.2121977 | 23.81709
0.2122577 | 23.77215
0.2123322 | 23.748
0.2123805 | 23.72148
0.2124459 | 23.69924
0.2124997 | 23.67855
0.212565 | 23.65951
0.2126176 | 23.6372
0.2126878 | 23.62979
0.2127414 | 23.60748
0.2128038 | 23.58016
0.2128623 | 23.55301
0.2129203 | 23.53282
0.2129796 | 23.50827
0.2130454 | 23.48733
0.213109 | 23.46462
0.2131587 | 23.43792
0.2132247 | 23.41211
0.2132865 | 23.36864
0.2133557 | 23.33932
0.2134222 | 23.3112
0.2134781 | 23.29406
0.2135396 | 23.27042
0.2136031 | 23.24519
0.2136558 | 23.22575
0.2137217 | 23.21534
0.2137755 | 23.1988
0.2138389 | 23.16589
0.2138995 | 23.13855
0.2139582 | 23.12028
0.2140074 | 23.09739
0.2140787 | 23.07568
0.2141403 | 23.04252
0.2142329 | 22.94267
0.2143225 | 22.8657
0.2143946 | 22.81922
0.2144524 | 22.77375
0.2145336 | 22.73868
0.2146005 | 22.69485
0.2146748 | 22.6384
0.2147403 | 22.59653
0.2148041 | 22.55731
0.2148718 | 22.52243
0.2149403 | 22.49476
0.2150084 | 22.44562
0.2150923 | 22.36683
0.2151882 | 22.27382
0.2152722 | 22.1821
0.215352 | 22.1116
0.2154288 | 22.06483
0.2155115 | 21.99762
0.215584 | 21.94797
0.2156541 | 21.9048
0.2157117 | 21.86251
0.2157817 | 21.83363
0.2158535 | 21.79403
0.2159201 | 21.75594
0.2159852 | 21.72383
0.2160465 | 21.6873
0.2160996 | 21.65367
0.2161728 | 21.62952
0.2162398 | 21.59994
0.2163035 | 21.56802
0.2163827 | 21.50475
0.2164856 | 21.37394
0.2165548 | 21.33598
0.2166166 | 21.30069
0.2167215 | 21.2175
0.2167859 | 21.16805
0.2168488 | 21.13096
0.2169022 | 21.09955
0.2169763 | 21.09134
0.217027 | 21.06841
0.2170868 | 21.04502
0.2171501 | 21.02315
0.2172169 | 20.98917
0.217269 | 20.95318
0.2173418 | 20.94947
0.2173997 | 20.91909
0.2174548 | 20.90733
0.2175095 | 20.8905
0.2175672 | 20.88137
0.2176186 | 20.87069
0.2176957 | 20.82693
0.2177525 | 20.80699
0.2178083 | 20.7885
0.2178607 | 20.78249
0.2179079 | 20.7722
0.2179684 | 20.75729
0.2180268 | 20.75321
0.2180747 | 20.75066
0.2181248 | 20.74535
0.2181773 | 20.74498
0.218236 | 20.69781
0.2183122 | 20.68369
0.2183604 | 20.67718
0.2184113 | 20.6761
0.2184648 | 20.6739
0.2185125 | 20.67187
0.218555 | 20.66986
0.2186179 | 20.673
0.218663 | 20.66401
0.2187226 | 20.65325
0.2187771 | 20.64566
0.218832 | 20.63068
0.2188887 | 20.61102
0.2189385 | 20.6116
0.2189956 | 20.61323
0.2190456 | 20.61034
0.2190945 | 20.60516
0.2191359 | 20.59938
0.2191998 | 20.60375
0.2192418 | 20.6017
0.2192933 | 20.60135
0.2193435 | 20.60749
0.219395 | 20.60639
0.2194413 | 20.59374
0.2195021 | 20.59666
0.2195536 | 20.59518
0.219601 | 20.59555
0.2196501 | 20.59296
0.2197068 | 20.59149
0.2197516 | 20.58695
0.2198069 | 20.58993
0.2198666 | 20.58237
0.219911 | 20.57411
0.2199602 | 20.57908
0.2200094 | 20.58421
0.2200536 | 20.58733
0.2201063 | 20.5947
0.2201525 | 20.60323
0.2201999 | 20.60393
0.2202467 | 20.60378
0.2202891 | 20.60516
0.220346 | 20.62078
0.2203947 | 20.62823
0.2204369 | 20.63447
0.220485 | 20.63968
0.2205321 | 20.6466
0.2205687 | 20.65091
0.2206247 | 20.66464
0.2206699 | 20.67495
0.2207156 | 20.68188
0.2207691 | 20.68593
0.2208174 | 20.68761
0.2208552 | 20.69003
0.2209112 | 20.70012
0.2209597 | 20.70111
0.2210171 | 20.69732
0.2210561 | 20.70009
0.2211079 | 20.71064
0.2211493 | 20.71715
0.2212059 | 20.72389
0.2212512 | 20.72646
0.2212968 | 20.73008
0.2213426 | 20.7389
0.2213908 | 20.73062
0.221451 | 20.72268
0.221507 | 20.72616
0.2215537 | 20.72541
0.2215911 | 20.72671
0.2216479 | 20.73375
0.2216895 | 20.73201
0.2217347 | 20.752
0.2217858 | 20.75355
0.2218374 | 20.75649
0.2218876 | 20.75817
0.221932 | 20.75966
0.2219733 | 20.76009
0.2220353 | 20.77902
0.2220741 | 20.77918
0.2221236 | 20.78601
0.2221744 | 20.78291
0.222231 | 20.78145
0.2222724 | 20.783
0.2223242 | 20.7893
0.2223761 | 20.78804
0.222428 | 20.78702
0.2224704 | 20.78874
0.2225242 | 20.78839
0.2225729 | 20.7911
0.222624 | 20.79471
0.2226762 | 20.79507
0.2227223 | 20.7983
0.2227745 | 20.79041
0.2228195 | 20.78138
0.2228749 | 20.78894
0.2229273 | 20.79083
0.2229757 | 20.79057
0.2230247 | 20.79284
0.223072 | 20.79523
0.2231129 | 20.78961
0.2231773 | 20.7946
0.2232232 | 20.79615
0.2232703 | 20.80031
0.2233189 | 20.79791
0.2233749 | 20.78588
0.2234335 | 20.77728
0.2234884 | 20.7699
0.2235358 | 20.76519
0.2235884 | 20.76154
0.2236411 | 20.75012
0.2236969 | 20.73843
0.2237519 | 20.73536
0.2238064 | 20.73464
0.2238564 | 20.73582
0.2238969 | 20.73588
0.2239523 | 20.7399
0.2239936 | 20.73292
0.2240588 | 20.74743
0.2241001 | 20.74955
0.2241463 | 20.75397
0.2241993 | 20.75649
0.2242441 | 20.76152
0.2242858 | 20.76169
0.2243393 | 20.77286
0.2243865 | 20.77983
0.2244375 | 20.78363
0.2244881 | 20.78349
0.2245313 | 20.78697
0.2245806 | 20.7918
0.2246247 | 20.79932
0.2246815 | 20.80652
0.2247281 | 20.81123
0.2247639 | 20.81616
0.2248103 | 20.82359
0.2248642 | 20.8341
0.2249121 | 20.83952
0.2249546 | 20.84288
0.2250054 | 20.85028
0.2250559 | 20.85924
0.2250924 | 20.85767
0.2251441 | 20.87429
0.2251914 | 20.88005
0.2252398 | 20.88783
0.2252927 | 20.89458
0.2253389 | 20.8937
0.225377 | 20.89039
0.2254383 | 20.91006
0.2254834 | 20.91009
0.2255296 | 20.91454
0.2255742 | 20.92023
0.2256218 | 20.92278
0.2256652 | 20.92463
0.2257238 | 20.93601
0.2257621 | 20.9413
0.2258191 | 20.93942
0.2258648 | 20.93722
0.2259065 | 20.93855
0.2259722 | 20.94803
0.2260163 | 20.95201
0.2260662 | 20.95755
0.2261104 | 20.9607
0.2261557 | 20.96428
0.2262035 | 20.9573
0.2262656 | 20.97103
0.2263028 | 20.96938
0.2263555 | 20.97173
0.2264031 | 20.97525
0.2264489 | 20.97857
0.2264978 | 20.98399
0.226547 | 20.99272
0.2265918 | 20.99887
0.2266375 | 21.00483
0.2266919 | 21.00933
0.2267315 | 21.01015
0.2267883 | 21.02383
0.2268301 | 21.02908
0.2268787 | 21.0379
0.2269228 | 21.04826
0.2269639 | 21.0564
0.2270147 | 21.05776
0.2270678 | 21.07474
0.2271086 | 21.08126
0.2271588 | 21.0896
0.2272017 | 21.09714
0.2272497 | 21.10461
0.2272814 | 21.10229
0.2273419 | 21.12322
0.2273819 | 21.1298
0.2274345 | 21.1385
0.2274852 | 21.143
0.2275225 | 21.1477
0.2275847 | 21.12787
0.2276413 | 21.13149
0.2276881 | 21.13336
0.2277365 | 21.13926
0.2277831 | 21.1441
0.2278258 | 21.1481
0.2278804 | 21.15835
0.227923 | 21.16148
0.2279773 | 21.16372
0.2280153 | 21.17498
0.2280657 | 21.18402
0.2281001 | 21.18351
0.2281613 | 21.20104
0.2282061 | 21.20529
0.228253 | 21.21241
0.2283033 | 21.22016
0.2283465 | 21.22718
0.22839 | 21.23547
0.2284419 | 21.24737
0.2284838 | 21.25227
0.2285363 | 21.25605
0.2285766 | 21.26851
0.228617 | 21.27471
0.2286828 | 21.28969
0.2287242 | 21.29254
0.2287719 | 21.3018
0.2288138 | 21.30854
0.2288585 | 21.31653
0.2288906 | 21.30984
0.22896 | 21.32171
0.2289991 | 21.33326
0.2290436 | 21.34147
0.2290979 | 21.3519
0.229135 | 21.35832
0.2291837 | 21.36528
0.229237 | 21.37763
0.2292774 | 21.38811
0.229328 | 21.39397
0.2293758 | 21.40171
0.2294152 | 21.40455
0.2294666 | 21.41794
0.2295045 | 21.42688
0.2295605 | 21.43888
0.2296026 | 21.44963
0.2296437 | 21.4583
0.2296895 | 21.46229
0.229743 | 21.47374
0.2297943 | 21.47551
0.2298402 | 21.48142
0.2298821 | 21.48664
0.2299323 | 21.49749
0.2299758 | 21.49986
0.2300258 | 21.51544
0.2300729 | 21.52472
0.2301193 | 21.54181
0.2301525 | 21.55555
0.2302022 | 21.56066
0.2302515 | 21.56911
0.2302948 | 21.57857
0.2303461 | 21.58814
0.230393 | 21.59201
0.2304384 | 21.59759
0.230474 | 21.60181
0.2305354 | 21.61458
0.2305831 | 21.61601
0.2306355 | 21.61777
0.2306784 | 21.62205
0.2307285 | 21.62863
0.2307665 | 21.62793
0.23082 | 21.64002
0.2308767 | 21.64469
0.2309143 | 21.65005
0.2309643 | 21.65789
0.2310124 | 21.66359
0.2310554 | 21.66581
0.2311031 | 21.67724
0.2311539 | 21.68501
0.2312021 | 21.696
0.2312443 | 21.70634
0.2312897 | 21.71188
0.2313315 | 21.71985
0.2313836 | 21.73166
0.2314279 | 21.7369
0.2314757 | 21.74455
0.2315188 | 21.75529
0.2315595 | 21.76017
0.2316193 | 21.77356
0.2316594 | 21.78384
0.2317052 | 21.79018
0.2317546 | 21.80016
0.2317968 | 21.80858
0.2318458 | 21.81303
0.231904 | 21.82516
0.231945 | 21.82265
0.2319911 | 21.82755
0.2320362 | 21.8371
0.2320876 | 21.84597
0.2321258 | 21.85565
0.2321754 | 21.87267
0.2322237 | 21.87497
0.2322743 | 21.8775
0.2323186 | 21.88627
0.23236 | 21.89467
0.2324028 | 21.90595
0.2324579 | 21.91085
0.232506 | 21.91506
0.2325478 | 21.92286
0.232599 | 21.93403
0.2326392 | 21.93892
0.2326919 | 21.94924
0.2327419 | 21.95078
0.2327861 | 21.95824
0.2328369 | 21.9599
0.23289 | 21.95797
0.232926 | 21.95406
0.2329968 | 21.9534
0.233055 | 21.92161
0.2331047 | 21.9193
0.2331521 | 21.92272
0.2331954 | 21.92286
0.233246 | 21.92663
0.2333051 | 21.93969
0.2333508 | 21.9451
0.2333918 | 21.94636
0.2334409 | 21.9562
0.233479 | 21.96294
0.2335375 | 21.97479
0.2335784 | 21.98116
0.2336308 | 21.98576
0.2336774 | 21.98812
0.2337251 | 21.98829
0.2337655 | 21.98326
0.2338271 | 22.00061
0.2338728 | 22.00151
0.2339232 | 22.0076
0.2339702 | 22.00951
0.2340136 | 22.01188
0.2340596 | 22.01597
0.2341164 | 22.03081
0.2341567 | 22.03498
0.2342055 | 22.04115
0.2342549 | 22.04692
0.2342992 | 22.05279
0.2343486 | 22.05881
0.2343957 | 22.06943
0.2344405 | 22.07548
0.2344831 | 22.08338
0.2345322 | 22.09148
0.2345803 | 22.09276
0.2346264 | 22.11265
0.2346721 | 22.11536
0.2347235 | 22.12343
0.2347661 | 22.13065
0.2348109 | 22.13736
0.2348594 | 22.1408
0.2349201 | 22.15379
0.2349529 | 22.15879
0.2350079 | 22.16634
0.2350495 | 22.17402
0.2350906 | 22.18115
0.2351421 | 22.19001
0.2351877 | 22.19871
0.2352355 | 22.21077
0.2352851 | 22.21375
0.235327 | 22.21775
0.2353693 | 22.22064
0.2354278 | 22.23201
0.235473 | 22.24049
0.2355264 | 22.23878
0.2355709 | 22.24336
0.2356152 | 22.2489
0.235659 | 22.23999
0.2357209 | 22.25219
0.2357665 | 22.2535
0.2358136 | 22.26024
0.2358607 | 22.26827
0.2359033 | 22.2732
0.2359641 | 22.27635
0.2360169 | 22.27755
0.236058 | 22.27589
0.2361082 | 22.282
0.2361519 | 22.28603
0.2361984 | 22.28578
0.2362571 | 22.30044
0.2363042 | 22.30015
0.2363486 | 22.30544
0.2363943 | 22.31319
0.2364447 | 22.31935
0.2364819 | 22.31463
0.2365398 | 22.32532
0.2365846 | 22.33007
0.236641 | 22.32836
0.2366844 | 22.31756
0.2367433 | 22.32223
0.236775 | 22.31444
0.2368389 | 22.32272
0.2368914 | 22.32072
0.236937 | 22.32561
0.2369852 | 22.32383
0.237039 | 22.3276
0.2370898 | 22.33235
0.2371425 | 22.33308
0.2372024 | 22.30161
0.2372568 | 22.29542
0.2373129 | 22.28602
0.2373606 | 22.28225
0.2374113 | 22.28836
0.2374617 | 22.28643
0.2375119 | 22.28009
0.2375595 | 22.27731
0.2376069 | 22.28093
0.2376536 | 22.28159
0.2377122 | 22.29344
0.2377646 | 22.28987
0.2378105 | 22.28644
0.2378624 | 22.28032
0.2379123 | 22.27344
0.237957 | 22.27213
0.2380228 | 22.26559
0.2380778 | 22.24689
0.2381331 | 22.2396
0.2381804 | 22.23681
0.2382299 | 22.23098
0.2382822 | 22.23264
0.2383321 | 22.23301
0.2383848 | 22.22983
0.2384325 | 22.231
0.238484 | 22.23226
0.2385379 | 22.22988
0.238594 | 22.23908
0.238636 | 22.23624
0.2386882 | 22.23511
0.2387433 | 22.23704
0.2387886 | 22.23483
0.2388231 | 22.23104
0.2388886 | 22.24159
0.238926 | 22.24254
0.2389826 | 22.24685
0.2390304 | 22.24906
0.2390744 | 22.25059
0.2391282 | 22.25468
0.2391404 | 22.23677
0.2391577 | 22.20238
0.2391461 | 22.16121
0.2391393 | 22.11765
0.2391376 | 22.08698
0.2390985 | 22.02918
0.2390697 | 21.98933
0.2390493 | 21.94757
0.2390161 | 21.90218
0.238988 | 21.85414
0.2389769 | 21.81931
0.2389256 | 21.7572
0.2388935 | 21.71758
0.2388632 | 21.67276
0.2388373 | 21.63102
0.2388069 | 21.5867
0.2387824 | 21.54932
0.2387398 | 21.49896
0.2387075 | 21.45893
0.2386689 | 21.41919
0.2386374 | 21.38209
0.2386066 | 21.34923
0.2385755 | 21.31399
0.2385352 | 21.27004
0.2384994 | 21.23351
0.2384685 | 21.19437
0.2384289 | 21.15861
0.2384133 | 21.13499
0.2383749 | 21.08916
0.2383377 | 21.04264
0.2383031 | 21.00681
0.2382658 | 20.97102
0.2382334 | 20.93689
0.2381935 | 20.90932
0.238161 | 20.86796
0.2381182 | 20.82995
0.2380946 | 20.79563
0.2380587 | 20.75874
0.2380246 | 20.726
0.2379901 | 20.69921
0.2379439 | 20.65868
0.2379142 | 20.6289
0.2378819 | 20.59667
0.2378355 | 20.56143
0.237809 | 20.5354
0.2377739 | 20.51131
0.2377342 | 20.46606
0.2376978 | 20.43183
0.2376688 | 20.39928
0.2376291 | 20.36659
0.2375877 | 20.33927
0.2375586 | 20.31304
0.2375166 | 20.27798
0.2374822 | 20.2479
0.2374476 | 20.21879
0.2374107 | 20.18815
0.2373888 | 20.16184
0.2373413 | 20.12356
0.2373057 | 20.0938
0.2372708 | 20.06163
0.2372337 | 20.02885
0.2371942 | 19.99916
0.2371717 | 19.98324
0.2371205 | 19.93917
0.2370876 | 19.90339
0.237052 | 19.87389
0.2370114 | 19.84492
0.2369798 | 19.81749
0.2369527 | 19.79388
0.2368981 | 19.75113
0.2368664 | 19.72532
0.2368306 | 19.69933
0.2367894 | 19.67267
0.2367611 | 19.64201
0.2367263 | 19.61744
0.2366839 | 19.58402
0.2366477 | 19.55468
0.2366154 | 19.52776
0.2365709 | 19.49954
0.2365468 | 19.48024
0.2365007 | 19.44928
0.236453 | 19.42018
0.2364213 | 19.3921
0.2363819 | 19.36316
0.2363432 | 19.33812
0.2363216 | 19.3187
0.2362638 | 19.28054
0.236233 | 19.25813
0.2361966 | 19.22516
0.2361582 | 19.19808
0.2361204 | 19.16743
0.2360999 | 19.14864
0.2360433 | 19.11096
0.2360076 | 19.08708
0.2359731 | 19.06396
0.2359301 | 19.03891
0.2359 | 19.021
0.2358556 | 18.99251
0.2358142 | 18.96495
0.2357794 | 18.93925
0.2357385 | 18.91244
0.2357002 | 18.88557
0.2356748 | 18.87099
0.2356182 | 18.83199
0.2355845 | 18.81048
0.2355436 | 18.78311
0.2355073 | 18.75704
0.2354708 | 18.73322
0.2354562 | 18.72318
0.2353891 | 18.67529
0.235352 | 18.65277
0.2353204 | 18.62759
0.2352809 | 18.59758
0.2352449 | 18.57741
0.23521 | 18.56027
0.2351677 | 18.52649
0.2351254 | 18.50205
0.2350915 | 18.47864
0.2350547 | 18.4519
0.2350251 | 18.42909
0.2349818 | 18.40462
0.234937 | 18.37696
0.2349001 | 18.35445
0.2348608 | 18.3297
0.2348231 | 18.30284
0.2347937 | 18.27954
0.2347479 | 18.2453
0.2347061 | 18.22001
0.2346706 | 18.19744
0.2346349 | 18.17275
0.234593 | 18.14902
0.2345658 | 18.13401
0.2345168 | 18.09546
0.234477 | 18.07499
0.2344404 | 18.04737
0.234407 | 18.01864
0.2343693 | 18.00056
0.2343302 | 17.98011
0.2342827 | 17.94606
0.2342471 | 17.92457
0.2342112 | 17.90207
0.2341699 | 17.87762
0.2341328 | 17.8574
0.2340932 | 17.82961
0.2340535 | 17.80471
0.2340169 | 17.78174
0.2339774 | 17.75852
0.233938 | 17.7309
0.2339126 | 17.71593
0.2338675 | 17.68707
0.2338191 | 17.65762
0.2337883 | 17.63565
0.2337445 | 17.61247
0.2337058 | 17.59158
0.2336764 | 17.58133
0.233625 | 17.54161
0.2335936 | 17.52183
0.2335477 | 17.49853
0.2335087 | 17.4751
0.2334737 | 17.45173
0.2334402 | 17.43322
0.2333984 | 17.40145
0.2333569 | 17.3798
0.2333188 | 17.35639
0.2332766 | 17.33407
0.2332373 | 17.31442
0.2331993 | 17.29294
0.2331607 | 17.26788
0.2331155 | 17.24519
0.2330817 | 17.22148
0.2330402 | 17.20097
0.2330076 | 17.18709
0.2329611 | 17.15574
0.2329222 | 17.13442
0.2328818 | 17.11075
0.232847 | 17.08653
0.2328027 | 17.06225
0.2327804 | 17.0511
0.2327262 | 17.02006
0.2326905 | 16.99522
0.2326468 | 16.97481
0.2326107 | 16.95362
0.2325749 | 16.92856
0.2325441 | 16.91366
0.2324967 | 16.88133
0.2324562 | 16.86174
0.2324211 | 16.83673
0.2323724 | 16.81603
0.2323425 | 16.79637
0.2323122 | 16.77674
0.2322536 | 16.73903
0.2322232 | 16.71662
0.2321811 | 16.69515
0.2321459 | 16.67538
0.2321109 | 16.65743
0.2320665 | 16.63035
0.2320244 | 16.60527
0.2319885 | 16.58064
0.2319567 | 16.55351
0.2319135 | 16.53118
0.2318819 | 16.51996
0.2318277 | 16.49134
0.2317913 | 16.47648
0.2317505 | 16.45874
0.2317086 | 16.4319
0.2316719 | 16.41535
0.231637 | 16.40693
0.231584 | 16.38374
0.2315458 | 16.36479
0.2315062 | 16.34322
0.231468 | 16.32334
0.2314304 | 16.30771
0.2313861 | 16.28037
0.2313489 | 16.25712
0.2313052 | 16.2369
0.2312592 | 16.21542
0.231224 | 16.19726
0.2311963 | 16.1857
0.2311462 | 16.15021
0.2311076 | 16.13413
0.2310685 | 16.1124
0.2310255 | 16.09682
0.2309837 | 16.08318
0.2309584 | 16.0702
0.2308989 | 16.03752
0.2308653 | 16.01867
0.2308246 | 15.99879
0.2307806 | 15.97641
0.2307508 | 15.95591
0.2307156 | 15.9418
0.2306518 | 15.90954
0.2306207 | 15.89364
0.2305864 | 15.87284
0.2305434 | 15.84898
0.2305067 | 15.82927
0.2304684 | 15.80179
0.2304302 | 15.77529
0.2303898 | 15.76353
0.230348 | 15.73973
0.2303151 | 15.71979
0.2302776 | 15.70835
0.2302277 | 15.6742
0.2301907 | 15.65845
0.2301419 | 15.63714
0.2301077 | 15.61736
0.2300643 | 15.59593
0.2300354 | 15.58469
0.229983 | 15.55977
0.2299501 | 15.53988
0.2299025 | 15.51862
0.2298639 | 15.5002
0.2298307 | 15.48729
0.2297922 | 15.46556
0.229744 | 15.44146
0.2296977 | 15.42604
0.2296602 | 15.40738
0.2296192 | 15.3885
0.2295884 | 15.37243
0.2295361 | 15.34862
0.2295008 | 15.32997
0.2294589 | 15.30985
0.2294191 | 15.28496
0.2293821 | 15.26407
0.2293505 | 15.25356
0.229307 | 15.22489
0.2292591 | 15.20424
0.22922 | 15.18422
0.2291821 | 15.16438
0.2291449 | 15.14404
0.2291028 | 15.12913
0.2290542 | 15.10202
0.2290153 | 15.08471
0.2289774 | 15.06921
0.2289375 | 15.05378
0.2288993 | 15.03314
0.2288654 | 15.01811
0.2288074 | 14.98881
0.2287734 | 14.97144
0.2287322 | 14.95111
0.2286881 | 14.93465
0.2286575 | 14.91728
0.2286202 | 14.90454
0.2285688 | 14.87919
0.2285324 | 14.85758
0.2284933 | 14.83788
0.2284483 | 14.81913
0.2284139 | 14.80753
0.228377 | 14.78664
0.2283251 | 14.76488
0.228285 | 14.74571
0.2282467 | 14.72624
0.2282035 | 14.70635
0.2281741 | 14.69817
0.2281215 | 14.66669
0.2280859 | 14.64976
0.2280439 | 14.63283
0.2279985 | 14.61432
0.2279543 | 14.59742
0.2279322 | 14.58556
0.2278744 | 14.5586
0.2278378 | 14.54155
0.2277976 | 14.52243
0.227756 | 14.50209
0.2277132 | 14.48748
0.227677 | 14.46948
0.2276297 | 14.44721
0.2275908 | 14.42935
0.2275484 | 14.41208
0.2275055 | 14.39604
0.2274756 | 14.38584
0.2274354 | 14.3646
0.2273847 | 14.33818
0.2273483 | 14.32076
0.2273057 | 14.29947
0.2272664 | 14.28118
0.2272322 | 14.27376
0.2271715 | 14.24448
0.2271393 | 14.2303
0.2270872 | 14.21258
0.2270568 | 14.19548
0.2270126 | 14.17745
0.2269874 | 14.1659
0.2269294 | 14.13318
0.2268928 | 14.11818
0.22685 | 14.10074
0.22681 | 14.08422
0.2267688 | 14.06764
0.2267317 | 14.0514
0.2266862 | 14.02997
0.2266445 | 14.01123
0.2266008 | 13.99371
0.2265647 | 13.97619
0.2265272 | 13.96494
0.2264788 | 13.94142
0.2264338 | 13.92438
0.2263943 | 13.90788
0.2263555 | 13.88922
0.2263175 | 13.86881
0.2262852 | 13.85958
0.2262277 | 13.82859
0.2261941 | 13.81382
0.2261517 | 13.79791
0.2261108 | 13.78191
0.2260689 | 13.76853
0.2260369 | 13.75592
0.2259768 | 13.72901
0.2259402 | 13.70996
0.2258974 | 13.68945
0.2258575 | 13.67506
0.2258197 | 13.65843
0.225777 | 13.6419
0.2257341 | 13.62118
0.2256895 | 13.61137
0.2256457 | 13.60023
0.2256062 | 13.5854
0.2255699 | 13.57201
0.2255246 | 13.55036
0.2254782 | 13.52773
0.2254352 | 13.50928
0.2253996 | 13.48905
0.2253591 | 13.47059
0.2253281 | 13.46263
0.2252749 | 13.43413
0.2252383 | 13.42287
0.2251881 | 13.40314
0.2251478 | 13.38787
0.2251074 | 13.37071
0.2250679 | 13.36149
0.2250254 | 13.33965
0.2249813 | 13.32624
0.2249338 | 13.31076
0.2248971 | 13.29108
0.224862 | 13.28025
0.2248097 | 13.25588
0.2247694 | 13.2426
0.2247273 | 13.22507
0.2246845 | 13.20892
0.2246381 | 13.19443
0.2246121 | 13.19153
0.2245604 | 13.15589
0.2245131 | 13.13965
0.2244761 | 13.12317
0.2244376 | 13.10792
0.224394 | 13.09117
0.2243534 | 13.0819
0.2243056 | 13.05644
0.2242611 | 13.04227
0.2242246 | 13.02559
0.2241819 | 13.00676
0.2241429 | 12.99587
0.2241127 | 12.98926
0.2240535 | 12.95997
0.2240177 | 12.94216
0.2239761 | 12.92639
0.2239299 | 12.90979
0.2238898 | 12.89531
0.2238454 | 12.87627
0.2238002 | 12.86069
0.2237605 | 12.84489
0.2237165 | 12.8282
0.2236747 | 12.81479
0.223646 | 12.80296
0.223592 | 12.77816
0.2235432 | 12.76601
0.2235006 | 12.75212
0.2234646 | 12.73673
0.2234212 | 12.72109
0.2233892 | 12.71361
0.2233279 | 12.68643
0.2232925 | 12.67413
0.2232492 | 12.65782
0.2232095 | 12.63983
0.2231675 | 12.62335
0.2231221 | 12.60374
0.223079 | 12.58882
0.2230376 | 12.57463
0.2229971 | 12.5585
0.222952 | 12.54606
0.2229213 | 12.53764
0.2228706 | 12.51212
0.2228308 | 12.49549
0.2227832 | 12.48143
0.2227454 | 12.46447
0.2226959 | 12.44888
0.222664 | 12.43813
0.2226157 | 12.41607
0.2225704 | 12.39975
0.2225294 | 12.38723
0.2224882 | 12.37386
0.2224421 | 12.35857
0.2224142 | 12.35193
0.2223547 | 12.32205
0.2223178 | 12.30878
0.2222729 | 12.29515
0.222234 | 12.27969
0.2221882 | 12.26451
0.222151 | 12.25415
0.2221014 | 12.23096
0.2220601 | 12.21451
0.2220171 | 12.19743
0.2219798 | 12.18348
0.2219394 | 12.16854
0.2218965 | 12.15373
0.2218461 | 12.14039
0.2218082 | 12.1284
0.2217553 | 12.11394
0.2217156 | 12.09826
0.2216908 | 12.08929
0.2216306 | 12.06387
0.2215928 | 12.04937
0.2215427 | 12.03377
0.2215063 | 12.01789
0.2214632 | 12.00273
0.2214374 | 11.99669
0.2213692 | 11.96985
0.2213369 | 11.95847
0.2212922 | 11.94117
0.2212488 | 11.92438
0.221207 | 11.91397
0.2211714 | 11.8987
0.2211194 | 11.87592
0.2210761 | 11.85997
0.2210374 | 11.84424
0.2209931 | 11.83304
0.2209511 | 11.81939
0.2209078 | 11.80326
0.2208638 | 11.79016
0.2208205 | 11.77744
0.2207809 | 11.76516
0.2207417 | 11.74971
0.2206947 | 11.74007
0.220647 | 11.71956
0.2206038 | 11.70177
0.2205594 | 11.68521
0.2205193 | 11.67145
0.2204721 | 11.65424
0.2204391 | 11.6437
0.2203923 | 11.62195
0.2203453 | 11.6098
0.2203076 | 11.59478
0.2202601 | 11.58015
0.2202204 | 11.5635
0.2201822 | 11.55177
0.2201314 | 11.52983
0.2200946 | 11.51502
0.2200491 | 11.50266
0.2200081 | 11.48585
0.2199671 | 11.47237
0.2199239 | 11.45563
0.219877 | 11.43901
0.2198307 | 11.42623
0.2197926 | 11.4121
0.2197475 | 11.39883
0.2197136 | 11.38675
0.2196635 | 11.3675
0.2196194 | 11.35256
0.219572 | 11.33771
0.2195289 | 11.3225
0.2194875 | 11.30673
0.2194603 | 11.29694
0.2193982 | 11.27448
0.2193628 | 11.26586
0.2193171 | 11.25134
0.2192742 | 11.23696
0.2192345 | 11.22591
0.2191941 | 11.21275
0.2191436 | 11.19278
0.2190984 | 11.1812
0.2190597 | 11.1684
0.2190158 | 11.15269
0.2189653 | 11.14503
0.2189225 | 11.13223
0.2188816 | 11.11206
0.2188363 | 11.09752
0.2187987 | 11.08052
0.2187555 | 11.06528
0.2187089 | 11.05611
0.2186705 | 11.04335
0.2186197 | 11.02809
0.2185757 | 11.01464
0.2185355 | 11.001
0.2184892 | 10.9865
0.2184649 | 10.98231
0.2184037 | 10.95652
0.2183609 | 10.94404
0.2183169 | 10.92933
0.218272 | 10.91631
0.2182335 | 10.90145
0.2181955 | 10.88989
0.2181451 | 10.86812
0.2181017 | 10.85401
0.2180643 | 10.84091
0.2180204 | 10.82371
0.2179843 | 10.80338
0.2179326 | 10.78579
0.2178879 | 10.77828
0.2178404 | 10.76555
0.2178023 | 10.75122
0.2177593 | 10.73803
0.2177289 | 10.73406
0.2176624 | 10.70178
0.2176275 | 10.69334
0.2175824 | 10.67707
0.2175381 | 10.6648
0.2174994 | 10.65191
0.2174614 | 10.64578
0.2174072 | 10.62319
0.2173632 | 10.61113
0.2173197 | 10.60136
0.2172803 | 10.58756
0.2172362 | 10.57275
0.2171943 | 10.56309
0.2171471 | 10.54435
0.2170998 | 10.53358
0.2170617 | 10.52203
0.2170139 | 10.50959
0.2169836 | 10.50136
0.2169284 | 10.47756
0.216883 | 10.46265
0.2168412 | 10.44881
0.2167945 | 10.43506
0.2167559 | 10.42258
0.2167145 | 10.41205
0.2166601 | 10.39201
0.2166201 | 10.38267
0.2165781 | 10.37021
0.2165292 | 10.35861
0.2164901 | 10.34553
0.2164548 | 10.34099
0.2163991 | 10.31533
0.2163616 | 10.30532
0.2163176 | 10.29164
0.2162696 | 10.27627
0.2162226 | 10.26238
0.2161847 | 10.25496
0.2161356 | 10.23578
0.2160944 | 10.2236
0.2160578 | 10.20995
0.2160142 | 10.19455
0.2159706 | 10.18269
0.21592 | 10.16694
0.215869 | 10.15451
0.215826 | 10.14148
0.2157922 | 10.12841
0.2157443 | 10.11328
0.2157086 | 10.10601
0.2156593 | 10.08384
0.2156143 | 10.06955
0.2155706 | 10.05755
0.2155265 | 10.04739
0.2154818 | 10.03518
0.2154469 | 10.02822
0.2153891 | 10.00553
0.2153484 | 9.993367
0.2153089 | 9.978239
0.2152639 | 9.964618
0.215227 | 9.949037
0.2151892 | 9.932372
0.2151355 | 9.913166
0.2150896 | 9.906643
0.2150458 | 9.897934
0.2150106 | 9.877602
0.2149545 | 9.872787
0.2149123 | 9.861949
0.2148652 | 9.849501
0.2148271 | 9.837053
0.2147829 | 9.822266
0.2147347 | 9.8062
0.2147063 | 9.801085
0.2146498 | 9.775363
0.2146048 | 9.768297
0.2145628 | 9.754263
0.2145188 | 9.739476
0.2144718 | 9.726574
0.214438 | 9.719088
0.2143835 | 9.697534
0.2143397 | 9.686033
0.2142965 | 9.672565
0.214262 | 9.651384
0.2142186 | 9.643735
0.2141845 | 9.633084
0.2141258 | 9.611118
0.2140878 | 9.601065
0.2140347 | 9.591045
0.2139926 | 9.583478
0.2139454 | 9.569694
0.2138988 | 9.558476
0.2138575 | 9.546862
0.2138084 | 9.537449
0.2137631 | 9.524782
0.2137207 | 9.513476
0.2136847 | 9.504548
0.2136349 | 9.485568
0.2135927 | 9.471615
0.213547 | 9.457103
0.213504 | 9.443724
0.2134632 | 9.429601
0.2134222 | 9.421556
0.2133708 | 9.396166
0.2133302 | 9.383628
0.2132901 | 9.372346
0.2132383 | 9.358829
0.2132036 | 9.341226
0.2131707 | 9.337527
0.21311 | 9.313926
0.213067 | 9.304537
0.213011 | 9.30363
0.2129708 | 9.299729
0.2129299 | 9.291012
0.2128826 | 9.277043
0.2128329 | 9.264117
0.2127913 | 9.249896
0.2127474 | 9.237019
0.2127028 | 9.223357
0.2126634 | 9.213912
0.2126153 | 9.195329
0.2125649 | 9.186442
0.212527 | 9.175904
0.2124826 | 9.16263
0.2124422 | 9.149988
0.212396 | 9.140785
0.2123426 | 9.122429
0.2123008 | 9.1116
0.2122592 | 9.100139
0.2122189 | 9.08795
0.2121777 | 9.074919
0.2121313 | 9.065975
0.2120777 | 9.044406
0.2120366 | 9.036571
0.2119949 | 9.026041
0.2119449 | 9.015819
0.2119061 | 9.005087
0.2118636 | 8.991635
0.2118129 | 8.977738
0.211765 | 8.964942
0.2117297 | 8.952907
0.2116814 | 8.942846
0.2116447 | 8.937966
0.2115926 | 8.91676
0.2115527 | 8.904952
0.2114992 | 8.890342
0.211465 | 8.878299
0.2114116 | 8.867033
0.2113777 | 8.859392
0.2113228 | 8.839417
0.2112811 | 8.829025
0.2112396 | 8.813274
0.2111937 | 8.797993
0.2111547 | 8.789382
0.2111193 | 8.77992
0.2110694 | 8.752863
0.2110267 | 8.738392
0.2109792 | 8.727481
0.2109381 | 8.71564
0.2108888 | 8.708105
0.2108473 | 8.698546
0.2107935 | 8.686301
0.2107583 | 8.675164
0.2107068 | 8.661081
0.2106712 | 8.649863
0.2106288 | 8.639956
0.2105719 | 8.621422
0.2105287 | 8.613182
0.2104868 | 8.601681
0.2104461 | 8.588569
0.2103981 | 8.576833
0.2103639 | 8.56755
0.2103089 | 8.544693
0.2102641 | 8.536745
0.2102249 | 8.525269
0.2101771 | 8.512715
0.2101315 | 8.503213
0.2100899 | 8.496593
0.210038 | 8.479045
0.2100005 | 8.468532
0.2099459 | 8.456569
0.2099096 | 8.445958
0.2098652 | 8.438124
0.2098161 | 8.426849
0.209775 | 8.414579
0.2097229 | 8.403151
0.2096862 | 8.392459
0.20964 | 8.379088
0.209603 | 8.375155
0.2095439 | 8.353011
0.2095042 | 8.344625
0.2094579 | 8.332258
0.2094163 | 8.319924
0.2093633 | 8.307524
0.2093325 | 8.302538
0.2092783 | 8.277666
0.209236 | 8.270949
0.2091858 | 8.26118
0.2091424 | 8.250658
0.2091048 | 8.242087
0.2090671 | 8.235741
0.2090139 | 8.214981
0.2089638 | 8.204799
0.2089233 | 8.192505
0.2088744 | 8.181813
0.2088308 | 8.172028
0.2087894 | 8.159401
0.2087433 | 8.14582
0.2086971 | 8.135104
0.2086475 | 8.1206
0.2086163 | 8.110807
0.2085717 | 8.101993
0.2085073 | 8.084008
0.2084688 | 8.076353
0.2084307 | 8.064025
0.2083829 | 8.053482
0.2083397 | 8.040885
0.208299 | 8.033925
0.2082447 | 8.013244
0.2082034 | 8.00374
0.2081573 | 7.992018
0.2081159 | 7.982832
0.2080707 | 7.972794
0.2080329 | 7.965167
0.2079778 | 7.94666
0.2079318 | 7.938287
0.2078847 | 7.928238
0.2078398 | 7.919665
0.2077982 | 7.912165
0.2077528 | 7.900091
0.2077017 | 7.88947
0.2076549 | 7.880032
0.2076144 | 7.869234
0.207573 | 7.856607
0.2075345 | 7.851602
0.207481 | 7.833051
0.2074409 | 7.822248
0.2073963 | 7.810527
0.207352 | 7.799235
0.2073019 | 7.786292
0.2072714 | 7.78002
0.2072155 | 7.761609
0.2071667 | 7.750411
0.2071265 | 7.741073
0.2070803 | 7.72873
0.2070322 | 7.718151
0.2070006 | 7.713535
0.2069386 | 7.694449
0.206903 | 7.684431
0.2068546 | 7.671576
0.2068122 | 7.661068
0.2067705 | 7.656414
0.2067168 | 7.641575
0.2066712 | 7.630096
0.2066318 | 7.620499
0.2065866 | 7.60816
0.2065441 | 7.597114
0.2065119 | 7.595158
0.2064499 | 7.570461
0.2064026 | 7.561147
0.2063643 | 7.547703
0.2063142 | 7.537447
0.2062686 | 7.526042
0.2062307 | 7.520949
0.2061782 | 7.504177
0.2061342 | 7.493202
0.2060896 | 7.482701
0.2060446 | 7.473037
0.2060077 | 7.463561
0.2059643 | 7.4572
0.2059072 | 7.433598
0.2058634 | 7.425632
0.2058175 | 7.417926
0.2057745 | 7.406466
0.2057361 | 7.396623
0.2056775 | 7.379728
0.2056363 | 7.369422
0.2055938 | 7.360554
0.2055422 | 7.348357
0.2055029 | 7.342828
0.2054558 | 7.331727
0.2054129 | 7.322111
0.2053685 | 7.311277
0.2053233 | 7.299234
0.2052804 | 7.288907
0.2052314 | 7.277585
0.2052018 | 7.27792
0.2051396 | 7.255489
0.205099 | 7.245508
0.2050507 | 7.235171
0.2050067 | 7.224311
0.2049629 | 7.216071
0.2049223 | 7.21173
0.2048629 | 7.189979
0.2048244 | 7.184266
0.2047831 | 7.173444
0.2047365 | 7.160042
0.2046958 | 7.152886
0.2046491 | 7.14182
0.2045964 | 7.129709
0.2045557 | 7.120501
0.2045043 | 7.10822
0.2044626 | 7.097845
0.2044224 | 7.091828
0.2043784 | 7.077123
0.2043261 | 7.0686
0.2042859 | 7.058446
0.204236 | 7.046205
0.2041937 | 7.036027
0.2041508 | 7.029416
0.2041007 | 7.010584
0.2040545 | 7.002338
0.2040071 | 6.992417
0.2039648 | 6.981754
0.2039262 | 6.974077
0.2038853 | 6.968896
0.20382 | 6.948819
0.2037838 | 6.939706
0.2037383 | 6.930541
0.2036945 | 6.921422
0.2036525 | 6.909375
0.2036066 | 6.897967
0.2035617 | 6.883988
0.2035168 | 6.87133
0.2034697 | 6.862435
0.2034233 | 6.853288
0.2033815 | 6.847981
0.2033303 | 6.832372
0.2032865 | 6.823985
0.2032429 | 6.817308
0.2031943 | 6.80722
0.2031472 | 6.799902
0.203108 | 6.790616
0.203062 | 6.776409
0.2030106 | 6.769107
0.202966 | 6.760129
0.2029257 | 6.751101
0.2028742 | 6.74043
0.2028349 | 6.732682
0.2027846 | 6.722113
0.2027394 | 6.710986
0.2026915 | 6.702989
0.2026449 | 6.692274
0.2026051 | 6.682022
0.2025526 | 6.668031
0.2025092 | 6.65905
0.2024683 | 6.650267
0.2024252 | 6.639476
0.2023751 | 6.628001
0.2023536 | 6.629975
0.2022786 | 6.604601
0.2022393 | 6.597938
0.2021966 | 6.585058
0.2021528 | 6.574078
0.202106 | 6.562965
0.2020579 | 6.556251
0.2020118 | 6.544069
0.201965 | 6.5352
0.2019245 | 6.526424
0.2018777 | 6.515218
0.2018341 | 6.50735
0.2017951 | 6.500357
0.2017373 | 6.485124
0.2016968 | 6.47909
0.2016479 | 6.468499
0.2016075 | 6.457055
0.2015712 | 6.451615
0.2015121 | 6.437009
0.2014716 | 6.42853
0.2014222 | 6.417823
0.2013842 | 6.408786
0.2013354 | 6.398522
0.2012977 | 6.393099
0.201232 | 6.372563
0.201198 | 6.36571
0.2011481 | 6.355597
0.2011127 | 6.345401
0.2010587 | 6.335795
0.2010196 | 6.330135
0.2009667 | 6.318248
0.2009253 | 6.309249
0.2008829 | 6.296734
0.2008337 | 6.286462
0.2007898 | 6.278949
0.2007396 | 6.264411
0.2006935 | 6.256256
0.2006547 | 6.246977
0.2006048 | 6.235991
0.2005692 | 6.22831
0.2005199 | 6.223392
0.200466 | 6.210351
0.2004208 | 6.200201
0.2003788 | 6.188816
0.2003268 | 6.180988
0.200285 | 6.171749
0.2002459 | 6.168723
0.2001883 | 6.150855
0.2001481 | 6.142028
0.2001039 | 6.133456
0.2000556 | 6.124631
0.2000138 | 6.115134
0.1999609 | 6.103025
0.1999199 | 6.093378
0.199872 | 6.086347
0.1998244 | 6.076966
0.1997803 | 6.068509
0.1997394 | 6.061974
0.1996867 | 6.04989
0.1996427 | 6.040756
0.1995914 | 6.031925
0.1995559 | 6.021952
0.199511 | 6.012897
0.1994625 | 6.004131
0.1994208 | 5.993839
0.1993681 | 5.983496
0.1993249 | 5.975351
0.1992764 | 5.967741
0.1992338 | 5.957897
0.1991941 | 5.954712
0.1991381 | 5.935632
0.1990978 | 5.92767
0.1990527 | 5.917747
0.1990097 | 5.909132
0.1989628 | 5.899678
0.1989166 | 5.891851
0.1988663 | 5.879026
0.1988241 | 5.870972
0.198776 | 5.862118
0.1987316 | 5.856007
0.1986882 | 5.849302
0.1986493 | 5.840014
0.1985939 | 5.824099
0.1985506 | 5.816037
0.198501 | 5.808411
0.1984619 | 5.797273
0.1984113 | 5.78741
0.1983686 | 5.775422
0.1983229 | 5.766885
0.1982766 | 5.758665
0.1982299 | 5.749689
0.1981863 | 5.741417
0.1981487 | 5.740304
0.1980937 | 5.720466
0.198048 | 5.714571
0.1980034 | 5.704844
0.1979531 | 5.694686
0.197913 | 5.687777
0.1978695 | 5.677488
0.1978219 | 5.666007
0.1977759 | 5.657889
0.197728 | 5.649409
0.1976793 | 5.639655
0.1976434 | 5.636451
0.1975904 | 5.62095
0.1975502 | 5.612798
0.197499 | 5.603234
0.1974571 | 5.595356
0.1974092 | 5.584622
0.1973681 | 5.581571
0.1973163 | 5.566315
0.1972697 | 5.557259
0.1972241 | 5.552157
0.1971775 | 5.542671
0.1971347 | 5.532619
0.1971053 | 5.527762
0.1970411 | 5.511015
0.1969968 | 5.503156
0.1969512 | 5.493462
0.1969042 | 5.483456
0.1968665 | 5.478357
0.1968148 | 5.468147
0.1967614 | 5.456673
0.1967176 | 5.449239
0.1966765 | 5.438519
0.1966263 | 5.429633
0.1965868 | 5.421743
0.1965369 | 5.409549
0.1964957 | 5.402384
0.1964463 | 5.39334
0.1963994 | 5.38339
0.1963504 | 5.378557
0.1963113 | 5.371848
0.1962572 | 5.359412
0.1962169 | 5.35249
0.1961761 | 5.341169
0.1961221 | 5.332323
0.1960817 | 5.322959
0.1960383 | 5.316364
0.1959861 | 5.303108
0.1959412 | 5.296196
0.1958996 | 5.288457
0.1958521 | 5.281568
0.1958025 | 5.275095
0.1957584 | 5.265102
0.1957138 | 5.255133
0.1956623 | 5.248773
0.19562 | 5.240461
0.1955721 | 5.23176
0.1955381 | 5.228321
0.1954812 | 5.211754
0.1954351 | 5.205055
0.1953894 | 5.196918
0.1953411 | 5.187519
0.1952988 | 5.178642
0.1952608 | 5.176469
0.195203 | 5.162155
0.1951604 | 5.154398
0.1951214 | 5.144909
0.1950688 | 5.132631
0.1950208 | 5.128554
0.1949734 | 5.119952
0.194927 | 5.111009
0.1948838 | 5.103633
0.1948357 | 5.094228
0.194796 | 5.088002
0.1947549 | 5.080221
0.1947002 | 5.0662
0.1946551 | 5.056631
0.1946103 | 5.048215
0.1945596 | 5.040605
0.1945153 | 5.033443
0.1944793 | 5.031624
0.1944183 | 5.016462
0.1943802 | 5.010444
0.1943318 | 4.998756
0.1942874 | 4.992602
0.1942392 | 4.98296
0.1941992 | 4.979385
0.1941529 | 4.971544
0.1941041 | 4.961326
0.19406 | 4.955189
0.1940029 | 4.946533
0.1939673 | 4.945193
0.1939214 | 4.930964
0.193872 | 4.921466
0.1938258 | 4.914545
0.193779 | 4.905301
0.19373 | 4.895812
0.1937014 | 4.895039
0.1936366 | 4.882233
0.1935988 | 4.878207
0.1935508 | 4.868551
0.1935063 | 4.858919
0.1934572 | 4.850949
0.1934144 | 4.844602
0.1933612 | 4.831634
0.1933157 | 4.823696
0.1932726 | 4.81567
0.1932235 | 4.80962
0.1931814 | 4.803064
0.1931359 | 4.793415
0.1930863 | 4.783668
0.1930382 | 4.776784
0.1929982 | 4.770815
0.192953 | 4.758843
0.1929155 | 4.755323
0.1928591 | 4.740839
0.1928144 | 4.735174
0.1927655 | 4.723822
0.1927162 | 4.718283
0.192672 | 4.71333
0.1926392 | 4.705245
0.1925831 | 4.681762
0.1925455 | 4.676195
0.1924985 | 4.666104
0.192449 | 4.655814
0.1924002 | 4.648608
0.1923658 | 4.646941
0.192311 | 4.630845
0.1922594 | 4.624493
0.1922139 | 4.623255
0.1921695 | 4.617785
0.1921181 | 4.610438
0.1920756 | 4.607253
0.1920244 | 4.597671
0.1919833 | 4.588148
0.1919339 | 4.581192
0.1918878 | 4.573657
0.1918483 | 4.569024
0.1917929 | 4.556995
0.1917553 | 4.550667
0.1917038 | 4.541324
0.1916553 | 4.536244
0.1916141 | 4.52873
0.1915696 | 4.522131
0.1915083 | 4.512898
0.1914746 | 4.507383
0.1914256 | 4.498747
0.1913814 | 4.490522
0.1913339 | 4.485615
0.1912897 | 4.477487
0.1912394 | 4.467663
0.1911973 | 4.460997
0.1911486 | 4.451963
0.1911047 | 4.446159
0.1910644 | 4.442562
0.1910014 | 4.428259
0.1909574 | 4.423462
0.1909107 | 4.416265
0.1908698 | 4.411472
0.1908291 | 4.402735
0.1907974 | 4.400921
0.1907257 | 4.381293
0.1906834 | 4.377973
0.1906394 | 4.371757
0.1905898 | 4.363663
0.1905486 | 4.356931
0.1905054 | 4.351679
0.1904513 | 4.340841
0.1904099 | 4.333816
0.1903562 | 4.324527
0.1903105 | 4.317836
0.1902724 | 4.313513
0.1902216 | 4.304978
0.1901788 | 4.297925
0.1901286 | 4.290411
0.1900817 | 4.281438
0.1900391 | 4.274297
0.1899953 | 4.269473
0.1899457 | 4.255399
0.1898949 | 4.248537
0.1898505 | 4.242111
0.189807 | 4.235393
0.1897598 | 4.229148
0.1897219 | 4.224639
0.1896655 | 4.212024
0.1896171 | 4.203601
0.1895756 | 4.195709
0.1895293 | 4.187715
0.1894879 | 4.183985
0.1894326 | 4.174022
0.1893921 | 4.168194
0.1893428 | 4.159189
0.1892967 | 4.151953
0.1892462 | 4.144771
0.1892046 | 4.138781
0.1891548 | 4.125254
0.189113 | 4.119594
0.1890609 | 4.112612
0.1890115 | 4.10752
0.1889754 | 4.103737
0.1889321 | 4.098861
0.1888812 | 4.08729
0.188829 | 4.078114
0.1887902 | 4.073455
0.1887392 | 4.065861
0.1886977 | 4.058769
0.1886582 | 4.053032
0.1886055 | 4.04185
0.1885529 | 4.034356
0.1885094 | 4.025366
0.1884614 | 4.017187
0.1884248 | 4.012184
0.1883727 | 4.002061
0.1883266 | 3.994434
0.1882737 | 3.990922
0.1882275 | 3.985743
0.1881805 | 3.978402
0.1881441 | 3.976802
0.1880869 | 3.962401
0.1880426 | 3.956183
0.187996 | 3.951405
0.1879498 | 3.943987
0.1879039 | 3.936721
0.1878702 | 3.936581
0.1878098 | 3.919797
0.1877618 | 3.91574
0.1877228 | 3.911463
0.1876761 | 3.903119
0.1876224 | 3.894744
0.1875795 | 3.889441
0.1875293 | 3.881915
0.1874817 | 3.875949
0.1874362 | 3.871993
0.1873921 | 3.864122
0.1873484 | 3.857626
0.1872991 | 3.845035
0.1872511 | 3.839457
0.1872044 | 3.832827
0.1871583 | 3.827814
0.1871044 | 3.824991
0.1870748 | 3.828477
0.1870103 | 3.813234
0.1869653 | 3.808948
0.1869236 | 3.801594
0.1868755 | 3.793298
0.1868289 | 3.788158
0.1867887 | 3.784636
0.1867326 | 3.770946
0.1866919 | 3.767549
0.1866341 | 3.75856
0.1865904 | 3.755789
0.1865492 | 3.750149
0.1865139 | 3.750313
0.1864476 | 3.731727
0.1864025 | 3.727841
0.18636 | 3.720591
0.1863136 | 3.714826
0.1862686 | 3.708346
0.1862183 | 3.701861
0.1861756 | 3.69226
0.186124 | 3.687188
0.1860767 | 3.681983
0.186034 | 3.677631
0.1859915 | 3.671295
0.1859347 | 3.660761
0.1858884 | 3.656524
0.1858449 | 3.649394
0.1857968 | 3.63897
0.1857533 | 3.633312
0.1857119 | 3.629726
0.1856573 | 3.618263
0.185611 | 3.614812
0.1855683 | 3.608267
0.1855184 | 3.599898
0.185473 | 3.593909
0.1854234 | 3.587887
0.1853753 | 3.580681
0.185318 | 3.575392
0.1852802 | 3.571642
0.1852345 | 3.564607
0.1851978 | 3.559669
0.1851387 | 3.547245
0.1850944 | 3.544723
0.1850487 | 3.538351
0.1849997 | 3.532867
0.1849549 | 3.526194
0.1849234 | 3.526584
0.1848626 | 3.513555
0.1848143 | 3.510364
0.1847668 | 3.500004
0.1847206 | 3.495447
0.1846657 | 3.486019
0.1846263 | 3.481626
0.1845894 | 3.47776
0.1845253 | 3.467545
0.1844835 | 3.464854
0.1844398 | 3.457877
0.184396 | 3.452626
0.1843488 | 3.444836
0.1843097 | 3.441517
0.1842484 | 3.429392
0.1842037 | 3.424369
0.1841589 | 3.418819
0.1841094 | 3.412564
0.1840639 | 3.40969
0.1840111 | 3.399017
0.1839697 | 3.392723
0.1839236 | 3.38611
0.1838714 | 3.381614
0.1838279 | 3.375201
0.1837858 | 3.372375
0.183731 | 3.361249
0.183686 | 3.356214
0.1836408 | 3.350892
0.1835935 | 3.34709
0.1835474 | 3.340351
0.1835099 | 3.33835
0.1834476 | 3.325437
0.1834004 | 3.319577
0.183362 | 3.314614
0.1833083 | 3.307003
0.1832645 | 3.301007
0.1832308 | 3.29579
0.1831745 | 3.282487
0.183126 | 3.276068
0.1830829 | 3.271408
0.183035 | 3.265309
0.1829888 | 3.265203
0.1829286 | 3.261177
0.1828863 | 3.257005
0.1828419 | 3.248459
0.1827902 | 3.245462
0.1827411 | 3.247666
0.1827059 | 3.243568
0.182644 | 3.228671
0.1826072 | 3.217499
0.1825541 | 3.208931
0.1825099 | 3.204465
0.1824641 | 3.199781
0.1824242 | 3.19302
0.1823703 | 3.181416
0.1823205 | 3.177063
0.1822755 | 3.172826
0.1822324 | 3.168147
0.1821857 | 3.163264
0.1821331 | 3.155433
0.1820802 | 3.151576
0.1820386 | 3.144788
0.181991 | 3.137009
0.1819423 | 3.133403
0.1819003 | 3.132211
0.1818483 | 3.124286
0.1818064 | 3.117505
0.1817555 | 3.111729
0.1817092 | 3.105273
0.1816662 | 3.09856
0.1816271 | 3.101807
0.1815601 | 3.088297
0.1815187 | 3.082689
0.1814639 | 3.080935
0.1814224 | 3.075706
0.1813745 | 3.070602
0.1813291 | 3.064034
0.1812808 | 3.056078
0.1812295 | 3.049206
0.1811921 | 3.044457
0.1811378 | 3.038744
0.1810987 | 3.036548
0.1810475 | 3.02791
0.1809943 | 3.02317
0.1809488 | 3.016488
0.1808984 | 3.012261
0.1808525 | 3.007732
0.1808194 | 3.0075
0.1807627 | 2.995395
0.1807183 | 2.988283
0.1806675 | 2.981776
0.1806212 | 2.975565
0.1805679 | 2.969875
0.1805365 | 2.97008
0.1804708 | 2.95546
0.1804236 | 2.953506
0.1803783 | 2.94918
0.1803332 | 2.945647
0.1802844 | 2.938045
0.1802445 | 2.934973
0.1801916 | 2.925048
0.1801453 | 2.920833
0.1800963 | 2.914452
0.1800487 | 2.910203
0.1800016 | 2.903569
0.179958 | 2.901038
0.1799014 | 2.891372
0.179854 | 2.88702
0.1798125 | 2.88284
0.1797639 | 2.876843
0.1797145 | 2.872355
0.1796698 | 2.866092
0.1796234 | 2.862709
0.1795755 | 2.853855
0.1795321 | 2.847927
0.179484 | 2.841437
0.1794512 | 2.838368
0.1793833 | 2.822054
0.1793423 | 2.821945
0.1792983 | 2.815013
0.1792477 | 2.804291
0.1792021 | 2.79949
0.1791582 | 2.796501
0.1791015 | 2.784625
0.1790593 | 2.782472
0.1790088 | 2.781543
0.1789631 | 2.78027
0.178919 | 2.774403
0.1788692 | 2.771461
0.1788046 | 2.758267
0.1787687 | 2.755941
0.178722 | 2.754235
0.1786731 | 2.749356
0.1786296 | 2.745137
0.178583 | 2.740933
0.1785256 | 2.733431
0.1784815 | 2.728772
0.1784335 | 2.72303
0.1783908 | 2.715671
0.1783472 | 2.708152
0.1782979 | 2.699433
0.1782449 | 2.695541
0.1781975 | 2.694575
0.1781508 | 2.68959
0.1780985 | 2.687939
0.1780635 | 2.694546
0.1779935 | 2.680451
0.1779604 | 2.679873
0.1779065 | 2.673417
0.1778591 | 2.667809
0.1778104 | 2.663839
0.1777796 | 2.662519
0.1777142 | 2.651732
0.1776732 | 2.64425
0.1776251 | 2.636235
0.1775744 | 2.632469
0.1775328 | 2.627355
0.1774859 | 2.615358
0.177432 | 2.616332
0.1773837 | 2.616917
0.1773355 | 2.610558
0.1772835 | 2.604333
0.1772453 | 2.602855
0.177197 | 2.592421
0.1771506 | 2.587712
0.1770998 | 2.583018
0.1770532 | 2.580328
0.1770027 | 2.571205
0.176963 | 2.575647
0.1769044 | 2.561414
0.1768577 | 2.560095
0.1768121 | 2.555143
0.1767634 | 2.54853
0.176716 | 2.545192
0.1766684 | 2.542935
0.1766076 | 2.533113
0.1765676 | 2.530348
0.1765232 | 2.523116
0.1764725 | 2.515023
0.1764286 | 2.513396
0.1763841 | 2.509489
0.1763339 | 2.504984
0.1762853 | 2.500316
0.1762357 | 2.498433
0.1761858 | 2.493431
0.1761455 | 2.488328
0.1760882 | 2.478824
0.176046 | 2.478517
0.1759957 | 2.472413
0.1759464 | 2.467389
0.1759035 | 2.462294
0.17585 | 2.45767
0.1757981 | 2.449032
0.1757514 | 2.447043
0.1757054 | 2.443328
0.1756568 | 2.436972
0.175606 | 2.433292
0.1755711 | 2.433171
0.1755149 | 2.423871
0.1754652 | 2.41942
0.1754218 | 2.415663
0.1753767 | 2.410619
0.1753265 | 2.405178
0.1752724 | 2.398064
0.1752288 | 2.396983
0.1751802 | 2.392888
0.1751363 | 2.387457
0.1750917 | 2.380477
0.1750422 | 2.380886
0.1749862 | 2.370725
0.1749408 | 2.367808
0.1748901 | 2.361341
0.174843 | 2.355335
0.1747955 | 2.35123
0.1747553 | 2.347814
0.1746932 | 2.340762
0.1746507 | 2.338445
0.1745984 | 2.33413
0.1745521 | 2.328727
0.1745094 | 2.326412
0.1744624 | 2.321568
0.1744119 | 2.316158
0.174362 | 2.312986
0.1743133 | 2.309522
0.1742614 | 2.306398
0.1742208 | 2.304952
0.1741698 | 2.296324
0.17412 | 2.292737
0.1740776 | 2.287263
0.1740256 | 2.278624
0.1739808 | 2.275069
0.1739398 | 2.27833
0.1738791 | 2.267152
0.1738331 | 2.265343
0.1737869 | 2.260276
0.1737415 | 2.255243
0.1736841 | 2.250524
0.1736449 | 2.249353
0.1735895 | 2.243705
0.1735386 | 2.236881
0.1734939 | 2.23413
0.173448 | 2.230586
0.1733971 | 2.226104
0.1733594 | 2.223072
0.1733042 | 2.216502
0.1732566 | 2.211557
0.1732058 | 2.207019
0.1731619 | 2.20394
0.1731195 | 2.202349
0.1730635 | 2.192095
0.1730152 | 2.188293
0.1729637 | 2.183051
0.1729176 | 2.180706
0.1728709 | 2.176775
0.1728264 | 2.173125
0.172769 | 2.165865
0.1727263 | 2.162292
0.1726672 | 2.157729
0.1726287 | 2.154412
0.1725748 | 2.149782
0.172545 | 2.151331
0.1724773 | 2.141044
0.1724382 | 2.138048
0.1723869 | 2.133578
0.1723326 | 2.127873
0.1722875 | 2.123484
0.1722409 | 2.121192
0.1721894 | 2.116671
0.1721436 | 2.114864
0.1720972 | 2.108964
0.1720526 | 2.105912
0.1719992 | 2.100937
0.1719475 | 2.095563
0.1718984 | 2.092659
0.1718507 | 2.090421
0.1718043 | 2.084466
0.1717568 | 2.080411
0.1717183 | 2.077571
0.1716569 | 2.068446
0.1716074 | 2.06705
0.1715579 | 2.065771
0.1715144 | 2.062261
0.1714651 | 2.059063
0.1714276 | 2.057711
0.1713623 | 2.04875
0.1713266 | 2.045586
0.1712677 | 2.041024
0.1712244 | 2.037327
0.1711769 | 2.03565
0.1711277 | 2.031136
0.1710752 | 2.024883
0.171031 | 2.022443
0.1709818 | 2.017933
0.1709321 | 2.014386
0.1708845 | 2.010783
0.1708379 | 2.005953
0.1707873 | 2.001258
0.1707422 | 1.995805
0.1706877 | 1.990814
0.1706424 | 1.984307
0.1706051 | 1.98378
0.170539 | 1.982598
0.1704918 | 1.980424
0.1704407 | 1.976821
0.1703927 | 1.973155
0.1703493 | 1.968591
0.1703023 | 1.968084
0.1702447 | 1.959665
0.1702002 | 1.958743
0.1701526 | 1.955969
0.1701052 | 1.952587
0.1700585 | 1.948245
0.1700093 | 1.944361
0.1699539 | 1.940802
0.1699092 | 1.937116
0.1698632 | 1.933353
0.1698094 | 1.929027
0.1697678 | 1.926894
0.1697114 | 1.91859
0.1696657 | 1.911901
0.1696153 | 1.909576
0.1695711 | 1.908409
0.169522 | 1.905952
0.169478 | 1.905625
0.1694283 | 1.89604
0.1693702 | 1.893145
0.1693286 | 1.89289
0.1692715 | 1.890177
0.1692233 | 1.887603
0.1691817 | 1.887036
0.1691187 | 1.880136
0.1690761 | 1.880986
0.1690295 | 1.877453
0.1689864 | 1.874272
0.1689356 | 1.871929
0.1688937 | 1.866681
0.1688281 | 1.858412
0.1687892 | 1.855265
0.1687389 | 1.851341
0.1686989 | 1.848345
0.1686391 | 1.843638
0.1686045 | 1.843166
0.1685492 | 1.83877
0.1684972 | 1.832911
0.1684427 | 1.830245
0.1684043 | 1.829469
0.1683503 | 1.824594
0.1683007 | 1.816484
0.168252 | 1.817386
0.168205 | 1.813075
0.1681561 | 1.809371
0.1681101 | 1.80589
0.1680683 | 1.803294
0.1680102 | 1.796303
0.1679621 | 1.794278
0.1679124 | 1.787528
0.1678699 | 1.783149
0.1678229 | 1.77919
0.1677615 | 1.775096
0.167713 | 1.777343
0.167673 | 1.772744
0.1676165 | 1.766226
0.1675641 | 1.764919
0.1675211 | 1.765627
0.1674707 | 1.759506
0.1674163 | 1.757532
0.1673773 | 1.755608
0.1673242 | 1.751352
0.1672785 | 1.747793
0.1672507 | 1.745627
0.167171 | 1.737067
0.1671361 | 1.740067
0.1670793 | 1.735199
0.1670293 | 1.732469
0.1669844 | 1.728852
0.1669353 | 1.72505
0.1668808 | 1.720738
0.1668326 | 1.717724
0.1667892 | 1.713958
0.166745 | 1.707793
0.1666958 | 1.705296
0.1666482 | 1.702573
0.1665903 | 1.700207
0.1665453 | 1.695907
0.1664951 | 1.691492
0.1664468 | 1.688703
0.1664067 | 1.689228
0.1663475 | 1.680184
0.1662992 | 1.678677
0.1662497 | 1.674876
0.1662017 | 1.673527
0.1661533 | 1.669436
0.1661119 | 1.669325
0.1660481 | 1.662113
0.1660044 | 1.660624
0.1659562 | 1.656471
0.1659131 | 1.654423
0.1658574 | 1.651037
0.1658092 | 1.648614
0.1657623 | 1.646313
0.1657203 | 1.639683
0.1656685 | 1.636586
0.1656181 | 1.630307
0.1655667 | 1.626247
0.1655151 | 1.626916
0.1654667 | 1.624434
0.1654227 | 1.619961
0.1653676 | 1.617296
0.1653119 | 1.617249
0.1652849 | 1.617375
0.1652303 | 1.610392
0.1651731 | 1.606684
0.1651222 | 1.606462
0.1650777 | 1.601959
0.1650318 | 1.601619
0.1649803 | 1.595279
0.1649283 | 1.591587
0.1648727 | 1.58897
0.1648241 | 1.586177
0.1647773 | 1.5851
0.1647256 | 1.584872
0.1646789 | 1.578698
0.1646382 | 1.577041
0.1645814 | 1.572896
0.1645357 | 1.570232
0.1644904 | 1.567328
0.1644446 | 1.567164
0.1643846 | 1.559319
0.1643287 | 1.556081
0.1642876 | 1.555013
0.1642395 | 1.553701
0.1641929 | 1.550049
0.1641471 | 1.549548
0.1640871 | 1.546
0.1640434 | 1.544246
0.1639951 | 1.53976
0.1639461 | 1.537303
0.1638983 | 1.531323
0.1638504 | 1.522841
0.1637938 | 1.532143
0.1637481 | 1.52763
0.1637007 | 1.523495
0.1636476 | 1.518719
0.1636089 | 1.517846
0.1635445 | 1.514219
0.1634969 | 1.515121
0.1634505 | 1.512791
0.1634063 | 1.508821
0.1633609 | 1.505669
0.1633159 | 1.505038
0.1632531 | 1.496873
0.1632036 | 1.494835
0.1631612 | 1.493816
0.1631115 | 1.488827
0.1630664 | 1.488558
0.1630129 | 1.484811
0.1629618 | 1.482865
0.1629122 | 1.480011
0.1628588 | 1.475189
0.1628079 | 1.47281
0.1627861 | 1.475458
0.1627202 | 1.465018
0.1626661 | 1.460674
0.1626227 | 1.455172
0.1625683 | 1.453402
0.1625239 | 1.453578
0.1624783 | 1.452962
0.1624129 | 1.445624
0.1623726 | 1.445768
0.1623222 | 1.441642
0.1622728 | 1.439114
0.1622331 | 1.43776
0.1621828 | 1.434229
0.1621253 | 1.429658
0.1620749 | 1.427153
0.1620284 | 1.424958
0.1619779 | 1.421953
0.1619413 | 1.419519
0.1618826 | 1.411946
0.1618272 | 1.414393
0.1617797 | 1.414532
0.1617298 | 1.413226
0.161686 | 1.410494
0.1616377 | 1.408693
0.1615717 | 1.398108
0.1615291 | 1.398642
0.1614833 | 1.396909
0.1614338 | 1.393363
0.1613847 | 1.392339
0.1613476 | 1.391303
0.161297 | 1.386468
0.1612393 | 1.382505
0.1611942 | 1.380018
0.1611408 | 1.377926
0.1610905 | 1.375507
0.1610382 | 1.370731
0.160991 | 1.368488
0.1609438 | 1.362272
0.1608968 | 1.363722
0.1608433 | 1.361812
0.1608003 | 1.361494
0.1607449 | 1.355249
0.1606962 | 1.353054
0.1606479 | 1.350709
0.160603 | 1.34759
0.1605514 | 1.345996
0.1605081 | 1.344265
0.160445 | 1.337017
0.1604083 | 1.336892
0.1603546 | 1.33155
0.1603085 | 1.332503
0.1602614 | 1.329941
0.160217 | 1.323352
0.1601594 | 1.321209
0.160108 | 1.320644
0.1600547 | 1.321163
0.1600061 | 1.318883
0.1599657 | 1.319827
0.1599032 | 1.311143
0.1598603 | 1.308719
0.1598149 | 1.306453
0.1597633 | 1.302184
0.1597134 | 1.299288
0.1596727 | 1.300027
0.1596077 | 1.293801
0.1595617 | 1.294076
0.1595175 | 1.291911
0.1594637 | 1.28909
0.1594204 | 1.28791
0.159365 | 1.282061
0.1593106 | 1.283866
0.1592618 | 1.283752
0.1592137 | 1.28022
0.1591688 | 1.277447
0.1591204 | 1.275629
0.1590706 | 1.27106
0.1590211 | 1.269527
0.158973 | 1.266508
0.1589221 | 1.26473
0.1588661 | 1.261651
0.1588319 | 1.263218
0.158776 | 1.25675
0.1587206 | 1.256008
0.1586675 | 1.25462
0.1586245 | 1.250969
0.158579 | 1.249269
0.1585266 | 1.246575
0.1584771 | 1.243491
0.1584249 | 1.241423
0.1583794 | 1.238813
0.158327 | 1.23698
0.1582884 | 1.236264
0.1582359 | 1.230424
0.1581738 | 1.227978
0.1581283 | 1.225984
0.1580813 | 1.218769
0.1580261 | 1.218859
0.1579922 | 1.220281
0.1579279 | 1.217385
0.1578854 | 1.216841
0.157841 | 1.213087
0.157782 | 1.209127
0.1577353 | 1.208806
0.1576984 | 1.209116
0.1576333 | 1.202077
0.1575873 | 1.198793
0.1575368 | 1.196746
0.1574965 | 1.197421
0.1574372 | 1.193639
0.1574008 | 1.188369
0.1573395 | 1.185111
0.1572979 | 1.183153
0.1572486 | 1.179081
0.1571991 | 1.178616
0.1571494 | 1.178605
0.1570925 | 1.172302
0.1570404 | 1.169505
0.1570034 | 1.169848
0.1569451 | 1.167747
0.1568965 | 1.165601
0.1568522 | 1.165021
0.1567922 | 1.159885
0.1567463 | 1.157835
0.1566989 | 1.156143
0.1566428 | 1.154477
0.1566048 | 1.155014
0.1565481 | 1.151328
0.1565003 | 1.147641
0.1564473 | 1.145764
0.1563957 | 1.144409
0.1563521 | 1.142698
0.1563013 | 1.140516
0.1562531 | 1.139109
0.1562099 | 1.13698
0.1561509 | 1.132935
0.1561044 | 1.13149
0.1560566 | 1.1293
0.155993 | 1.126958
0.1559478 | 1.123756
0.1559038 | 1.122168
0.1558603 | 1.121058
0.1558095 | 1.116651
0.1557586 | 1.113852
0.1557212 | 1.11438
0.1556578 | 1.108596
0.1556111 | 1.107076
0.1555529 | 1.105052
0.1555167 | 1.101694
0.1554529 | 1.101887
0.1554161 | 1.10133
0.1553586 | 1.098683
0.1553078 | 1.095054
0.1552671 | 1.092484
0.1552182 | 1.084183
0.1551689 | 1.080379
0.1551131 | 1.076465
0.1550636 | 1.075506
0.1550171 | 1.074112
0.154964 | 1.072151
0.1549149 | 1.082447
0.1548615 | 1.084615
0.1548102 | 1.081458
0.1547682 | 1.0773
0.1547166 | 1.07439
0.1546636 | 1.071934
0.1546203 | 1.069286
0.1545633 | 1.066175
0.1545231 | 1.066163
0.1544678 | 1.062701
0.1544142 | 1.060263
0.1543724 | 1.059391
0.1543287 | 1.058797
0.1542657 | 1.053407
0.1542213 | 1.051972
0.1541664 | 1.046724
0.1541208 | 1.044312
0.1540765 | 1.043722
0.1540375 | 1.042476
0.1539649 | 1.038022
0.1539272 | 1.038425
0.15388 | 1.035369
0.1538229 | 1.033197
0.1537755 | 1.03314
0.1537247 | 1.031853
0.153674 | 1.029094
0.1536252 | 1.027212
0.1535754 | 1.024806
0.1535302 | 1.022955
0.1534795 | 1.021586
0.1534212 | 1.017647
0.153374 | 1.017577
0.1533295 | 1.016352
0.1532763 | 1.013027
0.1532287 | 1.011931
0.1531815 | 1.010503
0.153129 | 1.006224
0.1530792 | 1.004708
0.1530291 | 1.001751
0.1529778 | 1.001805
0.1529315 | 1.000249
0.1528785 | 0.996567
0.15283 | 0.9967507
0.1527855 | 0.9948471
0.1527293 | 0.9930875
0.152682 | 0.9923793
0.152636 | 0.9915311
0.1525819 | 0.9896801
0.1525353 | 0.9874462
0.152485 | 0.9854034
0.1524324 | 0.9825876
0.1523903 | 0.9811291
0.1523543 | 0.982989
0.1522789 | 0.9751632
0.1522313 | 0.9753826
0.1521865 | 0.9734061
0.1521287 | 0.9706615
0.1520882 | 0.970044
0.1520445 | 0.9681606
0.1519847 | 0.9647046
0.1519379 | 0.9634144
0.1518901 | 0.9618896
0.1518367 | 0.958279
0.1517867 | 0.9583591
0.151745 | 0.9584773
0.1516871 | 0.9546643
0.1516374 | 0.953256
0.1515903 | 0.9522241
0.1515389 | 0.9484209
0.1515028 | 0.9500631
0.1514466 | 0.9450984
0.1513922 | 0.9421418
0.1513454 | 0.9425853
0.151295 | 0.9413947
0.1512428 | 0.9378287
0.1512007 | 0.9387821
0.1511335 | 0.9332476
0.1510952 | 0.9342569
0.1510446 | 0.9298523
0.1509927 | 0.9303582
0.1509477 | 0.927748
0.1509088 | 0.9277504
0.1508337 | 0.9228683
0.150799 | 0.9225534
0.1507459 | 0.9190327
0.150691 | 0.9175653
0.1506483 | 0.9187073
0.1506001 | 0.9161554
0.1505482 | 0.9129195
0.1504973 | 0.9115606
0.150445 | 0.9090993
0.1503968 | 0.9092061
0.1503537 | 0.9078933
0.1502948 | 0.904112
0.1502486 | 0.9043774
0.1502023 | 0.9012339
0.1501462 | 0.8988859
0.150097 | 0.8991352
0.1500612 | 0.9001048
0.1499918 | 0.8945849
0.1499481 | 0.8936096
0.1498963 | 0.8925388
0.1498503 | 0.8927881
0.1498055 | 0.8936274
0.1497553 | 0.8915141
0.1496995 | 0.8897295
0.1496462 | 0.8888894
0.1496041 | 0.8871865
0.149557 | 0.8835516
0.149517 | 0.8850327
0.1494453 | 0.877695
0.1494063 | 0.87713
0.149348 | 0.8765772
0.1493021 | 0.8769002
0.1492441 | 0.8737695
0.1492214 | 0.8773429
0.149155 | 0.8710679
0.1491041 | 0.8692419
0.1490561 | 0.8689902
0.149004 | 0.8662894
0.1489577 | 0.8660627
0.1489101 | 0.8648624
0.148851 | 0.8618848
0.1488089 | 0.8609637
0.148761 | 0.8580249
0.1487082 | 0.8558946
0.148658 | 0.8553596
0.1486011 | 0.8525625
0.1485551 | 0.8511647
0.1484995 | 0.8494448
0.1484578 | 0.8492214
0.1484053 | 0.8460891
0.1483625 | 0.8464121
0.1483047 | 0.8420342
0.1482572 | 0.8407012
0.1482054 | 0.8380586
0.1481528 | 0.8385094
0.1481064 | 0.8389554
0.148062 | 0.8378797
0.1480034 | 0.8343274
0.1479615 | 0.8337139
0.1479081 | 0.8305881
0.1478606 | 0.8289006
0.1478149 | 0.8287557
0.1477608 | 0.8247793
0.1477138 | 0.8255409
0.1476612 | 0.8233353
0.1476123 | 0.8204516
0.1475641 | 0.8191266
0.1475156 | 0.8183796
0.1474525 | 0.815516
0.1474111 | 0.8169964
0.1473563 | 0.8168094
0.1473052 | 0.8135768
0.1472612 | 0.81361
0.1472241 | 0.8130483
0.1471521 | 0.8083659
0.1471092 | 0.8074521
0.1470638 | 0.8060486
0.1470091 | 0.8044405
0.1469593 | 0.8038491
0.1469232 | 0.8026977
0.1468579 | 0.7969648
0.1468152 | 0.7970046
0.1467647 | 0.7985208
0.1467136 | 0.7965668
0.1466662 | 0.7953199
0.1466152 | 0.7923669
0.1465671 | 0.7917757
0.1465102 | 0.7876424
0.1464654 | 0.7872894
0.1464131 | 0.7859383
0.1463738 | 0.7865884
0.1463141 | 0.7823606
0.1462642 | 0.7825314
0.1462178 | 0.779919
0.1461606 | 0.7786861
0.146116 | 0.7782562
0.1460791 | 0.7783902
0.1460085 | 0.7736948
0.1459708 | 0.7738154
0.145913 | 0.7715013
0.1458742 | 0.771534
0.1458175 | 0.771226
0.1457757 | 0.7697102
0.1457169 | 0.7667616
0.145662 | 0.7678725
0.1456113 | 0.7662047
0.1455655 | 0.7660744
0.1455166 | 0.7658905
0.1454652 | 0.763908
0.1454171 | 0.7613277
0.1453652 | 0.7594316
0.1453127 | 0.7582674
0.1452699 | 0.7588721
0.1452306 | 0.7594045
0.1451613 | 0.7521373
0.1451156 | 0.7537726
0.1450642 | 0.7527186
0.1450165 | 0.7514551
0.1449691 | 0.7488476
0.144921 | 0.7488553
0.1448699 | 0.7463425
0.1448216 | 0.7451495
0.1447708 | 0.7437016
0.1447126 | 0.7416829
0.1446731 | 0.743044
0.1446119 | 0.7391277
0.1445636 | 0.7393612
0.1445171 | 0.7370292
0.1444692 | 0.7383441
0.1444179 | 0.7362305
0.1443805 | 0.7374119
0.1443201 | 0.73196
0.1442664 | 0.7317197
0.1442185 | 0.7300025
0.1441691 | 0.7283238
0.1441256 | 0.7276158
0.1440695 | 0.725436
0.1440144 | 0.7193685
0.1439749 | 0.7203122
0.1439166 | 0.722335
0.1438751 | 0.720979
0.1438256 | 0.7196289
0.1437806 | 0.717876
0.1437287 | 0.7157599
0.1436717 | 0.7127498
0.1436219 | 0.7125416
0.143575 | 0.7094407
0.1435279 | 0.7111253
0.1434776 | 0.7073231
0.1434226 | 0.707065
0.1433699 | 0.7059124
0.1433248 | 0.7065212
0.1432757 | 0.7045638
0.1432304 | 0.7047885
0.1431684 | 0.7021799
0.1431175 | 0.7019231
0.1430724 | 0.7013524
0.1430271 | 0.6997658
0.1429734 | 0.6988077
0.142934 | 0.6986411
0.1428585 | 0.6943335
0.1428243 | 0.6928434
0.1427676 | 0.6890968
0.1427276 | 0.6877211
0.1426784 | 0.6887103
0.1426238 | 0.6887726
0.1425674 | 0.6908439
0.1425223 | 0.6908377
0.1424798 | 0.6895381
0.1424175 | 0.6861468
0.1423832 | 0.6850387
0.1423292 | 0.6811886
0.1422734 | 0.6816073
0.1422228 | 0.6834184
0.1421762 | 0.684299
0.1421219 | 0.682982
0.142086 | 0.6817932
0.1420107 | 0.6758901
0.1419788 | 0.6773559
0.1419239 | 0.6755779
0.1418792 | 0.676458
0.1418255 | 0.6744523
0.1417795 | 0.6742871
0.1417226 | 0.6721726
0.1416726 | 0.6712185
0.1416215 | 0.6705483
0.1415786 | 0.6690216
0.1415224 | 0.6681508
0.1414754 | 0.6648225
0.1414294 | 0.6609241
0.1413733 | 0.6570363
0.1413286 | 0.6567791
0.1412756 | 0.6543487
0.1412457 | 0.6572799
0.1411754 | 0.6519627
0.141124 | 0.6523548
0.1410741 | 0.6520612
0.1410246 | 0.6515742
0.1409801 | 0.6511173
0.1409237 | 0.649186
0.1408728 | 0.6483415
0.1408265 | 0.6475556
0.1407742 | 0.6461263
0.1407277 | 0.6497277
0.1406773 | 0.6559511
0.1406272 | 0.660578
0.1405662 | 0.661341
0.1405135 | 0.6578364
0.1404672 | 0.6546587
0.1404262 | 0.6526541
0.1403776 | 0.6498138
0.1403301 | 0.6435075
0.1402732 | 0.6395289
0.1402242 | 0.6442857
0.1401758 | 0.6423369
0.1401242 | 0.6387594
0.1400894 | 0.6339307
0.1400222 | 0.6354822
0.1399702 | 0.6393409
0.1399252 | 0.6366138
0.1398737 | 0.6355026
0.1398246 | 0.6344474
0.1397768 | 0.6336198
0.1397221 | 0.6310204
0.1396771 | 0.6294697
0.1396287 | 0.6262437
0.1395806 | 0.6189574
0.1395205 | 0.6236886
0.1394743 | 0.6244924
0.1394256 | 0.6226617
0.1393693 | 0.6203349
0.1393298 | 0.6199484
0.1392741 | 0.6181197
0.1392319 | 0.6181075
0.1391799 | 0.6138076
0.1391288 | 0.6143819
0.1390791 | 0.6119459
0.1390297 | 0.6118225
0.1389762 | 0.6099152
0.1389434 | 0.6116057
0.1388741 | 0.6057676
0.1388293 | 0.6055812
0.138777 | 0.6038088
0.1387303 | 0.6026147
0.138676 | 0.6009944
0.1386486 | 0.6033229
0.1385745 | 0.5986674
0.1385267 | 0.5986158
0.1384755 | 0.5974262
0.1384266 | 0.5961822
0.1383784 | 0.5952141
0.1383335 | 0.5945063
0.138276 | 0.5914326
0.1382341 | 0.5901489
0.1381841 | 0.5894347
0.13813 | 0.5875414
0.1380843 | 0.5870577
0.1380274 | 0.5846169
0.1379745 | 0.5845626
0.1379295 | 0.5838359
0.1378794 | 0.5826438
0.1378323 | 0.5805029
0.1377894 | 0.5818699
0.1377287 | 0.574085
0.137681 | 0.5722855
0.1376349 | 0.5734474
0.1375797 | 0.5823197
0.1375255 | 0.5791805
0.1374823 | 0.5767213
0.137425 | 0.5732546
0.1373861 | 0.5736352
0.1373309 | 0.5717081
0.1372819 | 0.5707032
0.1372264 | 0.5679877
0.1371842 | 0.568627
0.1371268 | 0.5664156
0.1370774 | 0.5651142
0.1370314 | 0.5649315
0.1369833 | 0.5632598
0.136925 | 0.5616476
0.1368736 | 0.5599944
0.1368291 | 0.5599622
0.1367799 | 0.5592753
0.1367314 | 0.5587045
0.1366859 | 0.557556
0.1366438 | 0.5587782
0.1365729 | 0.5521306
0.1365318 | 0.5478339
0.1364783 | 0.5533171
0.1364293 | 0.553399
0.1363778 | 0.5523968
0.1363378 | 0.5524817
0.1362752 | 0.5489459
0.1362311 | 0.5495039
0.1361765 | 0.5481922
0.1361302 | 0.5464988
0.1360889 | 0.5475235
0.1360388 | 0.5458481
0.135976 | 0.5426996
0.1359295 | 0.5422866
0.1358781 | 0.5415463
0.1358225 | 0.5409418
0.1357895 | 0.5416839
0.1357216 | 0.5378701
0.1356794 | 0.5400635
0.1356295 | 0.5381528
0.1355843 | 0.5385359
0.135533 | 0.5376325
0.135494 | 0.5387846
0.1354206 | 0.5328347
0.1353802 | 0.5335432
0.1353284 | 0.5329255
0.1352791 | 0.5330875
0.1352323 | 0.532107
0.1351876 | 0.531679
0.1351246 | 0.5297981
0.1350792 | 0.5293145
0.1350271 | 0.5290165
0.1349738 | 0.5275618
0.1349391 | 0.5275761
0.1348786 | 0.5242703
0.1348298 | 0.5242543
0.1347811 | 0.5237526
0.13473 | 0.5232553
0.1346785 | 0.5217863
0.1346377 | 0.5233813
0.1345817 | 0.5206411
0.134536 | 0.52158
0.1344814 | 0.5201858
0.1344283 | 0.5186534
0.1343811 | 0.518948
0.1343337 | 0.5181275
0.1342716 | 0.5142459
0.1342276 | 0.5155825
0.1341784 | 0.5141619
0.1341289 | 0.5135424
0.1340786 | 0.5123954
0.134033 | 0.5123926
0.1339735 | 0.510928
0.13393 | 0.5096329
0.1338791 | 0.5085071
0.1338331 | 0.5081067
0.1337847 | 0.5076174
0.1337292 | 0.5056468
0.1336793 | 0.5051044
0.1336281 | 0.5032049
0.1335743 | 0.5027358
0.1335212 | 0.5022675
0.1334863 | 0.5026552
0.1334207 | 0.4993344
0.1333825 | 0.5003337
0.133333 | 0.4987936
0.133273 | 0.4974068
0.1332248 | 0.4969068
0.1331853 | 0.4962133
0.133126 | 0.4937099
0.1330771 | 0.4940906
0.133029 | 0.49376
0.132983 | 0.4932606
0.1329326 | 0.4937762
0.1328767 | 0.4908194
0.1328255 | 0.4900036
0.1327778 | 0.490199
0.1327269 | 0.4894276
0.1326811 | 0.4887081
0.1326415 | 0.4893201
0.1325775 | 0.4862613
0.1325313 | 0.4856193
0.1324773 | 0.484688
0.1324302 | 0.4849258
0.1323795 | 0.4848108
0.132325 | 0.4846056
0.1322814 | 0.4833064
0.1322258 | 0.4810846
0.1321773 | 0.4803791
0.1321274 | 0.4804545
0.1320847 | 0.48082
0.1320261 | 0.4791697
0.1319782 | 0.4781228
0.1319332 | 0.4772178
0.1318799 | 0.4753317
0.1318314 | 0.4764446
0.1317833 | 0.4756091
0.1317225 | 0.4730513
0.1316754 | 0.4723741
0.1316252 | 0.471361
0.1315816 | 0.4714223
0.1315246 | 0.4717958
0.1314871 | 0.4722255
0.1314259 | 0.4699842
0.1313794 | 0.469656
0.1313292 | 0.4690302
0.1312752 | 0.469236
0.1312268 | 0.4696913
0.1311814 | 0.4695532
0.1311248 | 0.4680113
0.131083 | 0.4672228
0.1310257 | 0.4663427
0.1309733 | 0.4628036
0.1309313 | 0.4597953
0.1308733 | 0.4583466
0.1308292 | 0.4599212
0.1307757 | 0.4609582
0.1307266 | 0.4600823
0.1306695 | 0.4609361
0.1306379 | 0.46205
0.1305835 | 0.4615653
0.1305259 | 0.4596362
0.1304799 | 0.4583337
0.1304247 | 0.4567987
0.1303796 | 0.4588151
0.1303204 | 0.4579608
0.130274 | 0.4566186
0.1302248 | 0.4555067
0.1301754 | 0.4552385
0.1301224 | 0.4541206
0.1300758 | 0.4536506
0.1300202 | 0.4527635
0.1299729 | 0.4519845
0.1299269 | 0.4511593
0.1298718 | 0.4498636
0.1298337 | 0.4496292
0.1297841 | 0.4502325
0.1297257 | 0.4472586
0.1296719 | 0.4478465
0.129628 | 0.4474749
0.1295741 | 0.4469384
0.1295235 | 0.4453079
0.1294783 | 0.4453723
0.1294203 | 0.4436232
0.1293743 | 0.4436449
0.1293187 | 0.4423719
0.1292709 | 0.4423436
0.1292286 | 0.4419902
0.1291782 | 0.4404635
0.1291261 | 0.4403044
0.1290726 | 0.4393253
0.1290197 | 0.438741
0.1289761 | 0.4387658
0.1289378 | 0.4404445
0.1288681 | 0.4370411
0.1288242 | 0.4379338
0.1287697 | 0.436641
0.1287295 | 0.436782
0.1286725 | 0.4348261
0.12863 | 0.435571
0.128574 | 0.4331359
0.1285181 | 0.4332155
0.1284771 | 0.4330906
0.1284242 | 0.4317972
0.1283664 | 0.4317716
0.128323 | 0.4306984
0.1282738 | 0.4304462
0.1282199 | 0.4293429
0.1281755 | 0.4285722
0.1281225 | 0.4287065
0.1280774 | 0.4294677
0.1280168 | 0.4277407
0.1279756 | 0.4277524
0.1279234 | 0.4262883
0.1278764 | 0.4252855
0.1278221 | 0.4245136
0.1277811 | 0.4243787
0.1277168 | 0.422474
0.1276704 | 0.4233255
0.1276164 | 0.4216147
0.1275762 | 0.4224642
0.1275232 | 0.4220064
0.1274772 | 0.4215068
0.1274195 | 0.4190678
0.1273748 | 0.4186134
0.1273204 | 0.4180026
0.1272716 | 0.4179455
0.1272259 | 0.4165575
0.1271627 | 0.4146336
0.127123 | 0.4153636
0.1270742 | 0.4144826
0.1270195 | 0.4137116
0.126969 | 0.4133076
0.1269272 | 0.4128659
0.1268667 | 0.4107539
0.1268236 | 0.4110671
0.1267719 | 0.4101677
0.1267206 | 0.4098666
0.1266682 | 0.4100144
0.1266086 | 0.4092351
0.1265743 | 0.4104732
0.1265191 | 0.4089972
0.1264698 | 0.4081928
0.1264195 | 0.4071212
0.1263698 | 0.4077386
0.1263095 | 0.4075026
0.1262637 | 0.4077796
0.1262167 | 0.4081507
0.1261703 | 0.4066424
0.1261192 | 0.4067102
0.1260832 | 0.4069367
0.1260083 | 0.4030922
0.1259665 | 0.4034104
0.1259201 | 0.4025
0.1258665 | 0.4020401
0.1258233 | 0.4017951
0.1257791 | 0.4012842
0.125715 | 0.399975
0.1256694 | 0.3994337
0.1256139 | 0.3990312
0.1255682 | 0.3978467
0.1255214 | 0.3988415
0.1254639 | 0.397006
0.1254177 | 0.3981963
0.1253744 | 0.3971284
0.1253227 | 0.3968049
0.125268 | 0.395675
0.1252212 | 0.3941958
0.1251581 | 0.3942068
0.1251183 | 0.3938561
0.1250637 | 0.3943999
0.1250208 | 0.3971653
0.1249636 | 0.3966965
0.1249188 | 0.3955998
0.1248667 | 0.3944083
0.1248186 | 0.3954182
0.1247717 | 0.3955573
0.1247137 | 0.394179
0.1246706 | 0.3942632
0.1246175 | 0.3919391
0.1245701 | 0.3908598
0.1245129 | 0.3907034
0.1244666 | 0.3894895
0.1244131 | 0.389062
0.1243675 | 0.3886872
0.1243046 | 0.3864835
0.1242637 | 0.3876925
0.1242126 | 0.3849955
0.1241605 | 0.3828379
0.1241151 | 0.3821795
0.1240687 | 0.3835716
0.1240135 | 0.381931
0.1239638 | 0.3817252
0.1239147 | 0.3815138
0.1238643 | 0.3812662
0.1238152 | 0.3808701
0.1237721 | 0.3803828
0.1237108 | 0.3781483
0.1236669 | 0.379687
0.1236082 | 0.3790112
0.1235648 | 0.3781189
0.1235196 | 0.3774348
0.1234572 | 0.3752355
0.1234184 | 0.3766849
0.1233629 | 0.37524
0.1233139 | 0.3749031
0.1232643 | 0.3745281
0.1232165 | 0.3746354
0.1231604 | 0.3730849
0.1231078 | 0.3732763
0.1230605 | 0.3728389
0.1230142 | 0.3731871
0.1229697 | 0.3725427
0.1229297 | 0.3730374
0.1228595 | 0.3703913
0.1228137 | 0.3699504
0.1227555 | 0.3680832
0.1227078 | 0.3675998
0.122663 | 0.3673345
0.1226104 | 0.3672476
0.1225644 | 0.3684347
0.1225116 | 0.3675386
0.1224563 | 0.367316
0.1224188 | 0.3665183
0.1223701 | 0.3658955
0.1223007 | 0.363052
0.1222586 | 0.3635437
0.1222097 | 0.3624584
0.1221637 | 0.3612543
0.122109 | 0.3620342
0.1220634 | 0.3616713
0.1220024 | 0.3604761
0.1219582 | 0.3597633
0.1219162 | 0.3599689
0.1218641 | 0.3591861
0.1218122 | 0.3574866
0.1217582 | 0.3558861
0.1217046 | 0.3553354
0.1216616 | 0.3563459
0.1216077 | 0.3553952
0.1215641 | 0.3554834
0.1215103 | 0.3543732
0.1214545 | 0.3529094
0.1214156 | 0.3547022
0.1213584 | 0.3528971
0.1213133 | 0.3528042
0.1212604 | 0.352095
0.1212123 | 0.3525482
0.12115 | 0.3506262
0.1211057 | 0.3516747
0.1210569 | 0.3515707
0.1210088 | 0.3510052
0.1209612 | 0.3503449
0.120906 | 0.3495711
0.1208607 | 0.3488885
0.120805 | 0.3479451
0.1207558 | 0.3470782
0.1207021 | 0.3465294
0.1206611 | 0.3463791
0.1206172 | 0.3452788
0.1205492 | 0.3439881
0.1205101 | 0.3445272
0.120452 | 0.3428805
0.1204108 | 0.3429026
0.1203678 | 0.3411371
0.1203031 | 0.3392458
0.1202539 | 0.3409081
0.1202071 | 0.3406027
0.1201598 | 0.3400762
0.1201058 | 0.339237
0.1200797 | 0.3408115
0.1200009 | 0.3368578
0.1199573 | 0.3382977
0.1199078 | 0.3378875
0.119865 | 0.3368582
0.119809 | 0.3364391
0.1197612 | 0.3361264
0.1197018 | 0.3346277
0.1196566 | 0.3343916
0.1196064 | 0.3327462
0.1195514 | 0.3332696
0.1195041 | 0.3329869
0.1194644 | 0.3318828
0.1194057 | 0.3311211
0.1193585 | 0.3301903
0.1193025 | 0.3296004
0.1192562 | 0.3303461
0.1192076 | 0.3310665
0.1191549 | 0.3283995
0.1191065 | 0.3268264
0.1190544 | 0.3261998
0.1190083 | 0.3274922
0.11896 | 0.3259969
0.1189149 | 0.3256093
0.1188491 | 0.3241429
0.118809 | 0.3247023
0.1187548 | 0.3229601
0.1187054 | 0.3232853
0.1186576 | 0.323579
0.1185953 | 0.3221427
0.118556 | 0.3223748
0.1184961 | 0.3209169
0.1184532 | 0.3209962
0.1184006 | 0.3202127
0.1183672 | 0.3218349
0.1183023 | 0.317401
0.1182509 | 0.3183621
0.118211 | 0.3181612
0.1181561 | 0.3163544
0.118099 | 0.3149712
0.1180573 | 0.3152156
0.118002 | 0.3148151
0.117951 | 0.3135198
0.1179008 | 0.3133178
0.1178585 | 0.3134191
0.1178109 | 0.313366
0.1177542 | 0.3136147
0.1176999 | 0.3125443
0.1176508 | 0.3120317
0.1176019 | 0.3120651
0.1175536 | 0.3108397
0.1175123 | 0.3125284
0.1174546 | 0.3093082
0.1174024 | 0.309099
0.1173518 | 0.3082252
0.1173045 | 0.3077289
0.1172499 | 0.3075011
0.1172121 | 0.3079865
0.1171416 | 0.3041673
0.1170976 | 0.3051395
0.1170543 | 0.3051164
0.1170032 | 0.3043112
0.1169538 | 0.3041632
0.1169103 | 0.3042353
0.1168469 | 0.3029222
0.1167995 | 0.3026534
0.1167441 | 0.3015378
0.1166994 | 0.3018066
0.116655 | 0.3012835
0.1165942 | 0.2997968
0.1165512 | 0.3007035
0.1164965 | 0.3001014
0.1164463 | 0.2995761
0.1163943 | 0.2986892
0.1163525 | 0.2986973
0.1162987 | 0.2972005
0.1162461 | 0.2976847
0.1161919 | 0.2963532
0.1161497 | 0.296287
0.1160978 | 0.2958204
0.1160553 | 0.2962716
0.1159932 | 0.2939078
0.1159537 | 0.2934294
0.1158908 | 0.291425
0.1158466 | 0.2908599
0.1157954 | 0.2906393
0.1157634 | 0.2909285
0.1156935 | 0.2893491
0.1156547 | 0.2891582
0.1156021 | 0.2861184
0.115551 | 0.2865528
0.1155023 | 0.2866076
0.1154477 | 0.2854302
0.1154014 | 0.2854359
0.1153437 | 0.284905
0.1153004 | 0.2856887
0.1152478 | 0.28394
0.1152008 | 0.2837523
0.1151384 | 0.2855096
0.115092 | 0.285412
0.1150478 | 0.2844938
0.1149946 | 0.2840439
0.114951 | 0.2835089
0.1149054 | 0.2837141
0.114835 | 0.2828323
0.1147973 | 0.2831723
0.1147439 | 0.2825077
0.1146989 | 0.2829118
0.1146471 | 0.2828909
0.1145891 | 0.2822534
0.1145484 | 0.2823747
0.1144911 | 0.2816359
0.1144404 | 0.2823306
0.1143948 | 0.2815191
0.1143557 | 0.2826365
0.1142915 | 0.2796679
0.1142404 | 0.2793079
0.1141913 | 0.2788021
0.1141439 | 0.2791153
0.1140965 | 0.2787097
0.1140458 | 0.2785238
0.1139858 | 0.277191
0.1139393 | 0.2766816
0.1138929 | 0.2768994
0.113845 | 0.2759711
0.1137988 | 0.2754028
0.1137422 | 0.2774488
0.1136836 | 0.2811133
0.1136358 | 0.2807128
0.1135893 | 0.2784907
0.113546 | 0.277698
0.1134938 | 0.2774511
0.1134407 | 0.2762711
0.1133925 | 0.2760559
0.1133414 | 0.2752307
0.1132854 | 0.2751105
0.113242 | 0.274746
0.113191 | 0.2743803
0.1131405 | 0.2726149
0.1130883 | 0.2724323
0.1130445 | 0.2722053
0.1129913 | 0.271296
0.1129411 | 0.2708232
0.112894 | 0.2712205
0.1128369 | 0.2708069
0.1127912 | 0.2699454
0.1127391 | 0.269069
0.1126851 | 0.2680316
0.1126459 | 0.268268
0.1125939 | 0.2672602
0.1125329 | 0.2662606
0.11248 | 0.2665826
0.1124371 | 0.2663156
0.1123872 | 0.2660526
0.1123457 | 0.2663075
0.1122939 | 0.2646236
0.1122383 | 0.2640572
0.1121857 | 0.2638903
0.1121378 | 0.2634521
0.1120893 | 0.2633851
0.1120498 | 0.2639629
0.1119879 | 0.2618932
0.1119372 | 0.2610659
0.1118874 | 0.2612646
0.1118358 | 0.2609012
0.1117857 | 0.2607239
0.1117488 | 0.2614924
0.1116835 | 0.2588883
0.1116343 | 0.2589392
0.111586 | 0.2587732
0.1115415 | 0.2571418
0.1114833 | 0.255954
0.1114317 | 0.2540574
0.111381 | 0.2597935
0.1113357 | 0.2601884
0.1112823 | 0.2595072
0.1112332 | 0.2578794
0.1111856 | 0.2577473
0.1111389 | 0.2564265
0.1110822 | 0.2552252
0.1110429 | 0.2549764
0.110987 | 0.2544625
0.1109389 | 0.25266
0.1108971 | 0.2537776
0.1108278 | 0.2512805
0.1107838 | 0.2519571
0.1107304 | 0.2512818
0.1106779 | 0.2505313
0.1106328 | 0.2508116
0.1105845 | 0.2502934
0.1105384 | 0.250213
0.110484 | 0.2491152
0.1104341 | 0.24852
0.1103797 | 0.2479067
0.1103367 | 0.2485732
0.11029 | 0.2473928
0.1102334 | 0.2472343
0.1101842 | 0.2466403
0.1101348 | 0.2464497
0.1100886 | 0.246115
0.1100304 | 0.2452042
0.1099751 | 0.2436958
0.1099322 | 0.2441934
0.1098821 | 0.242939
0.1098357 | 0.243365
0.1097789 | 0.2425866
0.1097454 | 0.2438363
0.1096729 | 0.2413206
0.1096345 | 0.2422507
0.1095785 | 0.2412594
0.1095339 | 0.2406092
0.1094807 | 0.2400762
0.1094353 | 0.2400356
0.1093773 | 0.2395248
0.109329 | 0.2392731
0.1092873 | 0.2384613
0.1092345 | 0.2380599
0.1091802 | 0.2368849
0.1091283 | 0.2355223
0.1090743 | 0.2356868
0.1090296 | 0.2351247
0.1089822 | 0.2342392
0.1089266 | 0.2348453
0.1088937 | 0.2353255
0.1088278 | 0.232469
0.1087803 | 0.2329255
0.108729 | 0.2334464
0.1086741 | 0.2339303
0.1086307 | 0.2335822
0.1085806 | 0.2324626
0.1085287 | 0.2324013
0.1084727 | 0.2314869
0.1084283 | 0.2300674
0.1083765 | 0.2304251
0.108333 | 0.2318648
0.108281 | 0.2303706
0.1082266 | 0.2306507
0.1081756 | 0.2299457
0.1081325 | 0.2282005
0.1080716 | 0.2281744
0.108023 | 0.2273623
0.1079679 | 0.2268251
0.1079251 | 0.2264813
0.1078722 | 0.2261368
0.1078248 | 0.2260703
0.1077796 | 0.2260652
0.1077316 | 0.2254283
0.1076648 | 0.2231012
0.107623 | 0.2236532
0.1075749 | 0.2229093
0.1075301 | 0.2229403
0.1074761 | 0.2226622
0.1074254 | 0.2220916
0.1073679 | 0.2220832
0.1073224 | 0.2221626
0.1072734 | 0.2213838
0.1072316 | 0.2206555
0.1071731 | 0.2199602
0.1071255 | 0.2196215
0.1070749 | 0.21927
0.1070224 | 0.2185053
0.106975 | 0.2187719
0.1069226 | 0.2183222
0.1068812 | 0.2200188
0.1068193 | 0.2177319
0.106767 | 0.2177468
0.1067281 | 0.2177443
0.106673 | 0.2166573
0.106623 | 0.2157432
0.1065676 | 0.2154289
0.1065185 | 0.2155091
0.1064693 | 0.2150296
0.1064209 | 0.2140038
0.1063754 | 0.2133815
0.1063233 | 0.2141333
0.106268 | 0.2124643
0.1062182 | 0.2120725
0.1061664 | 0.2121956
0.106122 | 0.2121825
0.1060685 | 0.2104429
0.1060268 | 0.2114141
0.1059659 | 0.2104094
0.1059235 | 0.2100813
0.1058763 | 0.2100224
0.1058201 | 0.2095657
0.1057686 | 0.2088831
0.1057256 | 0.2097825
0.1056638 | 0.2078217
0.1056219 | 0.2078642
0.1055748 | 0.2077439
0.1055213 | 0.2071086
0.1054743 | 0.2062276
0.1054209 | 0.2057442
0.1053747 | 0.2047019
0.1053214 | 0.2039769
0.1052687 | 0.2043115
0.1052193 | 0.2039201
0.1051824 | 0.2045927
0.1051192 | 0.2022046
0.1050674 | 0.2026018
0.1050123 | 0.2021196
0.1049655 | 0.2026021
0.1049206 | 0.2022381
0.1048871 | 0.2022453
0.1048117 | 0.198926
0.1047711 | 0.1984779
0.1047168 | 0.1985213
0.1046714 | 0.1985988
0.1046106 | 0.1981821
0.1045801 | 0.1991081
0.1045131 | 0.1965816
0.104466 | 0.1965373
0.1044223 | 0.1957823
0.1043739 | 0.195598
0.1043125 | 0.1963235
0.1042719 | 0.1968764
0.1042152 | 0.1962371
0.1041704 | 0.1956914
0.1041194 | 0.1951398
0.1040707 | 0.1947869
0.1040225 | 0.1946764
0.1039633 | 0.1939013
0.1039168 | 0.1944616
0.1038602 | 0.1938511
0.1038168 | 0.194216
0.1037593 | 0.1932131
0.1037255 | 0.1935553
0.103662 | 0.1918112
0.1036169 | 0.1915813
0.1035669 | 0.1911331
0.1035141 | 0.1903046
0.103464 | 0.1909161
0.1034286 | 0.1914732
0.1033604 | 0.189203
0.1033173 | 0.1897202
0.1032637 | 0.1892986
0.1032165 | 0.1884943
0.1031704 | 0.1884171
0.1031235 | 0.1879183
0.1030588 | 0.1872417
0.103008 | 0.1864742
0.1029583 | 0.1863802
0.1029124 | 0.185989
0.1028669 | 0.1853831
0.1028128 | 0.1841342
0.102764 | 0.1841821
0.102711 | 0.1834195
0.1026627 | 0.1835984
0.1026155 | 0.1834713
0.1025595 | 0.1831047
0.1025113 | 0.1819367
0.1024592 | 0.1817526
0.1024143 | 0.1819905
0.1023579 | 0.1811075
0.1023144 | 0.1807913
0.1022759 | 0.181782
0.1022075 | 0.1792375
0.1021677 | 0.1795307
0.1021078 | 0.1788016
0.1020615 | 0.1787689
0.102013 | 0.1783622
0.101961 | 0.1782203
0.1019036 | 0.1773672
0.1018598 | 0.1768915
0.1018115 | 0.1768978
0.1017579 | 0.1761981
0.1017106 | 0.1761668
0.1016544 | 0.174919
0.1016055 | 0.1752337
0.1015616 | 0.1748577
0.101519 | 0.1744341
0.1014559 | 0.1733624
0.1014148 | 0.1751181
0.1013549 | 0.1732333
0.1013084 | 0.1738388
0.1012592 | 0.1728734
0.1012086 | 0.1724126
0.1011534 | 0.1717155
0.1011197 | 0.1725322
0.1010589 | 0.1706613
0.1010066 | 0.1701344
0.1009474 | 0.1698386
0.1009092 | 0.1703335
0.1008584 | 0.1692952
0.1008168 | 0.1694535
0.1007524 | 0.168065
0.1007013 | 0.1678295
0.1006516 | 0.1676461
0.1006081 | 0.1673226
0.1005509 | 0.1668002
0.1005021 | 0.1662324
0.1004511 | 0.1655066
0.1004131 | 0.1655667
0.1003592 | 0.164464
0.1002972 | 0.1641763
0.1002672 | 0.1645219
0.1002015 | 0.1630601
0.1001495 | 0.1623297
0.1001004 | 0.1618921
0.1000543 | 0.1616163
0.1000095 | 0.1608763
0.09995793 | 0.1603893
0.09989644 | 0.1589948
0.09985122 | 0.1592862
0.09980322 | 0.1592992
0.09975416 | 0.15841
0.09970902 | 0.1587617
0.09965318 | 0.1580162
0.09960257 | 0.1571669
0.09955358 | 0.1569913
0.09950575 | 0.1570497
0.09944934 | 0.1565292
0.0994093 | 0.1563309
0.09935402 | 0.1542872
0.09930234 | 0.1544772
0.09926034 | 0.1539826
0.09920403 | 0.1527786
0.09915676 | 0.1527465
0.09912393 | 0.1543919
0.09904178 | 0.1538987
0.09899791 | 0.1536632
0.09895218 | 0.153095
0.09890423 | 0.1521422
0.09885337 | 0.151649
0.09879935 | 0.1509543
0.09874861 | 0.1496891
0.09869461 | 0.1501168
0.09865137 | 0.150018
0.09859728 | 0.1516973
0.09854771 | 0.1548836
0.09850073 | 0.1541102
0.09844531 | 0.1524
0.09839946 | 0.1514243
0.09835004 | 0.1505078
0.09830426 | 0.150261
0.098257 | 0.1501157
0.09820235 | 0.1494011
0.09814681 | 0.1491046
0.09809583 | 0.1482273
0.09804774 | 0.1481818
0.09799648 | 0.1473804
0.09795085 | 0.1473388
0.09789544 | 0.1461783
0.09784914 | 0.1464083
0.09779514 | 0.1461764
0.09775356 | 0.1453528
0.09769352 | 0.1446205
0.09765873 | 0.1453429
0.09759377 | 0.1440023
0.09754943 | 0.1444779
0.09749303 | 0.143838
0.09744605 | 0.143703
0.09740219 | 0.1434538
0.09734853 | 0.1428313
0.097296 | 0.1425401
0.09724732 | 0.1421416
0.09719191 | 0.1422573
0.09714716 | 0.1424942
0.09710379 | 0.1432098
0.09707408 | 0.1435348
0.09698831 | 0.1402687
0.09694839 | 0.1411532
0.09689807 | 0.1407511
0.09685015 | 0.1401902
0.09679685 | 0.1395883
0.0967511 | 0.1391159
0.09668981 | 0.1388469
0.09664138 | 0.1386384
0.09659003 | 0.1383837
0.09654516 | 0.138206
0.09649748 | 0.138464
0.09644797 | 0.1381209
0.09639676 | 0.1376224
0.09634373 | 0.1369874
0.09628503 | 0.1364764
0.09624081 | 0.1361923
0.09619849 | 0.1360115
0.09613805 | 0.1348727
0.09609003 | 0.1349711
0.09603974 | 0.1349939
0.09599691 | 0.1345455
0.09594639 | 0.1342777
0.09590069 | 0.1341276
0.09582957 | 0.1330177
0.09578918 | 0.1333667
0.09573846 | 0.132555
0.09569128 | 0.1319077
0.09564452 | 0.1321145
0.0955885 | 0.1313577
0.0955339 | 0.1309405
0.09549239 | 0.1301467
0.09543747 | 0.1293915
0.09539347 | 0.1288158
0.09534543 | 0.129054
0.09528708 | 0.1280316
0.0952457 | 0.1282704
0.09518654 | 0.1271001
0.09514304 | 0.1268647
0.09508547 | 0.1268069
0.0950486 | 0.1274015
0.09498561 | 0.1262351
0.09494099 | 0.126194
0.09488846 | 0.1259192
0.09483656 | 0.1250739
0.09478596 | 0.1246895
0.09474106 | 0.1253406
0.09468051 | 0.124318
0.09464057 | 0.1247539
0.09458963 | 0.1242169
0.09453999 | 0.1235001
0.09449338 | 0.1232917
0.09444113 | 0.1230291
0.09438035 | 0.1223544
0.09433416 | 0.1224206
0.09428925 | 0.1224463
0.09423865 | 0.122141
0.09419254 | 0.1216419
0.0941331 | 0.1211562
0.09408145 | 0.1224321
0.09403295 | 0.1220301
0.0939817 | 0.121122
0.09394063 | 0.1204948
0.09388747 | 0.1207851
0.09383696 | 0.1197482
0.09378766 | 0.1198662
0.09373507 | 0.1193842
0.09368439 | 0.1189283
0.0936373 | 0.1189003
0.09359259 | 0.1181932
0.09352216 | 0.1173842
0.09347973 | 0.1173504
0.09343054 | 0.1173239
0.09338558 | 0.1170729
0.09333611 | 0.1170781
0.09328688 | 0.116717
0.09323557 | 0.1162404
0.09317838 | 0.115953
0.09313566 | 0.1160068
0.09308292 | 0.1153414
0.09303723 | 0.1150799
0.0929876 | 0.1149278
0.09293437 | 0.1151148
0.09287673 | 0.1154644
0.09283042 | 0.1151343
0.09278447 | 0.1147445
0.0927362 | 0.1146941
0.09267696 | 0.1134897
0.09262818 | 0.1138107
0.09258343 | 0.1127253
0.09253326 | 0.1118676
0.09248085 | 0.1126561
0.09243218 | 0.1129089
0.09236978 | 0.1120282
0.09233803 | 0.1119647
0.09227425 | 0.1118989
0.09223632 | 0.111639
0.09218457 | 0.1109768
0.09213223 | 0.1106386
0.09207291 | 0.1106389
0.09202684 | 0.1104917
0.09197874 | 0.1098717
0.09192685 | 0.1095706
0.09188123 | 0.1088629
0.09184825 | 0.1097285
0.09176304 | 0.1088251
0.09172462 | 0.109494
0.0916739 | 0.1093437
0.09162561 | 0.1094322
0.09158016 | 0.1087414
0.09153635 | 0.1087826
0.09147751 | 0.1079559
0.09143008 | 0.1077074
0.09137651 | 0.1070441
0.09132858 | 0.1072012
0.09127486 | 0.106234
0.09121422 | 0.1058727
0.09117832 | 0.1061332
0.09112452 | 0.1051501
0.09107798 | 0.1050982
0.09102885 | 0.1046346
0.09099336 | 0.1052048
0.09091373 | 0.1035741
0.09088405 | 0.1044198
0.09081957 | 0.1033868
0.09077049 | 0.1039147
0.09072488 | 0.1037785
0.09068693 | 0.1036348
0.09061755 | 0.1031191
0.09057355 | 0.1025398
0.09053093 | 0.1025392
0.09047634 | 0.1019869
0.09042847 | 0.1016146
0.09038163 | 0.1011522
0.09032746 | 0.1008112
0.09027204 | 0.1003007
0.09022645 | 0.1006691
0.09017693 | 0.09977406
0.09013596 | 0.100357
0.09006913 | 0.0992457
0.09002089 | 0.09957439
0.08997283 | 0.09868659
0.0899205 | 0.09890026
0.08987075 | 0.09835912
0.08982317 | 0.09852617
0.08976752 | 0.09772352
0.08972033 | 0.09781644
0.08967768 | 0.09733397
0.08961637 | 0.09720747
0.08957927 | 0.09754392
0.0895259 | 0.09673318
0.0894739 | 0.09656329
0.08941816 | 0.09638725
0.08937332 | 0.0965879
0.08932168 | 0.0964601
0.08927559 | 0.09648397
0.08922615 | 0.09564021
0.08917479 | 0.09545883
0.08912202 | 0.09498753
0.08906653 | 0.09430742
0.08902399 | 0.0944047
0.08898991 | 0.09530205
0.08891574 | 0.09377752
0.08887505 | 0.09366389
0.08881886 | 0.09345289
0.0887714 | 0.0934579
0.08872013 | 0.09264522
0.08867188 | 0.09243122
0.08861891 | 0.09204159
0.0885625 | 0.09208424
0.08851926 | 0.09193945
0.08846968 | 0.09148215
0.08841735 | 0.09171639
0.08837883 | 0.09173953
0.08831082 | 0.09120406
0.08826745 | 0.0913389
0.08821216 | 0.09127261
0.08816499 | 0.09252098
0.0881166 | 0.09196033
0.0880685 | 0.09196705
0.0880169 | 0.09161837
0.08796893 | 0.09066356
0.087913 | 0.09050913
0.08787152 | 0.09019898
0.08783562 | 0.09043467
0.08775239 | 0.08903122
0.08771352 | 0.08903163
0.0876598 | 0.08871468
0.0876129 | 0.08864232
0.0875666 | 0.08819855
0.08752666 | 0.08791729
0.08746812 | 0.08756181
0.08740976 | 0.08784558
0.0873647 | 0.08767399
0.08731347 | 0.08585842
0.08726031 | 0.0875759
0.08722216 | 0.08755324
0.08716434 | 0.08729132
0.0871139 | 0.08705636
0.08706389 | 0.08706146
0.08701374 | 0.08672719
0.08696569 | 0.0863493
0.08691685 | 0.08578112
0.08685842 | 0.08589978
0.08681001 | 0.08557676
0.08675941 | 0.08583195
0.08670942 | 0.08565114
0.0866662 | 0.08606222
0.08661112 | 0.08439176
0.08655983 | 0.08437412
0.08651441 | 0.08412078
0.08646214 | 0.08392508
0.08641016 | 0.0836749
0.08636603 | 0.08400545
0.0863083 | 0.08305088
0.08625615 | 0.08266092
0.08620894 | 0.08212504
0.08615942 | 0.08183067
0.08610947 | 0.08209169
0.08607497 | 0.08205972
0.08600984 | 0.0811576
0.08596183 | 0.08118164
0.08591251 | 0.080817
0.08585968 | 0.0807136
0.0858091 | 0.08085763
0.08576309 | 0.08027633
0.08570331 | 0.08029215
0.0856518 | 0.07916414
0.08560247 | 0.07956148
0.08555445 | 0.0789262
0.08551371 | 0.07925933
0.08545436 | 0.07873478
0.0854105 | 0.0784358
0.08536182 | 0.07871257
0.08530618 | 0.07848219
0.08525348 | 0.07805252
0.08521238 | 0.07805466
0.08515654 | 0.07747532
0.08510838 | 0.07691462
0.08505111 | 0.07653654
0.08501138 | 0.07634074
0.08495663 | 0.07630463
0.08490389 | 0.07609693
0.08485175 | 0.07584114
0.08480007 | 0.07551104
0.08475859 | 0.07510058
0.08470468 | 0.07468943
0.08466596 | 0.0747381
0.08460281 | 0.07376094
0.08455681 | 0.07404687
0.08450238 | 0.07354857
0.08445748 | 0.07351659
0.08440989 | 0.0729457
0.08435487 | 0.07286122
0.08429642 | 0.07234342
0.08425019 | 0.07223177
0.08420429 | 0.07226305
0.08415292 | 0.07192421
0.08411305 | 0.07159993
0.08405158 | 0.07104741
0.08400348 | 0.07093374
0.08395699 | 0.07074412
0.08390199 | 0.0717328
0.08385272 | 0.07163554
0.08381335 | 0.07068627
0.08373938 | 0.07007981
0.08369837 | 0.07013333
0.08365287 | 0.06998943
0.08359858 | 0.0700181
0.08355397 | 0.07000077
0.08350644 | 0.06974888
0.08345163 | 0.06930368
0.08340228 | 0.06919113
0.08334487 | 0.06883344
0.08329848 | 0.06834737
0.08325648 | 0.06809534
0.08319272 | 0.06827426
0.08314692 | 0.06856636
0.08310444 | 0.06768605
0.08304705 | 0.06797212
0.08300195 | 0.06771061
0.0829587 | 0.06793514
0.08288707 | 0.06756584
0.08284771 | 0.06712307
0.08279406 | 0.06693727
0.08274521 | 0.06650136
0.08269704 | 0.06607739
0.08265261 | 0.06638878
0.08259564 | 0.06569552
0.08255041 | 0.06537303
0.08249455 | 0.06539238
0.08245247 | 0.06520124
0.08239792 | 0.06472117
0.08234636 | 0.06515506
0.08229801 | 0.06525699
0.08224516 | 0.06464466
0.08219584 | 0.06469115
0.08214759 | 0.06456981
0.08211018 | 0.06491273
0.08204119 | 0.06407927
0.08199882 | 0.06417888
0.08194421 | 0.06364297
0.0818948 | 0.06362206
0.08184727 | 0.06306016
0.08180194 | 0.06314941
0.08173586 | 0.06222797
0.08169277 | 0.06266687
0.08164421 | 0.06220611
0.08159138 | 0.06198638
0.0815428 | 0.06169818
0.08149412 | 0.06143856
0.08144525 | 0.06091231
0.08138855 | 0.06095845
0.08134317 | 0.06088239
0.08129368 | 0.06077255
0.08124282 | 0.06029765
0.08118987 | 0.06001377
0.08114108 | 0.05962599
0.08109462 | 0.05969603
0.08104169 | 0.05988248
0.0809953 | 0.05991951
0.08095749 | 0.05981991
0.08088185 | 0.05885
0.08083745 | 0.05883316
0.08079272 | 0.05891693
0.08074268 | 0.05866748
0.08068376 | 0.05830297
0.0806471 | 0.05827843
0.08058816 | 0.05816757
0.08054046 | 0.05781057
0.08049204 | 0.05817554
0.08043964 | 0.05809761
0.080393 | 0.05753245
0.08033359 | 0.05720404
0.08029184 | 0.05732659
0.0802363 | 0.05668349
0.08018892 | 0.05652102
0.08014077 | 0.05667252
0.08010106 | 0.05662765
0.08003291 | 0.0562012
0.07999681 | 0.05658056
0.07993998 | 0.05610785
0.07989118 | 0.05619626
0.07983972 | 0.05601534
0.07980973 | 0.05636712
0.0797283 | 0.05513787
0.07968323 | 0.05511709
0.07964481 | 0.0551481
0.07958833 | 0.05517608
0.07953886 | 0.0555101
0.07949622 | 0.05512875
0.07943867 | 0.0546937
0.07937733 | 0.05449407
0.07933715 | 0.05448967
0.07929035 | 0.05433334
0.07923743 | 0.05399642
0.07918404 | 0.05384217
0.07913412 | 0.05371732
0.07909263 | 0.05355481
0.07903767 | 0.0535504
0.07898659 | 0.0537128
0.0789323 | 0.05302404
0.07887303 | 0.05343694
0.07883063 | 0.05344289
0.07878483 | 0.05343569
0.07872512 | 0.05275076
0.07868302 | 0.05296784
0.07864866 | 0.05321636
0.07858223 | 0.05221283
0.07852839 | 0.0520775
0.07847785 | 0.05221498
0.07843036 | 0.0517362
0.07838334 | 0.05216591
0.07832595 | 0.05173092
0.0782765 | 0.05201238
0.0782311 | 0.0519067
0.07818385 | 0.05186162
0.07813062 | 0.05163629
0.07809477 | 0.05205614
0.07803086 | 0.05160644
0.07798481 | 0.0515294
0.07792832 | 0.05149223
0.07787739 | 0.05166626
0.07782752 | 0.05113436
0.07779275 | 0.05113457
0.07772837 | 0.05091024
0.07767708 | 0.050558
0.07763432 | 0.0508711
0.07757847 | 0.05049554
0.07752671 | 0.05026382
0.07748161 | 0.05051402
0.07742335 | 0.04991439
0.07738157 | 0.05009512
0.07732971 | 0.04978124
0.0772825 | 0.04932988
0.07722912 | 0.04939834
0.0771787 | 0.04942388
0.07712462 | 0.04951869
0.07707049 | 0.04881753
0.07702916 | 0.04852834
0.07697975 | 0.04893124
0.07693572 | 0.04876906
0.07687742 | 0.04864341
0.07682393 | 0.04840023
0.07677225 | 0.04814217
0.0767224 | 0.0475862
0.07667531 | 0.04772233
0.0766332 | 0.04777726
0.07657355 | 0.04763134
0.0765257 | 0.04768623
0.07647823 | 0.04727775
0.07642551 | 0.04709066
0.0763771 | 0.04707744
0.07633489 | 0.04706501
0.07626923 | 0.04683586
0.07622205 | 0.04679798
0.07617656 | 0.0464959
0.07612558 | 0.04638199
0.07607765 | 0.04616536
0.07602445 | 0.04595151
0.07596965 | 0.04572843
0.07591901 | 0.04560632
0.07586638 | 0.04540427
0.07581932 | 0.04540377
0.07577094 | 0.04564144
0.07573845 | 0.04537974
0.07567165 | 0.04512782
0.07561989 | 0.04550884
0.07557524 | 0.04557884
0.07551982 | 0.04532552
0.0754745 | 0.04478111
0.07543155 | 0.04462109
0.07536401 | 0.04435632
0.07531864 | 0.04450514
0.07526706 | 0.04486259
0.07521925 | 0.04454485
0.07516899 | 0.04405273
0.07513742 | 0.04448496
0.07506754 | 0.04390919
0.07501454 | 0.04367994
0.07497211 | 0.04373804
0.07492069 | 0.04355443
0.07486627 | 0.04339655
0.07482888 | 0.0439785
0.07476723 | 0.04377766
0.07471692 | 0.04358319
0.07467209 | 0.0431432
0.07462104 | 0.04290824
0.07457021 | 0.04261794
0.0745181 | 0.0431736
0.07446746 | 0.04277146
0.07442242 | 0.04337191
0.07436823 | 0.04282898
0.07432292 | 0.04215529
0.07426722 | 0.04203888
0.07420937 | 0.04200073
0.07416533 | 0.04228162
0.07411347 | 0.0421768
0.07405854 | 0.0421182
0.07402071 | 0.04193852
0.07398463 | 0.04224529
0.07390806 | 0.04151977
0.07386411 | 0.04190817
0.0738192 | 0.04177434
0.07376422 | 0.0418624
0.07371677 | 0.0416545
0.0736776 | 0.0413592
0.07360528 | 0.04078018
0.07356104 | 0.0405396
0.0735101 | 0.04067246
0.07347102 | 0.04085838
0.07341172 | 0.04063727
0.07336742 | 0.04097567
0.07330879 | 0.04074106
0.07326282 | 0.0407712
0.07320662 | 0.04015667
0.07316534 | 0.03976866
0.07311478 | 0.04021727
0.07306283 | 0.04023085
0.07301048 | 0.03983557
0.07296337 | 0.03952595
0.07291262 | 0.03965972
0.07286144 | 0.03978359
0.07282988 | 0.04004552
0.07275029 | 0.03957562
0.07271173 | 0.03973825
0.07265962 | 0.03933793
0.07261264 | 0.03946407
0.07256281 | 0.03984663
0.0725225 | 0.03992431
0.07244995 | 0.03938905
0.07240724 | 0.03898792
0.07236182 | 0.03904179
0.07230899 | 0.03895352
0.07226257 | 0.03911213
0.07220978 | 0.03877012
0.07215739 | 0.03889388
0.07210517 | 0.03894081
0.0720561 | 0.03852384
0.07201007 | 0.03813588
0.07196794 | 0.03844908
0.07190878 | 0.03796549
0.07185643 | 0.03807185
0.07181076 | 0.03779388
0.0717533 | 0.03767646
0.07170941 | 0.03760565
0.07166904 | 0.03769191
0.07160102 | 0.03716662
0.071555 | 0.03730588
0.07150367 | 0.03701568
0.07145077 | 0.03684638
0.07140552 | 0.03670734
0.07136487 | 0.0367876
0.07130073 | 0.03686184
0.07125523 | 0.03632309
0.07120786 | 0.03629433
0.07115396 | 0.03592724
0.07110454 | 0.03641089
0.07105151 | 0.03636216
0.07099877 | 0.03621854
0.07095059 | 0.03584025
0.07089701 | 0.03575088
0.07085578 | 0.03568994
0.07080069 | 0.03543848
0.07074704 | 0.03499132
0.07069882 | 0.03500314
0.07065244 | 0.03508155
0.0706038 | 0.03498382
0.07055739 | 0.03476476
0.07050296 | 0.03494973
0.07044119 | 0.03459244
0.07039893 | 0.03488621
0.07034943 | 0.03473269
0.07030465 | 0.03468796
0.07025131 | 0.03478746
0.07019999 | 0.03511004
0.07014851 | 0.03517902
0.07009799 | 0.03502453
0.0700526 | 0.03515741
0.06999584 | 0.03502377
0.06995424 | 0.03527465
0.06989983 | 0.03474607
0.06984527 | 0.03505834
0.06979757 | 0.03475765
0.06975076 | 0.03470694
0.06969589 | 0.03462386
0.06965325 | 0.03470512
0.06960365 | 0.03496819
0.06954459 | 0.03491647
0.0695004 | 0.03508004
0.06945528 | 0.03464066
0.06939891 | 0.03462258
0.06935292 | 0.03444158
0.06928835 | 0.03397535
0.06924957 | 0.0341877
0.06919681 | 0.03448235
0.06914327 | 0.03453962
0.06909692 | 0.03447481
0.06906232 | 0.03494782
0.06898963 | 0.03385376
0.06894056 | 0.03338377
0.06889307 | 0.03325154
0.06884335 | 0.03332036
0.06879799 | 0.0330418
0.06876018 | 0.03300578
0.06868887 | 0.03274895
0.06864869 | 0.03308863
0.06859551 | 0.03228981
0.06854904 | 0.03255785
0.06849424 | 0.03259116
0.06844826 | 0.03257104
0.06838828 | 0.03216313
0.068344 | 0.03222306
0.06829128 | 0.03204619
0.06824293 | 0.03259029
0.06819699 | 0.03325659
0.0681504 | 0.03311381
0.06809555 | 0.03268901
0.06803802 | 0.0324053
0.06798662 | 0.03202771
0.06794476 | 0.03215737
0.06790217 | 0.03168433
0.06783717 | 0.0314004
0.06779236 | 0.032015
0.06774416 | 0.03142748
0.06768873 | 0.03156068
0.06764605 | 0.03165659
0.06760899 | 0.03166887
0.06752981 | 0.03089678
0.06747991 | 0.03096421
0.0674434 | 0.03089668
0.0673897 | 0.03062645
0.06734083 | 0.0308338
0.06730372 | 0.03067323
0.06723622 | 0.02993724
0.06718646 | 0.03011975
0.06714703 | 0.03042381
0.06708133 | 0.03004546
0.0670426 | 0.03028358
0.06700095 | 0.02990712
0.06693495 | 0.02987051
0.06688887 | 0.03011781
0.06683612 | 0.03014398
0.06678968 | 0.02942391
0.06673872 | 0.02893991
0.06669553 | 0.02911324
0.06663186 | 0.03070127
0.06659019 | 0.03058962
0.06653531 | 0.02995206
0.066487 | 0.029847
0.06645297 | 0.02967376
0.06638865 | 0.02948867
0.06633632 | 0.02942707
0.06629116 | 0.02950323
0.06624362 | 0.02920434
0.06618662 | 0.02915003
0.06613641 | 0.02891842
0.06607507 | 0.02877289
0.06603354 | 0.02876494
0.06598489 | 0.02874304
0.06593596 | 0.02926594
0.06589109 | 0.02926949
0.0658428 | 0.02996154
0.06579005 | 0.03003421
0.06573888 | 0.02926539
0.06568565 | 0.02959022
0.06563194 | 0.02944235
0.06558729 | 0.02978366
0.06553379 | 0.02924836
0.06548161 | 0.02893835
0.06543136 | 0.02874427
0.06539103 | 0.02904399
0.06532533 | 0.02877345
0.06528985 | 0.02874882
0.06522237 | 0.02827992
0.06517817 | 0.02834876
0.06513445 | 0.02853076
0.06508656 | 0.02786948
0.06503386 | 0.02779733
0.0649901 | 0.02744911
0.06492848 | 0.02762338
0.06488263 | 0.02801498
0.06482896 | 0.02769528
0.0647851 | 0.02761074
0.06473455 | 0.02739601
0.06468028 | 0.0272062
0.06462556 | 0.02711894
0.06457592 | 0.02727303
0.06452562 | 0.02693662
0.06448191 | 0.02687896
0.06442849 | 0.02693519
0.06438126 | 0.02672305
0.06432069 | 0.0266937
0.06427644 | 0.02655475
0.06422829 | 0.026348
0.06417714 | 0.0262115
0.06413915 | 0.0262395
0.06407302 | 0.02590779
0.06403302 | 0.02658114
0.06397904 | 0.02639188
0.06393018 | 0.02688392
0.06387524 | 0.02700282
0.06383476 | 0.02697305
0.06377243 | 0.02643442
0.06372617 | 0.02666198
0.06368319 | 0.02624913
0.06361949 | 0.02610881
0.06357424 | 0.02598752
0.06353769 | 0.02615474
0.06346874 | 0.02605284
0.0634246 | 0.02604169
0.06337732 | 0.02582442
0.06332146 | 0.0259503
0.06327504 | 0.02547428
0.06322807 | 0.02553242
0.06317395 | 0.02536489
0.06311982 | 0.02493576
0.06307413 | 0.02498568
0.06302475 | 0.02515715
0.06298132 | 0.02541223
0.06292195 | 0.02497639
0.06287187 | 0.02511654
0.06282123 | 0.02482852
0.06277098 | 0.02487112
0.06272247 | 0.02523823
0.06267384 | 0.02545133
0.06262038 | 0.02554762
0.06256987 | 0.02550052
0.06252186 | 0.02552956
0.06247423 | 0.02534541
0.06242213 | 0.02540284
0.06237528 | 0.02534698
0.06231481 | 0.02550001
0.06226907 | 0.02495207
0.06222275 | 0.02491291
0.06216836 | 0.02468142
0.06212101 | 0.02481529
0.0620786 | 0.02493777
0.06202233 | 0.02463179
0.0619699 | 0.02436704
0.06191783 | 0.02453373
0.06187611 | 0.02451701
0.06181989 | 0.02471266
0.06176552 | 0.02493309
0.06171611 | 0.02469064
0.06166636 | 0.02443914
0.0616216 | 0.02454414
0.06157273 | 0.02467406
0.06153442 | 0.02404375
0.06146275 | 0.02370548
0.06141964 | 0.02372401
0.06136629 | 0.02399288
0.06131706 | 0.02398525
0.06126759 | 0.02394188
0.06121929 | 0.02376818
0.06116558 | 0.02401202
0.0611126 | 0.02377804
0.06106478 | 0.02349538
0.06101855 | 0.02400281
0.0609662 | 0.02345144
0.06091008 | 0.02339813
0.06086354 | 0.02383536
0.06081207 | 0.02371146
0.06076663 | 0.02376279
0.06071597 | 0.02365983
0.0606747 | 0.02379917
0.06061726 | 0.0234754
0.06056438 | 0.02337966
0.06052089 | 0.02327058
0.06046125 | 0.02326175
0.06041759 | 0.02333529
0.06036051 | 0.02325954
0.06030088 | 0.02263301
0.06026786 | 0.02265656
0.06021253 | 0.02285547
0.06016402 | 0.02347548
0.06011631 | 0.02339862
0.0600729 | 0.02373551
0.06001163 | 0.02347644
0.05996142 | 0.02324851
0.0599144 | 0.02275439
0.05985896 | 0.02329275
0.05980862 | 0.02325452
0.0597547 | 0.02316543
0.05970446 | 0.02339397
0.05965967 | 0.02313464
0.05961409 | 0.0229394
0.05956568 | 0.02285363
0.05952878 | 0.02324476
0.05945356 | 0.02282481
0.05940428 | 0.02311517
0.05936374 | 0.02318981
0.05931 | 0.02326153
0.05925798 | 0.02308883
0.05922061 | 0.02287165
0.05915007 | 0.02246907
0.05910918 | 0.02295449
0.05906019 | 0.02304947
0.05900846 | 0.02300005
0.05895405 | 0.02341485
0.0589222 | 0.02357244
0.05885931 | 0.02312649
0.05880222 | 0.02334798
0.05875901 | 0.02341722
0.05871045 | 0.02287828
0.05865616 | 0.02298036
0.05860528 | 0.02261668
0.05855958 | 0.0228416
0.05850596 | 0.02300309
0.05845757 | 0.02316937
0.05840847 | 0.02239117
0.05836564 | 0.02229551
0.05830322 | 0.02229861
0.05825375 | 0.02221311
0.05820501 | 0.02214535
0.05815121 | 0.02231057
0.05811131 | 0.02206778
0.05805859 | 0.02233207
0.05799414 | 0.02238731
0.05795719 | 0.02222048
0.05790326 | 0.02235354
0.05785541 | 0.02197509
0.0577927 | 0.02202952
0.05775896 | 0.02189888
0.05770238 | 0.0220459
0.05765366 | 0.02223387
0.05760277 | 0.02205699
0.05755847 | 0.02238554
0.05749901 | 0.02220351
0.05744953 | 0.0220378
0.05740309 | 0.02206171
0.05735052 | 0.02210697
0.05729611 | 0.02241003
0.05725115 | 0.02257119
0.05721006 | 0.02226849
0.05714513 | 0.02256333
0.0571006 | 0.02231836
0.05704535 | 0.02251444
0.05699932 | 0.0222471
0.05695397 | 0.0220128
0.05691176 | 0.02207415
0.05684141 | 0.02249114
0.05679398 | 0.02262053
0.05674891 | 0.02210142
0.05669368 | 0.02209032
0.05665154 | 0.02258537
0.05660529 | 0.02209508
0.05654146 | 0.02192227
0.05649848 | 0.0225629
0.05644821 | 0.02215655
0.05639717 | 0.02220721
0.05634416 | 0.02225026
0.05630015 | 0.02227996
0.05624806 | 0.02232613
0.056196 | 0.0222528
0.05614723 | 0.02234669
0.05609692 | 0.02246465
0.05606115 | 0.0225822
0.05599167 | 0.02205682
0.05594664 | 0.02270228
0.05589454 | 0.02302994
0.05584816 | 0.0233573
0.05579251 | 0.0228741
0.05575235 | 0.02272705
0.05569336 | 0.02249397
0.05564769 | 0.02266853
0.05559493 | 0.02277711
0.05554901 | 0.02344262
0.0554985 | 0.02317129
0.05545927 | 0.02249528
0.05538846 | 0.02242221
0.05533486 | 0.02277136
0.0552873 | 0.02247488
0.05524123 | 0.02256252
0.05519304 | 0.0228734
0.05515031 | 0.02270221
0.05509098 | 0.02267957
0.05504571 | 0.02273739
0.05499044 | 0.02251235
0.05494181 | 0.02299439
0.05490229 | 0.02281806
0.05483864 | 0.02268493
0.05479008 | 0.0228457
0.0547423 | 0.02293411
0.05468926 | 0.02284211
0.05464101 | 0.0225211
0.05459907 | 0.02261808
0.05453342 | 0.02257427
0.05448657 | 0.02273244
0.0544379 | 0.02281901
0.05439173 | 0.02238606
0.0543414 | 0.02237007
0.05429593 | 0.02226392
0.05423954 | 0.021825
0.05418851 | 0.02187598
0.05413286 | 0.02254213
0.05409168 | 0.02283698
0.05404063 | 0.02333601
0.05397875 | 0.02405753
0.05393842 | 0.02454317
0.05389275 | 0.02449432
0.05383481 | 0.02448802
0.05378484 | 0.02485005
0.05374492 | 0.02512435
0.05367766 | 0.02509981
0.05363812 | 0.0253936
0.05358514 | 0.02507489
0.0535343 | 0.02549448
0.05348821 | 0.02537871
0.05344126 | 0.02551444
0.05338218 | 0.02489849
0.05333008 | 0.02481013
0.05328282 | 0.02544504
0.05323847 | 0.02570366
0.05318619 | 0.02539732
0.05314674 | 0.02577213
0.05307981 | 0.02576975
0.05303537 | 0.02589372
0.05298812 | 0.02586477
0.05293016 | 0.0261348
0.05289155 | 0.02629002
0.05283866 | 0.02650794
0.0527854 | 0.02636658
0.0527318 | 0.02690462
0.05268175 | 0.02655214
0.0526297 | 0.02634329
0.05258063 | 0.02654443
0.05252776 | 0.02686755
0.05248 | 0.02698347
0.05242828 | 0.02700509
0.05238439 | 0.02703158
0.05233383 | 0.02713085
0.05229693 | 0.02707341
0.05221916 | 0.02712355
0.05217828 | 0.02706399
0.05212891 | 0.02745402
0.05208727 | 0.02724114
0.05203549 | 0.0276579
0.05199293 | 0.02753254
0.05192379 | 0.02729423
0.05187308 | 0.02739594
0.05183403 | 0.02768012
0.05177334 | 0.02794611
0.05173369 | 0.02802707
0.05167257 | 0.02780167
0.05162796 | 0.02832878
0.05157435 | 0.02829167
0.05152341 | 0.0286379
0.0514825 | 0.02836113
0.05142615 | 0.02821593
0.05137443 | 0.02823541
0.05132732 | 0.02856269
0.05126935 | 0.02854364
0.05122438 | 0.02891206
0.05117482 | 0.02887288
0.05113442 | 0.02838249
0.05106975 | 0.02860964
0.05102058 | 0.02883531
0.05097476 | 0.02887054
0.05092409 | 0.02871748
0.05087098 | 0.02855424
0.05083979 | 0.02853079
0.05077028 | 0.02794703
0.05072822 | 0.02859565
0.05067287 | 0.02848771
0.05063124 | 0.02863414
0.05057641 | 0.02870625
0.05052484 | 0.02888202
0.05047285 | 0.02890489
0.0504255 | 0.02848444
0.05036869 | 0.02851849
0.05032307 | 0.02846335
0.05027198 | 0.02909306
0.05022185 | 0.02899729
0.05017334 | 0.02909272
0.05012443 | 0.02895371
0.0500722 | 0.02863462
0.05002778 | 0.02853104
0.04998412 | 0.02846239
0.04991212 | 0.02824654
0.04986656 | 0.0285649
0.04982085 | 0.02879227
0.04977277 | 0.02880235
0.04972074 | 0.02841806
0.04967686 | 0.0288092
0.04961345 | 0.02860197
0.04956707 | 0.02877439
0.04951954 | 0.02928743
0.04946557 | 0.02931719
0.04942331 | 0.03001063
0.04937672 | 0.03016147
0.04931681 | 0.03024855
0.0492669 | 0.03057062
0.04921915 | 0.03012207
0.04916484 | 0.03028121
0.04912391 | 0.03030757
0.0490616 | 0.02975478
0.04901766 | 0.03018845
0.04896947 | 0.03028932
0.04891732 | 0.03007349
0.04886619 | 0.03040558
0.04881575 | 0.03003589
0.04876766 | 0.02958792
0.04871307 | 0.02947819
0.04867001 | 0.02941221
0.04861949 | 0.02872755
0.04856198 | 0.0288269
0.04852932 | 0.02881148
0.04845917 | 0.02831937
0.04841199 | 0.02856637
0.0483617 | 0.02920546
0.04832415 | 0.02961562
0.04826538 | 0.02920465
0.04822304 | 0.02883415
0.0481563 | 0.02923645
0.04811044 | 0.02888449
0.04806026 | 0.02894058
0.04801642 | 0.02881504
0.04796303 | 0.02894658
0.04791422 | 0.02884405
0.04786515 | 0.02868458
0.04781214 | 0.02904484
0.04776139 | 0.02936648
0.04771544 | 0.02912894
0.04766654 | 0.02929027
0.04760761 | 0.02903513
0.04755992 | 0.02912145
0.04751699 | 0.02917479
0.04745633 | 0.0293886
0.04741019 | 0.02940105
0.04737004 | 0.02963168
0.04730611 | 0.02946118
0.04726246 | 0.02929594
0.04720699 | 0.02957924
0.04715999 | 0.02942844
0.0471059 | 0.02958476
0.04706739 | 0.02921464
0.04700608 | 0.02899764
0.04695902 | 0.02896208
0.04690906 | 0.02912578
0.04686266 | 0.02937026
0.04681099 | 0.02896488
0.04676038 | 0.02927525
0.04670294 | 0.02900245
0.04665361 | 0.02908703
0.04660502 | 0.02893942
0.0465578 | 0.02893913
0.0465113 | 0.02875495
0.04644909 | 0.02808252
0.04640068 | 0.02835311
0.0463556 | 0.02817595
0.04631148 | 0.02817752
0.04624843 | 0.027835
0.04622052 | 0.0283156
0.04614958 | 0.02825588
0.04610441 | 0.02807498
0.04605803 | 0.02834619
0.04600657 | 0.02824813
0.04596486 | 0.0281199
0.04591014 | 0.02833099
0.0458538 | 0.02823517
0.04580657 | 0.02859898
0.04575445 | 0.02879724
0.04570161 | 0.02899032
0.04565736 | 0.02934615
0.04560159 | 0.02848135
0.04555413 | 0.02834422
0.04550598 | 0.02878495
0.04545166 | 0.02880919
0.04540665 | 0.02842417
0.04535859 | 0.02828999
0.04530214 | 0.02821653
0.04524746 | 0.0280083
0.04519681 | 0.02817989
0.04514779 | 0.02791959
0.04510494 | 0.02842268
0.0450636 | 0.02826828
0.04499366 | 0.02829263
0.04494633 | 0.0282211
0.0449012 | 0.02818028
0.04485413 | 0.02799153
0.04480504 | 0.02805265
0.04476036 | 0.02833744
0.04469405 | 0.0282925
0.04464457 | 0.0279377
0.04460232 | 0.02797522
0.04454977 | 0.0281748
0.04450631 | 0.02806457
0.04445609 | 0.02815848
0.04439501 | 0.02823827
0.04434805 | 0.02860595
0.04430024 | 0.02847701
0.04424552 | 0.02853215
0.04419584 | 0.02867248
0.04413933 | 0.02857465
0.04410369 | 0.02849883
0.04404496 | 0.02852483
0.0440049 | 0.02835063
0.04395042 | 0.02800391
0.04390524 | 0.02805574
0.04383255 | 0.02788402
0.04379327 | 0.02779577
0.04374622 | 0.02770214
0.04369152 | 0.02764001
0.04364927 | 0.02757327
0.04360178 | 0.02777131
0.04354268 | 0.0278915
0.04349415 | 0.02779554
0.04344331 | 0.02767201
0.04340389 | 0.02762303
0.04334097 | 0.02756813
0.0433084 | 0.02784552
0.04324816 | 0.02752711
0.04319425 | 0.02759745
0.04315085 | 0.02746206
0.0430951 | 0.02711085
0.04304415 | 0.02720233
0.04299247 | 0.02716065
0.04294264 | 0.02719496
0.04288871 | 0.02691225
0.04283695 | 0.02654533
0.04279417 | 0.02655254
0.04274104 | 0.02642831
0.04269373 | 0.0264984
0.04264015 | 0.02676847
0.04258952 | 0.0268581
0.04254461 | 0.02629873
0.04248555 | 0.02639472
0.04245041 | 0.02677241
0.04238737 | 0.02660115
0.04234378 | 0.02698453
0.04229712 | 0.02677118
0.04224248 | 0.02683491
0.04218549 | 0.02674674
0.04213795 | 0.02693503
0.04209296 | 0.02724571
0.04203663 | 0.02743802
0.04198921 | 0.02735651
0.0419394 | 0.02729441
0.04189477 | 0.02716001
0.04184305 | 0.02689102
0.04179309 | 0.02695826
0.04174119 | 0.02645067
0.04168879 | 0.02657903
0.04163918 | 0.026674
0.04159388 | 0.02678179
0.04153864 | 0.02692167
0.04148517 | 0.02648223
0.04143909 | 0.02673888
0.04138409 | 0.02729722
0.04133744 | 0.02688116
0.04129323 | 0.02692717
0.04122995 | 0.0272557
0.04119048 | 0.02730926
0.04113342 | 0.02724471
0.04108942 | 0.02689814
0.04103895 | 0.02685482
0.04097581 | 0.02696274
0.04092527 | 0.02706751
0.04089008 | 0.02738028
0.0408417 | 0.02715652
0.04078029 | 0.02707438
0.04074086 | 0.02722298
0.04069305 | 0.02726503
0.04063794 | 0.02706879
0.04058976 | 0.02727491
0.04053398 | 0.02679749
0.04048651 | 0.027259
0.04044672 | 0.02758894
0.04037572 | 0.02753568
0.04033004 | 0.0270866
0.04028414 | 0.02713791
0.04023193 | 0.02703033
0.04018195 | 0.02737087
0.04013734 | 0.02716278
0.04007714 | 0.02640096
0.04002511 | 0.02643332
0.03998432 | 0.02633585
0.03993162 | 0.02639292
0.0398801 | 0.02631881
0.03984336 | 0.026265
0.03977559 | 0.02593216
0.03973258 | 0.02612352
0.03967959 | 0.02640674
0.03963073 | 0.0262609
0.03959065 | 0.02607407
0.03951804 | 0.02579234
0.03947645 | 0.02628147
0.0394256 | 0.02564864
0.0393807 | 0.02598104
0.03933383 | 0.02586949
0.0392875 | 0.02595113
0.03922733 | 0.02567807
0.03917806 | 0.02585187
0.03913002 | 0.02593428
0.03908165 | 0.0260366
0.03902567 | 0.02596484
0.03899351 | 0.02620698
0.03892856 | 0.02596982
0.03888125 | 0.02550279
0.03882382 | 0.02593182
0.03878108 | 0.02563456
0.03872821 | 0.02553645
0.03868117 | 0.0257938
0.03862576 | 0.02577779
0.03857058 | 0.02585114
0.03852547 | 0.02606807
0.03847845 | 0.02582841
0.03843261 | 0.0261405
0.03837667 | 0.02584469
0.03832497 | 0.0260885
0.03827724 | 0.02589523
0.03821476 | 0.02582167
0.03817609 | 0.0256925
0.03813868 | 0.0254334
0.03808096 | 0.02563078
0.0380256 | 0.0259847
0.03797353 | 0.02599675
0.03792355 | 0.02582697
0.03787393 | 0.02584889
0.03782264 | 0.02583421
0.03776813 | 0.02579862
0.03771756 | 0.02586541
0.03767114 | 0.02596327
0.03762081 | 0.02558854
0.03757355 | 0.02561222
0.03753396 | 0.0251621
0.0374676 | 0.02472123
0.03742148 | 0.02460054
0.03736897 | 0.02462263
0.03732279 | 0.02496412
0.03727742 | 0.02508473
0.03721847 | 0.02527124
0.0371653 | 0.02531412
0.0371219 | 0.02530775
0.03707201 | 0.02547352
0.03701753 | 0.02573524
0.0369674 | 0.02565868
0.03691881 | 0.0258528
0.03686274 | 0.02576762
0.03682201 | 0.02557793
0.03677695 | 0.02537195
0.03671565 | 0.02526299
0.03666974 | 0.02535939
0.03661777 | 0.02523086
0.0365661 | 0.02537036
0.03652041 | 0.02567597
0.03647264 | 0.02547139
0.03641907 | 0.02542667
0.03639132 | 0.02561292
0.03631889 | 0.02529685
0.03626477 | 0.02530252
0.03621834 | 0.02506551
0.03616294 | 0.02492962
0.03611798 | 0.02501966
0.03607617 | 0.0246041
0.03601398 | 0.02477742
0.03596711 | 0.02482877
0.03591939 | 0.02442574
0.03587401 | 0.02474796
0.035808 | 0.02490631
0.03576345 | 0.02417355
0.03570959 | 0.02432897
0.03566223 | 0.02369604
0.03561059 | 0.02410293
0.0355664 | 0.02384012
0.03551372 | 0.0242148
0.03546644 | 0.02382439
0.03541225 | 0.02393306
0.03536048 | 0.02381561
0.03531344 | 0.02412148
0.03526676 | 0.02421293
0.03521057 | 0.02401534
0.03515501 | 0.02459708
0.03511399 | 0.02445724
0.03506241 | 0.02425598
0.03501197 | 0.0240259
0.03496374 | 0.02424998
0.03491739 | 0.02459403
0.03485916 | 0.02426297
0.03481227 | 0.02403244
0.03477054 | 0.02389743
0.034708 | 0.0238136
0.03466087 | 0.02443208
0.03461202 | 0.02446102
0.03455815 | 0.02445505
0.03450878 | 0.02438176
0.0344665 | 0.02449672
0.03440961 | 0.02481931
0.03437228 | 0.02457771
0.03430239 | 0.02473126
0.03425819 | 0.02497778
0.03420674 | 0.02442993
0.03415752 | 0.02424923
0.03410777 | 0.02388934
0.03405885 | 0.02400134
0.03399447 | 0.02418427
0.03395977 | 0.02434476
0.03390645 | 0.02402523
0.03385689 | 0.02410326
0.03380751 | 0.02359695
0.03376342 | 0.0238609
0.03369501 | 0.02333369
0.03365641 | 0.02354286
0.0336065 | 0.02353726
0.03355487 | 0.02321633
0.03350562 | 0.02391363
0.03345852 | 0.02353452
0.03340355 | 0.02349692
0.03335588 | 0.02383939
0.0333068 | 0.02359516
0.03325356 | 0.02356694
0.0332043 | 0.02342562
0.0331642 | 0.02365268
0.03310341 | 0.02341021
0.03305444 | 0.02327395
0.03300733 | 0.02337387
0.03296034 | 0.02289609
0.03291161 | 0.02276161
0.0328491 | 0.02301159
0.0328003 | 0.02310379
0.03275188 | 0.02284604
0.03270073 | 0.02305588
0.03265597 | 0.02330782
0.03260931 | 0.02308259
0.03254714 | 0.02260715
0.03250737 | 0.02242312
0.03244775 | 0.0224612
0.03240798 | 0.02250678
0.03234838 | 0.02245086
0.03232279 | 0.0224101
0.03224577 | 0.02233031
0.03220095 | 0.02245228
0.03214337 | 0.02249832
0.03210903 | 0.02217227
0.03205499 | 0.02242813
0.03200956 | 0.02206879
0.03194833 | 0.02196413
0.03189473 | 0.02203815
0.03185048 | 0.02227559
0.03180121 | 0.0218361
0.03174937 | 0.02206272
0.03170131 | 0.02188708
0.03164763 | 0.02219643
0.03159269 | 0.02266
0.03154567 | 0.02212723
0.03149809 | 0.02200828
0.03145088 | 0.02215047
0.03139747 | 0.02212615
0.03134308 | 0.02162781
0.03129419 | 0.0214865
0.03124652 | 0.02164333
0.03120192 | 0.02183288
0.0311588 | 0.02210358
0.03109427 | 0.02191019
0.03104943 | 0.02193585
0.03099094 | 0.02206684
0.03095042 | 0.02207427
0.03089428 | 0.02215174
0.03085726 | 0.02273614
0.03079003 | 0.02260693
0.03074312 | 0.02230587
0.03069108 | 0.02218144
0.03064472 | 0.02250188
0.0305985 | 0.02229071
0.0305593 | 0.02232908
0.03048298 | 0.02216044
0.03044927 | 0.02193456
0.03039235 | 0.02172663
0.03034704 | 0.02152399
0.03029066 | 0.02154516
0.03024869 | 0.02185875
0.03018891 | 0.02203884
0.03014419 | 0.02216547
0.03009479 | 0.02216327
0.03004456 | 0.02225586
0.03000614 | 0.02205654
0.0299283 | 0.02169275
0.02988893 | 0.02216453
0.02984032 | 0.02222694
0.02978843 | 0.02213453
0.02974216 | 0.02180588
0.02969637 | 0.02243112
0.02963673 | 0.0219097
0.02959312 | 0.02187199
0.02953533 | 0.0221
0.02949727 | 0.02214957
0.0294375 | 0.02200115
0.02940115 | 0.0216879
0.02933426 | 0.02183164
0.0292943 | 0.02169228
0.02924089 | 0.02192379
0.02918953 | 0.02181974
0.02913784 | 0.0217672
0.02909741 | 0.02145743
0.02903266 | 0.02138797
0.02898784 | 0.02122649
0.02894425 | 0.02158863
0.02888251 | 0.02145499
0.02884255 | 0.02142919
0.0287845 | 0.02123911
0.02873625 | 0.02102708
0.02868293 | 0.02103521
0.02863689 | 0.02117109
0.02858891 | 0.0209773
0.02853258 | 0.02133733
0.0284788 | 0.02074667
0.02844039 | 0.02078865
0.02838451 | 0.02054971
0.02834342 | 0.02092803
0.02828514 | 0.02057618
0.02824734 | 0.02061749
0.02817927 | 0.02042111
0.02813744 | 0.02078861
0.02808739 | 0.02051684
0.02803736 | 0.02045001
0.02798614 | 0.02058924
0.0279498 | 0.0204836
0.0278735 | 0.02054237
0.0278284 | 0.02047423
0.02778233 | 0.02042706
0.02773892 | 0.02070973
0.02768659 | 0.02036841
0.02764611 | 0.02065089
0.02758635 | 0.0204608
0.02753425 | 0.02055169
0.02748096 | 0.02036638
0.02743438 | 0.02055608
0.02738435 | 0.02048219
0.02732738 | 0.02037648
0.02727551 | 0.02009968
0.02723419 | 0.02011741
0.0271798 | 0.02030962
0.02712569 | 0.02011202
0.02708007 | 0.02034834
0.02702105 | 0.02068438
0.02698171 | 0.02048869
0.02692791 | 0.02013274
0.02688204 | 0.02004396
0.02682985 | 0.02002404
0.02678777 | 0.02015078
0.02672394 | 0.0200219
0.02667522 | 0.0200489
0.02662861 | 0.01963168
0.02657656 | 0.01998938
0.02653238 | 0.0205895
0.02647996 | 0.02044199
0.0264255 | 0.0204938
0.02637582 | 0.0203866
0.02633275 | 0.01989596
0.02627525 | 0.0203986
0.02623496 | 0.02022886
0.02617145 | 0.01960426
0.02612082 | 0.01963407
0.02607605 | 0.0198103
0.02602606 | 0.02005367
0.02598384 | 0.01986763
0.02593513 | 0.02013604
0.02587142 | 0.02047916
0.02582212 | 0.02048386
0.02577746 | 0.02004859
0.02572665 | 0.01985058
0.02568032 | 0.01995968
0.02562943 | 0.0199767
0.02557075 | 0.01986175
0.02551793 | 0.02011873
0.02547288 | 0.01996922
0.02541582 | 0.01972544
0.0253733 | 0.01990047
0.02532722 | 0.02022095
0.02527084 | 0.01968782
0.02522282 | 0.01964877
0.02516955 | 0.02000702
0.02511785 | 0.01981384
0.02507069 | 0.02006635
0.02503152 | 0.01984137
0.02496896 | 0.02019701
0.02492723 | 0.01974234
0.02487425 | 0.01930265
0.0248195 | 0.01960154
0.02477181 | 0.0197301
0.02472984 | 0.01962117
0.02467039 | 0.02012348
0.02461868 | 0.02020623
0.02457001 | 0.02026666
0.02452081 | 0.0202375
0.02447091 | 0.02043329
0.02441184 | 0.02060284
0.02437168 | 0.02057554
0.02431467 | 0.02027979
0.02426763 | 0.01999561
0.02421696 | 0.01994792
0.02417872 | 0.0203219
0.02411823 | 0.02038268
0.02406974 | 0.0203114
0.02401794 | 0.02000404
0.02397279 | 0.01999962
0.02391385 | 0.01970671
0.02387239 | 0.0195294
0.02381377 | 0.01956979
0.02376477 | 0.01973522
0.02372193 | 0.0198496
0.02366779 | 0.01941484
0.02361902 | 0.01930318
0.02357541 | 0.01980086
0.02351824 | 0.02006077
0.02346089 | 0.01959705
0.02341456 | 0.01945465
0.02336303 | 0.01977686
0.02332288 | 0.0199275
0.02326535 | 0.02015076
0.02321886 | 0.02006107
0.0231624 | 0.02010322
0.02311211 | 0.01961877
0.02307165 | 0.01944032
0.02301432 | 0.01941875
0.02295523 | 0.01997751
0.02290509 | 0.01995726
0.02286714 | 0.01949796
0.02280297 | 0.01936047
0.02276418 | 0.01942371
0.02271632 | 0.01947683
0.02265261 | 0.02002729
0.022614 | 0.01981363
0.02256796 | 0.0190756
0.02251544 | 0.01918473
0.02245858 | 0.0191614
0.02241933 | 0.01913014
0.02235472 | 0.01915932
0.0223082 | 0.01906864
0.02226324 | 0.01944031
0.02221372 | 0.01961264
0.0221662 | 0.01924096
0.02211625 | 0.01908362
0.02205667 | 0.01930804
0.02201496 | 0.01973695
0.02195853 | 0.0197827
0.02190685 | 0.01918237
0.02186718 | 0.01927293
0.02181135 | 0.01948894
0.02175758 | 0.01992151
0.02171014 | 0.01900907
0.02165685 | 0.01832244
0.02161391 | 0.0187786
0.02156261 | 0.01950818
0.02150793 | 0.01922428
0.02145444 | 0.01940519
0.02140676 | 0.0194746
0.02135708 | 0.01974478
0.02130991 | 0.01953372
0.02126977 | 0.01958274
0.02119675 | 0.01920538
0.02115076 | 0.01911613
0.02110649 | 0.01885409
0.02105179 | 0.01922375
0.02100575 | 0.01903058
0.02096736 | 0.01924338
0.0209061 | 0.0193728
0.02085364 | 0.01955703
0.0208106 | 0.01927687
0.02075764 | 0.0195976
0.02070478 | 0.01993681
0.02066291 | 0.01968117
0.02060654 | 0.0194331
0.02054681 | 0.0193407
0.02050681 | 0.01906171
0.0204478 | 0.01937232
0.02040926 | 0.01949277
0.02035262 | 0.01916307
0.020304 | 0.01922986
0.02025092 | 0.01935139
0.02020344 | 0.01904833
0.02015318 | 0.01930708
0.02010774 | 0.01927327
0.02004405 | 0.01972412
0.02000433 | 0.02014131
0.01994977 | 0.01974858
0.01989888 | 0.01966629
0.01985368 | 0.01930818
0.01981073 | 0.01912135
0.01974414 | 0.0192334
0.0197025 | 0.01944484
0.01965253 | 0.01958173
0.01959935 | 0.01994392
0.01955141 | 0.01943287
0.0195116 | 0.01918414
0.01943641 | 0.01956593
0.01940085 | 0.01933305
0.01935141 | 0.01890576
0.01929821 | 0.01884789
0.01924915 | 0.01907077
0.01921138 | 0.01865263
0.01914117 | 0.01865411
0.01909869 | 0.01859363
0.01904877 | 0.01838502
0.01900177 | 0.01837492
0.01895128 | 0.01852772
0.01890396 | 0.01889823
0.01883992 | 0.01851605
0.01879402 | 0.01856097
0.01874979 | 0.01854582
0.01870056 | 0.01891218
0.01864615 | 0.01907027
0.01859117 | 0.01911912
0.01854866 | 0.0193235
0.01850032 | 0.01931603
0.01844108 | 0.01964889
0.01839355 | 0.01893218
0.0183534 | 0.01901009
0.01829773 | 0.01855245
0.01824075 | 0.01865175
0.01820107 | 0.01862491
0.01814172 | 0.01826827
0.01809872 | 0.01853881
0.01805291 | 0.01845396
0.01799033 | 0.01839912
0.01795204 | 0.01872197
0.01788876 | 0.01829021
0.01784663 | 0.01877857
0.01779282 | 0.01876013
0.01775827 | 0.01868753
0.01767964 | 0.01862406
0.01764628 | 0.01862924
0.01758993 | 0.01891877
0.01755028 | 0.0189709
0.017489 | 0.01842982
0.01745215 | 0.01897633
0.01739151 | 0.01876368
0.01734028 | 0.01900235
0.0172944 | 0.0194825
0.01724146 | 0.0191235
0.01719679 | 0.01908354
0.01713104 | 0.01919716
0.01709248 | 0.01912056
0.01703929 | 0.01903008
0.01698355 | 0.01864119
0.01694009 | 0.01847943
0.01688599 | 0.01881927
0.01683982 | 0.01855726
0.01678105 | 0.01886482
0.01673485 | 0.01890758
0.0166857 | 0.0188541
0.01663766 | 0.0184175
0.01659185 | 0.01861407
0.01654095 | 0.01867371
0.01649252 | 0.01845127
0.01643378 | 0.01848431
0.01638921 | 0.01842748
0.01632952 | 0.01840238
0.01630341 | 0.01881201
0.01623728 | 0.01905725
0.01618651 | 0.01926465
0.0161325 | 0.01864276
0.01609103 | 0.01839585
0.01603542 | 0.01834882
0.01599965 | 0.01832703
0.01592917 | 0.01877317
0.01588931 | 0.01906021
0.0158328 | 0.01926873
0.01578646 | 0.01892044
0.01574237 | 0.01875973
0.01568277 | 0.01859325
0.01562275 | 0.01829726
0.0155773 | 0.01827415
0.0155298 | 0.01771844
0.01548231 | 0.01785549
0.01543651 | 0.01803525
0.01539632 | 0.01810866
0.01532561 | 0.01798931
0.01528114 | 0.01850034
0.01522916 | 0.0191074
0.01517919 | 0.0186994
0.01513368 | 0.01845775
0.01508259 | 0.01843138
0.01502165 | 0.01871605
0.01498268 | 0.01866155
0.0149333 | 0.01861838
0.01488095 | 0.01863988
0.01483431 | 0.01843128
0.0147806 | 0.01874727
0.01472821 | 0.01877766
0.01467852 | 0.01892227
0.01462899 | 0.01880508
0.01457777 | 0.01938363
0.01453532 | 0.0192745
0.01447251 | 0.01924877
0.01443489 | 0.01913094
0.01437493 | 0.01888912
0.01433367 | 0.01865709
0.01428041 | 0.0187088
0.01422762 | 0.01883796
0.01416493 | 0.01834392
0.01412652 | 0.01903116
0.01407981 | 0.01917381
0.01402724 | 0.01889998
0.01397283 | 0.01929374
0.01393563 | 0.01920529
0.01386955 | 0.0190962
0.0138273 | 0.01913393
0.01377526 | 0.01876471
0.01373005 | 0.01904956
0.01368263 | 0.01900872
0.01364181 | 0.01875938
0.01355962 | 0.01855731
0.01352585 | 0.01894958
0.01347169 | 0.01872774
0.01342667 | 0.01905283
0.013372 | 0.01914153
0.01333497 | 0.01964085
0.0132738 | 0.01970387
0.01322694 | 0.01919556
0.01317149 | 0.01902061
0.01312097 | 0.01854035
0.01308112 | 0.01869127
0.01303966 | 0.01827162
0.01295938 | 0.01834355
0.01292792 | 0.01836138
0.01286689 | 0.01835596
0.01282198 | 0.01867245
0.01277751 | 0.01860712
0.01272186 | 0.01857714
0.01267654 | 0.01871301
0.01261208 | 0.01871653
0.01257612 | 0.01890026
0.0125219 | 0.01836917
0.01248271 | 0.01807342
0.0124266 | 0.01809754
0.01237185 | 0.01814768
0.01231917 | 0.01801058
0.0122761 | 0.01798567
0.01221655 | 0.01831444
0.01218579 | 0.01822827
0.0121068 | 0.01802248
0.01207167 | 0.01844386
0.01202634 | 0.01876648
0.01196909 | 0.01873576
0.01192148 | 0.01847287
0.01189042 | 0.01842671
0.01180189 | 0.01801039
0.01176723 | 0.01795159
0.01171932 | 0.0184398
0.0116707 | 0.01815278
0.01162395 | 0.01840544
0.01158088 | 0.0187184
0.01151431 | 0.01829934
0.0114686 | 0.0177882
0.01141632 | 0.01782248
0.01136825 | 0.01791445
0.01132036 | 0.01791216
0.01126484 | 0.01757481
0.01120263 | 0.01755165
0.01115684 | 0.01735192
0.01111628 | 0.01752562
0.01106714 | 0.01785308
0.01101693 | 0.01805698
0.0109747 | 0.0178089
0.01090978 | 0.01799127
0.01085856 | 0.01845897
0.01082283 | 0.0180783
0.01076035 | 0.01795141
0.01071533 | 0.01803209
0.01068154 | 0.01787236
0.01060426 | 0.01775604
0.01057121 | 0.01780472
0.01051184 | 0.01773379
0.01046644 | 0.01791663
0.01041411 | 0.01814054
0.0103772 | 0.01775148
0.0103096 | 0.01790328
0.01026804 | 0.01788432
0.0102057 | 0.01791468
0.01016781 | 0.01750754
0.01011406 | 0.01850254
0.01005888 | 0.01822598
0.01001665 | 0.01791379
0.009966815 | 0.01810921
0.009909755 | 0.01797492
0.009862451 | 0.01821431
0.009824048 | 0.01813255
0.009754915 | 0.01790869
0.009707204 | 0.01765683
0.009658027 | 0.01776538
0.009610181 | 0.01804371
0.009561066 | 0.01839645
0.009513092 | 0.01844252
0.00945177 | 0.01868711
0.009407401 | 0.01804397
0.00935426 | 0.01740869
0.009310953 | 0.01743096
0.009259128 | 0.01747671
0.009220249 | 0.01778424
0.009153686 | 0.01751125
0.009102636 | 0.01756088
0.009057723 | 0.01811652
0.00900765 | 0.01800373
0.008960515 | 0.01805914
0.008924403 | 0.01781749
0.008850923 | 0.01799562
0.008808395 | 0.01760794
0.008749982 | 0.01748488
0.008704942 | 0.01765127
0.008667044 | 0.01800046
0.008611776 | 0.01783499
0.008555055 | 0.01790825
0.008502756 | 0.01772263
0.008454598 | 0.01816153
0.008405713 | 0.01857332
0.008359748 | 0.01853889
0.0082995 | 0.01804137
0.00825685 | 0.01759682
0.008205744 | 0.01796294
0.008148532 | 0.01757222
0.008112792 | 0.01741903
0.008057562 | 0.01808924
0.007998151 | 0.01822099
0.007948864 | 0.01802729
0.0079035 | 0.01799969
0.007855365 | 0.01717953
0.007798258 | 0.0173592
0.007764123 | 0.01752532
0.007703258 | 0.01753818
0.007660326 | 0.01762318
0.007605294 | 0.01761753
0.007550185 | 0.01756984
0.007504062 | 0.01740849
0.007462308 | 0.01756383
0.007392459 | 0.01783086
0.007355731 | 0.01778031
0.007296658 | 0.01799586
0.007257662 | 0.01813279
0.007201665 | 0.01834423
0.00716648 | 0.01797835
0.007095286 | 0.01789592
0.007052799 | 0.01800534
0.006998245 | 0.01819736
0.006953131 | 0.01791527
0.006902669 | 0.01777305
0.006866163 | 0.0178557
0.006786613 | 0.0176601
0.006750226 | 0.01788878
0.006697106 | 0.01845996
0.006647483 | 0.01855709
0.006595244 | 0.01801522
0.006565557 | 0.01792891
0.006490608 | 0.01764593
0.00645719 | 0.01808507
0.006400653 | 0.01776754
0.006351249 | 0.01771633
0.006301616 | 0.0177415
0.006248745 | 0.01713981
0.006191967 | 0.01739841
0.00614715 | 0.01782845
0.006094226 | 0.0178332
0.006046483 | 0.01808286
0.005994563 | 0.01808218
0.005959858 | 0.01836199
0.005887176 | 0.01781845
0.005844085 | 0.01779135
0.005794811 | 0.01764008
0.005746278 | 0.01747267
0.005692124 | 0.01768592
0.005641883 | 0.01799144
0.005584942 | 0.01769554
0.0055441 | 0.01732151
0.00549289 | 0.01741496
0.005446355 | 0.0177894
0.005398521 | 0.01788894
0.00535567 | 0.01814439
0.005291435 | 0.01824394
0.005235011 | 0.01797582
0.005195501 | 0.01806325
0.005149074 | 0.01799626
0.005094414 | 0.01724896
0.005042956 | 0.01727162
0.004988688 | 0.01775468
0.004943925 | 0.01780991
0.004886702 | 0.01774004
0.004842442 | 0.01770934
0.004800754 | 0.01815879
0.00475069 | 0.01866822
0.004690023 | 0.01854773
0.004646356 | 0.01859463
0.004589949 | 0.01765165
0.004540455 | 0.01696996
0.004499798 | 0.01711413
0.004446018 | 0.01794297
0.004390838 | 0.01810859
0.004341759 | 0.01838653
0.004291152 | 0.01862478
0.00424668 | 0.01808132
0.004196367 | 0.01792419
0.004136881 | 0.01776632
0.004085038 | 0.01781327
0.004037517 | 0.017731
0.003987773 | 0.01792984
0.00393975 | 0.01777139
0.003894516 | 0.01772212
0.00383226 | 0.01745764
0.003790459 | 0.01785462
0.003739134 | 0.01837729
0.003685583 | 0.01819809
0.003639806 | 0.01750318
0.003582945 | 0.01760454
0.003523364 | 0.01802442
0.003485788 | 0.01796697
0.0034373 | 0.01796338
0.00339027 | 0.01766771
0.00334282 | 0.01775551
0.003298263 | 0.01785167
0.003230531 | 0.01773916
0.003190324 | 0.01747447
0.00313861 | 0.01751408
0.003084781 | 0.0175532
0.003031669 | 0.01785615
0.00299437 | 0.01813685
0.002921383 | 0.01770706
0.002884443 | 0.01799115
0.002833575 | 0.01799397
0.002782885 | 0.01759461
0.002742331 | 0.01766023
0.002694612 | 0.01735059
0.00262788 | 0.01770556
0.002587052 | 0.0179796
0.002535406 | 0.01820991
0.002487784 | 0.01775902
0.002436691 | 0.01751685
0.0023847 | 0.01752891
0.002333308 | 0.01765315
0.002282759 | 0.01791483
0.00222735 | 0.01792964
0.002180119 | 0.01819473
0.002135954 | 0.01837052
0.002082717 | 0.01787671
0.002037701 | 0.01731669
0.001974688 | 0.01754601
0.00192989 | 0.01802298
0.00187801 | 0.01831442
0.001844741 | 0.01805977
0.001781552 | 0.017645
0.001725864 | 0.0177792
0.001685766 | 0.01758118
0.001634348 | 0.01732236
0.00157879 | 0.01718583
0.001544275 | 0.01673811
0.001459644 | 0.01746823
0.001422929 | 0.01721401
0.00138118 | 0.01720204
0.001323865 | 0.01718596
0.001278141 | 0.01729153
0.001229364 | 0.01737687
0.001169123 | 0.01738339
0.001120666 | 0.01730666
0.001079448 | 0.01724772
0.001034955 | 0.01727095
0.0009772013 | 0.01737956
0.0009345111 | 0.01763702
0.0008675281 | 0.01776421
0.0008228855 | 0.01736346
0.0007719894 | 0.0172789
0.0007272069 | 0.01711061
0.0006798936 | 0.01717261
0.0006540071 | 0.01738275
0.0005737382 | 0.01730732
0.0005212094 | 0.01753677
0.0004740584 | 0.01761556
0.0004234661 | 0.01741594
0.0003755385 | 0.01748739
0.0003201865 | 0.01711293
0.0002712001 | 0.01723916
0.0002266819 | 0.01687453
0.0001685316 | 0.01699313
0.0001306272 | 0.01732783
7.432483e-05 | 0.01760089
2.118209e-05 | 0.01728297
-2.965527e-05 | 0.01726392
-7.473233e-05 | 0.01745443
-0.0001269331 | 0.01743445
-0.0001779164 | 0.01769122
-0.0002198351 | 0.01735474
-0.0002800506 | 0.01747215
-0.0003305674 | 0.01762024
-0.0003812536 | 0.01791804
-0.0004388326 | 0.01772987
-0.0004786958 | 0.01802862
-0.0005208473 | 0.01768507
-0.0005817943 | 0.01730063
-0.000634119 | 0.01733296
-0.0006788009 | 0.01753895
-0.0007270835 | 0.0172026
-0.0007773643 | 0.01686232
-0.0008259541 | 0.01732947
-0.0008874442 | 0.01801138
-0.0009342241 | 0.01807058
-0.0009766617 | 0.01785348
-0.001034917 | 0.01795789
-0.001087788 | 0.0181149
-0.001134678 | 0.01814448
-0.001181562 | 0.01813957
-0.00123252 | 0.01765535
-0.001279337 | 0.01720007
-0.001326027 | 0.01715835
-0.001382212 | 0.01743518
-0.00142456 | 0.01774769
-0.001486442 | 0.01808439
-0.001532145 | 0.01826954
-0.001580418 | 0.01824439
-0.001634321 | 0.01836558
-0.001679317 | 0.01795867
-0.001719355 | 0.01827066
-0.001794858 | 0.01816318
-0.001835121 | 0.01793973
-0.001894855 | 0.01784028
-0.001939012 | 0.01797845
-0.001977937 | 0.01828727
-0.002026994 | 0.01811096
-0.002098152 | 0.01785729
-0.002134289 | 0.01796138
-0.00218732 | 0.01850016
-0.002239723 | 0.01780041
-0.002281086 | 0.01768491
-0.002324461 | 0.01774755
-0.002394201 | 0.01803137
-0.002433458 | 0.01775807
-0.002487925 | 0.01820967
-0.002533037 | 0.01791965
-0.00258702 | 0.01794599
-0.002630018 | 0.01779826
-0.002697544 | 0.01811285
-0.002742306 | 0.01759268
-0.002791016 | 0.01770132
-0.002840822 | 0.01744166
-0.00288566 | 0.01771886
-0.002933811 | 0.01749864
-0.0029982 | 0.01792602
-0.003038897 | 0.01779682
-0.003084081 | 0.01728679
-0.003140628 | 0.01758313
-0.003192132 | 0.01746742
-0.003235184 | 0.01780964
-0.003297145 | 0.0181185
-0.003332762 | 0.0178663
-0.003385963 | 0.01742648
-0.003442488 | 0.01796227
-0.003488023 | 0.01761009
-0.003523072 | 0.0173257
-0.003601357 | 0.01757638
-0.003643139 | 0.01781772
-0.003692455 | 0.01778125
-0.003736165 | 0.01767856
-0.003785324 | 0.0172782
-0.003832135 | 0.0169022
-0.003900301 | 0.0170527
-0.003948347 | 0.01711029
-0.003995628 | 0.01710561
-0.004043062 | 0.01717566
-0.004086394 | 0.01706418
-0.00411111 | 0.01717314
-0.004198844 | 0.01695291
-0.004240632 | 0.01724509
-0.004291263 | 0.01723003
-0.004347345 | 0.01725638
-0.004395325 | 0.01700503
-0.004449441 | 0.01709755
-0.004502497 | 0.01677105
-0.004547723 | 0.01685583
-0.004598679 | 0.01723604
-0.004652305 | 0.01702015
-0.004691241 | 0.01728827
-0.004734191 | 0.01732366
-0.004800934 | 0.01719092
-0.004848952 | 0.01728252
-0.004894794 | 0.01751078
-0.004949642 | 0.0170991
-0.004991028 | 0.01710114
-0.005038011 | 0.01651899
-0.005092353 | 0.01693778
-0.005148385 | 0.01724452
-0.005195804 | 0.01753959
-0.005245458 | 0.01730356
-0.005282638 | 0.0172548
-0.005340761 | 0.01787142
-0.005395292 | 0.01809716
-0.005453502 | 0.01783397
-0.005494675 | 0.01766839
-0.005544687 | 0.0178234
-0.005595579 | 0.01759982
-0.005655037 | 0.01739125
-0.0056968 | 0.01743381
-0.005757227 | 0.01743602
-0.005797566 | 0.01764233
-0.005845584 | 0.01729459
-0.00588517 | 0.01729311
-0.005958066 | 0.01754558
-0.005986733 | 0.01739572
-0.006001153 | 0.0173389
-0.006015593 | 0.01761283
-0.00602069 | 0.01768779
-0.006030371 | 0.01764998
-0.006022585 | 0.01738849
-0.006022215 | 0.01740399
-0.006020534 | 0.01717994
-0.006020548 | 0.01712712
-0.006016146 | 0.01671256
-0.006027695 | 0.016888
-0.006020869 | 0.01716247
-0.006018954 | 0.0165841
-0.006014915 | 0.0170506
-0.006020582 | 0.01725384
-0.006009402 | 0.01731778
-0.006016486 | 0.0170663
-0.006012084 | 0.01764695
-0.006018976 | 0.01743753
-0.006009754 | 0.01739933
-0.006005938 | 0.01732894
-0.006008182 | 0.01719645
-0.006013191 | 0.01720255
-0.006005815 | 0.01789054
-0.006006734 | 0.01802248
-0.006011324 | 0.01773806
-0.006008855 | 0.01740906
-0.006009672 | 0.01770151
-0.006003603 | 0.01737328
-0.006002313 | 0.01776104
-0.0060031 | 0.0175947
-0.006005249 | 0.01743589
-0.006002571 | 0.01757737
-0.006008387 | 0.01763778
-0.006016348 | 0.01771601
-0.006009283 | 0.01796945
-0.005994217 | 0.01812444
-0.006008914 | 0.01803947
-0.00600595 | 0.0180499
-0.006005007 | 0.01765856
-0.006001176 | 0.01723635
-0.006007818 | 0.01754301
-0.006003288 | 0.01787291
-0.006002691 | 0.01787731
-0.005999789 | 0.01767694
-0.005997878 | 0.01742732
-0.006008077 | 0.01737781
-0.006006175 | 0.01772243
-0.006000041 | 0.01787616
-0.006004392 | 0.01762451
-0.006004044 | 0.01772659
-0.005999122 | 0.0175154
-0.005997333 | 0.01731893
-0.005994269 | 0.01708921
-0.005999267 | 0.01716412
-0.005999887 | 0.01746647
-0.006002133 | 0.01755469
-0.006002242 | 0.01743834
-0.005997793 | 0.01721233
-0.005987593 | 0.01737054
-0.005991047 | 0.01737665
-0.005995782 | 0.01734605

## Supplementary Figure 12e
Engineering Strain (-) | Engineering Stress (MPa)
-0.01335315 | 5.538652e-05
-0.01332483 | 0.0001030541
-0.01327581 | 0.0002322892
-0.01323357 | 0.0001269373
-0.01318033 | 4.994559e-05
-0.01312768 | 0.0001227312
-0.01307665 | -1.480408e-05
-0.01303455 | 0.0001820795
-0.0129818 | 0.0002822547
-0.01293129 | 9.629912e-05
-0.01288028 | 1.555022e-05
-0.01282489 | 9.970631e-05
-0.01277882 | -7.151783e-05
-0.01272658 | 1.341083e-05
-0.01267555 | 4.167195e-05
-0.01263008 | -1.360232e-05
-0.01257373 | -7.334023e-05
-0.01252709 | 0.0001608045
-0.01247705 | 8.500784e-05
-0.01243149 | -0.0001983759
-0.01237918 | -0.000196428
-0.01232306 | -2.321638e-05
-0.01227589 | 7.802842e-05
-0.01222163 | 0.000190855
-0.0121743 | -0.0001155735
-0.01212568 | 0.0001162734
-0.01207326 | 7.658899e-05
-0.01202398 | -0.0003059267
-0.01197176 | -0.0003101394
-0.01192826 | -0.0002329034
-0.01187265 | -5.006445e-05
-0.01182305 | 0.0002253494
-0.0117666 | 0.0001950216
-0.01172308 | 0.0002448153
-0.01167438 | 0.0005447859
-0.01162024 | 0.0008399165
-0.0115706 | 0.001114716
-0.01152722 | 0.00153415
-0.01147336 | 0.001344483
-0.01142129 | 0.001430574
-0.01137302 | 0.001760357
-0.01131865 | 0.002084112
-0.01127546 | 0.002333642
-0.01121327 | 0.002683076
-0.01116919 | 0.002990779
-0.01111994 | 0.002820731
-0.01107112 | 0.002918007
-0.0110183 | 0.003005352
-0.01096826 | 0.003218202
-0.010918 | 0.003686399
-0.0108649 | 0.003984032
-0.01081673 | 0.004208761
-0.01077022 | 0.004189005
-0.01072107 | 0.004245184
-0.01066475 | 0.004198533
-0.01062194 | 0.00463108
-0.01056941 | 0.004621479
-0.01052377 | 0.005163776
-0.01046443 | 0.005353944
-0.01041924 | 0.005663106
-0.01036705 | 0.005981957
-0.01032103 | 0.005973247
-0.01026743 | 0.006592609
-0.01021798 | 0.006594909
-0.01016736 | 0.006684282
-0.0101149 | 0.006793116
-0.01006214 | 0.007085231
-0.01001711 | 0.007333337
-0.00996313 | 0.007447795
-0.00992499 | 0.007462176
-0.009863954 | 0.007560733
-0.009817906 | 0.007959464
-0.009765024 | 0.008356415
-0.009715175 | 0.008425321
-0.009670297 | 0.008672971
-0.009611281 | 0.008797133
-0.009564978 | 0.009192044
-0.009513313 | 0.009679912
-0.009465004 | 0.009900998
-0.009412839 | 0.01050327
-0.009371563 | 0.0104613
-0.009306246 | 0.01079077
-0.00926666 | 0.01099789
-0.009212767 | 0.01077226
-0.009166901 | 0.01116839
-0.009115008 | 0.01120635
-0.009064516 | 0.01141405
-0.009010858 | 0.01186208
-0.008960512 | 0.0122104
-0.008914359 | 0.01234546
-0.008864767 | 0.01239254
-0.008814763 | 0.01229618
-0.008758743 | 0.01272733
-0.008711372 | 0.01343977
-0.00866453 | 0.01351216
-0.008612048 | 0.01384396
-0.008561854 | 0.01390183
-0.008512915 | 0.01422356
-0.00846632 | 0.01452418
-0.008408798 | 0.01450562
-0.008361531 | 0.01443316
-0.008312023 | 0.01499964
-0.008262607 | 0.01517728
-0.008207769 | 0.01520129
-0.008159134 | 0.01556147
-0.008112791 | 0.01601315
-0.008060916 | 0.01631543
-0.008010163 | 0.01650085
-0.007952088 | 0.0167408
-0.007912595 | 0.01705307
-0.007862163 | 0.01715806
-0.007812652 | 0.01733042
-0.007762988 | 0.01736469
-0.007710056 | 0.01774021
-0.007657346 | 0.01782479
-0.007607901 | 0.01831043
-0.007565277 | 0.01826185
-0.007511258 | 0.01871834
-0.007457818 | 0.01911301
-0.007403585 | 0.01930304
-0.007353996 | 0.01946558
-0.007309675 | 0.01985668
-0.007256747 | 0.01972255
-0.007205886 | 0.02022328
-0.007161502 | 0.0207804
-0.00710429 | 0.02095967
-0.007064282 | 0.02116191
-0.007004393 | 0.02111803
-0.006959462 | 0.02179367
-0.00691946 | 0.02176679
-0.006854567 | 0.02198819
-0.006809716 | 0.02235295
-0.006758694 | 0.02250559
-0.006702428 | 0.0228946
-0.00665639 | 0.0229767
-0.006605678 | 0.02316561
-0.006556726 | 0.02350358
-0.006507016 | 0.02362534
-0.006451548 | 0.02382613
-0.006409223 | 0.02399538
-0.006356116 | 0.02451007
-0.006301801 | 0.0246725
-0.00625851 | 0.02466319
-0.006207044 | 0.02484113
-0.006158049 | 0.02486406
-0.006112772 | 0.02480907
-0.006051552 | 0.02523147
-0.006009769 | 0.02543284
-0.005957064 | 0.02567872
-0.005910111 | 0.02591157
-0.005853337 | 0.02600996
-0.005814788 | 0.02620162
-0.00574766 | 0.0268087
-0.005708465 | 0.02689175
-0.005657196 | 0.02699882
-0.005605554 | 0.02724695
-0.005556624 | 0.02739461
-0.005501063 | 0.02733169
-0.005453312 | 0.02780778
-0.005406106 | 0.0279612
-0.005354714 | 0.02828988
-0.005306417 | 0.02849893
-0.005258158 | 0.02882002
-0.005198896 | 0.02892754
-0.0051534 | 0.02880621
-0.005108204 | 0.02896765
-0.005056003 | 0.0292882
-0.00500725 | 0.02957869
-0.004950688 | 0.02964609
-0.004903405 | 0.02950113
-0.004856567 | 0.02961901
-0.004799365 | 0.0298229
-0.004752978 | 0.03002584
-0.004702518 | 0.03006235
-0.004650381 | 0.03011732
-0.004602647 | 0.03019307
-0.004556139 | 0.03043518
-0.004505937 | 0.03085327
-0.004460327 | 0.03104091
-0.004400357 | 0.03129821
-0.004352377 | 0.03166503
-0.00430883 | 0.0315773
-0.004255778 | 0.03194769
-0.004200711 | 0.03203886
-0.004154281 | 0.03231018
-0.004100167 | 0.03253726
-0.004056533 | 0.03254699
-0.004001388 | 0.03249057
-0.003963106 | 0.03269035
-0.003900718 | 0.03277637
-0.003853718 | 0.03303245
-0.003804897 | 0.03306148
-0.003751593 | 0.03330822
-0.003699182 | 0.03341654
-0.003656206 | 0.03364797
-0.003599184 | 0.03404161
-0.003553442 | 0.03421057
-0.003503269 | 0.03430167
-0.003452444 | 0.03471178
-0.00340007 | 0.034922
-0.003353056 | 0.03462333
-0.0032984 | 0.03522446
-0.00324686 | 0.03521698
-0.003203367 | 0.03498103
-0.003147467 | 0.03241744
-0.003103204 | 0.0323202
-0.003055787 | 0.0324151
-0.002999655 | 0.03245518
-0.002948913 | 0.0326965
-0.002902186 | 0.03302295
-0.002852724 | 0.0330135
-0.002807726 | 0.03312621
-0.002748491 | 0.0331584
-0.002699184 | 0.03331816
-0.002653831 | 0.03326996
-0.002599199 | 0.0334519
-0.002550047 | 0.03376265
-0.002506022 | 0.0339473
-0.002448761 | 0.0334571
-0.002404691 | 0.03264004
-0.002343916 | 0.03148498
-0.002302876 | 0.03030677
-0.002250857 | 0.03025033
-0.002199248 | 0.03025305
-0.002147176 | 0.03005839
-0.002101354 | 0.03018858
-0.002048002 | 0.03011491
-0.002002372 | 0.03023449
-0.001950969 | 0.03033566
-0.001900329 | 0.03060193
-0.001849174 | 0.03075214
-0.001803664 | 0.03050298
-0.001747195 | 0.03059195
-0.001700109 | 0.03053255
-0.001641634 | 0.03066204
-0.001600641 | 0.03068591
-0.00154826 | 0.03064668
-0.001501535 | 0.03071313
-0.001446396 | 0.03061452
-0.001401803 | 0.0291768
-0.001355124 | 0.02818182
-0.001297945 | 0.02839176
-0.001244127 | 0.02867979
-0.001201121 | 0.02893333
-0.001146209 | 0.02936866
-0.001098842 | 0.02983438
-0.001050521 | 0.03061133
-0.000997204 | 0.03076056
-0.0009511998 | 0.03122775
-0.0008994315 | 0.03186215
-0.0008527191 | 0.03232503
-0.0007969183 | 0.03355189
-0.0007492843 | 0.03419336
-0.0007021899 | 0.03499012
-0.0006466039 | 0.03589411
-0.0006052454 | 0.03699513
-0.0005471951 | 0.03828591
-0.0004944472 | 0.03898705
-0.000452295 | 0.03990811
-0.0004054571 | 0.04099343
-0.0003493768 | 0.04223864
-0.0003006508 | 0.04339921
-0.0002464715 | 0.0448887
-0.0001984581 | 0.04597276
-0.0001470454 | 0.04709529
-9.676437e-05 | 0.04860652
-5.039335e-05 | 0.04971144
0 | 0.05137609
5.146617e-05 | 0.0528467
0.000100002 | 0.05439202
0.000150342 | 0.05599665
0.0001994034 | 0.05784459
0.0002405193 | 0.05921727
0.000305177 | 0.06195599
0.0003521432 | 0.06292842
0.000400171 | 0.06473054
0.0004509348 | 0.06634176
0.0004977864 | 0.06808332
0.0005515792 | 0.06994516
0.0006002476 | 0.07141984
0.0006531584 | 0.07319765
0.0006990107 | 0.07518338
0.0007501173 | 0.07729466
0.0007957601 | 0.0789322
0.0008519455 | 0.0813365
0.0009026225 | 0.08304027
0.0009504715 | 0.08539601
0.001001388 | 0.08757199
0.001048987 | 0.08919746
0.001097902 | 0.09112926
0.001153424 | 0.09340322
0.001197124 | 0.09533851
0.001248452 | 0.09734607
0.00130052 | 0.0998179
0.00133924 | 0.1014055
0.00139931 | 0.1042295
0.001442354 | 0.1061766
0.001497476 | 0.1084713
0.001546877 | 0.1107498
0.001595671 | 0.1126358
0.001657417 | 0.1154324
0.001697471 | 0.1171431
0.001750556 | 0.1197193
0.001796128 | 0.122109
0.00184632 | 0.1246219
0.001886677 | 0.1266642
0.001952297 | 0.1298419
0.001997939 | 0.1321182
0.002047994 | 0.1350851
0.002099695 | 0.1374567
0.002148618 | 0.1397153
0.002204541 | 0.1424747
0.002241452 | 0.1448183
0.002298808 | 0.1479013
0.002341737 | 0.1498189
0.002392335 | 0.1527628
0.002435957 | 0.1550202
0.002499063 | 0.1584274
0.00254858 | 0.1610877
0.002589599 | 0.1632855
0.00264318 | 0.1663435
0.002695998 | 0.1697231
0.002739426 | 0.1727772
0.002801274 | 0.1757917
0.002848488 | 0.1787934
0.002894343 | 0.1815952
0.002941757 | 0.1845338
0.002982414 | 0.1868973
0.003047445 | 0.1908036
0.003089915 | 0.1935469
0.003141616 | 0.197284
0.003188727 | 0.2005571
0.003242213 | 0.2040934
0.003286898 | 0.2070522
0.003349239 | 0.2119854
0.0033928 | 0.2149351
0.003436105 | 0.2181157
0.003489572 | 0.2212509
0.003536134 | 0.2249095
0.003587697 | 0.2287788
0.003639753 | 0.2327694
0.003686955 | 0.2364682
0.003734305 | 0.2402932
0.003786557 | 0.244813
0.003838631 | 0.2489514
0.00388695 | 0.2534208
0.003933728 | 0.2570311
0.00398793 | 0.2607363
0.004036362 | 0.2644966
0.00408028 | 0.2683552
0.004132184 | 0.2728288
0.004182894 | 0.2772561
0.004226455 | 0.2820369
0.004276351 | 0.2864543
0.00432984 | 0.2913367
0.004379644 | 0.2951113
0.004430543 | 0.2999158
0.004474579 | 0.3041202
0.004524845 | 0.3084506
0.004577441 | 0.3129476
0.004627434 | 0.3171285
0.004670485 | 0.3212619
0.004724824 | 0.3269063
0.004774474 | 0.3311206
0.004821314 | 0.336032
0.004872163 | 0.3405346
0.004919502 | 0.3451254
0.004973743 | 0.3505326
0.005022094 | 0.3547498
0.00507165 | 0.3594301
0.00512181 | 0.3643457
0.005167358 | 0.3686257
0.005216462 | 0.3740066
0.005267534 | 0.3789326
0.005318629 | 0.3840178
0.005363311 | 0.3888988
0.005412447 | 0.3936668
0.005461016 | 0.3984241
0.005516453 | 0.4040793
0.005554853 | 0.4084385
0.005612872 | 0.4139757
0.00566211 | 0.41907
0.005708985 | 0.4236187
0.00573999 | 0.4269444
0.005816132 | 0.4354206
0.005854622 | 0.4391107
0.005906895 | 0.4445709
0.00595101 | 0.4494288
0.006003517 | 0.4548962
0.00604608 | 0.4589732
0.00609698 | 0.4646736
0.006150423 | 0.4703774
0.006197019 | 0.475421
0.006248753 | 0.4806464
0.006290546 | 0.4850183
0.006339958 | 0.4912635
0.006395716 | 0.497331
0.006441502 | 0.5024876
0.006488721 | 0.5077991
0.006538586 | 0.513144
0.006584379 | 0.5187792
0.006639515 | 0.5251654
0.006685542 | 0.5308902
0.006731649 | 0.5355924
0.006784027 | 0.5420323
0.006829727 | 0.5478663
0.006887299 | 0.5550003
0.006927106 | 0.5605691
0.006978064 | 0.5667564
0.007025233 | 0.5735162
0.00707229 | 0.5799008
0.007122966 | 0.5859293
0.007181932 | 0.5933206
0.00721811 | 0.5979527
0.00726868 | 0.6048468
0.007315381 | 0.6103831
0.007363256 | 0.6168893
0.007416686 | 0.6243653
0.007467218 | 0.6297821
0.007510086 | 0.6356461
0.007558288 | 0.6418636
0.007604643 | 0.648151
0.007654195 | 0.6541084
0.007708373 | 0.6613821
0.007748949 | 0.6665382
0.007794037 | 0.6732519
0.007847939 | 0.6805097
0.007898494 | 0.6860904
0.007934613 | 0.6915705
0.007992639 | 0.6999791
0.008045787 | 0.706325
0.008089225 | 0.7120405
0.008137517 | 0.7196129
0.00818684 | 0.7257814
0.008237785 | 0.7329268
0.008286302 | 0.7392626
0.008329126 | 0.7456819
0.008382442 | 0.752767
0.008425185 | 0.7588397
0.008467293 | 0.7640921
0.008527616 | 0.7727591
0.008570724 | 0.7790341
0.008617192 | 0.7860192
0.008661378 | 0.7920446
0.008718914 | 0.7992421
0.008753296 | 0.8044715
0.008800837 | 0.8126825
0.008856271 | 0.8204447
0.008902074 | 0.8272407
0.008948235 | 0.8347373
0.008999444 | 0.8419579
0.009046661 | 0.850079
0.009092119 | 0.8566378
0.009139613 | 0.8641818
0.009192919 | 0.8720227
0.009237817 | 0.8782817
0.009285223 | 0.8855282
0.00933373 | 0.8939906
0.009379109 | 0.9014269
0.009424826 | 0.908156
0.009474333 | 0.9163233
0.009518861 | 0.9236261
0.009571824 | 0.9321162
0.009618368 | 0.9397058
0.009662418 | 0.9473006
0.009713225 | 0.955177
0.009756704 | 0.962844
0.00979664 | 0.9697522
0.009861178 | 0.9803601
0.009899832 | 0.9867356
0.009943358 | 0.9947793
0.009996347 | 1.002481
0.01003778 | 1.009583
0.01009142 | 1.018962
0.01014045 | 1.026976
0.01018705 | 1.034769
0.01022748 | 1.042151
0.01027817 | 1.050336
0.01031513 | 1.056701
0.01037152 | 1.066669
0.01041581 | 1.074511
0.01046555 | 1.081683
0.01051145 | 1.089828
0.01055639 | 1.097999
0.01060065 | 1.104939
0.01065954 | 1.116431
0.01070107 | 1.122668
0.0107471 | 1.131149
0.01079428 | 1.139197
0.01084124 | 1.147033
0.0108874 | 1.154815
0.01093575 | 1.163938
0.0109805 | 1.171444
0.01102846 | 1.180058
0.01106935 | 1.188068
0.0111103 | 1.194908
0.01116498 | 1.204551
0.01121052 | 1.213372
0.01126056 | 1.222216
0.01130497 | 1.229745
0.01134833 | 1.23817
0.01139253 | 1.246113
0.01145575 | 1.257272
0.01149247 | 1.263901
0.01153738 | 1.272112
0.01158312 | 1.280647
0.01162835 | 1.28947
0.01167506 | 1.29614
0.01172383 | 1.306609
0.01177004 | 1.31556
0.01181323 | 1.324444
0.01186338 | 1.333367
0.01190169 | 1.340752
0.01196142 | 1.351414
0.01200412 | 1.358979
0.01204798 | 1.368762
0.01209302 | 1.375663
0.01213629 | 1.385137
0.01218218 | 1.392136
0.0122332 | 1.404399
0.01227647 | 1.411704
0.01232577 | 1.420791
0.01236915 | 1.429435
0.01241049 | 1.437572
0.01246028 | 1.447546
0.01251107 | 1.457111
0.01255608 | 1.465341
0.01259983 | 1.47432
0.01263606 | 1.482577
0.01269434 | 1.493502
0.01274295 | 1.503713
0.01278458 | 1.51053
0.01283081 | 1.520309
0.01287033 | 1.528819
0.01291829 | 1.538144
0.01295259 | 1.545076
0.01301338 | 1.558426
0.01305702 | 1.566869
0.01310195 | 1.575023
0.01314447 | 1.584264
0.01319089 | 1.593479
0.0132362 | 1.603877
0.0132813 | 1.613763
0.01332937 | 1.624215
0.01336636 | 1.633098
0.01342094 | 1.643248
0.01345906 | 1.650248
0.01351601 | 1.662568
0.01355537 | 1.670773
0.01359592 | 1.680386
0.01364285 | 1.690279
0.01368681 | 1.699845
0.013741 | 1.711448
0.01378064 | 1.720751
0.01382284 | 1.730748
0.01386802 | 1.740627
0.01391394 | 1.750322
0.01395816 | 1.75831
0.01400967 | 1.771513
0.01404967 | 1.779343
0.01410006 | 1.789825
0.01414154 | 1.79873
0.01418648 | 1.808451
0.01422988 | 1.816437
0.01428061 | 1.828171
0.01431792 | 1.836838
0.01436525 | 1.847181
0.01441131 | 1.857756
0.01444655 | 1.865049
0.01449568 | 1.876018
0.01454686 | 1.8871
0.01458809 | 1.896236
0.0146401 | 1.906741
0.01467873 | 1.915723
0.01472082 | 1.924562
0.01477447 | 1.937771
0.01481603 | 1.947014
0.01486509 | 1.957385
0.01490681 | 1.967548
0.01495155 | 1.977373
0.01498984 | 1.985459
0.01504024 | 1.998524
0.0150805 | 2.007805
0.01512706 | 2.017904
0.01517436 | 2.028467
0.01520577 | 2.036762
0.01526033 | 2.050203
0.01530373 | 2.060346
0.01535355 | 2.072188
0.01539267 | 2.081657
0.01544081 | 2.09216
0.01547811 | 2.100056
0.01553999 | 2.115168
0.01557274 | 2.123874
0.01562076 | 2.13447
0.01565861 | 2.143602
0.01570564 | 2.153389
0.01574461 | 2.164184
0.01579859 | 2.177174
0.0158387 | 2.186309
0.01588559 | 2.197399
0.01593111 | 2.206818
0.01596565 | 2.216676
0.01602427 | 2.230928
0.01605702 | 2.239631
0.01610899 | 2.251135
0.01614824 | 2.261074
0.01619308 | 2.271981
0.01622911 | 2.280794
0.0162845 | 2.296809
0.01632859 | 2.307147
0.01636962 | 2.316759
0.01641839 | 2.329121
0.01645405 | 2.337961
0.01650676 | 2.35151
0.01655109 | 2.362514
0.01659152 | 2.372599
0.01662946 | 2.383102
0.01668316 | 2.395334
0.01670938 | 2.401468
0.01677445 | 2.418224
0.01681367 | 2.42756
0.01685892 | 2.438141
0.0168973 | 2.448993
0.0169387 | 2.459649
0.01699504 | 2.472458
0.01703107 | 2.481578
0.01707629 | 2.495116
0.01712136 | 2.506489
0.01716116 | 2.517374
0.01720472 | 2.528601
0.0172599 | 2.542039
0.01729643 | 2.552467
0.01734115 | 2.563908
0.01738405 | 2.574588
0.01743175 | 2.586177
0.01746622 | 2.5938
0.0175168 | 2.609509
0.01755966 | 2.619576
0.01760632 | 2.631393
0.01764739 | 2.642441
0.01768323 | 2.652306
0.0177372 | 2.667849
0.01778174 | 2.677331
0.01782355 | 2.689488
0.0178663 | 2.700675
0.01791281 | 2.712299
0.01794277 | 2.719421
0.01800306 | 2.736471
0.01804139 | 2.747299
0.01808617 | 2.759134
0.01813044 | 2.770135
0.0181762 | 2.781789
0.01821684 | 2.791389
0.01826849 | 2.805316
0.01830894 | 2.816654
0.01834976 | 2.828322
0.0183949 | 2.84008
0.01844101 | 2.851417
0.01848033 | 2.864345
0.0185294 | 2.876012
0.01856977 | 2.886216
0.01861626 | 2.899162
0.01865449 | 2.909588
0.01870138 | 2.920645
0.01875408 | 2.93565
0.01878905 | 2.945747
0.01883493 | 2.958071
0.01887974 | 2.969712
0.01891893 | 2.981053
0.01896657 | 2.993374
0.01901438 | 3.005782
0.01905586 | 3.017455
0.01910045 | 3.029669
0.01914125 | 3.041457
0.01918091 | 3.050839
0.01922975 | 3.06497
0.01927003 | 3.07681
0.01931381 | 3.089908
0.01935897 | 3.102762
0.01940734 | 3.115151
0.01944408 | 3.124836
0.01949536 | 3.140494
0.01954077 | 3.151672
0.01957667 | 3.162797
0.01962365 | 3.177
0.01967315 | 3.189119
0.01970681 | 3.19899
0.01976287 | 3.215481
0.01980039 | 3.226963
0.01984518 | 3.240063
0.01988971 | 3.251792
0.01993115 | 3.263802
0.01997869 | 3.277255
0.02002648 | 3.289932
0.02006539 | 3.301899
0.02011308 | 3.31418
0.020149 | 3.325879
0.02019424 | 3.338087
0.02024618 | 3.35526
0.02028696 | 3.367002
0.02033264 | 3.378354
0.0203738 | 3.391014
0.02041813 | 3.403036
0.02045981 | 3.415422
0.02051044 | 3.429605
0.02055222 | 3.441831
0.02059779 | 3.453621
0.02063605 | 3.465739
0.02067895 | 3.477622
0.02072499 | 3.491072
0.0207717 | 3.503299
0.02081038 | 3.516186
0.02085787 | 3.529607
0.02090742 | 3.542196
0.02093727 | 3.552511
0.02099403 | 3.569499
0.02103373 | 3.581166
0.02108172 | 3.594885
0.02112832 | 3.60701
0.02116401 | 3.619208
0.02120625 | 3.632943
0.02125741 | 3.647094
0.02130043 | 3.660261
0.02134012 | 3.671786
0.02139151 | 3.685177
0.02142798 | 3.697049
0.02147705 | 3.713792
0.02152172 | 3.725594
0.02156614 | 3.738221
0.02161259 | 3.751849
0.02165267 | 3.763469
0.02169026 | 3.775226
0.0217388 | 3.79137
0.02178966 | 3.804639
0.02183332 | 3.817632
0.02187497 | 3.830124
0.02191828 | 3.841703
0.02195594 | 3.854281
0.02201193 | 3.869586
0.02204674 | 3.882345
0.02209611 | 3.895633
0.02213845 | 3.909844
0.02217579 | 3.918402
0.02223071 | 3.937233
0.02227499 | 3.949719
0.02231658 | 3.962979
0.02236123 | 3.976933
0.02240521 | 3.990118
0.02244436 | 4.000702
0.02249876 | 4.018079
0.02253984 | 4.02829
0.02258175 | 4.042039
0.02262305 | 4.055156
0.02266807 | 4.068873
0.02271077 | 4.081662
0.0227601 | 4.096741
0.02280499 | 4.109088
0.02285001 | 4.122548
0.02289309 | 4.135445
0.02293448 | 4.147583
0.0229801 | 4.164289
0.0230282 | 4.177497
0.02306775 | 4.190115
0.02311307 | 4.204491
0.02315479 | 4.217034
0.02320521 | 4.233272
0.02325076 | 4.246961
0.0232945 | 4.258884
0.02333688 | 4.272315
0.02337765 | 4.284912
0.02341577 | 4.296449
0.02346811 | 4.313163
0.02351037 | 4.326882
0.02355418 | 4.34105
0.02360428 | 4.354038
0.0236448 | 4.366911
0.02368772 | 4.379619
0.02373394 | 4.396963
0.02377638 | 4.409488
0.02382181 | 4.42388
0.02386739 | 4.43701
0.02391475 | 4.450745
0.02395636 | 4.464891
0.02399736 | 4.477929
0.02403973 | 4.491677
0.02408492 | 4.5068
0.02413177 | 4.520943
0.02415484 | 4.528435
0.02422265 | 4.550557
0.024265 | 4.563009
0.02431289 | 4.578237
0.0243517 | 4.590843
0.02439272 | 4.605945
0.02444392 | 4.620153
0.02449653 | 4.637939
0.0245303 | 4.649195
0.02458021 | 4.663422
0.02461589 | 4.676219
0.02466105 | 4.688019
0.02470362 | 4.703415
0.02475101 | 4.718302
0.02479547 | 4.73367
0.02484019 | 4.747353
0.02487971 | 4.761397
0.02492632 | 4.775399
0.02497804 | 4.793851
0.02501596 | 4.80443
0.02506055 | 4.818217
0.02510894 | 4.833388
0.02514604 | 4.846062
0.02518575 | 4.858546
0.02524219 | 4.879652
0.02528533 | 4.891728
0.02532797 | 4.904194
0.02536833 | 4.918137
0.02541239 | 4.932635
0.02545982 | 4.948288
0.02550262 | 4.962427
0.02554513 | 4.97732
0.02558937 | 4.991527
0.02563552 | 5.005755
0.02567402 | 5.019026
0.02572934 | 5.039024
0.02576898 | 5.050157
0.02581449 | 5.065171
0.02586014 | 5.079123
0.0258995 | 5.091759
0.02593857 | 5.102935
0.02599832 | 5.125016
0.02603843 | 5.135608
0.02608029 | 5.149728
0.02612158 | 5.164989
0.02616847 | 5.17817
0.02619868 | 5.191472
0.02625642 | 5.210133
0.02630182 | 5.223691
0.02634172 | 5.238399
0.02638829 | 5.254155
0.02642979 | 5.268191
0.02647744 | 5.28551
0.0265189 | 5.298843
0.02655987 | 5.314195
0.02660695 | 5.32987
0.02665237 | 5.344927
0.02668829 | 5.355421
0.02674034 | 5.373082
0.02678691 | 5.387791
0.02682447 | 5.401511
0.02687331 | 5.417363
0.0269158 | 5.43125
0.02694716 | 5.442003
0.02700734 | 5.463146
0.02704604 | 5.475113
0.02709168 | 5.491634
0.02713379 | 5.50597
0.02717955 | 5.521717
0.0272331 | 5.538071
0.02727157 | 5.552091
0.02731164 | 5.565309
0.02735822 | 5.58032
0.027406 | 5.595985
0.02743498 | 5.606748
0.02749021 | 5.626561
0.02753126 | 5.639917
0.02757561 | 5.656096
0.02761562 | 5.669919
0.02765993 | 5.684052
0.02770071 | 5.697464
0.02774938 | 5.716308
0.02779995 | 5.732986
0.02784127 | 5.746279
0.02788262 | 5.762082
0.02792984 | 5.776368
0.02797577 | 5.791782
0.02801554 | 5.805706
0.02806129 | 5.82122
0.0281045 | 5.834961
0.02815103 | 5.850277
0.02818575 | 5.86001
0.02823533 | 5.880377
0.02828096 | 5.895963
0.02831905 | 5.91203
0.02837472 | 5.928835
0.0284082 | 5.939705
0.02844238 | 5.953217
0.02850316 | 5.975086
0.02854385 | 5.98783
0.02858888 | 6.003164
0.02862579 | 6.017883
0.02867599 | 6.032838
0.0287087 | 6.045251
0.02876552 | 6.061655
0.02880842 | 6.07751
0.02884527 | 6.090555
0.02888885 | 6.106569
0.0289288 | 6.119307
0.02898807 | 6.141513
0.0290236 | 6.153204
0.02906888 | 6.169738
0.02911488 | 6.183819
0.02915379 | 6.196858
0.02919097 | 6.211116
0.02924595 | 6.230128
0.02929132 | 6.245533
0.0293317 | 6.260725
0.02937799 | 6.276012
0.02941466 | 6.28891
0.0294614 | 6.306367
0.02950321 | 6.320825
0.02954709 | 6.337348
0.02959238 | 6.352629
0.02963332 | 6.368933
0.02968079 | 6.38131
0.02972922 | 6.401664
0.02977036 | 6.416105
0.02980935 | 6.429819
0.02985491 | 6.444296
0.02989536 | 6.460156
0.02993921 | 6.477158
0.02998888 | 6.493207
0.03002907 | 6.506288
0.03007385 | 6.523
0.03011706 | 6.536761
0.03015738 | 6.550262
0.03021198 | 6.56925
0.03024987 | 6.581829
0.03029467 | 6.597429
0.03033281 | 6.610214
0.03038049 | 6.62744
0.03041546 | 6.638469
0.03047045 | 6.662082
0.03050943 | 6.675477
0.03055616 | 6.690834
0.03059812 | 6.705849
0.0306354 | 6.720225
0.03067455 | 6.735494
0.0307256 | 6.752898
0.03076812 | 6.769373
0.03081323 | 6.78492
0.03085287 | 6.800053
0.03089553 | 6.818137
0.03094852 | 6.838154
0.03098881 | 6.850366
0.03103088 | 6.865972
0.03107002 | 6.881205
0.03111888 | 6.898136
0.03115298 | 6.909455
0.03121231 | 6.932991
0.03124573 | 6.944209
0.03129208 | 6.961335
0.03133038 | 6.977538
0.03137495 | 6.991583
0.03142137 | 7.009436
0.0314641 | 7.024752
0.03150748 | 7.039099
0.03154898 | 7.053102
0.03159833 | 7.069938
0.03162641 | 7.079317
0.03167895 | 7.099394
0.03172534 | 7.115213
0.03176594 | 7.130293
0.03180649 | 7.1483
0.03184974 | 7.16416
0.03188906 | 7.176466
0.0319425 | 7.199364
0.03198588 | 7.214544
0.03202709 | 7.229724
0.03207135 | 7.245756
0.03211069 | 7.259895
0.0321548 | 7.27533
0.03220533 | 7.293934
0.03224097 | 7.30876
0.03228002 | 7.324756
0.0323284 | 7.341899
0.03236821 | 7.355471
0.03241718 | 7.375217
0.03245527 | 7.389534
0.03249518 | 7.406683
0.03254054 | 7.423691
0.03258593 | 7.439143
0.03262074 | 7.450946
0.03267945 | 7.475807
0.03271634 | 7.489692
0.03276451 | 7.505322
0.03280581 | 7.518858
0.03284473 | 7.534068
0.03288752 | 7.551105
0.03293411 | 7.568645
0.03296959 | 7.583506
0.03302144 | 7.600573
0.03306265 | 7.61554
0.03309381 | 7.626652
0.03315105 | 7.649922
0.03319268 | 7.662057
0.03323499 | 7.679543
0.0332786 | 7.695906
0.03331988 | 7.710282
0.03335815 | 7.726716
0.03340642 | 7.745243
0.03344642 | 7.758892
0.03349649 | 7.775444
0.03353361 | 7.790867
0.0335759 | 7.807023
0.03362573 | 7.825704
0.03366869 | 7.840388
0.03370695 | 7.857714
0.03374664 | 7.873876
0.03379385 | 7.890588
0.03383418 | 7.905148
0.03388451 | 7.926301
0.03392226 | 7.93973
0.03396712 | 7.955638
0.03400998 | 7.972988
0.03405635 | 7.988175
0.03409122 | 8.002214
0.03414104 | 8.021711
0.03417914 | 8.034277
0.03422332 | 8.051504
0.03426631 | 8.068943
0.03430488 | 8.082846
0.03435014 | 8.100581
0.03439863 | 8.118109
0.03444122 | 8.133437
0.03447837 | 8.149557
0.03452442 | 8.165979
0.03455844 | 8.176724
0.03461339 | 8.201242
0.03465972 | 8.215648
0.03469931 | 8.229959
0.03474247 | 8.245849
0.03477722 | 8.260514
0.03482271 | 8.276901
0.03487641 | 8.29871
0.03491645 | 8.311247
0.03495929 | 8.326747
0.03499575 | 8.342276
0.03504203 | 8.357462
0.03508017 | 8.374227
0.03512828 | 8.3936
0.03517207 | 8.409313
0.03521411 | 8.424954
0.03525613 | 8.441157
0.03529835 | 8.457254
0.0353463 | 8.477207
0.03538677 | 8.492168
0.0354241 | 8.508998
0.03546938 | 8.52681
0.0355113 | 8.540642
0.03554438 | 8.551168
0.03560415 | 8.578489
0.03564275 | 8.592664
0.03568487 | 8.609228
0.03572733 | 8.624657
0.03576719 | 8.639476
0.03581 | 8.655609
0.03585922 | 8.675396
0.03589848 | 8.690227
0.03594307 | 8.70604
0.03598651 | 8.720718
0.03601767 | 8.732509
0.03607781 | 8.755578
0.03611501 | 8.769623
0.03615888 | 8.786004
0.03619902 | 8.802663
0.03624529 | 8.817748
0.03627592 | 8.83077
0.03633308 | 8.854797
0.03637077 | 8.869859
0.03641645 | 8.885489
0.03646066 | 8.902094
0.03649683 | 8.917044
0.0365372 | 8.929297
0.03659553 | 8.955908
0.03663512 | 8.969633
0.03667309 | 8.983247
0.03671093 | 8.999621
0.03675609 | 9.017114
0.03680309 | 9.035286
0.03684602 | 9.049532
0.03689285 | 9.066942
0.03693091 | 9.080372
0.03697554 | 9.098941
0.03701359 | 9.110584
0.03706264 | 9.132394
0.03710536 | 9.147474
0.0371437 | 9.161477
0.03719617 | 9.178928
0.0372056 | 9.180188
0.03720574 | 9.175528
0.03718215 | 9.154937
0.03715768 | 9.132151
0.03712509 | 9.108716
0.03708737 | 9.085664
0.03705203 | 9.060549
0.03701799 | 9.039302
0.03697588 | 9.011969
0.0369334 | 8.984837
0.03689381 | 8.960213
0.03685937 | 8.934885
0.03681852 | 8.911473
0.03677501 | 8.882632
0.03673448 | 8.858724
0.03669643 | 8.836051
0.03665207 | 8.811645
0.0366179 | 8.788151
0.03657379 | 8.765673
0.03652524 | 8.73753
0.03648957 | 8.716874
0.03644789 | 8.693763
0.03640583 | 8.67089
0.03637161 | 8.650003
0.03632675 | 8.624947
0.03628896 | 8.603256
0.03624875 | 8.578554
0.03620628 | 8.555367
0.03617057 | 8.53312
0.03613789 | 8.514794
0.03607866 | 8.482068
0.03604404 | 8.46373
0.03600105 | 8.441636
0.03596873 | 8.421353
0.035924 | 8.398751
0.03589616 | 8.379591
0.03584159 | 8.352666
0.0358039 | 8.331288
0.03576213 | 8.308899
0.03572084 | 8.286818
0.03568578 | 8.268196
0.03564266 | 8.242537
0.03559962 | 8.218942
0.03555367 | 8.197617
0.03552051 | 8.17728
0.03547916 | 8.154004
0.03544425 | 8.135536
0.03538808 | 8.107618
0.03535374 | 8.088198
0.03531255 | 8.067098
0.03527099 | 8.045525
0.03523493 | 8.025637
0.03519957 | 8.006519
0.03514562 | 7.980079
0.03510895 | 7.961185
0.03507196 | 7.939582
0.03502419 | 7.917613
0.03499428 | 7.897821
0.03494656 | 7.875242
0.03491144 | 7.85458
0.03486073 | 7.832818
0.03482106 | 7.811973
0.03478259 | 7.789335
0.03475592 | 7.777674
0.03469036 | 7.744569
0.03465761 | 7.726131
0.03461729 | 7.705338
0.03457828 | 7.683334
0.03453284 | 7.662494
0.03449333 | 7.645019
0.03445113 | 7.621199
0.03441068 | 7.602057
0.03437126 | 7.581294
0.03433274 | 7.562187
0.03428759 | 7.540319
0.03423957 | 7.516806
0.03419991 | 7.499397
0.03415688 | 7.480491
0.03412399 | 7.461177
0.03407751 | 7.44068
0.03404498 | 7.425009
0.03399234 | 7.39605
0.03395444 | 7.379948
0.03391704 | 7.357748
0.03386631 | 7.336938
0.0338345 | 7.320646
0.03380318 | 7.305619
0.0337405 | 7.274957
0.03370271 | 7.25685
0.03366578 | 7.238529
0.03362044 | 7.21782
0.03358509 | 7.198843
0.03354009 | 7.176507
0.03349289 | 7.157353
0.03345071 | 7.137667
0.03341321 | 7.118525
0.03337345 | 7.100695
0.03333893 | 7.086077
0.03328401 | 7.058572
0.03324492 | 7.040116
0.03320568 | 7.020719
0.03316489 | 7.001624
0.03312428 | 6.981843
0.03307673 | 6.960862
0.03303473 | 6.941577
0.03299766 | 6.923115
0.03295364 | 6.902814
0.03291974 | 6.882441
0.03288329 | 6.869065
0.03282752 | 6.83984
0.03278453 | 6.821779
0.03274625 | 6.803075
0.03270083 | 6.783341
0.03266824 | 6.764997
0.03262344 | 6.746399
0.03257091 | 6.72534
0.03253508 | 6.709894
0.03249536 | 6.691165
0.03245317 | 6.671733
0.03240945 | 6.653785
0.032364 | 6.631763
0.03231859 | 6.615773
0.03228198 | 6.598262
0.0322352 | 6.578641
0.03219623 | 6.561728
0.03216458 | 6.54763
0.03210892 | 6.519706
0.03207206 | 6.50397
0.03202834 | 6.484088
0.03198357 | 6.46591
0.031943 | 6.447075
0.03190522 | 6.430322
0.03185331 | 6.406756
0.03181451 | 6.390346
0.03177609 | 6.372611
0.03172954 | 6.353486
0.03169142 | 6.335668
0.0316515 | 6.317183
0.03160141 | 6.296958
0.03155739 | 6.280441
0.03151484 | 6.262115
0.03148324 | 6.244977
0.03144317 | 6.228342
0.03138689 | 6.20205
0.03134763 | 6.188242
0.03130672 | 6.169384
0.03126314 | 6.151968
0.03122633 | 6.134097
0.0311796 | 6.116918
0.03113266 | 6.096421
0.03109237 | 6.079922
0.03105202 | 6.06075
0.03101014 | 6.043642
0.03096935 | 6.027741
0.03091815 | 6.005062
0.03087535 | 5.990213
0.03083918 | 5.972833
0.03079281 | 5.953483
0.03075382 | 5.936594
0.03071236 | 5.920757
0.03065832 | 5.8991
0.03062466 | 5.883339
0.03058037 | 5.864909
0.03053676 | 5.846846
0.03049571 | 5.828849
0.03045467 | 5.810536
0.03040323 | 5.792027
0.03036728 | 5.774823
0.03032414 | 5.757447
0.03028206 | 5.738765
0.03023931 | 5.721808
0.03018634 | 5.699905
0.03015008 | 5.685832
0.03010937 | 5.668149
0.03007066 | 5.650031
0.0300198 | 5.632451
0.02998402 | 5.617733
0.02992837 | 5.597031
0.02989312 | 5.580884
0.02984851 | 5.563023
0.02979826 | 5.543941
0.02977104 | 5.531908
0.02972387 | 5.5117
0.02967744 | 5.49449
0.02963769 | 5.476377
0.02959523 | 5.458852
0.02954976 | 5.441589
0.0295139 | 5.428949
0.02945545 | 5.405074
0.02941457 | 5.390091
0.029375 | 5.371974
0.02933003 | 5.356013
0.02928692 | 5.338495
0.02925583 | 5.326203
0.02919885 | 5.302335
0.02915846 | 5.287025
0.02911758 | 5.269608
0.02907333 | 5.252909
0.02903441 | 5.237467
0.02898976 | 5.220774
0.02894124 | 5.202514
0.02889819 | 5.186943
0.02885617 | 5.16861
0.0288147 | 5.152635
0.02878068 | 5.138839
0.02872076 | 5.114552
0.02868559 | 5.099716
0.02863489 | 5.081703
0.02859806 | 5.067351
0.02855493 | 5.050678
0.02851276 | 5.034578
0.02845396 | 5.014509
0.02842099 | 5.001416
0.02837624 | 4.985569
0.02833703 | 4.970414
0.02829466 | 4.954257
0.02824466 | 4.93462
0.02820393 | 4.919457
0.02815948 | 4.902548
0.02812216 | 4.886626
0.0280743 | 4.870286
0.02804068 | 4.86004
0.02798706 | 4.83862
0.02794751 | 4.822433
0.02790547 | 4.804782
0.0278571 | 4.788862
0.02781276 | 4.772252
0.02777048 | 4.755741
0.02772441 | 4.741059
0.02768461 | 4.723602
0.02763948 | 4.707773
0.02759518 | 4.691541
0.02755711 | 4.678116
0.02750668 | 4.656413
0.02746657 | 4.642617
0.02742201 | 4.626362
0.02737853 | 4.609831
0.02733638 | 4.595152
0.02730595 | 4.584032
0.02724941 | 4.56015
0.02720213 | 4.545697
0.02716327 | 4.531642
0.02711669 | 4.514221
0.02707642 | 4.498461
0.02702943 | 4.482345
0.02698355 | 4.464916
0.02694659 | 4.449551
0.02690257 | 4.432663
0.02685754 | 4.417979
0.02681431 | 4.402481
0.02676255 | 4.384265
0.02672271 | 4.370507
0.02668314 | 4.355301
0.0266375 | 4.339313
0.02659423 | 4.324624
0.02656083 | 4.312902
0.02650291 | 4.290701
0.02646577 | 4.273198
0.02642573 | 4.255202
0.02638474 | 4.237547
0.0263404 | 4.219485
0.0263075 | 4.20755
0.02625086 | 4.184111
0.02621055 | 4.169311
0.02616522 | 4.154863
0.02612564 | 4.140287
0.02607989 | 4.125679
0.02602685 | 4.106972
0.02599393 | 4.093946
0.02594722 | 4.078775
0.02590376 | 4.066118
0.02586227 | 4.052756
0.02582285 | 4.040942
0.02576558 | 4.022132
0.02572475 | 4.010984
0.02568473 | 3.995936
0.02564068 | 3.98172
0.02559562 | 3.967052
0.02557284 | 3.962278
0.02550552 | 3.934362
0.02546483 | 3.923285
0.02542388 | 3.908019
0.02538033 | 3.892837
0.02533331 | 3.879042
0.02529988 | 3.869122
0.02524571 | 3.849144
0.02520445 | 3.834149
0.02515904 | 3.821682
0.02511661 | 3.807607
0.02507606 | 3.795027
0.0250373 | 3.781286
0.02498156 | 3.763007
0.02494098 | 3.748931
0.02489876 | 3.734894
0.02485901 | 3.720612
0.02481679 | 3.706067
0.02476591 | 3.689637
0.02472739 | 3.676066
0.02467668 | 3.662001
0.02463666 | 3.649032
0.02459018 | 3.634514
0.02456684 | 3.628483
0.02449662 | 3.602585
0.02446453 | 3.591881
0.02441832 | 3.577493
0.02437547 | 3.563353
0.02433258 | 3.551296
0.0243027 | 3.541238
0.02423914 | 3.518706
0.02419641 | 3.506034
0.0241569 | 3.494067
0.02411247 | 3.479961
0.02407074 | 3.467183
0.02403689 | 3.455903
0.02397808 | 3.437393
0.02393863 | 3.42516
0.02389811 | 3.409764
0.02385488 | 3.396777
0.02381384 | 3.38407
0.02377231 | 3.370038
0.02372042 | 3.353618
0.02367463 | 3.339485
0.02363838 | 3.327718
0.02358571 | 3.311704
0.02356051 | 3.304248
0.02349927 | 3.28573
0.02346043 | 3.273642
0.02341398 | 3.259062
0.02337389 | 3.245945
0.02332728 | 3.231772
0.02329209 | 3.221599
0.02323457 | 3.202296
0.02320311 | 3.191904
0.02315312 | 3.179229
0.0231127 | 3.165574
0.02307137 | 3.153151
0.02302949 | 3.139873
0.02296989 | 3.122831
0.02293737 | 3.112658
0.02289042 | 3.099259
0.02285259 | 3.086633
0.02280891 | 3.074714
0.02276796 | 3.061221
0.02271782 | 3.047353
0.02267813 | 3.034904
0.02263203 | 3.020467
0.0225937 | 3.00742
0.02255507 | 2.996722
0.02250168 | 2.979583
0.0224627 | 2.966459
0.02241358 | 2.952929
0.02237314 | 2.94188
0.02233037 | 2.927694
0.02229943 | 2.918342
0.02223557 | 2.898613
0.02220056 | 2.888573
0.0221542 | 2.875098
0.02211335 | 2.863974
0.02206784 | 2.850775
0.02203932 | 2.844501
0.0219746 | 2.821939
0.02193691 | 2.812208
0.02189412 | 2.799196
0.02184974 | 2.786079
0.02181046 | 2.77399
0.02177177 | 2.763483
0.02172259 | 2.749078
0.02167783 | 2.73512
0.02163835 | 2.723162
0.02159225 | 2.710381
0.02155672 | 2.700572
0.02149889 | 2.684609
0.02145652 | 2.672107
0.02141616 | 2.660516
0.02137335 | 2.647521
0.02133475 | 2.635641
0.02129488 | 2.626141
0.02122976 | 2.606335
0.0211957 | 2.597799
0.02115681 | 2.585538
0.02111051 | 2.573945
0.02107094 | 2.561653
0.02104127 | 2.55353
0.02097585 | 2.534304
0.02093564 | 2.524228
0.02089005 | 2.513733
0.02085533 | 2.501857
0.02080817 | 2.488783
0.02077127 | 2.479928
0.02072313 | 2.466106
0.02068104 | 2.452732
0.02063577 | 2.440923
0.0205927 | 2.42844
0.02054928 | 2.418027
0.02050804 | 2.40575
0.02045896 | 2.391697
0.02041643 | 2.379746
0.02036997 | 2.368033
0.02033166 | 2.357418
0.02029369 | 2.347699
0.0202321 | 2.330106
0.02020142 | 2.321565
0.02015237 | 2.308697
0.02010849 | 2.296968
0.02006524 | 2.286923
0.02003309 | 2.277808
0.019974 | 2.261802
0.01993292 | 2.250623
0.01988584 | 2.239017
0.01985118 | 2.228373
0.01979681 | 2.216677
0.01976787 | 2.209447
0.01971714 | 2.194439
0.01967454 | 2.182702
0.01962606 | 2.171212
0.01958491 | 2.161368
0.01955233 | 2.151288
0.01949613 | 2.137959
0.01945507 | 2.126417
0.01940076 | 2.112636
0.01935894 | 2.10189
0.01932022 | 2.092674
0.01928311 | 2.085071
0.01922959 | 2.069996
0.01918141 | 2.05948
0.01914229 | 2.049094
0.01909701 | 2.039144
0.01905077 | 2.026818
0.01902154 | 2.020818
0.01895939 | 2.003576
0.01892085 | 1.993593
0.01887398 | 1.983336
0.01882791 | 1.972962
0.01878633 | 1.961963
0.01874894 | 1.954198
0.01869141 | 1.938852
0.01865134 | 1.928903
0.01860674 | 1.918903
0.01856418 | 1.908446
0.01851792 | 1.898656
0.01848263 | 1.888965
0.01842732 | 1.873803
0.01837916 | 1.864356
0.01833952 | 1.856489
0.018294 | 1.84502
0.01825117 | 1.834917
0.01820525 | 1.82254
0.01816502 | 1.812464
0.01811477 | 1.800562
0.01807198 | 1.790727
0.01802711 | 1.780013
0.01799358 | 1.773982
0.01793488 | 1.758288
0.01789585 | 1.748734
0.01784895 | 1.739822
0.0178017 | 1.72895
0.01776583 | 1.719752
0.0177204 | 1.710047
0.01766299 | 1.697299
0.01762707 | 1.68836
0.01758123 | 1.67821
0.01753576 | 1.669411
0.0174874 | 1.657487
0.01743691 | 1.647779
0.01739739 | 1.638134
0.0173479 | 1.62855
0.01730721 | 1.618797
0.01726311 | 1.608732
0.01722265 | 1.601534
0.01716877 | 1.588073
0.01712648 | 1.578624
0.01708435 | 1.568965
0.01704059 | 1.559005
0.01699211 | 1.548667
0.01695079 | 1.541409
0.01688936 | 1.525683
0.01685501 | 1.517964
0.01680834 | 1.50907
0.01676267 | 1.499506
0.01671998 | 1.490473
0.01667345 | 1.48076
0.01661905 | 1.469004
0.01657861 | 1.460334
0.01653602 | 1.451411
0.01648968 | 1.442579
0.01644621 | 1.434556
0.01640566 | 1.425754
0.01635003 | 1.413514
0.01630805 | 1.404042
0.01626254 | 1.394282
0.01622094 | 1.385153
0.01618131 | 1.378676
0.01612106 | 1.363746
0.01607819 | 1.355814
0.01602996 | 1.345658
0.01598384 | 1.337575
0.01593667 | 1.328723
0.01590519 | 1.323551
0.01584176 | 1.309436
0.01580158 | 1.3019
0.01575731 | 1.292874
0.01570987 | 1.283876
0.0156628 | 1.274715
0.0156252 | 1.267879
0.01557195 | 1.255961
0.01552055 | 1.247482
0.01548011 | 1.240312
0.01543621 | 1.232209
0.01538769 | 1.224044
0.01534441 | 1.215759
0.01529037 | 1.205922
0.0152452 | 1.197015
0.01520019 | 1.186984
0.01514719 | 1.178873
0.01511605 | 1.173759
0.01505648 | 1.160323
0.01501316 | 1.153644
0.01496723 | 1.144647
0.01492184 | 1.137284
0.01487408 | 1.128564
0.01484824 | 1.125753
0.01477243 | 1.109515
0.01473652 | 1.101926
0.0146876 | 1.093283
0.01463502 | 1.085026
0.01458988 | 1.077012
0.01455893 | 1.072424
0.01449792 | 1.059908
0.01445024 | 1.051806
0.01440683 | 1.043969
0.01435758 | 1.035201
0.01431167 | 1.027787
0.0142596 | 1.017175
0.01421664 | 1.01032
0.01417494 | 1.002603
0.01412197 | 0.9936013
0.01407498 | 0.9868302
0.01403915 | 0.9812134
0.0139783 | 0.9692732
0.01393513 | 0.9623614
0.01388455 | 0.9541048
0.01383662 | 0.9466442
0.013794 | 0.9400872
0.01375963 | 0.935157
0.01369253 | 0.9228194
0.01364298 | 0.9154375
0.01360422 | 0.9096339
0.01355698 | 0.8999485
0.01350936 | 0.893333
0.01346767 | 0.8867943
0.0134121 | 0.8781657
0.01336518 | 0.8701847
0.0133201 | 0.8640624
0.01327589 | 0.8551115
0.01323584 | 0.8499968
0.01318718 | 0.8418845
0.01312821 | 0.8331898
0.01308603 | 0.8256316
0.0130283 | 0.8183631
0.01298669 | 0.8111012
0.01294914 | 0.8059747
0.01288625 | 0.797381
0.01284163 | 0.790471
0.01279181 | 0.7824314
0.0127436 | 0.776276
0.0126984 | 0.7687733
0.0126607 | 0.7640218
0.01259696 | 0.7536091
0.01255512 | 0.7475346
0.0125038 | 0.7406594
0.01245614 | 0.7341539
0.01241001 | 0.7278417
0.01237598 | 0.7228689
0.01230832 | 0.7122167
0.01227277 | 0.7060861
0.01221954 | 0.6990016
0.01217096 | 0.6917657
0.01212436 | 0.6857107
0.01207607 | 0.6785156
0.01201781 | 0.6712744
0.01197748 | 0.6652047
0.01193476 | 0.6578079
0.01188399 | 0.6512941
0.01183897 | 0.6454378
0.01178488 | 0.6384556
0.01174205 | 0.6323516
0.01168985 | 0.6254262
0.01164583 | 0.6201081
0.01158992 | 0.6123955
0.01155342 | 0.607431
0.01149014 | 0.5982697
0.01145341 | 0.5929794
0.01140016 | 0.5860233
0.01135351 | 0.5799226
0.01130564 | 0.5736269
0.01125515 | 0.5675202
0.01119575 | 0.5597781
0.01114854 | 0.5541159
0.01110534 | 0.5487254
0.01106231 | 0.542986
0.01101372 | 0.5371094
0.01097426 | 0.533023
0.01090752 | 0.5228379
0.01086329 | 0.5172391
0.01081529 | 0.5115916
0.01076695 | 0.5055488
0.01071793 | 0.500703
0.01066701 | 0.4946409
0.0106284 | 0.4888819
0.01057541 | 0.4826224
0.01052332 | 0.4765594
0.01047766 | 0.471691
0.01043043 | 0.466439
0.01037535 | 0.4601208
0.01033008 | 0.4553351
0.01027596 | 0.4495516
0.01023327 | 0.4450722
0.0101817 | 0.4394657
0.01014361 | 0.4358882
0.0100763 | 0.4273856
0.01003086 | 0.4231453
0.00998438 | 0.4189403
0.009939525 | 0.4141408
0.00989044 | 0.4085776
0.009853848 | 0.4049797
0.009784896 | 0.3967545
0.009739575 | 0.3925564
0.009686762 | 0.3876831
0.009641196 | 0.3822859
0.009594534 | 0.3778153
0.009550023 | 0.3734112
0.009491707 | 0.3669898
0.009442401 | 0.3620608
0.009394114 | 0.3572406
0.009346668 | 0.3527097
0.009308003 | 0.3494707
0.009248716 | 0.3436329
0.009201489 | 0.3387275
0.00914911 | 0.3338327
0.009098761 | 0.3294967
0.009046967 | 0.3251535
0.009015393 | 0.3226923
0.008943022 | 0.3149402
0.008902276 | 0.3120133
0.008851802 | 0.307572
0.008810685 | 0.3033414
0.008756362 | 0.2984191
0.008710583 | 0.2946774
0.008648781 | 0.289787
0.008607059 | 0.2860651
0.00855683 | 0.2818633
0.008511432 | 0.2780511
0.00845627 | 0.2730728
0.008416463 | 0.2701608
0.008351881 | 0.2643795
0.008310845 | 0.2606261
0.008262917 | 0.2568514
0.008212297 | 0.2524179
0.008167334 | 0.2489488
0.008121392 | 0.2451075
0.008059311 | 0.2402419
0.008008097 | 0.2359047
0.007966662 | 0.2328275
0.007913713 | 0.2286574
0.007873763 | 0.2261175
0.007817916 | 0.2216481
0.007762172 | 0.2177698
0.007720648 | 0.214132
0.007663026 | 0.2101571
0.007616196 | 0.2069606
0.007575084 | 0.2045039
0.007513424 | 0.199545
0.007462971 | 0.1965355
0.007413454 | 0.1937944
0.007365673 | 0.1903213
0.007320937 | 0.187311
0.007269043 | 0.1836515
0.007221451 | 0.1796725
0.00716837 | 0.1763434
0.00711972 | 0.1732165
0.007069176 | 0.1704958
0.007018037 | 0.1677613
0.006957814 | 0.163474
0.006917257 | 0.1609779
0.006872979 | 0.1577439
0.006825092 | 0.1546094
0.006767587 | 0.1517836
0.006724514 | 0.1489326
0.006667414 | 0.1453722
0.006621486 | 0.1430728
0.006571551 | 0.1399977
0.00652396 | 0.1371705
0.006473848 | 0.1345115
0.006433026 | 0.1327457
0.006369288 | 0.1283762
0.00632582 | 0.1263628
0.006273669 | 0.1238269
0.006222271 | 0.1213682
0.006174299 | 0.118874
0.006134217 | 0.1174921
0.006068133 | 0.1131566
0.006028095 | 0.1107668
0.005976355 | 0.1080991
0.005929363 | 0.1057786
0.005880203 | 0.1032215
0.005830964 | 0.1016145
0.005773162 | 0.09867663
0.005722048 | 0.09679918
0.00567445 | 0.0949161
0.005624434 | 0.09252884
0.005574844 | 0.08988569
0.00551377 | 0.08698559
0.005479348 | 0.08626549
0.005428372 | 0.08425818
0.005375058 | 0.08210243
0.005323253 | 0.08024307
0.005296707 | 0.07979765
0.005224528 | 0.07702423
0.005175335 | 0.07539929
0.005127757 | 0.07365714
0.005079819 | 0.07188701
0.00503115 | 0.07041222
0.00498784 | 0.0689195
0.00491813 | 0.06714891
0.004874141 | 0.06588002
0.004823291 | 0.06452652
0.004774394 | 0.06342558
0.00472951 | 0.06239158
0.004686277 | 0.06117462
0.004625937 | 0.05940444
0.004574134 | 0.05809207
0.004527031 | 0.05705126
0.004478034 | 0.05578159
0.004431035 | 0.05504479
0.004371824 | 0.05323592
0.004328635 | 0.05211379
0.00427549 | 0.05051764
0.004225435 | 0.04937095
0.004175527 | 0.04793807
0.004146864 | 0.04752646
0.004071599 | 0.04546144
0.004024155 | 0.04424444
0.003976954 | 0.04333937
0.003932965 | 0.04225205
0.003877115 | 0.04089236
0.00382894 | 0.04004553
0.003772948 | 0.0389829
0.003731225 | 0.03782138
0.003676386 | 0.0366319
0.00362624 | 0.03533713
0.003574115 | 0.03447296
0.003528485 | 0.03334526
0.0034772 | 0.03230769
0.003430129 | 0.03134777
0.003375331 | 0.03065609
0.003324144 | 0.02948588
0.003280071 | 0.02916217
0.003226661 | 0.02779705
0.00317348 | 0.02692271
0.003125043 | 0.02613262
0.003077819 | 0.02556786
0.003027593 | 0.02484423
0.003007857 | 0.0247042
0.002912319 | 0.02300671
0.002878452 | 0.02316633
0.002825076 | 0.02230972
0.002777732 | 0.0216441
0.002732824 | 0.02091382
0.002674472 | 0.01994415
0.00261904 | 0.01941432
0.002572692 | 0.0186851
0.002525276 | 0.01806597
0.002477289 | 0.01763391
0.002431074 | 0.01718545
0.002381646 | 0.01644274
0.002318292 | 0.01577102
0.002271197 | 0.01518582
0.002230765 | 0.01482127
0.002181885 | 0.01403961
0.002136101 | 0.0139257
0.002066662 | 0.01297447
0.002029606 | 0.01268056
0.001973416 | 0.01200531
0.001926781 | 0.01143248
0.001875228 | 0.011391
0.001833877 | 0.0109307
0.001768118 | 0.01028192
0.001723183 | 0.009548523
0.001673479 | 0.009301121
0.00162525 | 0.008921656
0.001579286 | 0.00885653
0.001527228 | 0.008376143
0.001468363 | 0.007775255
0.001426761 | 0.00757586
0.00137594 | 0.006973984
0.001318745 | 0.006541994
0.001281836 | 0.006212937
0.001219052 | 0.006015671
0.001171447 | 0.005971147
0.001122201 | 0.005603765
0.001076714 | 0.005354816
0.001028887 | 0.004921701
0.0009754986 | 0.004592406
0.0009213595 | 0.004545762
0.0008761704 | 0.00453801
0.0008233493 | 0.004446709
0.0007759982 | 0.004229759
0.0007242561 | 0.004293531
0.0006771628 | 0.004171104
0.0006169965 | 0.004324487
0.0005714745 | 0.0045557
0.0005282555 | 0.004369038
0.0004761744 | 0.004250328
0.00042663 | 0.004213
0.0003849378 | 0.00433696
0.0003198193 | 0.004185115
0.0002720462 | 0.004123826
0.0002215351 | 0.003818705
0.0001826598 | 0.003948376
0.0001248091 | 0.003940036
8.102855e-05 | 0.003935143
2.008747e-05 | 0.003833093
-2.55585e-05 | 0.003895116
-7.73763e-05 | 0.003927153
-0.0001288254 | 0.003979027
-0.0001757825 | 0.004105107
-0.0002179735 | 0.003809989
-0.0002756073 | 0.003768838
-0.0003246677 | 0.003755197
-0.0003733886 | 0.003528315
-0.0004224125 | 0.003565213
-0.0004745823 | 0.003736754
-0.0005296529 | 0.003692989
-0.0005778835 | 0.003716034
-0.0006257806 | 0.003483487
-0.0006749572 | 0.003680786
-0.0007262207 | 0.003710613
-0.0007603051 | 0.003373969
-0.0008308478 | 0.003547722
-0.0008745501 | 0.003700504
-0.0009321112 | 0.00357566
-0.0009724229 | 0.003822396
-0.001023722 | 0.003600903
-0.001068706 | 0.003831323
-0.001129754 | 0.003917757
-0.001178553 | 0.003900008
-0.001230123 | 0.003909411
-0.001279042 | 0.003804785
-0.001326033 | 0.004012386
-0.001373767 | 0.003932568
-0.001425751 | 0.003887806
-0.001481491 | 0.003851555
-0.001531972 | 0.004322737
-0.001576619 | 0.004233246
-0.001623516 | 0.003832281
-0.001678174 | 0.00404136
-0.00172792 | 0.003660403
-0.001778267 | 0.003670235
-0.001827651 | 0.003864325
-0.001878767 | 0.003856323
-0.001918588 | 0.003976578
-0.001982493 | 0.004084188
-0.002034173 | 0.003940631
-0.00208194 | 0.003901547
-0.002130048 | 0.004142037
-0.002172556 | 0.004451655
-0.002224501 | 0.004004977
-0.002280624 | 0.003913083
-0.002328449 | 0.004179087
-0.002381854 | 0.004268631
-0.002430173 | 0.004195496
-0.002483611 | 0.004130403
-0.002531255 | 0.004106282
-0.002583533 | 0.004091464
-0.002627123 | 0.003759258
-0.002677959 | 0.003685105
-0.002724738 | 0.003584778
-0.002773659 | 0.003739059
-0.00283405 | 0.003936695
-0.002879133 | 0.003768469
-0.002930696 | 0.003797489
-0.002981669 | 0.003882358
-0.003028508 | 0.003731994
-0.003065744 | 0.003870499
-0.003139661 | 0.003739613
-0.003183543 | 0.003571314
-0.003227243 | 0.003677934
-0.003280711 | 0.003967637
-0.003328704 | 0.004011917
-0.003373267 | 0.00414699
-0.003437574 | 0.004275393
-0.003477223 | 0.00431929
-0.003529213 | 0.004042265
-0.003579259 | 0.003669277
-0.003630264 | 0.003573995
-0.00367807 | 0.003768469
-0.00373409 | 0.003600784
-0.003780912 | 0.00361193
-0.003831312 | 0.003608648
-0.003881208 | 0.003506565
-0.003927037 | 0.003540577
-0.003977991 | 0.003324842
-0.004028417 | 0.003390219
-0.004083002 | 0.003341211
-0.004130618 | 0.003565689
-0.004180142 | 0.003601966
-0.004215666 | 0.003476963
-0.004281231 | 0.003318622
-0.004329988 | 0.003404706
-0.004379415 | 0.003510698
-0.004429766 | 0.003433013
-0.004479952 | 0.003479908
-0.004519333 | 0.003168448
-0.004587398 | 0.003352615
-0.004632524 | 0.003299717
-0.004684224 | 0.003676059
-0.004726146 | 0.003774801
-0.004776093 | 0.003590681
-0.004823078 | 0.003465474
-0.004884762 | 0.003448649
-0.004933795 | 0.00352232
-0.004991219 | 0.003637022
-0.005024158 | 0.003531207
-0.005077998 | 0.003699117
-0.005137952 | 0.003541521
-0.005183828 | 0.003402903
-0.005236163 | 0.003275306
-0.005284106 | 0.003607592
-0.005331362 | 0.003309338
-0.005366116 | 0.003373289
-0.00543735 | 0.003506004
-0.005476291 | 0.003348804
-0.005531114 | 0.003266959
-0.005582438 | 0.003287521
-0.005633687 | 0.003335611
-0.005674412 | 0.003197904
-0.00573389 | 0.003200328
-0.005779415 | 0.003084886
-0.005829914 | 0.002822408
-0.005883828 | 0.002616544
-0.005929461 | 0.002999635
-0.005989831 | 0.002926168
-0.006031624 | 0.003053463
-0.006081662 | 0.003367154
-0.00612576 | 0.003188231
-0.006184389 | 0.002918483
-0.006219097 | 0.003122669
-0.006289121 | 0.003027341
-0.006332306 | 0.003162849
-0.006387168 | 0.003494996
-0.00643539 | 0.00362097
-0.006479291 | 0.003297611
-0.006518443 | 0.002867612
-0.006590265 | 0.002820744
-0.00663679 | 0.002896098
-0.00668174 | 0.002922226
-0.006734103 | 0.003030642
-0.006776838 | 0.003110282
-0.006816275 | 0.003345424
-0.00688435 | 0.003188713
-0.006935518 | 0.003146711
-0.006977726 | 0.003068933
-0.007034362 | 0.002890684
-0.007079238 | 0.002812239
-0.00713374 | 0.002974998
-0.007185626 | 0.002975665
-0.007232723 | 0.003200031
-0.007282911 | 0.003111648
-0.007332623 | 0.003058554
-0.007381509 | 0.003347042
-0.007439941 | 0.003371063
-0.007485076 | 0.00325444
-0.007537075 | 0.003066794
-0.007583733 | 0.003140002
-0.007630155 | 0.00322814
-0.007685299 | 0.002801166
-0.00774313 | 0.002970317
-0.007785639 | 0.003015442
-0.007827106 | 0.002576358
-0.007886386 | 0.002804197
-0.007933888 | 0.002655628
-0.00797221 | 0.002762545
-0.008046514 | 0.003240989
-0.008082979 | 0.003088518
-0.008127865 | 0.003445988
-0.008180626 | 0.003504406
-0.008232016 | 0.003266299
-0.008279025 | 0.003166751
-0.008336985 | 0.00295406
-0.008386719 | 0.002939157
-0.008440527 | 0.003376484
-0.008485722 | 0.003381681
-0.008527699 | 0.003339494
-0.008589963 | 0.003336873
-0.008628616 | 0.00351126
-0.008684121 | 0.003415641
-0.008729845 | 0.003442277
-0.008782144 | 0.003497908
-0.008829778 | 0.003139025
-0.008887541 | 0.003286465
-0.008940861 | 0.003181152
-0.008987324 | 0.002836182
-0.009033102 | 0.003165636
-0.009081703 | 0.003538708
-0.009130335 | 0.00378431
-0.009190166 | 0.003693815
-0.009237411 | 0.003684762
-0.009283178 | 0.003593124
-0.009331844 | 0.003746355
-0.009381148 | 0.003996935
-0.009442623 | 0.003960968
-0.009480445 | 0.003866564
-0.00953685 | 0.003833727
-0.00958671 | 0.003819537
-0.00963516 | 0.003754629
-0.009673375 | 0.00376003
-0.009735791 | 0.003866003
-0.009784372 | 0.003864623
-0.0098357 | 0.003664325
-0.009882485 | 0.004035814
-0.009934626 | 0.003881044
-0.009969027 | 0.00388218
-0.01004584 | 0.00391054
-0.01008252 | 0.003737982
-0.01013807 | 0.003886017
-0.01017975 | 0.003376273
-0.01023688 | 0.003283269
-0.01027774 | 0.003571618
-0.01033761 | 0.003527299
-0.01038361 | 0.003694495
-0.01043361 | 0.00359737
-0.01048253 | 0.003597865
-0.01053555 | 0.003477769
-0.01058452 | 0.003428338
-0.01063418 | 0.003433779
-0.01068693 | 0.003363859
-0.01073926 | 0.00319251
-0.01079119 | 0.00311217
-0.01082343 | 0.003216836
-0.01088407 | 0.003322709
-0.01093888 | 0.003416598
-0.01098533 | 0.003464054
-0.01103366 | 0.003360208
-0.01108345 | 0.00358944
-0.01112808 | 0.003481328
-0.01120696 | 0.003521838
-0.01123584 | 0.003486142
-0.01129412 | 0.003518734
-0.01133785 | 0.003363774
-0.01138472 | 0.003598057
-0.01143302 | 0.003581549
-0.01149135 | 0.003476844
-0.01153566 | 0.003350653
-0.01158815 | 0.003433423
-0.01163725 | 0.003419153
-0.01168046 | 0.003339989
-0.01174112 | 0.003457821
-0.01179113 | 0.003470875
-0.01183766 | 0.003477274
-0.01188748 | 0.003338339
-0.01193593 | 0.003291272
-0.01197027 | 0.003488961
-0.01204123 | 0.003431851
-0.01208534 | 0.003489271
-0.01213149 | 0.003531366
-0.01219056 | 0.003228992
-0.01223388 | 0.003418513
-0.01228541 | 0.003325363
-0.01234525 | 0.003300371
-0.01238744 | 0.003531537
-0.01243622 | 0.003553612
-0.01249185 | 0.003304458
-0.01253767 | 0.003630676
-0.01257648 | 0.003172317
-0.01264387 | 0.002988515
-0.01268796 | 0.003447177
-0.01273889 | 0.003572833
-0.01279079 | 0.003534496
-0.01283383 | 0.003500781
-0.01289392 | 0.00338773
-0.01293827 | 0.003337744
-0.01299045 | 0.003233713
-0.0130331 | 0.003230754
-0.01309336 | 0.003065044
-0.01312638 | 0.003303633
-0.01318923 | 0.003300965
-0.01323625 | 0.003259247
-0.01329194 | 0.003368792
-0.01333421 | 0.003230814
-0.01333316 | 0.003386527
-0.01332812 | 0.003402019
-0.01328622 | 0.003373593
-0.01324316 | 0.003305581
-0.01319805 | 0.003127522
-0.01315035 | 0.003213474
-0.01310278 | 0.003187894
-0.0130606 | 0.003432597
-0.01299766 | 0.003208555
-0.01295647 | 0.003111352
-0.01290033 | 0.003168375
-0.01285045 | 0.002908274
-0.01281616 | 0.003447877
-0.01274916 | 0.003337269
-0.01270079 | 0.003118919
-0.01265066 | 0.003185946
-0.0125994 | 0.002909555
-0.01254379 | 0.002894302
-0.01251124 | 0.00301834
-0.01243812 | 0.002855985
-0.01239132 | 0.002446858
-0.01234909 | 0.00239377
-0.01229028 | 0.002624422
-0.01224925 | 0.002740061
-0.01219143 | 0.002835066
-0.01214014 | 0.003242555
-0.0120958 | 0.003068716
-0.01204333 | 0.003052881
-0.01199271 | 0.002902496
-0.01195784 | 0.002950752
-0.01188306 | 0.002892797
-0.01183905 | 0.002960353
-0.01178896 | 0.002754971
-0.01173701 | 0.002709621
-0.01169121 | 0.002582182
-0.01165154 | 0.002811334
-0.01158145 | 0.002734495
-0.01153781 | 0.002790178
-0.0114886 | 0.002933702
-0.01143842 | 0.00301461
-0.01139112 | 0.002837806
-0.01133251 | 0.003078052
-0.01128653 | 0.002717162
-0.01123015 | 0.002938021
-0.01118148 | 0.002999991
-0.01113439 | 0.003053845
-0.0111112 | 0.002866226
-0.01103387 | 0.002853238
-0.0109849 | 0.002811665
-0.01093549 | 0.002622969
-0.01088402 | 0.002593262
-0.01083678 | 0.002671198
-0.01079646 | 0.002796042
-0.01072667 | 0.002839325
-0.01067737 | 0.002900126
-0.01063446 | 0.002445597
-0.01058074 | 0.002306827
-0.01053559 | 0.002587986
-0.01047956 | 0.002764063
-0.01043113 | 0.002668259
-0.01038373 | 0.002611751
-0.0103352 | 0.002459226
-0.01028495 | 0.002502813
-0.01024315 | 0.002566843
-0.01017569 | 0.002949563
-0.01013259 | 0.003055173
-0.0100816 | 0.002652214
-0.0100293 | 0.002781416
-0.009985104 | 0.00296681
-0.009938972 | 0.002866959
-0.009878182 | 0.00258092
-0.009827672 | 0.002573941
-0.009775101 | 0.00287961
-0.009730444 | 0.002469778
-0.009685746 | 0.002431651
-0.009635117 | 0.002902272
-0.009575474 | 0.002843994
-0.009526405 | 0.002792047
-0.009482419 | 0.002933425
-0.009427722 | 0.003049936
-0.009393746 | 0.003155176
-0.009321005 | 0.003059656
-0.009283472 | 0.002848979
-0.009231898 | 0.002643254
-0.009175558 | 0.002683803
-0.009134316 | 0.003048305
-0.00910044 | 0.003098634
-0.009019113 | 0.00286822
-0.008971202 | 0.003068881
-0.008933214 | 0.002965298
-0.008879361 | 0.003004217
-0.008831392 | 0.00324585
-0.008783372 | 0.003208522
-0.008728111 | 0.002907165
-0.008679637 | 0.002991261
-0.008625546 | 0.003230154
-0.008576495 | 0.003083843
-0.008539256 | 0.003364777
-0.008472244 | 0.00333126
-0.008429188 | 0.003408126
-0.008379609 | 0.003526896
-0.008322436 | 0.003411019
-0.008278777 | 0.003518384
-0.008234691 | 0.003220415
-0.008171832 | 0.003235978
-0.008121648 | 0.003281908
-0.008074348 | 0.003385491
-0.008028007 | 0.003175249
-0.007979983 | 0.003406845
-0.007923412 | 0.003213851
-0.007874697 | 0.003459168
-0.007823621 | 0.003418031
-0.007774589 | 0.003435489
-0.007727046 | 0.003371328
-0.007683485 | 0.003266603
-0.007623282 | 0.003309345
-0.007576921 | 0.003173116
-0.00752579 | 0.003189321
-0.00747302 | 0.003316852
-0.007419249 | 0.003416842
-0.007385833 | 0.003216974
-0.00732191 | 0.003197621
-0.007274681 | 0.003350792
-0.007227483 | 0.00354751
-0.007173002 | 0.003486333
-0.007132194 | 0.003116522
-0.007075728 | 0.003151228
-0.00701799 | 0.002963284
-0.006972943 | 0.002984071
-0.006919757 | 0.003230497
-0.006874024 | 0.003066616
-0.006827728 | 0.003175249
-0.006765299 | 0.003286366
-0.006719119 | 0.003120101
-0.006672637 | 0.003260145
-0.006625629 | 0.003273556
-0.006575766 | 0.003114085
-0.006522394 | 0.003257557
-0.006470763 | 0.003326909
-0.006421716 | 0.003288882
-0.006372922 | 0.003531861
-0.006320478 | 0.003339369
-0.006280903 | 0.003363351
-0.006214335 | 0.003386297
-0.006176256 | 0.003184335
-0.006117871 | 0.003062713
-0.006068724 | 0.00295746
-0.006025555 | 0.003089608
-0.005982887 | 0.003209955
-0.005912171 | 0.003234413
-0.005868842 | 0.003154252
-0.005825228 | 0.003246536
-0.005763916 | 0.003317651
-0.005720488 | 0.003471397
-0.005676103 | 0.003453271
-0.005614846 | 0.003174523
-0.005569932 | 0.003315644
-0.005521057 | 0.003343013
-0.005468454 | 0.003318245
-0.005429728 | 0.003251369
-0.005367914 | 0.003289746
-0.005323927 | 0.003318311
-0.00526889 | 0.003251165
-0.005217882 | 0.003067389
-0.005166359 | 0.003088888
-0.005132321 | 0.003246391
-0.005057594 | 0.00334269
-0.005018531 | 0.003321593
-0.00496692 | 0.003268227
-0.004914366 | 0.003484887
-0.004871082 | 0.003219616
-0.004817126 | 0.003204118
-0.004770454 | 0.003283328
-0.00471984 | 0.003336839
-0.004674345 | 0.003382493
-0.004615782 | 0.003295967
-0.0045703 | 0.003290077
-0.004516131 | 0.003362328
-0.004465942 | 0.003245479
-0.004418309 | 0.003350917
-0.00436881 | 0.003374966
-0.004320284 | 0.003659901
-0.004276651 | 0.003679572
-0.00421166 | 0.003568673
-0.004168807 | 0.003299955
-0.004120197 | 0.003596122
-0.004065856 | 0.003412405
-0.004019726 | 0.003567088
-0.003967245 | 0.003314079
-0.003916154 | 0.003546976
-0.003866753 | 0.00349804
-0.003814045 | 0.003544942
-0.003763885 | 0.003584778
-0.00373151 | 0.003553829
-0.003666418 | 0.003407446
-0.003611023 | 0.003626899
-0.003571133 | 0.003523284
-0.003518361 | 0.003864728
-0.003467235 | 0.003826966
-0.003424653 | 0.003579628
-0.003360449 | 0.003697592
-0.003318685 | 0.003508895
-0.003265767 | 0.003298925
-0.00321899 | 0.003448821
-0.003168932 | 0.003524756
-0.003115541 | 0.003415958
-0.003062896 | 0.003502127
-0.003014974 | 0.003670314
-0.002966221 | 0.003495075
-0.002912321 | 0.003344354
-0.002871105 | 0.003196801
-0.002809543 | 0.003179383
-0.00276618 | 0.003037866
-0.002716676 | 0.003133498
-0.002666528 | 0.003071852
-0.002616417 | 0.00338697
-0.002572997 | 0.002969663
-0.002514394 | 0.003233772
-0.002459369 | 0.003436011
-0.00241608 | 0.00341809
-0.002364663 | 0.003215739
-0.00231623 | 0.002948177
-0.002271755 | 0.003091265
-0.002213793 | 0.003020473
-0.002165549 | 0.002845948
-0.00211698 | 0.003019153
-0.002063523 | 0.00281943
-0.002020059 | 0.002833059
-0.001956301 | 0.002746189
-0.001912377 | 0.002648411
-0.001860277 | 0.002861689
-0.001813633 | 0.003243888
-0.001768669 | 0.00311627
-0.001707215 | 0.003277062
-0.001657844 | 0.003025881
-0.001609366 | 0.003190971
-0.001560679 | 0.003106287
-0.001509574 | 0.002982981
-0.001468053 | 0.00329005
-0.001408131 | 0.003276191
-0.001363564 | 0.003642324
-0.001311516 | 0.003429857
-0.001263822 | 0.003745853
-0.001212012 | 0.003531623
-0.001168419 | 0.003402434
-0.001103875 | 0.003488796
-0.00106538 | 0.003639551
-0.001011501 | 0.003446603
-0.0009618333 | 0.003094778
-0.0009159417 | 0.003240719
-0.0008661296 | 0.003512316
-0.0008113236 | 0.003818626
-0.0007574866 | 0.00429569
-0.0007066728 | 0.004727353
-0.000662734 | 0.004814625
-0.0006286157 | 0.00507169
-0.0005591508 | 0.005657375
-0.0005138646 | 0.006296739
-0.0004574261 | 0.006948946
-0.0004165817 | 0.007225141
-0.0003642162 | 0.007534045
-0.0003242552 | 0.008315771
-0.0002588301 | 0.009221264
-0.0002094989 | 0.01010085
-0.0001635597 | 0.01074245
-0.0001111968 | 0.011455
-6.662931e-05 | 0.01212482
-5.821154e-06 | 0.0127923
4.178305e-05 | 0.01336121
9.13304e-05 | 0.01419441
0.0001405192 | 0.01511996
0.0001867611 | 0.01584528
0.0002368473 | 0.01649022
0.0002901893 | 0.01763469
0.000340085 | 0.01806015
0.0003874703 | 0.01900572
0.000437067 | 0.01956516
0.0004872677 | 0.02037164
0.0005370281 | 0.02120676
0.0005892951 | 0.02192923
0.0006431553 | 0.02280883
0.0006905285 | 0.02333031
0.0007387998 | 0.02453141
0.0007813957 | 0.02530647
0.0008445318 | 0.02629724
0.0008886214 | 0.02720448
0.0009376287 | 0.02827387
0.000987807 | 0.02901004
0.001032543 | 0.02989584
0.001070612 | 0.03065493
0.001141022 | 0.03205113
0.00118949 | 0.03295113
0.001241248 | 0.03434242
0.0012896 | 0.03523212
0.00133623 | 0.03620703
0.001382723 | 0.03701689
0.001447248 | 0.03828504
0.001490734 | 0.03944123
0.001541263 | 0.0403134
0.001587785 | 0.04181696
0.001634567 | 0.04264803
0.001681481 | 0.04400502
0.001739239 | 0.045625
0.001790252 | 0.04713871
0.001844078 | 0.04882813
0.001890332 | 0.05048541
0.00193866 | 0.05191919
0.001992242 | 0.05403665
0.002040063 | 0.05592421
0.002089924 | 0.05730058
0.002140078 | 0.05901279
0.002187052 | 0.06096333
0.002229233 | 0.06250453
0.002294702 | 0.06525803
0.002336832 | 0.06695376
0.002387683 | 0.06884688
0.002440546 | 0.07124846
0.002487781 | 0.07317825
0.002538306 | 0.07515671
0.002588535 | 0.07727367
0.002641269 | 0.07920144
0.002686498 | 0.08112248
0.002734994 | 0.08338911
0.002787592 | 0.08521618
0.002839833 | 0.08768606
0.002884713 | 0.08924536
0.0029357 | 0.09175983
0.002988325 | 0.09376514
0.003042258 | 0.09623892
0.003080244 | 0.09779757
0.00314175 | 0.1011928
0.003190182 | 0.1031762
0.00323984 | 0.1053891
0.003282156 | 0.1075715
0.003332879 | 0.1096091
0.003378635 | 0.1113945
0.003446519 | 0.1144255
0.003487909 | 0.1161874
0.003539177 | 0.1188722
0.003590005 | 0.1211061
0.003633022 | 0.1229523
0.00368241 | 0.1254938
0.003740438 | 0.1282998
0.003787315 | 0.1309775
0.003837338 | 0.1333819
0.00388443 | 0.1360876
0.003931601 | 0.1386543
0.003987723 | 0.1415168
0.004035327 | 0.1444876
0.004087963 | 0.1468829
0.004133309 | 0.1499634
0.004184356 | 0.1525833
0.004229699 | 0.1553982
0.004284615 | 0.1590276
0.004332101 | 0.1618963
0.004384579 | 0.1652835
0.004430755 | 0.1684539
0.004484327 | 0.1720301
0.004515402 | 0.1740677
0.004586898 | 0.1796772
0.004632911 | 0.1823672
0.00468223 | 0.185742
0.004724186 | 0.188719
0.004782128 | 0.192534
0.004819013 | 0.1956244
0.004881235 | 0.1999292
0.004926553 | 0.2036789
0.004975014 | 0.2073623
0.005030553 | 0.2113463
0.005073167 | 0.2146667
0.005125548 | 0.2186435
0.005173029 | 0.2227208
0.005226573 | 0.2268291
0.005274583 | 0.2306527
0.005317955 | 0.2342332
0.005359014 | 0.2374614
0.00542885 | 0.2440333
0.005478252 | 0.2480257
0.005526541 | 0.2518305
0.005570202 | 0.2558959
0.005624165 | 0.2606489
0.005655962 | 0.26281
0.005735884 | 0.2703101
0.005770232 | 0.2736011
0.005817961 | 0.2779312
0.005866081 | 0.2823856
0.005914115 | 0.2867437
0.005950712 | 0.2902942
0.006017327 | 0.2962608
0.006071839 | 0.3010394
0.00611707 | 0.3050687
0.006164334 | 0.3093977
0.006205293 | 0.3128783
0.006263029 | 0.3192263
0.006310545 | 0.3236656
0.006360414 | 0.3287635
0.006412124 | 0.333614
0.00646021 | 0.3381406
0.006511077 | 0.3431464
0.006570689 | 0.3491115
0.006611917 | 0.3532304
0.006659959 | 0.3578241
0.006706245 | 0.3623777
0.006757358 | 0.3671903
0.006794009 | 0.3706844
0.006857704 | 0.3779799
0.006903023 | 0.3823079
0.006956514 | 0.3877985
0.007001258 | 0.3919926
0.007045851 | 0.3968244
0.007094982 | 0.4022713
0.007148461 | 0.4076261
0.007197445 | 0.4125018
0.00725016 | 0.4184327
0.007299462 | 0.4235859
0.007337484 | 0.4277663
0.007388739 | 0.4339455
0.007443213 | 0.4398308
0.00748896 | 0.4448344
0.00754309 | 0.450751
0.007597062 | 0.4569562
0.007625371 | 0.4591377
0.007686789 | 0.4669324
0.007737499 | 0.4726193
0.007783246 | 0.4778991
0.007833759 | 0.483758
0.007881582 | 0.4893034
0.007921397 | 0.4938222
0.007984275 | 0.5028225
0.008030751 | 0.5071721
0.008074024 | 0.5123378
0.008129648 | 0.518538
0.00817473 | 0.5239814
0.008226653 | 0.5298777
0.008276219 | 0.5365116
0.008326763 | 0.5421235
0.008366369 | 0.5471208
0.008421897 | 0.5535808
0.008460741 | 0.5580327
0.008510388 | 0.5639097
0.00856117 | 0.571175
0.008615831 | 0.5772173
0.008661883 | 0.583436
0.008711664 | 0.5893538
0.008746705 | 0.593851
0.008809989 | 0.6019763
0.008855699 | 0.6081117
0.008904866 | 0.6140537
0.008949668 | 0.6204499
0.008998791 | 0.6262434
0.009035183 | 0.630788
0.009102431 | 0.6405006
0.009145206 | 0.6463781
0.009197815 | 0.6526749
0.009238666 | 0.6585572
0.009290053 | 0.6653194
0.009329219 | 0.6709503
0.009387243 | 0.6792507
0.009430615 | 0.6856001
0.009480585 | 0.6918207
0.009533636 | 0.6987964
0.009572565 | 0.7044717
0.009625238 | 0.7114125
0.009678935 | 0.7192457
0.009725662 | 0.7263852
0.009769372 | 0.7325684
0.009819747 | 0.7396689
0.009856056 | 0.7447452
0.00992272 | 0.7543347
0.00996795 | 0.7606232
0.01000981 | 0.766891
0.01006131 | 0.7741778
0.01010677 | 0.7816301
0.01013834 | 0.7858004
0.0102112 | 0.7977625
0.01024793 | 0.8030155
0.010297 | 0.8103851
0.01034195 | 0.8174737
0.01039015 | 0.824932
0.01042931 | 0.8308805
0.01049186 | 0.841551
0.01053719 | 0.8483937
0.01058592 | 0.8553859
0.01062921 | 0.8625112
0.01067537 | 0.8696229
0.01071879 | 0.876905
0.0107779 | 0.886378
0.01082127 | 0.8933767
0.01086359 | 0.9004145
0.01091628 | 0.9083305
0.01095738 | 0.9155351
0.01101363 | 0.9254545
0.01105384 | 0.9312008
0.01110922 | 0.9403078
0.01115455 | 0.9467181
0.01119981 | 0.9540061
0.01123352 | 0.9598481
0.01130303 | 0.9715742
0.01134014 | 0.9777682
0.01138843 | 0.9852122
0.01143186 | 0.992564
0.01147723 | 1.001266
0.01152664 | 1.008748
0.01158341 | 1.018567
0.01162552 | 1.024889
0.01167133 | 1.033108
0.01171929 | 1.04069
0.01176174 | 1.047317
0.01180665 | 1.055079
0.01186168 | 1.064666
0.01190225 | 1.07263
0.0119537 | 1.080764
0.01200188 | 1.088101
0.01203536 | 1.094142
0.01209441 | 1.104541
0.01214071 | 1.112459
0.0121811 | 1.120759
0.0122314 | 1.129977
0.01228549 | 1.13795
0.01231949 | 1.143314
0.01238526 | 1.15625
0.01242344 | 1.162751
0.01246626 | 1.170225
0.01251548 | 1.178968
0.01256398 | 1.186949
0.01259762 | 1.192645
0.01265612 | 1.20331
0.01270041 | 1.211009
0.01274845 | 1.219935
0.01279838 | 1.228092
0.01283791 | 1.235239
0.01288646 | 1.243692
0.01294122 | 1.254006
0.01298161 | 1.260869
0.01302396 | 1.269592
0.0130763 | 1.277281
0.01311439 | 1.284756
0.01317324 | 1.296217
0.01321314 | 1.303211
0.01326217 | 1.311211
0.01330351 | 1.320447
0.01335228 | 1.328408
0.01337967 | 1.333216
0.01344993 | 1.348238
0.01349117 | 1.355244
0.01353614 | 1.364047
0.01358027 | 1.373258
0.01362534 | 1.381
0.01366908 | 1.389926
0.01372687 | 1.400642
0.01376979 | 1.409177
0.01381568 | 1.417256
0.01385824 | 1.425634
0.0139012 | 1.434074
0.01395193 | 1.443682
0.01400196 | 1.454316
0.01404361 | 1.46211
0.01408821 | 1.471953
0.0141316 | 1.480378
0.01418026 | 1.489082
0.01422559 | 1.499492
0.01426849 | 1.508458
0.01431593 | 1.518785
0.01436361 | 1.527351
0.01439964 | 1.536706
0.01443785 | 1.542921
0.01451252 | 1.559172
0.01454973 | 1.566267
0.01459101 | 1.57427
0.01463275 | 1.582885
0.01467712 | 1.592893
0.01471691 | 1.599789
0.01477626 | 1.612291
0.01482445 | 1.621639
0.01485993 | 1.629721
0.01490772 | 1.638858
0.01494946 | 1.64805
0.01500013 | 1.656661
0.01505166 | 1.666986
0.01509187 | 1.676447
0.01513719 | 1.685298
0.01517729 | 1.695763
0.01522011 | 1.702574
0.01526154 | 1.713131
0.0153149 | 1.724494
0.01536335 | 1.734976
0.01540287 | 1.743565
0.01545231 | 1.754609
0.01549041 | 1.762261
0.01554739 | 1.774687
0.01558825 | 1.784037
0.01563651 | 1.794187
0.01567662 | 1.80351
0.01572572 | 1.813445
0.01575715 | 1.820588
0.01581507 | 1.833326
0.0158598 | 1.842222
0.01589794 | 1.852461
0.01595206 | 1.863641
0.01598856 | 1.872175
0.01603766 | 1.884322
0.01608199 | 1.894233
0.01612558 | 1.903476
0.01616996 | 1.914385
0.01621613 | 1.925095
0.01625483 | 1.933788
0.01630576 | 1.945514
0.01635029 | 1.955761
0.01639335 | 1.966825
0.01644431 | 1.97627
0.01648711 | 1.985284
0.01651393 | 1.991207
0.016576 | 2.006756
0.01661716 | 2.015573
0.0166612 | 2.025768
0.01670994 | 2.036257
0.01675123 | 2.046773
0.01678583 | 2.053878
0.01684082 | 2.067757
0.01688198 | 2.078336
0.01692786 | 2.090165
0.01697722 | 2.100632
0.01701715 | 2.110266
0.01706433 | 2.120959
0.01711072 | 2.13254
0.01715679 | 2.143006
0.0171964 | 2.152253
0.01724234 | 2.163177
0.01727934 | 2.173034
0.01732829 | 2.185262
0.01737434 | 2.196
0.01741474 | 2.206551
0.01746656 | 2.217981
0.01750524 | 2.228415
0.01754517 | 2.238423
0.01759923 | 2.251918
0.01763552 | 2.261985
0.01768119 | 2.273041
0.0177281 | 2.284417
0.01777412 | 2.294891
0.01781382 | 2.304111
0.01786419 | 2.317218
0.01790648 | 2.327307
0.01794624 | 2.33821
0.01799055 | 2.348935
0.01803632 | 2.36001
0.01807191 | 2.369458
0.01812422 | 2.382847
0.01816548 | 2.394393
0.01820997 | 2.405654
0.01825517 | 2.417134
0.01829057 | 2.426485
0.01834633 | 2.441417
0.01838907 | 2.450949
0.01843288 | 2.462199
0.01847382 | 2.473315
0.01852196 | 2.486518
0.01855323 | 2.494199
0.01860854 | 2.511148
0.0186509 | 2.521266
0.01869246 | 2.532558
0.01873786 | 2.543976
0.01878119 | 2.556325
0.01881303 | 2.562172
0.01887221 | 2.581863
0.01891872 | 2.590713
0.01895463 | 2.601645
0.01900154 | 2.614054
0.01904871 | 2.624769
0.01908375 | 2.63496
0.01913248 | 2.650272
0.01917375 | 2.662124
0.01921986 | 2.672724
0.01926591 | 2.684534
0.01930225 | 2.695954
0.01935455 | 2.709591
0.01940051 | 2.72151
0.01944294 | 2.731985
0.01948551 | 2.743819
0.01952504 | 2.756493
0.01955618 | 2.766506
0.01961398 | 2.783286
0.01965857 | 2.795067
0.01970168 | 2.807953
0.01974424 | 2.81988
0.01979058 | 2.830894
0.01981591 | 2.839109
0.01988021 | 2.858807
0.01991713 | 2.869381
0.01996694 | 2.881793
0.02000485 | 2.893253
0.0200447 | 2.904311
0.02008434 | 2.916357
0.02013895 | 2.93132
0.02018418 | 2.943087
0.02022126 | 2.954297
0.0202661 | 2.967965
0.0203106 | 2.979181
0.02035969 | 2.993074
0.02039947 | 3.005703
0.02044637 | 3.018438
0.02048515 | 3.028649
0.02053253 | 3.043728
0.02055582 | 3.05132
0.02060885 | 3.067267
0.02065944 | 3.081631
0.02070579 | 3.09324
0.02075328 | 3.10584
0.0207908 | 3.11826
0.02082997 | 3.128719
0.02088739 | 3.146015
0.02092256 | 3.157964
0.02096813 | 3.170587
0.02100709 | 3.18373
0.02105483 | 3.19695
0.02108574 | 3.206756
0.02113985 | 3.223474
0.02118621 | 3.236206
0.02122658 | 3.248825
0.02127152 | 3.261542
0.02131038 | 3.273219
0.02136408 | 3.289864
0.02140664 | 3.301815
0.02144848 | 3.313822
0.02149002 | 3.32713
0.02153504 | 3.339848
0.02156998 | 3.350382
0.02163248 | 3.369829
0.02166981 | 3.38142
0.02171086 | 3.393805
0.02175864 | 3.407857
0.0217953 | 3.420977
0.02183921 | 3.434898
0.02189371 | 3.450308
0.02193384 | 3.463569
0.02197445 | 3.476106
0.02201222 | 3.487654
0.02205914 | 3.500451
0.02209984 | 3.515261
0.02214783 | 3.529132
0.02219527 | 3.541152
0.02223786 | 3.554552
0.02228498 | 3.568863
0.02232529 | 3.579514
0.02236701 | 3.593308
0.02240945 | 3.607872
0.02246355 | 3.62302
0.02250063 | 3.63474
0.02254744 | 3.647686
0.02257764 | 3.658124
0.02263781 | 3.676413
0.02268063 | 3.688149
0.02272087 | 3.701588
0.02276301 | 3.714795
0.02280478 | 3.728701
0.02283616 | 3.738619
0.02289889 | 3.758304
0.02294058 | 3.76996
0.02297993 | 3.784398
0.02302723 | 3.79714
0.02306616 | 3.811561
0.02312275 | 3.827483
0.02316526 | 3.841536
0.02320465 | 3.853296
0.02324575 | 3.867621
0.02329288 | 3.879826
0.0233359 | 3.892157
0.02337729 | 3.906332
0.02342078 | 3.920989
0.02346837 | 3.93433
0.02350844 | 3.949413
0.02355286 | 3.963207
0.02358896 | 3.97398
0.02364967 | 3.995077
0.02368515 | 4.005391
0.02373249 | 4.021174
0.0237712 | 4.034305
0.02381386 | 4.049268
0.02386054 | 4.063227
0.02391052 | 4.079558
0.02395612 | 4.094272
0.02399584 | 4.105544
0.02403993 | 4.119745
0.02408171 | 4.132906
0.02411594 | 4.144902
0.02417005 | 4.163798
0.02421222 | 4.177415
0.02426425 | 4.193299
0.02429634 | 4.206767
0.0243432 | 4.220675
0.02438496 | 4.238969
0.0244319 | 4.254396
0.0244737 | 4.269763
0.02451807 | 4.28387
0.02456178 | 4.299469
0.02459772 | 4.309766
0.02465554 | 4.330556
0.02469575 | 4.342998
0.02473678 | 4.358501
0.02477994 | 4.372596
0.02482595 | 4.386635
0.02485511 | 4.39507
0.02491416 | 4.418054
0.02496003 | 4.431381
0.02499988 | 4.445485
0.02504876 | 4.461037
0.02508958 | 4.476402
0.02512509 | 4.488626
0.02518491 | 4.508873
0.02521718 | 4.521578
0.02526381 | 4.536318
0.02530757 | 4.550518
0.02535149 | 4.563984
0.02540063 | 4.579954
0.02543981 | 4.595847
0.0254836 | 4.610378
0.02552599 | 4.625548
0.0255737 | 4.640352
0.02560422 | 4.651052
0.02566666 | 4.672194
0.02570395 | 4.683933
0.02574348 | 4.698293
0.02578937 | 4.713802
0.02583405 | 4.72897
0.02587996 | 4.743546
0.0259316 | 4.762539
0.02597075 | 4.774704
0.02601649 | 4.788447
0.02605642 | 4.803084
0.02610135 | 4.817401
0.02613247 | 4.829961
0.02618688 | 4.850217
0.02622997 | 4.863371
0.02627373 | 4.878651
0.02631842 | 4.894501
0.02636214 | 4.909895
0.02640797 | 4.926837
0.02645134 | 4.938685
0.02649234 | 4.95504
0.02654273 | 4.970258
0.026583 | 4.985483
0.02661731 | 4.994768
0.02667741 | 5.0184
0.02671605 | 5.030222
0.02676107 | 5.04552
0.02680442 | 5.05886
0.02684828 | 5.073355
0.02687972 | 5.085073
0.02694696 | 5.106155
0.0269774 | 5.117456
0.02702441 | 5.135443
0.02706436 | 5.149073
0.02710842 | 5.164767
0.02715253 | 5.18076
0.02720144 | 5.197383
0.02724252 | 5.212628
0.0272827 | 5.227424
0.02732922 | 5.243633
0.02736968 | 5.257251
0.02742045 | 5.27515
0.02745954 | 5.289633
0.02750612 | 5.306333
0.02755059 | 5.320267
0.02758994 | 5.336673
0.0276203 | 5.346525
0.02768292 | 5.367901
0.02772619 | 5.383513
0.02776743 | 5.398037
0.02781267 | 5.412746
0.02785471 | 5.42756
0.02789556 | 5.441496
0.02794885 | 5.461893
0.02798641 | 5.474173
0.02802655 | 5.489874
0.02807632 | 5.506482
0.02812083 | 5.521526
0.02815245 | 5.531661
0.02821214 | 5.554401
0.02825433 | 5.567348
0.0282929 | 5.5828
0.0283346 | 5.599814
0.02837696 | 5.613253
0.02842191 | 5.629793
0.02847158 | 5.647813
0.02851571 | 5.663245
0.02855685 | 5.678409
0.02860087 | 5.694763
0.02863455 | 5.706469
0.02867739 | 5.726674
0.02873106 | 5.744005
0.02877019 | 5.75997
0.02881818 | 5.7754
0.028858 | 5.790542
0.02889432 | 5.802019
0.02895496 | 5.82559
0.02899146 | 5.839209
0.02903267 | 5.855044
0.02908046 | 5.869947
0.02912153 | 5.885705
0.02915793 | 5.899833
0.02921001 | 5.922567
0.02925336 | 5.936222
0.0292923 | 5.950686
0.02933772 | 5.966807
0.02938572 | 5.981183
0.02941537 | 5.992998
0.02947665 | 6.016156
0.02951378 | 6.029326
0.02955567 | 6.04547
0.029605 | 6.061153
0.02964669 | 6.074807
0.0296868 | 6.090922
0.02973445 | 6.107988
0.02977764 | 6.122495
0.02982248 | 6.138656
0.02986119 | 6.152997
0.02989811 | 6.166285
0.02995461 | 6.187006
0.029994 | 6.20095
0.03004105 | 6.218283
0.03007726 | 6.233055
0.03012284 | 6.248721
0.03016183 | 6.259951
0.03021122 | 6.283434
0.03025114 | 6.296757
0.03029754 | 6.313569
0.03034316 | 6.329146
0.03038053 | 6.343717
0.03042742 | 6.360447
0.03047502 | 6.377395
0.03050865 | 6.393764
0.03055755 | 6.408784
0.03060024 | 6.42617
0.03064388 | 6.440239
0.0306942 | 6.460635
0.03073364 | 6.474148
0.03077605 | 6.490966
0.03082055 | 6.508151
0.03086116 | 6.523331
0.03089403 | 6.534118
0.0309453 | 6.556991
0.03099274 | 6.574289
0.03103581 | 6.587464
0.03107811 | 6.605276
0.03112059 | 6.620657
0.03116004 | 6.633969
0.03120931 | 6.654501
0.03124984 | 6.668853
0.03129259 | 6.68508
0.03133868 | 6.70249
0.03137962 | 6.720515
0.03142499 | 6.736085
0.03146581 | 6.752111
0.03151268 | 6.76858
0.03155175 | 6.784417
0.03159248 | 6.800029
0.03163641 | 6.817669
0.03168337 | 6.837793
0.0317259 | 6.852081
0.03176681 | 6.867935
0.0318114 | 6.883819
0.03185328 | 6.900679
0.03189051 | 6.913925
0.03194611 | 6.936835
0.03198077 | 6.949815
0.03203094 | 6.967006
0.03206526 | 6.982174
0.03211297 | 6.997946
0.03214334 | 7.011169
0.03219419 | 7.033108
0.03223942 | 7.050329
0.0322754 | 7.066449
0.03232477 | 7.083013
0.03235743 | 7.095692
0.03241329 | 7.118856
0.03245383 | 7.133924
0.03249364 | 7.15157
0.03254219 | 7.168353
0.03258243 | 7.184887
0.03261557 | 7.196194
0.03267581 | 7.222829
0.03271081 | 7.235774
0.03275539 | 7.252527
0.03279762 | 7.271143
0.03284088 | 7.287074
0.0328719 | 7.29763
0.03293417 | 7.322929
0.03296843 | 7.335489
0.03301012 | 7.352834
0.03305918 | 7.369829
0.03309711 | 7.385146
0.03313554 | 7.401917
0.03318862 | 7.421721
0.03322744 | 7.437546
0.0332704 | 7.453986
0.03330944 | 7.469521
0.03335212 | 7.485275
0.03339775 | 7.504329
0.03343685 | 7.519355
0.03348211 | 7.536292
0.03352103 | 7.553228
0.03357022 | 7.572081
0.03360272 | 7.584446
0.0336572 | 7.609349
0.03369997 | 7.621661
0.03374327 | 7.637379
0.0337843 | 7.65522
0.03382492 | 7.672654
0.03386214 | 7.687881
0.03391471 | 7.706888
0.03395071 | 7.724079
0.03399271 | 7.739643
0.03404003 | 7.758425
0.03407516 | 7.771015
0.03411966 | 7.791387
0.03416355 | 7.81021
0.03420858 | 7.826431
0.03424699 | 7.843421
0.03429311 | 7.860015
0.03433269 | 7.874598
0.03438498 | 7.897353
0.03442583 | 7.911629
0.03446832 | 7.927436
0.03450417 | 7.943391
0.03455189 | 7.959517
0.03457594 | 7.969902
0.03464048 | 7.997808
0.03467633 | 8.010108
0.03472204 | 8.028919
0.03476737 | 8.044922
0.0348043 | 8.060191
0.03484939 | 8.077518
0.03489779 | 8.095672
0.03493883 | 8.110918
0.03497661 | 8.127003
0.03502398 | 8.14336
0.03506002 | 8.158924
0.03511376 | 8.180923
0.03515302 | 8.194081
0.03519711 | 8.211023
0.03523303 | 8.226032
0.0352813 | 8.243607
0.03531812 | 8.257824
0.03536522 | 8.280284
0.03540877 | 8.29615
0.03545088 | 8.313477
0.035496 | 8.329461
0.0355369 | 8.346285
0.03557687 | 8.362636
0.03563237 | 8.383866
0.03566678 | 8.398408
0.03570729 | 8.411755
0.03574763 | 8.4291
0.03579269 | 8.445279
0.03582945 | 8.460767
0.03588039 | 8.481743
0.03592183 | 8.499064
0.03596118 | 8.515953
0.03600171 | 8.534936
0.03604195 | 8.549306
0.0360891 | 8.56966
0.03612735 | 8.586455
0.03617885 | 8.603244
0.03621589 | 8.620458
0.03626082 | 8.635538
0.03629593 | 8.644379
0.03635453 | 8.665035
0.03639642 | 8.676212
0.03643748 | 8.689902
0.03648173 | 8.704313
0.03652213 | 8.720345
0.03657424 | 8.734928
0.03661902 | 8.757252
0.03665166 | 8.768145
0.0366962 | 8.784721
0.03673367 | 8.802627
0.03677834 | 8.81883
0.03682339 | 8.83381
0.03686686 | 8.856329
0.0369106 | 8.871745
0.03695142 | 8.888463
0.03699445 | 8.904714
0.03704071 | 8.923306
0.03708187 | 8.939196
0.03712373 | 8.956251
0.03716732 | 8.973075
0.03721283 | 8.990089
0.03725129 | 9.006008
0.03728615 | 9.019592
0.03734496 | 9.043199
0.03737842 | 9.05738
0.03742247 | 9.073051
0.03746179 | 9.088361
0.03751134 | 9.106013
0.03754545 | 9.11777
0.03759548 | 9.140058
0.0376336 | 9.156131
0.03768096 | 9.174351
0.03771899 | 9.189862
0.03776524 | 9.206864
0.03780036 | 9.226858
0.03784787 | 9.246166
0.037892 | 9.264333
0.03792757 | 9.281512
0.0379736 | 9.30027
0.03800514 | 9.309631
0.03805965 | 9.336833
0.03810652 | 9.35432
0.03814444 | 9.370145
0.03818574 | 9.386129
0.03822607 | 9.403048
0.03826382 | 9.416555
0.03831463 | 9.440268
0.03835898 | 9.456105
0.03839501 | 9.472586
0.03844341 | 9.490806
0.03848426 | 9.506525
0.03853426 | 9.525833
0.03857351 | 9.539623
0.03861399 | 9.556932
0.03865616 | 9.574561
0.03869818 | 9.59161
0.03873456 | 9.607086
0.03879439 | 9.633809
0.03882796 | 9.647109
0.03887108 | 9.665636
0.03891202 | 9.681627
0.03895416 | 9.697895
0.03898796 | 9.709226
0.03904592 | 9.735163
0.03908099 | 9.750928
0.03912691 | 9.767569
0.03916515 | 9.78256
0.03921216 | 9.798089
0.03925548 | 9.81298
0.03929731 | 9.83159
0.03933712 | 9.849597
0.03938354 | 9.868544
0.03942452 | 9.882908
0.0394658 | 9.895717
0.0395071 | 9.914097
0.03955318 | 9.933405
0.03959395 | 9.951684
0.03963559 | 9.967136
0.03967825 | 9.983617
0.03971551 | 9.996586
0.03977274 | 10.02155
0.03980735 | 10.03562
0.03984883 | 10.05427
0.03989239 | 10.07221
0.03994051 | 10.08961
0.03997255 | 10.10252
0.04002752 | 10.12737
0.04006546 | 10.14026
0.04011048 | 10.1578
0.04014677 | 10.17468
0.04018798 | 10.1922
0.04023287 | 10.20925
0.04028048 | 10.22867
0.04031413 | 10.24248
0.04035774 | 10.26127
0.04040392 | 10.28017
0.0404371 | 10.29438
0.04048895 | 10.31603
0.04052695 | 10.33248
0.04057387 | 10.35308
0.04061327 | 10.36983
0.04065388 | 10.38614
0.04069394 | 10.40015
0.04074881 | 10.42446
0.04078676 | 10.44064
0.04082899 | 10.45516
0.04087188 | 10.47231
0.04091206 | 10.48923
0.04094291 | 10.50218
0.04100169 | 10.52603
0.04104339 | 10.54273
0.04108366 | 10.55788
0.04113115 | 10.57439
0.04116589 | 10.58824
0.04120832 | 10.60533
0.04125691 | 10.62238
0.04129791 | 10.63854
0.04133661 | 10.65209
0.04138463 | 10.67103
0.04142237 | 10.68542
0.04146397 | 10.70309
0.04150738 | 10.72088
0.04155509 | 10.73856
0.04159465 | 10.75536
0.04163611 | 10.77093
0.04166935 | 10.7819
0.04173086 | 10.80745
0.04176735 | 10.82177
0.04180929 | 10.83976
0.0418545 | 10.8582
0.04189138 | 10.87352
0.04193935 | 10.88991
0.04198346 | 10.90794
0.0420243 | 10.92098
0.04206108 | 10.93749
0.042107 | 10.95634
0.04215101 | 10.97318
0.04219361 | 10.99212
0.04224055 | 11.00805
0.04227922 | 11.02428
0.04231776 | 11.03903
0.04236794 | 11.05816
0.04240773 | 11.07088
0.04245388 | 11.09153
0.04249102 | 11.10927
0.04253329 | 11.12827
0.04257873 | 11.14548
0.04261773 | 11.15998
0.04265493 | 11.17462
0.04270353 | 11.19861
0.04274822 | 11.21479
0.04278754 | 11.22906
0.04282932 | 11.24581
0.04287106 | 11.26357
0.04290484 | 11.27658
0.04296185 | 11.30057
0.04300193 | 11.31482
0.04304396 | 11.33406
0.04309135 | 11.35035
0.04312648 | 11.36236
0.04316944 | 11.38095
0.04321422 | 11.3972
0.0432604 | 11.41533
0.04330232 | 11.42834
0.04334307 | 11.44549
0.04337505 | 11.46063
0.04343295 | 11.48533
0.04347611 | 11.49849
0.04351246 | 11.51366
0.0435544 | 11.53279
0.04359295 | 11.5498
0.04363862 | 11.56695
0.04368575 | 11.58544
0.04372507 | 11.6013
0.04377336 | 11.62003
0.04381151 | 11.63421
0.04384632 | 11.64864
0.04389292 | 11.66733
0.04393875 | 11.68679
0.04397575 | 11.70348
0.04402362 | 11.72265
0.04406292 | 11.73794
0.04410335 | 11.75104
0.04415622 | 11.77556
0.04418861 | 11.78953
0.04423738 | 11.80641
0.04428029 | 11.8227
0.04431893 | 11.83884
0.04435595 | 11.85202
0.04441069 | 11.87547
0.04444623 | 11.89012
0.04449637 | 11.90758
0.04453226 | 11.92135
0.04456884 | 11.93671
0.0446114 | 11.95564
0.044662 | 11.97738
0.04470495 | 11.99339
0.04474731 | 12.01034
0.04478596 | 12.0265
0.04482187 | 12.04183
0.04486777 | 12.06314
0.04491247 | 12.08145
0.04495613 | 12.09818
0.0449994 | 12.11299
0.04503608 | 12.1332
0.04507253 | 12.14548
0.0451312 | 12.16976
0.04516835 | 12.18275
0.04521606 | 12.20055
0.04524808 | 12.21552
0.04529054 | 12.23289
0.04533772 | 12.25045
0.04538268 | 12.27012
0.04541939 | 12.28382
0.04546711 | 12.30168
0.04550916 | 12.31674
0.04554755 | 12.33158
0.04559054 | 12.34863
0.04563431 | 12.36693
0.04568357 | 12.38521
0.04571874 | 12.39925
0.04576341 | 12.41697
0.04579809 | 12.42996
0.04584461 | 12.45265
0.04588838 | 12.47056
0.04592773 | 12.48652
0.04596761 | 12.50572
0.04601621 | 12.52396
0.04605406 | 12.54088
0.0461068 | 12.56195
0.04614702 | 12.57701
0.04618148 | 12.59073
0.04623105 | 12.61047
0.04626331 | 12.62342
0.04629108 | 12.63016
0.04636095 | 12.66478
0.04639547 | 12.67601
0.04643658 | 12.69371
0.04648709 | 12.70864
0.04652444 | 12.72122
0.04655731 | 12.73487
0.04661184 | 12.75637
0.04665157 | 12.77024
0.04669368 | 12.7861
0.04673876 | 12.80194
0.04677301 | 12.81576
0.0468265 | 12.83623
0.04686358 | 12.85234
0.04690582 | 12.86883
0.04695528 | 12.88563
0.04699931 | 12.90155
0.04702513 | 12.91408
0.04708381 | 12.9375
0.04711808 | 12.95018
0.04716047 | 12.96855
0.04720416 | 12.98589
0.04724875 | 13.0034
0.04728646 | 13.01656
0.04733035 | 13.03585
0.04737555 | 13.05172
0.04742294 | 13.06905
0.04746399 | 13.08281
0.0475004 | 13.09612
0.04754446 | 13.11548
0.04758714 | 13.13292
0.04763245 | 13.1491
0.04768007 | 13.16734
0.04771641 | 13.18388
0.0477492 | 13.19538
0.0477964 | 13.21707
0.04784387 | 13.23281
0.04788415 | 13.2502
0.04792969 | 13.26666
0.0479727 | 13.28159
0.04800979 | 13.29545
0.04806035 | 13.31878
0.0481022 | 13.33205
0.04814163 | 13.34784
0.04818433 | 13.3648
0.04822321 | 13.38066
0.04826377 | 13.39688
0.0483184 | 13.4185
0.04835163 | 13.42993
0.04840086 | 13.44672
0.04843978 | 13.46299
0.0484845 | 13.47811
0.04852012 | 13.49373
0.04856549 | 13.51083
0.04861072 | 13.52883
0.04865306 | 13.54621
0.04869101 | 13.56094
0.04873244 | 13.57892
0.04878478 | 13.59885
0.04881881 | 13.6127
0.04886386 | 13.62906
0.04890709 | 13.64562
0.04895031 | 13.66081
0.04898864 | 13.67313
0.0490357 | 13.69507
0.04907673 | 13.71003
0.0491194 | 13.72432
0.04916305 | 13.74212
0.04920342 | 13.75874
0.04924847 | 13.77658
0.04929154 | 13.79434
0.04933155 | 13.8084
0.04937971 | 13.82434
0.04941417 | 13.83767
0.04945783 | 13.85601
0.04950216 | 13.87363
0.04953984 | 13.8891
0.04958395 | 13.90741
0.04962818 | 13.92474
0.04966915 | 13.93948
0.04970767 | 13.95187
0.04975555 | 13.97458
0.04979788 | 13.9901
0.04984119 | 14.00901
0.04988475 | 14.02392
0.04992672 | 14.03768
0.0499571 | 14.04817
0.05001791 | 14.07418
0.0500579 | 14.08858
0.05009872 | 14.10156
0.05013618 | 14.11707
0.05018083 | 14.13697
0.05022555 | 14.15195
0.05026918 | 14.16891
0.0503117 | 14.18433
0.05034733 | 14.19879
0.05039707 | 14.21685
0.05043419 | 14.23144
0.05048158 | 14.25063
0.05051972 | 14.26578
0.05056677 | 14.28684
0.05060798 | 14.30122
0.05064661 | 14.31812
0.05068413 | 14.3287
0.05074052 | 14.35245
0.05077191 | 14.36406
0.05082255 | 14.38325
0.05086053 | 14.39719
0.05090796 | 14.41243
0.05094652 | 14.42508
0.05098848 | 14.44412
0.05103287 | 14.45912
0.05107755 | 14.47662
0.0511148 | 14.49193
0.05115748 | 14.50748
0.05120786 | 14.52698
0.05124907 | 14.543
0.05128551 | 14.55661
0.05133144 | 14.57389
0.05137411 | 14.58818
0.05140792 | 14.6047
0.0514562 | 14.62579
0.05150079 | 14.64162
0.05154067 | 14.65819
0.0515867 | 14.67514
0.05162642 | 14.69205
0.0516609 | 14.70631
0.05171862 | 14.7315
0.05175368 | 14.74455
0.05179908 | 14.75971
0.05184025 | 14.77392
0.05188306 | 14.79003
0.05192066 | 14.80583
0.05196519 | 14.82634
0.05200882 | 14.84141
0.05204857 | 14.85727
0.05209309 | 14.8729
0.05213463 | 14.88619
0.05217889 | 14.90588
0.05222156 | 14.92026
0.05226329 | 14.93611
0.05230937 | 14.95284
0.05234861 | 14.96855
0.05238148 | 14.98272
0.05243674 | 15.00591
0.0524748 | 15.02043
0.05251858 | 15.03835
0.05255741 | 15.05189
0.05260588 | 15.06867
0.05263989 | 15.0808
0.05269034 | 15.10359
0.05272919 | 15.119
0.05277341 | 15.13597
0.05281259 | 15.14964
0.0528551 | 15.16632
0.05290158 | 15.18637
0.0529425 | 15.20148
0.05298816 | 15.21766
0.05302896 | 15.23106
0.05307064 | 15.24452
0.05310453 | 15.25705
0.05316055 | 15.28038
0.0531989 | 15.29182
0.05324334 | 15.30855
0.05328269 | 15.32297
0.05333019 | 15.3394
0.05336942 | 15.35101
0.05341694 | 15.36849
0.05345921 | 15.38504
0.05349317 | 15.40023
0.0535433 | 15.41887
0.05358168 | 15.43177
0.05362701 | 15.44887
0.05366872 | 15.46472
0.0537129 | 15.48189
0.05375866 | 15.49744
0.05379507 | 15.51176
0.05384067 | 15.52806
0.05389249 | 15.54923
0.05393196 | 15.5616
0.05397111 | 15.57576
0.05401471 | 15.59123
0.05405582 | 15.6052
0.05409709 | 15.6224
0.05414481 | 15.64136
0.05418592 | 15.6558
0.05422458 | 15.67067
0.05426756 | 15.68785
0.05431032 | 15.70335
0.05435546 | 15.72102
0.05439562 | 15.73578
0.05443838 | 15.74969
0.05448006 | 15.76788
0.05452389 | 15.78443
0.05455933 | 15.79557
0.05460822 | 15.81669
0.05465335 | 15.83342
0.05469648 | 15.84673
0.05473514 | 15.86238
0.05477789 | 15.87581
0.05481288 | 15.8908
0.05486798 | 15.91141
0.05491184 | 15.92565
0.05495004 | 15.94141
0.05499539 | 15.9571
0.05503486 | 15.97052
0.05507976 | 15.98727
0.05512268 | 16.00257
0.05516344 | 16.01802
0.0552064 | 16.03371
0.05524868 | 16.048
0.05529152 | 16.06343
0.05534424 | 16.08371
0.05537517 | 16.09697
0.05542085 | 16.11436
0.05546641 | 16.12857
0.05550911 | 16.14383
0.05555553 | 16.15994
0.05559466 | 16.17771
0.0556427 | 16.19275
0.05567698 | 16.20487
0.05572308 | 16.22041
0.05576412 | 16.2346
0.05580369 | 16.24926
0.05585088 | 16.26927
0.05589056 | 16.2883
0.05593887 | 16.30319
0.05598173 | 16.31962
0.05601825 | 16.33018
0.05606245 | 16.34972
0.05610504 | 16.36396
0.05614605 | 16.38222
0.05619056 | 16.39509
0.05623475 | 16.41207
0.05627531 | 16.42202
0.05632826 | 16.44169
0.05636818 | 16.45678
0.05641094 | 16.47004
0.05644923 | 16.48479
0.05649793 | 16.49956
0.056543 | 16.51528
0.05658267 | 16.53039
0.0566209 | 16.54545
0.05666587 | 16.55792
0.05670662 | 16.5755
0.0567528 | 16.5907
0.05680266 | 16.60958
0.05683877 | 16.62138
0.05688394 | 16.63626
0.05692035 | 16.6506
0.05696638 | 16.66711
0.05700228 | 16.68138
0.05706023 | 16.70074
0.05709684 | 16.71399
0.05714003 | 16.72831
0.05718905 | 16.74434
0.05722473 | 16.75844
0.0572623 | 16.77061
0.05731511 | 16.79245
0.05735139 | 16.80423
0.05739729 | 16.8207
0.05743663 | 16.83537
0.05748154 | 16.85265
0.05751498 | 16.86444
0.05757192 | 16.88919
0.057614 | 16.89991
0.05765562 | 16.91416
0.05769465 | 16.93034
0.05774111 | 16.94594
0.057786 | 16.96312
0.05782724 | 16.97885
0.05787149 | 16.99156
0.05791066 | 17.00695
0.05795927 | 17.02273
0.05799352 | 17.03126
0.05804399 | 17.0517
0.05808629 | 17.06699
0.05812619 | 17.08062
0.0581703 | 17.09683
0.05821375 | 17.11162
0.05824627 | 17.12157
0.05830449 | 17.14257
0.05834522 | 17.15509
0.05838439 | 17.16815
0.05843078 | 17.18442
0.05847239 | 17.19906
0.05850861 | 17.20816
0.05856143 | 17.23104
0.0586069 | 17.24364
0.05864427 | 17.25794
0.05868834 | 17.27474
0.05873384 | 17.28979
0.05878406 | 17.30595
0.05882424 | 17.31616
0.05886106 | 17.32816
0.05890559 | 17.34397
0.05894889 | 17.35861
0.05899421 | 17.37306
0.05904176 | 17.39437
0.05907953 | 17.40563
0.05911924 | 17.42408
0.05916416 | 17.43923
0.05920784 | 17.4539
0.05923873 | 17.45971
0.05930129 | 17.48724
0.05933849 | 17.49758
0.05937985 | 17.51246
0.05942396 | 17.52821
0.05946611 | 17.54186
0.05950425 | 17.55402
0.05955238 | 17.57444
0.05959997 | 17.58698
0.05964138 | 17.60142
0.0596872 | 17.61463
0.0597245 | 17.62728
0.05976326 | 17.64078
0.05981025 | 17.65901
0.05985887 | 17.67536
0.05989919 | 17.68648
0.05995067 | 17.70163
0.05997839 | 17.71323
0.06003545 | 17.73486
0.06007438 | 17.74566
0.06011801 | 17.75864
0.06015935 | 17.77479
0.06020253 | 17.78926
0.06023949 | 17.80034
0.06029277 | 17.82086
0.06033416 | 17.83472
0.06038244 | 17.84664
0.06041647 | 17.86028
0.06046291 | 17.87573
0.06050697 | 17.88949
0.06055617 | 17.90785
0.06059535 | 17.9205
0.06064218 | 17.93428
0.06068209 | 17.94855
0.06072751 | 17.95968
0.06076718 | 17.97483
0.06081079 | 17.99029
0.06085435 | 18.00535
0.06090131 | 18.01768
0.06094686 | 18.03193
0.06097657 | 18.04124
0.06102861 | 18.06239
0.06107706 | 18.07893
0.06112007 | 18.09116
0.0611648 | 18.10369
0.06120958 | 18.11816
0.06124259 | 18.12699
0.06129476 | 18.1486
0.06133668 | 18.16413
0.06137492 | 18.17827
0.06142232 | 18.19376
0.06145951 | 18.20631
0.06150191 | 18.2208
0.06155256 | 18.23732
0.06159285 | 18.25189
0.06163809 | 18.26641
0.06168386 | 18.28064
0.06172153 | 18.2925
0.06176799 | 18.31015
0.06181281 | 18.32342
0.06185602 | 18.33669
0.06189747 | 18.35146
0.06194101 | 18.36502
0.0619802 | 18.37544
0.06203448 | 18.39612
0.06207575 | 18.40859
0.06212123 | 18.42352
0.06216629 | 18.43495
0.0621988 | 18.44775
0.06224716 | 18.46159
0.06229041 | 18.47673
0.06233813 | 18.49376
0.06237773 | 18.5045
0.06242067 | 18.52034
0.06245834 | 18.53182
0.06251406 | 18.55216
0.06255747 | 18.56612
0.062601 | 18.58053
0.06264557 | 18.59347
0.06268969 | 18.6062
0.06272473 | 18.6129
0.06277679 | 18.63395
0.06281888 | 18.64659
0.0628589 | 18.66063
0.06290694 | 18.67481
0.06294456 | 18.68579
0.06299001 | 18.69887
0.06303742 | 18.7185
0.06308321 | 18.73102
0.06312871 | 18.74388
0.06317602 | 18.75749
0.06321558 | 18.77021
0.06326211 | 18.78702
0.06330275 | 18.79852
0.06334557 | 18.81365
0.06338788 | 18.82487
0.06343433 | 18.84068
0.06347254 | 18.85144
0.06352174 | 18.87119
0.06356498 | 18.88453
0.06360223 | 18.89644
0.06364739 | 18.91106
0.06369425 | 18.9276
0.06374695 | 18.94064
0.06378856 | 18.95249
0.06383026 | 18.96449
0.06387331 | 18.97783
0.06391305 | 18.99204
0.06394977 | 19.00294
0.06400098 | 19.01896
0.06404825 | 19.03447
0.06409245 | 19.04751
0.06413848 | 19.06272
0.06418045 | 19.07577
0.06421977 | 19.0866
0.0642753 | 19.10479
0.06431011 | 19.11468
0.06435818 | 19.13164
0.06440088 | 19.14182
0.06444423 | 19.15619
0.06448217 | 19.16886
0.06453914 | 19.18969
0.06457787 | 19.20108
0.06462543 | 19.21377
0.06466738 | 19.22701
0.06470831 | 19.23797
0.06475182 | 19.25205
0.06479947 | 19.27016
0.06484696 | 19.28397
0.06489189 | 19.29587
0.06493069 | 19.30807
0.06497028 | 19.31772
0.06501698 | 19.33434
0.06506705 | 19.34977
0.06510852 | 19.36352
0.06514938 | 19.37656
0.06519508 | 19.39088
0.0652272 | 19.40131
0.06528284 | 19.4211
0.06532993 | 19.43347
0.06537234 | 19.448
0.06541909 | 19.46047
0.06546236 | 19.47499
0.06550052 | 19.48341
0.06555454 | 19.50549
0.06559152 | 19.51347
0.0656418 | 19.52804
0.06567776 | 19.54043
0.06572786 | 19.55252
0.06576817 | 19.56542
0.06581715 | 19.5815
0.06586283 | 19.59426
0.06590752 | 19.60535
0.06594366 | 19.61704
0.06599306 | 19.63274
0.06604788 | 19.65189
0.06608455 | 19.66103
0.06613139 | 19.67537
0.066175 | 19.68728
0.06621844 | 19.69926
0.06625581 | 19.70917
0.06630814 | 19.72871
0.06635017 | 19.73724
0.06639588 | 19.74993
0.06643516 | 19.7618
0.06648153 | 19.77793
0.06652818 | 19.79268
0.06657562 | 19.80588
0.06661325 | 19.81883
0.06665827 | 19.83421
0.06670944 | 19.84816
0.06674871 | 19.85656
0.06679618 | 19.87599
0.06684079 | 19.88777
0.06688275 | 19.90226
0.06693154 | 19.91417
0.06697128 | 19.92642
0.06701305 | 19.9401
0.06706373 | 19.95784
0.06710423 | 19.9677
0.06714945 | 19.9828
0.06719774 | 19.99433
0.06723841 | 20.00684
0.0672805 | 20.01719
0.0673311 | 20.03431
0.06737867 | 20.04597
0.06742194 | 20.05819
0.06746337 | 20.0706
0.06750413 | 20.07972
0.06755823 | 20.09897
0.0676012 | 20.10932
0.06764532 | 20.12199
0.06768987 | 20.13594
0.06773917 | 20.1519
0.06777599 | 20.16093
0.06783295 | 20.17837
0.06786972 | 20.18679
0.06791601 | 20.19837
0.06796078 | 20.21108
0.06800234 | 20.22181
0.06804524 | 20.23364
0.0680906 | 20.25057
0.06813804 | 20.26305
0.06818234 | 20.27449
0.06822969 | 20.2884
0.06827637 | 20.30285
0.06832247 | 20.31624
0.06836523 | 20.32836
0.06841108 | 20.34027
0.0684544 | 20.35456
0.06850122 | 20.36717
0.0685431 | 20.37885
0.06859692 | 20.39649
0.06863508 | 20.40647
0.06868208 | 20.41929
0.0687231 | 20.43207
0.06877008 | 20.44539
0.06881128 | 20.45711
0.06885745 | 20.47038
0.06890669 | 20.48387
0.0689467 | 20.49453
0.06899449 | 20.50943
0.06903638 | 20.51563
0.06908868 | 20.53405
0.0691327 | 20.54334
0.06917783 | 20.5558
0.06922087 | 20.56547
0.06926843 | 20.58126
0.06930694 | 20.59052
0.06936151 | 20.61283
0.06940609 | 20.62395
0.06944929 | 20.63446
0.06950061 | 20.64795
0.06953449 | 20.6577
0.06957703 | 20.66713
0.06963566 | 20.68615
0.06967513 | 20.69498
0.06972134 | 20.70921
0.06976689 | 20.72089
0.06980863 | 20.72923
0.06985285 | 20.74348
0.06989806 | 20.75733
0.0699503 | 20.7697
0.06998946 | 20.78022
0.07004087 | 20.79298
0.07008254 | 20.80237
0.07013534 | 20.82026
0.07017631 | 20.82843
0.07021876 | 20.84132
0.07026313 | 20.85337
0.07031051 | 20.86377
0.07034788 | 20.87254
0.07040648 | 20.89273
0.0704517 | 20.90335
0.07049452 | 20.9163
0.07053761 | 20.92585
0.07058504 | 20.93843
0.07063231 | 20.95083
0.07068017 | 20.96225
0.0707225 | 20.97325
0.07076764 | 20.98559
0.07080975 | 20.99821
0.07085166 | 21.00765
0.07090635 | 21.02538
0.07095006 | 21.03474
0.07099636 | 21.04605
0.07104003 | 21.05989
0.07108459 | 21.0707
0.07112764 | 21.07811
0.07118289 | 21.09996
0.07122724 | 21.10783
0.07126406 | 21.12002
0.07131157 | 21.13223
0.07135903 | 21.1456
0.07139542 | 21.1523
0.07145518 | 21.17262
0.07150005 | 21.18074
0.07154136 | 21.19244
0.07158798 | 21.20624
0.07163047 | 21.21559
0.07167284 | 21.22504
0.07172782 | 21.24119
0.07177 | 21.25223
0.07181312 | 21.263
0.07186036 | 21.27593
0.07189272 | 21.28083
0.07195887 | 21.30215
0.0719957 | 21.31099
0.07204521 | 21.32258
0.0720899 | 21.33346
0.07213296 | 21.34521
0.07217725 | 21.35341
0.07223021 | 21.37127
0.07227201 | 21.38038
0.07231685 | 21.39106
0.0723651 | 21.40333
0.07240709 | 21.4148
0.07244913 | 21.4239
0.07250375 | 21.43868
0.07254903 | 21.45208
0.0725952 | 21.46062
0.07263821 | 21.47265
0.07267803 | 21.48085
0.07272736 | 21.49618
0.07277833 | 21.51081
0.07281759 | 21.52071
0.0728622 | 21.53277
0.07291143 | 21.54564
0.07294629 | 21.55246
0.07300801 | 21.56816
0.07304985 | 21.57874
0.07309281 | 21.58881
0.07314179 | 21.60414
0.07318642 | 21.61201
0.07321403 | 21.6137
0.07328072 | 21.64093
0.07332443 | 21.64668
0.07336532 | 21.65915
0.07341179 | 21.67189
0.07345961 | 21.68392
0.07350881 | 21.69532
0.07355253 | 21.70717
0.07359601 | 21.71678
0.07364212 | 21.72719
0.07368724 | 21.73815
0.07372731 | 21.74699
0.07378032 | 21.76253
0.07382697 | 21.77248
0.07387548 | 21.78543
0.07391353 | 21.79451
0.07396463 | 21.8073
0.07400366 | 21.81093
0.07406316 | 21.83096
0.07410321 | 21.84121
0.07414749 | 21.85106
0.07419507 | 21.86271
0.07423514 | 21.87268
0.07428145 | 21.88505
0.07433327 | 21.89666
0.07437591 | 21.90712
0.07442076 | 21.91843
0.07446836 | 21.93118
0.07451048 | 21.93715
0.07455868 | 21.95191
0.07460157 | 21.96206
0.0746494 | 21.97274
0.0746964 | 21.98499
0.07474243 | 21.99673
0.07477893 | 22.00206
0.07484133 | 22.02159
0.07487989 | 22.02916
0.07492263 | 22.03802
0.07496908 | 22.05019
0.07501349 | 22.05948
0.0750545 | 22.07219
0.07510804 | 22.08548
0.07514993 | 22.09644
0.07520323 | 22.10737
0.07524547 | 22.1182
0.07528315 | 22.12693
0.07533271 | 22.14028
0.07538239 | 22.15075
0.07543049 | 22.16152
0.075472 | 22.17081
0.07551315 | 22.18221
0.07555636 | 22.18796
0.07561392 | 22.2086
0.07565728 | 22.21744
0.07570186 | 22.22575
0.07575285 | 22.23784
0.07579198 | 22.24645
0.075836 | 22.25283
0.07588859 | 22.27051
0.07592784 | 22.2784
0.075979 | 22.29134
0.07602611 | 22.30128
0.07606567 | 22.3082
0.07612068 | 22.32182
0.07616165 | 22.33056
0.07620448 | 22.34094
0.07625245 | 22.35251
0.07630403 | 22.3633
0.07633243 | 22.36655
0.07639065 | 22.38635
0.07643616 | 22.39539
0.0764772 | 22.40478
0.07652546 | 22.41721
0.07656976 | 22.42522
0.07660801 | 22.43142
0.07666238 | 22.4503
0.07671097 | 22.4596
0.07675657 | 22.46998
0.07679749 | 22.47918
0.07684046 | 22.4892
0.0768917 | 22.5017
0.07694453 | 22.51443
0.07698395 | 22.52015
0.07703222 | 22.53216
0.07707105 | 22.54
0.07711948 | 22.55159
0.0771689 | 22.56425
0.07721071 | 22.57396
0.0772601 | 22.58556
0.0772993 | 22.5932
0.07734472 | 22.60542
0.07739041 | 22.61533
0.07745004 | 22.63213
0.07748719 | 22.63854
0.07753463 | 22.64844
0.07757946 | 22.6567
0.07761745 | 22.66471
0.07765717 | 22.67138
0.07771448 | 22.68733
0.07775931 | 22.69641
0.07780664 | 22.70773
0.07785091 | 22.71951
0.07788975 | 22.72512
0.07793781 | 22.73932
0.07798677 | 22.75174
0.07803188 | 22.76204
0.07808249 | 22.77114
0.07812136 | 22.77893
0.07817209 | 22.78704
0.07822418 | 22.8012
0.07826202 | 22.80654
0.07831139 | 22.81736
0.07835161 | 22.82533
0.07840002 | 22.83409
0.07843727 | 22.83865
0.07849407 | 22.85889
0.07853432 | 22.86656
0.07858511 | 22.87613
0.078629 | 22.8858
0.07867277 | 22.8959
0.07870901 | 22.9011
0.07876167 | 22.91728
0.07880865 | 22.92426
0.0788545 | 22.93617
0.07889942 | 22.94564
0.0789393 | 22.95299
0.0789929 | 22.96639
0.07903899 | 22.97409
0.07908359 | 22.98606
0.07912692 | 22.99389
0.07917043 | 23.00434
0.07921135 | 23.01266
0.07926944 | 23.02838
0.07931382 | 23.03652
0.07935184 | 23.04542
0.07940702 | 23.05381
0.07944739 | 23.06474
0.07949092 | 23.07117
0.07954102 | 23.08449
0.07958577 | 23.09208
0.07963 | 23.10274
0.07967321 | 23.11309
0.07972464 | 23.12214
0.07976066 | 23.12857
0.07980932 | 23.14104
0.07985615 | 23.15146
0.07990252 | 23.16089
0.07994639 | 23.16939
0.07998746 | 23.17712
0.08003676 | 23.1907
0.08008494 | 23.20028
0.08013029 | 23.2111
0.08017778 | 23.2187
0.08021936 | 23.22769
0.08026203 | 23.23472
0.08031111 | 23.24842
0.08035906 | 23.25948
0.08040172 | 23.26774
0.08044843 | 23.27686
0.08048952 | 23.28468
0.08053974 | 23.29399
0.08058477 | 23.30413
0.08063079 | 23.31364
0.08067337 | 23.32405
0.08072145 | 23.33293
0.08075415 | 23.33405
0.08081148 | 23.35199
0.08085454 | 23.36149
0.08089995 | 23.37152
0.08094753 | 23.38102
0.08099288 | 23.38987
0.08103775 | 23.39783
0.08108752 | 23.40986
0.08112902 | 23.41822
0.08117695 | 23.42773
0.08122116 | 23.43617
0.08126163 | 23.44502
0.08131348 | 23.45556
0.08135579 | 23.46346
0.08139959 | 23.47468
0.08144505 | 23.4838
0.08148708 | 23.4924
0.08153313 | 23.49709
0.08158356 | 23.51223
0.08163033 | 23.5213
0.0816765 | 23.5288
0.08171845 | 23.53657
0.08176397 | 23.54672
0.08180684 | 23.55358
0.08186153 | 23.5661
0.08190339 | 23.57371
0.08194543 | 23.58369
0.08199201 | 23.59109
0.08203905 | 23.60076
0.08208233 | 23.60948
0.08212551 | 23.6181
0.08217732 | 23.62774
0.08221887 | 23.63667
0.08226457 | 23.64515
0.08230668 | 23.65025
0.08236089 | 23.6678
0.08240703 | 23.6724
0.08244954 | 23.6806
0.0824882 | 23.68957
0.08253752 | 23.69905
0.082571 | 23.70087
0.08263278 | 23.72099
0.08267414 | 23.72451
0.08271702 | 23.73542
0.08276533 | 23.744
0.08281221 | 23.75117
0.08285918 | 23.75816
0.08290494 | 23.76763
0.08295272 | 23.77707
0.08299119 | 23.78396
0.08303965 | 23.79385
0.08307279 | 23.79512
0.08313676 | 23.81238
0.0831781 | 23.81952
0.08322229 | 23.82798
0.08326647 | 23.83513
0.08331254 | 23.84561
0.08335286 | 23.84802
0.08340486 | 23.86518
0.08344694 | 23.87012
0.08349344 | 23.87888
0.08353912 | 23.88891
0.08358385 | 23.89766
0.08363085 | 23.90218
0.08368081 | 23.91731
0.08372562 | 23.92441
0.08377324 | 23.9307
0.08381736 | 23.93885
0.08385858 | 23.94797
0.08390763 | 23.95669
0.08395483 | 23.96735
0.08399558 | 23.97398
0.08404046 | 23.98183
0.08408837 | 23.99069
0.08412977 | 23.99724
0.08418561 | 24.00817
0.08422565 | 24.01646
0.08427025 | 24.02322
0.08431697 | 24.03394
0.08436368 | 24.03842
0.08440194 | 24.0451
0.08446247 | 24.05961
0.0845038 | 24.06586
0.084546 | 24.07254
0.08459079 | 24.07983
0.0846355 | 24.08895
0.08467904 | 24.09524
0.0847305 | 24.10589
0.0847693 | 24.11363
0.08481901 | 24.12335
0.08486467 | 24.12944
0.08491 | 24.13631
0.08495525 | 24.14753
0.08500091 | 24.15662
0.08505168 | 24.16355
0.08509561 | 24.17077
0.08514203 | 24.17945
0.08518024 | 24.17982
0.08523407 | 24.1976
0.08527785 | 24.20243
0.0853245 | 24.20886
0.08536921 | 24.2176
0.0854161 | 24.22448
0.08546006 | 24.23588
0.08550913 | 24.24452
0.08555258 | 24.25138
0.08559837 | 24.25727
0.08564575 | 24.26487
0.08568731 | 24.27197
0.08574098 | 24.28354
0.08578605 | 24.28996
0.08583018 | 24.29717
0.08588036 | 24.30505
0.08592702 | 24.31243
0.08596266 | 24.31486
0.08601945 | 24.32975
0.08606416 | 24.33282
0.08610636 | 24.34143
0.08615116 | 24.3466
0.08619757 | 24.35498
0.08623822 | 24.35968
0.08630062 | 24.37498
0.08634179 | 24.3811
0.08639056 | 24.38866
0.08643209 | 24.39516
0.08648117 | 24.40179
0.08652544 | 24.4099
0.08657131 | 24.41928
0.08661828 | 24.42832
0.08666424 | 24.43444
0.08671428 | 24.44259
0.08674949 | 24.44438
0.08679915 | 24.45793
0.08684393 | 24.46415
0.08689631 | 24.4726
0.08694043 | 24.47937
0.08698513 | 24.48796
0.08703173 | 24.49193
0.08707769 | 24.50358
0.08712267 | 24.50991
0.08716826 | 24.52063
0.08721718 | 24.52774
0.08725816 | 24.53393
0.08731284 | 24.54467
0.0873594 | 24.55113
0.08739779 | 24.55745
0.08744754 | 24.56685
0.08749382 | 24.57186
0.08753404 | 24.57777
0.08758533 | 24.58846
0.08763866 | 24.59783
0.0876813 | 24.6048
0.08773115 | 24.61059
0.08777076 | 24.61733
0.08781007 | 24.62024
0.08787308 | 24.63594
0.08791538 | 24.63986
0.0879591 | 24.64658
0.08800414 | 24.65201
0.08805118 | 24.65922
0.08809987 | 24.66588
0.0881477 | 24.67339
0.08819234 | 24.68114
0.08824111 | 24.6909
0.08828713 | 24.6966
0.08833239 | 24.70212
0.08837428 | 24.70906
0.08842205 | 24.71971
0.08846896 | 24.72682
0.08851432 | 24.73331
0.0885639 | 24.74149
0.0886044 | 24.74474
0.08866399 | 24.75885
0.08870675 | 24.76189
0.08875509 | 24.76931
0.08879588 | 24.77562
0.08883836 | 24.77827
0.08888899 | 24.78878
0.08894147 | 24.79562
0.08898464 | 24.80282
0.08903372 | 24.80838
0.08908212 | 24.81578
0.0891211 | 24.81771
0.08917122 | 24.82995
0.08922382 | 24.83593
0.08926703 | 24.84212
0.089311 | 24.84782
0.08936694 | 24.85531
0.08939864 | 24.85432
0.089459 | 24.86804
0.08949817 | 24.87231
0.08955158 | 24.88121
0.08959665 | 24.88812
0.08963866 | 24.89451
0.08968422 | 24.89983
0.08973814 | 24.91285
0.08978951 | 24.91883
0.08983208 | 24.92471
0.08987553 | 24.93174
0.08992003 | 24.93694
0.08997043 | 24.94569
0.09002266 | 24.95539
0.09006759 | 24.95981
0.09011766 | 24.96501
0.09016139 | 24.97096
0.09021275 | 24.9764
0.09026468 | 24.9867
0.0903047 | 24.98867
0.09034829 | 24.99465
0.09039503 | 25.00119
0.09044245 | 25.00743
0.09048384 | 25.01087
0.090543 | 25.02512
0.090587 | 25.03004
0.09063303 | 25.03402
0.09067845 | 25.04196
0.09072346 | 25.04797
0.09077652 | 25.0539
0.09082168 | 25.06179
0.09087387 | 25.06857
0.09092287 | 25.07412
0.09096119 | 25.07986
0.09101185 | 25.08645
0.09106236 | 25.09603
0.0911129 | 25.10036
0.09115542 | 25.10568
0.09120448 | 25.11008
0.09124934 | 25.11644
0.09129017 | 25.11972
0.09134958 | 25.13176
0.09139077 | 25.13571
0.0914408 | 25.14211
0.09148482 | 25.14705
0.09153703 | 25.15517
0.09157755 | 25.15774
0.09163152 | 25.1684
0.09168117 | 25.17452
0.09172814 | 25.17795
0.09177257 | 25.18387
0.09181789 | 25.18795
0.09185687 | 25.19408
0.09191798 | 25.20515
0.09196447 | 25.21042
0.09200903 | 25.21495
0.09205763 | 25.22172
0.09210551 | 25.22683
0.09215782 | 25.23441
0.09220087 | 25.2391
0.09224937 | 25.24423
0.09229752 | 25.2515
0.09234429 | 25.25837
0.09238771 | 25.25694
0.09244083 | 25.2722
0.09248464 | 25.2772
0.09253409 | 25.28135
0.09258835 | 25.2895
0.09262964 | 25.29248
0.09266822 | 25.29508
0.09273113 | 25.30874
0.09277874 | 25.31358
0.09282137 | 25.31735
0.09287115 | 25.32319
0.09291785 | 25.32846
0.09296657 | 25.33264
0.09301261 | 25.33866
0.09305946 | 25.34483
0.09311009 | 25.35118
0.09315972 | 25.35672
0.09320382 | 25.36012
0.09325859 | 25.37001
0.0933063 | 25.37389
0.09335365 | 25.37899
0.09339646 | 25.38477
0.09344493 | 25.39175
0.09348695 | 25.39371
0.09353813 | 25.40458
0.09358737 | 25.40922
0.0936408 | 25.41513
0.09368236 | 25.41976
0.09373405 | 25.42516
0.09377354 | 25.4258
0.09383701 | 25.44012
0.09388332 | 25.44197
0.09393154 | 25.44701
0.0939732 | 25.45147
0.09402254 | 25.45643
0.09406039 | 25.46054
0.09412205 | 25.46938
0.09416441 | 25.47344
0.09421449 | 25.47967
0.09426291 | 25.48428
0.09430847 | 25.48868
0.09436164 | 25.49754
0.09441202 | 25.50253
0.09445345 | 25.50575
0.09450597 | 25.51199
0.09455248 | 25.51663
0.0945989 | 25.52206
0.0946485 | 25.52886
0.0946986 | 25.53341
0.09474774 | 25.53785
0.09479269 | 25.54362
0.09484175 | 25.54787
0.0948925 | 25.55238
0.09494229 | 25.55775
0.09498781 | 25.56256
0.09503483 | 25.56673
0.0950859 | 25.574
0.09512941 | 25.57514
0.09518552 | 25.58533
0.09523349 | 25.59153
0.09527614 | 25.59575
0.0953278 | 25.60098
0.09537274 | 25.60686
0.09542159 | 25.61252
0.0954768 | 25.62012
0.09551772 | 25.62511
0.0955713 | 25.62945
0.09561741 | 25.63332
0.09566558 | 25.63779
0.09570238 | 25.63854
0.09576656 | 25.64907
0.0958132 | 25.65382
0.09586589 | 25.65873
0.0959087 | 25.66131
0.09595066 | 25.66209
0.0960068 | 25.67028
0.09605547 | 25.67693
0.09610687 | 25.68293
0.09615182 | 25.68537
0.09620709 | 25.69219
0.09623943 | 25.68997
0.09629673 | 25.70192
0.09634201 | 25.70573
0.09639604 | 25.71188
0.0964436 | 25.71582
0.09649412 | 25.72191
0.09653679 | 25.72211
0.09658844 | 25.73256
0.09663709 | 25.73541
0.09668967 | 25.74112
0.09673757 | 25.74508
0.09677836 | 25.74567
0.09683731 | 25.7547
0.09688509 | 25.75566
0.09693186 | 25.75899
0.09698174 | 25.76161
0.09702593 | 25.76603
0.09706324 | 25.76727
0.09713093 | 25.77936
0.09717797 | 25.77994
0.09722751 | 25.78216
0.09728009 | 25.78634
0.09732338 | 25.78799
0.0973757 | 25.79416
0.09742629 | 25.79835
0.09747349 | 25.80107
0.09752298 | 25.80571
0.09757191 | 25.80919
0.09761901 | 25.81172
0.09766939 | 25.81905
0.09771925 | 25.82195
0.09777117 | 25.82554
0.09781662 | 25.8289
0.09786426 | 25.8321
0.09791053 | 25.83237
0.09796765 | 25.84067
0.09801251 | 25.84073
0.09806029 | 25.84436
0.09811508 | 25.84831
0.09815707 | 25.84913
0.09820368 | 25.85157
0.09826126 | 25.85975
0.09830724 | 25.86391
0.09835322 | 25.86648
0.09840571 | 25.8735
0.0984567 | 25.87301
0.09850722 | 25.87831
0.09855169 | 25.88211
0.09860153 | 25.88497
0.09865128 | 25.88827
0.0987057 | 25.89169
0.09874834 | 25.89413
0.0988039 | 25.90252
0.09884909 | 25.90249
0.09889157 | 25.90638
0.09894812 | 25.91212
0.09899849 | 25.91555
0.09903804 | 25.9167
0.09909492 | 25.92491
0.0991434 | 25.92749
0.0991922 | 25.93077
0.09923942 | 25.9346
0.09928884 | 25.93791
0.09934263 | 25.94686
0.09939444 | 25.94981
0.09944177 | 25.95169
0.09949144 | 25.95498
0.09953837 | 25.95809
0.09957551 | 25.95678
0.09963773 | 25.96657
0.09968145 | 25.96845
0.09973633 | 25.97309
0.09978061 | 25.9761
0.09982804 | 25.97838
0.09987581 | 25.98089
0.09993402 | 25.98826
0.09998054 | 25.99132
0.1000314 | 25.99417
0.1000831 | 25.99773
0.1001264 | 25.99834
0.1001794 | 26.00613
0.1002236 | 26.00777
0.1002826 | 26.0127
0.1003241 | 26.01452
0.1003777 | 26.01907
0.1004255 | 26.02105
0.1004825 | 26.02951
0.1005245 | 26.03116
0.1005746 | 26.03376
0.1006234 | 26.03843
0.1006733 | 26.04143
0.1007174 | 26.04267
0.1007724 | 26.05223
0.1008203 | 26.0544
0.100871 | 26.05755
0.1009242 | 26.06072
0.1009563 | 26.06014
0.1010147 | 26.06839
0.1010737 | 26.07177
0.1011215 | 26.07434
0.1011638 | 26.07767
0.1012196 | 26.08219
0.1012589 | 26.08073
0.1013199 | 26.08986
0.1013619 | 26.08979
0.1014213 | 26.09401
0.1014599 | 26.09473
0.1015138 | 26.09688
0.1015506 | 26.09384
0.1016175 | 26.10591
0.1016604 | 26.10616
0.1017144 | 26.10963
0.1017618 | 26.11193
0.1018109 | 26.11103
0.1018604 | 26.10921
0.1019123 | 26.1109
0.1019653 | 26.11244
0.1020103 | 26.11417
0.1020599 | 26.11677
0.1021038 | 26.11624
0.1021613 | 26.12177
0.1022101 | 26.12173
0.1022558 | 26.12162
0.1023072 | 26.12354
0.1023619 | 26.12457
0.1023942 | 26.12123
0.1024658 | 26.13279
0.1025047 | 26.13198
0.1025601 | 26.13389
0.1026057 | 26.13593
0.1026537 | 26.13837
0.1027083 | 26.14193
0.1027606 | 26.14397
0.102812 | 26.14543
0.1028602 | 26.14499
0.1029089 | 26.14779
0.1029585 | 26.14909
0.1030126 | 26.15483
0.1030603 | 26.155
0.1031045 | 26.1533
0.1031568 | 26.15537
0.1032043 | 26.15542
0.1032513 | 26.15669
0.1033145 | 26.16487
0.1033511 | 26.1625
0.1034053 | 26.16392
0.1034548 | 26.166
0.103504 | 26.16601
0.1035515 | 26.16719
0.1036083 | 26.17241
0.1036628 | 26.17473
0.1037038 | 26.17482
0.1037529 | 26.17816
0.1038032 | 26.17832
0.103866 | 26.18228
0.1039098 | 26.18216
0.1039588 | 26.18231
0.1040011 | 26.16429
0.1040601 | 26.15087
0.1041045 | 26.14271
0.1041583 | 26.14609
0.1042128 | 26.13842
0.1042622 | 26.11842
0.1043136 | 26.11057
0.1043687 | 26.09722
0.104412 | 26.06901
0.1044907 | 25.98479
0.1046045 | 25.69074
0.104748 | 25.41069
0.1048426 | 25.28423
0.1049254 | 25.19602
0.1050499 | 25.02005
0.1051546 | 24.89438
0.1052795 | 24.73151
0.1054137 | 24.55471
0.1056638 | 24.15455
0.106126 | 23.34856
0.1072425 | 20.78467
0.1083639 | 18.21924
0.1088623 | 17.22856
0.1092117 | 16.56894
0.1094702 | 16.10706
0.1097029 | 15.69557
0.1098329 | 15.52843
0.1099404 | 15.39116
0.1100501 | 15.26022
0.1101387 | 15.17558
0.110222 | 15.0932
0.1103106 | 15.01672
0.1103842 | 14.96952
0.110444 | 14.93774
0.1105055 | 14.91727
0.1105631 | 14.90118
0.1106101 | 14.88675
0.1106818 | 14.87619
0.1107305 | 14.85382
0.1107924 | 14.83867
0.1108519 | 14.81214
0.1109666 | 14.6667
0.1110791 | 14.54596
0.111166 | 14.47608
0.1112436 | 14.41205
0.1113245 | 14.34351
0.1114175 | 14.24688
0.1115063 | 14.15018
0.1115923 | 14.08157
0.1116576 | 14.05416
0.111719 | 14.03384
0.1117749 | 14.00881
0.1118321 | 13.9871
0.1118851 | 13.96978
0.1119482 | 13.962
0.1120051 | 13.94634
0.1120529 | 13.94317
0.1121093 | 13.94091
0.1121888 | 13.86597
0.1122462 | 13.8317
0.1123134 | 13.82855
0.1123722 | 13.7972
0.1124314 | 13.7842
0.1124822 | 13.77894
0.1125352 | 13.76897
0.1125836 | 13.7565
0.1126522 | 13.74525
0.1127044 | 13.71924
0.1127659 | 13.69707
0.1128257 | 13.68205
0.1128844 | 13.66271
0.11294 | 13.65624
0.112995 | 13.65205
0.1130428 | 13.65113
0.1130924 | 13.64949
0.1131426 | 13.64637
0.1131856 | 13.6354
0.1132441 | 13.64262
0.1132942 | 13.63902
0.1133459 | 13.642
0.1133876 | 13.64679
0.1134369 | 13.65398
0.113479 | 13.6585
0.1135389 | 13.67025
0.1135795 | 13.67384
0.1136348 | 13.66161
0.1136952 | 13.64949
0.1137489 | 13.62712
0.113794 | 13.6222
0.1138573 | 13.62611
0.1139048 | 13.62844
0.1139465 | 13.6297
0.1139987 | 13.63374
0.1140371 | 13.63006
0.1141028 | 13.63097
0.1141461 | 13.62851
0.1141967 | 13.63354
0.1142436 | 13.63841
0.1142969 | 13.64468
0.1143401 | 13.63889
0.1144005 | 13.63406
0.1144534 | 13.62488
0.1145018 | 13.62753
0.1145463 | 13.63341
0.1145962 | 13.64066
0.1146423 | 13.64573
0.11469 | 13.65643
0.1147383 | 13.66254
0.1147907 | 13.65532
0.1148417 | 13.6564
0.1148808 | 13.65568
0.1149386 | 13.6597
0.1149845 | 13.66525
0.115038 | 13.66897
0.1150948 | 13.65293
0.115149 | 13.63077
0.1152272 | 13.56776
0.1152856 | 13.56043
0.1153516 | 13.52648
0.115428 | 13.47338
0.1154805 | 13.45622
0.1155346 | 13.44591
0.1155798 | 13.43323
0.1156442 | 13.44355
0.115686 | 13.4407
0.1157395 | 13.44188
0.115791 | 13.44494
0.1158374 | 13.4448
0.1158804 | 13.44118
0.1159384 | 13.44965
0.1159819 | 13.4528
0.1160265 | 13.45754
0.1160726 | 13.46455
0.1161194 | 13.46926
0.1161716 | 13.47046
0.1162215 | 13.47581
0.1162709 | 13.4835
0.1163194 | 13.48268
0.1163616 | 13.48629
0.1164066 | 13.4797
0.1164725 | 13.48548
0.1165106 | 13.48726
0.116572 | 13.48821
0.1166147 | 13.48541
0.1166736 | 13.47144
0.1167218 | 13.45924
0.1167786 | 13.4646
0.1168298 | 13.47067
0.1168715 | 13.47687
0.1169192 | 13.4824
0.1169628 | 13.4879
0.117017 | 13.49678
0.117061 | 13.50351
0.1171059 | 13.50902
0.1171511 | 13.51843
0.1172049 | 13.52244
0.1172454 | 13.50497
0.1173073 | 13.51413
0.1173508 | 13.51949
0.1173961 | 13.5275
0.1174477 | 13.53703
0.1174922 | 13.54426
0.1175382 | 13.54611
0.1176031 | 13.52552
0.1176583 | 13.51173
0.1177193 | 13.48693
0.1177803 | 13.4659
0.1178186 | 13.46694
0.1178718 | 13.4702
0.1179291 | 13.47406
0.1179793 | 13.4731
0.1180249 | 13.47199
0.1180771 | 13.46688
0.1181169 | 13.4685
0.1181762 | 13.4819
0.1182197 | 13.48983
0.1182651 | 13.49799
0.1183129 | 13.5048
0.1183578 | 13.51304
0.1183946 | 13.51756
0.1184482 | 13.52985
0.1184955 | 13.53524
0.1185419 | 13.54348
0.1185835 | 13.55375
0.1186327 | 13.56179
0.118675 | 13.57077
0.1187286 | 13.57743
0.1187724 | 13.58371
0.1188221 | 13.59083
0.1188715 | 13.5871
0.1189133 | 13.5916
0.1189705 | 13.59851
0.1190153 | 13.59967
0.1190826 | 13.56552
0.1191366 | 13.56422
0.1191801 | 13.56638
0.1192209 | 13.57118
0.1192745 | 13.58328
0.1193245 | 13.58963
0.1193703 | 13.59581
0.11941 | 13.60495
0.1194591 | 13.61191
0.1195049 | 13.60776
0.1195578 | 13.61824
0.1196048 | 13.62488
0.1196486 | 13.63422
0.1196976 | 13.64455
0.1197416 | 13.6531
0.1197775 | 13.65877
0.119837 | 13.67686
0.1198805 | 13.6841
0.1199262 | 13.69254
0.119972 | 13.70471
0.1200083 | 13.70741
0.1200622 | 13.7213
0.1201084 | 13.72763
0.1201546 | 13.73345
0.1202013 | 13.73905
0.1202484 | 13.74879
0.1202919 | 13.75222
0.1203513 | 13.76772
0.1203878 | 13.7717
0.1204306 | 13.78166
0.1204794 | 13.79224
0.120518 | 13.79971
0.1205734 | 13.81439
0.1206183 | 13.82472
0.1206586 | 13.83379
0.1207056 | 13.84395
0.1207554 | 13.85499
0.1207929 | 13.86095
0.1208469 | 13.87624
0.1208838 | 13.885
0.1209297 | 13.89502
0.120976 | 13.90634
0.1210198 | 13.91779
0.1210585 | 13.92666
0.1211201 | 13.94467
0.1211584 | 13.95357
0.1212023 | 13.96427
0.1212471 | 13.97049
0.1212956 | 13.97512
0.121343 | 13.98523
0.1213832 | 13.99652
0.1214304 | 14.00636
0.121474 | 14.01882
0.1215187 | 14.03063
0.1215632 | 14.03926
0.1216113 | 14.0539
0.1216612 | 14.06279
0.1216977 | 14.07399
0.1217435 | 14.08457
0.1217928 | 14.09628
0.1218247 | 14.10332
0.1218782 | 14.1219
0.121921 | 14.13103
0.1219698 | 14.14515
0.1220084 | 14.15348
0.122055 | 14.1621
0.1221013 | 14.17323
0.1221475 | 14.18934
0.122195 | 14.20061
0.1222366 | 14.21038
0.1222817 | 14.22302
0.1223259 | 14.23313
0.1223731 | 14.24371
0.1224194 | 14.25642
0.1224651 | 14.2682
0.1225066 | 14.2804
0.1225494 | 14.29161
0.1225855 | 14.29952
0.1226451 | 14.31718
0.1226825 | 14.32688
0.1227303 | 14.33707
0.1227771 | 14.34314
0.1228195 | 14.35411
0.1228625 | 14.36303
0.1229153 | 14.38079
0.1229563 | 14.38423
0.1230078 | 14.38914
0.1230493 | 14.39783
0.123093 | 14.40909
0.1231377 | 14.42054
0.1231873 | 14.43285
0.1232276 | 14.44306
0.1232783 | 14.44993
0.1233241 | 14.45989
0.1233576 | 14.46041
0.1234201 | 14.47864
0.1234615 | 14.48517
0.1235038 | 14.49418
0.123557 | 14.49138
0.1235987 | 14.49706
0.1236469 | 14.50264
0.1237007 | 14.51895
0.1237459 | 14.52627
0.12379 | 14.53395
0.1238368 | 14.54284
0.1238776 | 14.54949
0.1239174 | 14.55394
0.1239722 | 14.56705
0.1240203 | 14.57535
0.1240662 | 14.58293
0.1241141 | 14.58708
0.1241598 | 14.59102
0.1242064 | 14.60153
0.1242577 | 14.61114
0.1243015 | 14.62192
0.1243433 | 14.63028
0.1243903 | 14.63962
0.124421 | 14.64323
0.1244845 | 14.66049
0.1245288 | 14.66987
0.1245773 | 14.68043
0.1246173 | 14.68954
0.1246649 | 14.69949
0.1247025 | 14.70806
0.1247499 | 14.7205
0.1247912 | 14.7327
0.1248442 | 14.74443
0.1248852 | 14.75453
0.1249299 | 14.76619
0.1249874 | 14.77581
0.1250231 | 14.78168
0.1250684 | 14.7921
0.1251175 | 14.80152
0.1251627 | 14.81165
0.1252025 | 14.8142
0.1252593 | 14.83127
0.1252993 | 14.83755
0.12535 | 14.8441
0.1253942 | 14.85128
0.1254417 | 14.8578
0.1254849 | 14.85691
0.1255341 | 14.86777
0.1255807 | 14.87823
0.125632 | 14.88716
0.1256759 | 14.89394
0.1257164 | 14.89646
0.1257662 | 14.90256
0.1258118 | 14.91047
0.1258645 | 14.91848
0.125909 | 14.92464
0.1259538 | 14.93402
0.1260005 | 14.94118
0.1260542 | 14.95461
0.1260921 | 14.96196
0.126137 | 14.97222
0.1261817 | 14.97894
0.1262356 | 14.9896
0.1262624 | 14.99305
0.1263273 | 15.00904
0.1263689 | 15.01574
0.1264106 | 15.02429
0.1264595 | 15.03396
0.1265136 | 15.03631
0.1265518 | 15.03888
0.1266105 | 15.0477
0.126652 | 15.05381
0.1266972 | 15.0617
0.1267387 | 15.07154
0.1267867 | 15.07888
0.1268369 | 15.09326
0.1268787 | 15.10219
0.1269232 | 15.11274
0.1269696 | 15.12362
0.1270183 | 15.13406
0.1270521 | 15.1406
0.1271011 | 15.15491
0.1271483 | 15.16552
0.1271932 | 15.17398
0.1272411 | 15.1828
0.127288 | 15.18957
0.127328 | 15.19433
0.1273847 | 15.21013
0.1274267 | 15.2198
0.1274735 | 15.2284
0.1275154 | 15.22998
0.1275732 | 15.20786
0.1276253 | 15.21159
0.1276771 | 15.2078
0.1277277 | 15.21091
0.1277751 | 15.21829
0.1278213 | 15.22526
0.127862 | 15.22426
0.1279158 | 15.2389
0.127965 | 15.24675
0.1280123 | 15.25114
0.1280558 | 15.25309
0.1281018 | 15.26067
0.1281459 | 15.26221
0.1282093 | 15.27501
0.1282521 | 15.275
0.1283013 | 15.28144
0.1283477 | 15.28117
0.1283951 | 15.28811
0.1284405 | 15.29041
0.1284868 | 15.29342
0.1285409 | 15.29852
0.1285897 | 15.3035
0.1286328 | 15.31275
0.1286782 | 15.32148
0.1287202 | 15.33038
0.1287729 | 15.33804
0.1288222 | 15.34619
0.1288616 | 15.35415
0.1289068 | 15.36285
0.1289495 | 15.37038
0.1290023 | 15.38279
0.1290431 | 15.39279
0.1290911 | 15.40363
0.129138 | 15.41362
0.1291822 | 15.42143
0.1292212 | 15.43069
0.1292755 | 15.44505
0.1293114 | 15.45275
0.1293587 | 15.46588
0.1294073 | 15.47595
0.1294528 | 15.48705
0.1294884 | 15.49252
0.1295369 | 15.51039
0.1295895 | 15.52016
0.1296303 | 15.52881
0.1296723 | 15.54113
0.1297155 | 15.55007
0.1297631 | 15.56653
0.1298094 | 15.57659
0.1298608 | 15.5913
0.129893 | 15.60111
0.1299438 | 15.61081
0.1300152 | 15.55168
0.1300788 | 15.55462
0.1301274 | 15.55784
0.1301677 | 15.56211
0.1302135 | 15.56833
0.1302608 | 15.57746
0.1303012 | 15.5818
0.1303581 | 15.58372
0.1304079 | 15.58389
0.1304557 | 15.58587
0.1305109 | 15.58461
0.1305527 | 15.57526
0.1306053 | 15.57581
0.1306615 | 15.58023
0.1307055 | 15.58637
0.1307534 | 15.59066
0.1308027 | 15.59468
0.1308427 | 15.60233
0.1308977 | 15.61805
0.1309404 | 15.6211
0.1309908 | 15.62809
0.1310325 | 15.63506
0.1310783 | 15.64517
0.1311245 | 15.65268
0.1311795 | 15.66602
0.1312169 | 15.67248
0.1312585 | 15.68315
0.1313085 | 15.69522
0.131354 | 15.70627
0.1313921 | 15.71581
0.1314455 | 15.7298
0.1314857 | 15.73971
0.131529 | 15.75114
0.1315745 | 15.76121
0.131607 | 15.76902
0.1316657 | 15.78869
0.1317068 | 15.79702
0.1317555 | 15.80937
0.1318002 | 15.81996
0.1318456 | 15.82948
0.13188 | 15.83555
0.1319358 | 15.85273
0.1319799 | 15.86104
0.1320225 | 15.87309
0.1320685 | 15.88194
0.1321139 | 15.89021
0.1321521 | 15.89719
0.1322119 | 15.91357
0.1322539 | 15.91997
0.1322937 | 15.93012
0.1323417 | 15.94346
0.132382 | 15.94968
0.1324316 | 15.96102
0.1324755 | 15.97397
0.1325283 | 15.98437
0.1325658 | 15.99303
0.132613 | 16.00362
0.1326488 | 16.00849
0.1327174 | 16.02768
0.1327474 | 16.03257
0.1327942 | 16.04303
0.1328407 | 16.0519
0.1328915 | 16.06171
0.1329266 | 16.06631
0.1329834 | 16.07919
0.1330236 | 16.08532
0.1330716 | 16.09111
0.133122 | 16.0997
0.1331661 | 16.10088
0.1332163 | 16.11043
0.1332573 | 16.12067
0.1333065 | 16.13368
0.1333518 | 16.14058
0.1333962 | 16.15024
0.1334343 | 16.15453
0.1334889 | 16.16939
0.133532 | 16.178
0.1335838 | 16.18495
0.1336283 | 16.19381
0.1336692 | 16.20432
0.1337126 | 16.21104
0.1337634 | 16.22797
0.1338099 | 16.23521
0.1338565 | 16.24493
0.1338965 | 16.25385
0.1339492 | 16.26521
0.1339946 | 16.27457
0.134042 | 16.28164
0.1340811 | 16.28976
0.1341307 | 16.30042
0.1341708 | 16.3094
0.1342078 | 16.31631
0.1342599 | 16.33233
0.1343103 | 16.34343
0.1343458 | 16.3529
0.1343957 | 16.36518
0.1344377 | 16.37597
0.1344881 | 16.38645
0.134539 | 16.40205
0.1345795 | 16.41034
0.1346225 | 16.42195
0.1346687 | 16.4291
0.1347158 | 16.43328
0.1347542 | 16.43931
0.1348129 | 16.45561
0.1348518 | 16.46438
0.1348971 | 16.47444
0.1349432 | 16.48542
0.1349873 | 16.4942
0.1350291 | 16.50611
0.1350785 | 16.52029
0.1351208 | 16.53042
0.1351645 | 16.54287
0.1352084 | 16.55442
0.1352519 | 16.56576
0.1353008 | 16.58196
0.1353497 | 16.59125
0.1353895 | 16.60147
0.135433 | 16.61304
0.135482 | 16.62394
0.1355203 | 16.63182
0.1355722 | 16.64591
0.1356127 | 16.65534
0.1356599 | 16.66834
0.1357007 | 16.68009
0.1357502 | 16.6898
0.1357893 | 16.69882
0.1358376 | 16.71058
0.1358849 | 16.71792
0.1359325 | 16.72824
0.1359744 | 16.73627
0.1360239 | 16.74689
0.1360712 | 16.75746
0.1361144 | 16.76677
0.1361604 | 16.77917
0.1362007 | 16.78906
0.1362487 | 16.80049
0.1362864 | 16.80518
0.1363447 | 16.82096
0.1363841 | 16.82946
0.1364275 | 16.84259
0.136475 | 16.85292
0.136519 | 16.86307
0.1365593 | 16.87083
0.1366162 | 16.88655
0.1366546 | 16.89532
0.1366999 | 16.90242
0.136747 | 16.91511
0.1367893 | 16.92534
0.1368369 | 16.93627
0.13688 | 16.94797
0.1369238 | 16.95732
0.1369729 | 16.96583
0.1370186 | 16.97681
0.1370597 | 16.98247
0.1371062 | 16.99329
0.1371574 | 17.00126
0.1371992 | 17.0114
0.1372524 | 17.0226
0.1372883 | 17.03033
0.1373267 | 17.03816
0.1373886 | 17.057
0.1374294 | 17.06506
0.1374726 | 17.07279
0.1375173 | 17.0841
0.1375644 | 17.09536
0.1375989 | 17.10419
0.1376523 | 17.11812
0.1376935 | 17.13049
0.1377413 | 17.14343
0.1377821 | 17.15218
0.137824 | 17.16419
0.1378755 | 17.1795
0.1379201 | 17.19037
0.1379673 | 17.2006
0.1380109 | 17.21011
0.138053 | 17.22222
0.1380958 | 17.23093
0.1381471 | 17.24947
0.138186 | 17.25598
0.1382339 | 17.2682
0.1382768 | 17.27889
0.138322 | 17.28947
0.1383586 | 17.29487
0.1384192 | 17.3165
0.1384637 | 17.32604
0.1385039 | 17.33431
0.1385484 | 17.34732
0.138593 | 17.3587
0.1386347 | 17.36786
0.1386865 | 17.38226
0.1387318 | 17.39134
0.1387639 | 17.40326
0.1388141 | 17.41442
0.1388578 | 17.42593
0.1389096 | 17.44019
0.138953 | 17.45026
0.1390005 | 17.46101
0.1390401 | 17.46921
0.1390895 | 17.48006
0.1391213 | 17.48759
0.1391831 | 17.50586
0.1392193 | 17.51198
0.1392662 | 17.52398
0.1393101 | 17.53521
0.1393537 | 17.54525
0.1393973 | 17.55363
0.1394443 | 17.56927
0.1394913 | 17.57832
0.1395393 | 17.58466
0.1395844 | 17.59437
0.1396278 | 17.60292
0.1396763 | 17.61493
0.1397204 | 17.62434
0.1397697 | 17.63734
0.1398108 | 17.64706
0.1398536 | 17.65722
0.1398962 | 17.66558
0.1399469 | 17.68354
0.1399925 | 17.68925
0.1400411 | 17.69955
0.1400835 | 17.70836
0.1401233 | 17.71974
0.1401619 | 17.72786
0.14022 | 17.74553
0.1402625 | 17.75413
0.14031 | 17.76606
0.1403523 | 17.7766
0.140397 | 17.78605
0.1404358 | 17.79169
0.1404913 | 17.81343
0.1405315 | 17.82032
0.1405747 | 17.83212
0.1406177 | 17.84254
0.1406609 | 17.85472
0.1407195 | 17.86821
0.140759 | 17.87665
0.1408049 | 17.88739
0.1408492 | 17.89764
0.140894 | 17.90775
0.1409309 | 17.91218
0.1409862 | 17.92695
0.1410262 | 17.93639
0.1410705 | 17.94753
0.1411243 | 17.95805
0.1411598 | 17.96797
0.14121 | 17.98097
0.1412613 | 17.99291
0.1412983 | 18.00364
0.1413449 | 18.01394
0.141386 | 18.02588
0.1414375 | 18.03455
0.1414762 | 18.04215
0.1415252 | 18.05558
0.1415717 | 18.0654
0.1416152 | 18.07508
0.1416614 | 18.08658
0.1417021 | 18.09655
0.1417534 | 18.11116
0.1417919 | 18.12001
0.1418383 | 18.1305
0.1418871 | 18.1405
0.1419267 | 18.15174
0.1419666 | 18.15875
0.1420206 | 18.17723
0.1420648 | 18.18586
0.1421098 | 18.19676
0.1421557 | 18.21025
0.1421967 | 18.21944
0.1422426 | 18.22958
0.1422932 | 18.24092
0.1423353 | 18.24874
0.1423821 | 18.25864
0.1424255 | 18.26821
0.1424696 | 18.2781
0.1425215 | 18.28932
0.1425613 | 18.30116
0.1426093 | 18.31359
0.1426532 | 18.3236
0.1427007 | 18.33331
0.1427341 | 18.33896
0.1427903 | 18.35539
0.1428382 | 18.36554
0.1428829 | 18.37466
0.1429254 | 18.38592
0.1429718 | 18.39633
0.1430152 | 18.40603
0.1430639 | 18.41954
0.143106 | 18.42787
0.1431542 | 18.43816
0.1431945 | 18.44639
0.1432383 | 18.45819
0.1432892 | 18.46807
0.1433345 | 18.47702
0.1433794 | 18.4869
0.1434287 | 18.49573
0.1434689 | 18.50443
0.1435089 | 18.51379
0.1435686 | 18.52994
0.1436155 | 18.53754
0.1436529 | 18.54568
0.143703 | 18.55719
0.1437443 | 18.56503
0.1437904 | 18.56953
0.143835 | 18.5844
0.1438888 | 18.59411
0.1439276 | 18.60193
0.1439717 | 18.61266
0.1440186 | 18.62106
0.1440616 | 18.62969
0.1441094 | 18.63974
0.1441582 | 18.64934
0.144206 | 18.6591
0.1442492 | 18.66967
0.1442882 | 18.67724
0.1443419 | 18.68962
0.1443811 | 18.69963
0.1444324 | 18.71015
0.1444784 | 18.72132
0.1445241 | 18.73085
0.1445575 | 18.73781
0.1446156 | 18.7548
0.1446575 | 18.76228
0.1447079 | 18.77275
0.1447503 | 18.78174
0.1447935 | 18.7915
0.1448351 | 18.80018
0.1448842 | 18.81566
0.1449327 | 18.82618
0.1449719 | 18.83531
0.1450225 | 18.84752
0.1450658 | 18.85576
0.1451196 | 18.86735
0.1451576 | 18.87808
0.1452043 | 18.88932
0.1452464 | 18.8995
0.1452927 | 18.91101
0.1453346 | 18.91957
0.1453907 | 18.93633
0.1454307 | 18.94259
0.1454736 | 18.95459
0.1455223 | 18.96351
0.1455659 | 18.97411
0.1456043 | 18.98211
0.1456586 | 18.99814
0.1457037 | 19.00735
0.1457469 | 19.01653
0.1457934 | 19.02833
0.1458315 | 19.03759
0.1458819 | 19.05123
0.1459249 | 19.06048
0.1459749 | 19.07385
0.1460217 | 19.08201
0.1460628 | 19.09041
0.1461046 | 19.09538
0.1461639 | 19.10771
0.1462134 | 19.11325
0.1462528 | 19.12163
0.1462965 | 19.13198
0.1463456 | 19.14037
0.1463891 | 19.15058
0.1464394 | 19.16104
0.1464849 | 19.16994
0.1465279 | 19.17205
0.1465775 | 19.17933
0.1466209 | 19.18524
0.1466663 | 19.19178
0.1467188 | 19.20503
0.1467653 | 19.21283
0.1468051 | 19.22079
0.1468517 | 19.23377
0.1468942 | 19.23971
0.1469476 | 19.25345
0.1469912 | 19.25926
0.1470396 | 19.26832
0.1470822 | 19.27552
0.147131 | 19.28673
0.1471753 | 19.29417
0.1472231 | 19.3102
0.1472741 | 19.31633
0.1473129 | 19.32496
0.1473603 | 19.3351
0.1474064 | 19.34473
0.1474474 | 19.35419
0.1475036 | 19.36425
0.1475442 | 19.36544
0.1475933 | 19.37446
0.147645 | 19.38445
0.1476794 | 19.38908
0.1477323 | 19.40224
0.1477771 | 19.4117
0.1478211 | 19.42124
0.1478659 | 19.42813
0.1479145 | 19.43527
0.1479665 | 19.44493
0.1480167 | 19.45786
0.1480584 | 19.46621
0.1481008 | 19.47525
0.1481449 | 19.4834
0.1481934 | 19.493
0.1482357 | 19.50098
0.1482871 | 19.51319
0.1483334 | 19.52248
0.1483761 | 19.52943
0.1484231 | 19.53898
0.1484654 | 19.54694
0.1485173 | 19.55704
0.1485624 | 19.56649
0.1486103 | 19.57432
0.1486517 | 19.58448
0.1487046 | 19.59435
0.1487424 | 19.59905
0.148798 | 19.61461
0.1488446 | 19.6197
0.1488882 | 19.62472
0.1489366 | 19.63484
0.1489868 | 19.641
0.1490285 | 19.64995
0.1490868 | 19.65843
0.1491217 | 19.66369
0.1491675 | 19.67083
0.1492187 | 19.6798
0.1492608 | 19.68605
0.1493023 | 19.6859
0.1493565 | 19.69551
0.1494042 | 19.70585
0.1494545 | 19.71377
0.1494994 | 19.7218
0.1495406 | 19.72753
0.1495909 | 19.74195
0.1496327 | 19.74779
0.1496824 | 19.75745
0.149732 | 19.76625
0.1497802 | 19.77537
0.1498171 | 19.78156
0.149873 | 19.79663
0.1499155 | 19.80203
0.1499602 | 19.81
0.150009 | 19.81972
0.1500565 | 19.82759
0.1500942 | 19.83572
0.1501464 | 19.84861
0.1501941 | 19.85546
0.1502431 | 19.86339
0.1502871 | 19.8723
0.1503348 | 19.88033
0.1503839 | 19.8909
0.1504331 | 19.89437
0.1504776 | 19.8901
0.1505275 | 19.89319
0.1505727 | 19.89967
0.1506209 | 19.9058
0.1506681 | 19.91763
0.1507165 | 19.92428
0.150762 | 19.93046
0.1508145 | 19.93565
0.1508563 | 19.93764
0.1508977 | 19.93916
0.150954 | 19.94844
0.1510033 | 19.95686
0.1510498 | 19.96227
0.1510932 | 19.96518
0.1511457 | 19.96615
0.1511984 | 19.97566
0.1512442 | 19.98248
0.1512898 | 19.98891
0.1513355 | 19.99431
0.1513871 | 20.00184
0.1514261 | 20.00327
0.1514816 | 20.01747
0.151526 | 20.01707
0.1515762 | 20.01979
0.151626 | 20.02293
0.1516717 | 20.02531
0.1517183 | 20.03105
0.1517733 | 20.04415
0.1518154 | 20.0505
0.1518693 | 20.05243
0.1519152 | 20.05551
0.1519602 | 20.05702
0.1520066 | 20.0635
0.1520563 | 20.07205
0.1521051 | 20.0795
0.1521456 | 20.08564
0.1522011 | 20.09213
0.1522327 | 20.09275
0.1522964 | 20.10507
0.1523443 | 20.10741
0.15239 | 20.11287
0.1524403 | 20.12158
0.1524845 | 20.12656
0.1525244 | 20.12749
0.1525854 | 20.1351
0.1526314 | 20.14094
0.1526799 | 20.14635
0.1527254 | 20.15261
0.1527729 | 20.1602
0.1528115 | 20.16842
0.152862 | 20.17767
0.1529123 | 20.18445
0.152958 | 20.19354
0.1530058 | 20.20015
0.1530491 | 20.20426
0.1531016 | 20.21637
0.1531475 | 20.22366
0.1531963 | 20.23049
0.1532374 | 20.23787
0.1532838 | 20.24679
0.1533249 | 20.2494
0.1533907 | 20.26619
0.153431 | 20.2714
0.1534782 | 20.27914
0.1535245 | 20.2863
0.1535667 | 20.29368
0.1536094 | 20.29908
0.1536704 | 20.31548
0.1537038 | 20.31966
0.1537543 | 20.32873
0.1538036 | 20.33661
0.1538547 | 20.34157
0.153901 | 20.35131
0.1539492 | 20.36
0.1539918 | 20.36586
0.1540349 | 20.3733
0.1540822 | 20.3818
0.1541247 | 20.38646
0.1541783 | 20.39949
0.1542264 | 20.40899
0.1542721 | 20.41812
0.154321 | 20.42482
0.1543675 | 20.43297
0.1544078 | 20.43646
0.1544652 | 20.44971
0.1545158 | 20.44777
0.154556 | 20.45111
0.1546051 | 20.45646
0.154653 | 20.46273
0.1547031 | 20.47144
0.154749 | 20.47838
0.1547974 | 20.48586
0.1548397 | 20.49491
0.1548836 | 20.50227
0.1549276 | 20.50615
0.1549847 | 20.52044
0.1550308 | 20.52786
0.1550771 | 20.53505
0.1551241 | 20.54372
0.1551759 | 20.55273
0.1552062 | 20.55394
0.1552646 | 20.56896
0.1553078 | 20.57804
0.1553584 | 20.58666
0.1554061 | 20.59545
0.1554473 | 20.60284
0.1554965 | 20.59959
0.1555462 | 20.6067
0.155596 | 20.61508
0.1556469 | 20.62436
0.1556873 | 20.63069
0.1557346 | 20.63916
0.1557816 | 20.65054
0.155828 | 20.65919
0.155876 | 20.6667
0.1559226 | 20.67637
0.155968 | 20.68098
0.1560121 | 20.68634
0.156072 | 20.69833
0.1561139 | 20.70157
0.1561597 | 20.7067
0.1562089 | 20.71507
0.1562539 | 20.72383
0.1562993 | 20.73243
0.1563517 | 20.74376
0.1563949 | 20.74923
0.156447 | 20.75691
0.1564906 | 20.76435
0.1565346 | 20.77126
0.1565809 | 20.7801
0.156635 | 20.79214
0.1566786 | 20.79981
0.1567231 | 20.80645
0.1567693 | 20.81622
0.1568129 | 20.82224
0.1568692 | 20.83266
0.1569143 | 20.83839
0.1569618 | 20.84522
0.1570071 | 20.85336
0.1570558 | 20.86022
0.1570892 | 20.86426
0.1571523 | 20.88032
0.1571938 | 20.88717
0.1572385 | 20.89549
0.157291 | 20.90386
0.1573333 | 20.9117
0.157385 | 20.92218
0.1574301 | 20.93049
0.1574803 | 20.93863
0.1575252 | 20.94576
0.157565 | 20.9542
0.1576156 | 20.96174
0.1576665 | 20.97287
0.1577122 | 20.9828
0.1577565 | 20.99068
0.1578021 | 20.99904
0.157855 | 21.00773
0.157892 | 21.01292
0.1579462 | 21.02775
0.1579947 | 21.03546
0.1580305 | 21.04423
0.158086 | 21.05351
0.1581212 | 21.0575
0.1581722 | 21.06474
0.158226 | 21.08198
0.158271 | 21.08938
0.1583195 | 21.09712
0.1583668 | 21.10581
0.1584072 | 21.11516
0.1584572 | 21.12481
0.1585085 | 21.13467
0.1585558 | 21.14281
0.1585962 | 21.15106
0.158646 | 21.15859
0.1586857 | 21.16573
0.1587393 | 21.17912
0.158784 | 21.18665
0.1588305 | 21.19646
0.1588791 | 21.20533
0.158922 | 21.21267
0.1589671 | 21.21901
0.159024 | 21.23446
0.1590633 | 21.24064
0.1591105 | 21.24899
0.1591566 | 21.25738
0.1592053 | 21.26696
0.1592474 | 21.27397
0.1592964 | 21.28591
0.1593503 | 21.29572
0.1593916 | 21.30028
0.1594424 | 21.30955
0.1594843 | 21.31684
0.1595219 | 21.32002
0.1595896 | 21.33509
0.159628 | 21.33818
0.1596767 | 21.34661
0.1597236 | 21.3545
0.1597647 | 21.35951
0.1598138 | 21.36767
0.1598629 | 21.37823
0.1599079 | 21.38474
0.1599579 | 21.38807
0.1600067 | 21.39465
0.1600465 | 21.39855
0.1601033 | 21.41467
0.1601476 | 21.41859
0.1601964 | 21.42789
0.1602412 | 21.43569
0.1602897 | 21.44361
0.1603359 | 21.4526
0.1603939 | 21.46357
0.1604291 | 21.47008
0.1604826 | 21.47977
0.1605245 | 21.48512
0.1605653 | 21.49159
0.1606142 | 21.50165
0.1606642 | 21.5123
0.1607078 | 21.52124
0.160754 | 21.52948
0.1608017 | 21.53885
0.1608436 | 21.54347
0.1609029 | 21.56098
0.1609484 | 21.56683
0.1609955 | 21.57361
0.1610392 | 21.58238
0.1610863 | 21.58985
0.1611261 | 21.59271
0.1611881 | 21.60787
0.1612287 | 21.61243
0.1612751 | 21.62153
0.1613238 | 21.62911
0.161368 | 21.6361
0.1614121 | 21.64518
0.1614632 | 21.65446
0.1615038 | 21.66026
0.1615597 | 21.66762
0.1616071 | 21.67391
0.161653 | 21.68022
0.1617012 | 21.68959
0.1617498 | 21.69623
0.1617913 | 21.70278
0.1618411 | 21.70773
0.1618898 | 21.71142
0.1619312 | 21.71214
0.1619882 | 21.72523
0.1620318 | 21.72854
0.1620792 | 21.73554
0.1621283 | 21.74259
0.1621787 | 21.74834
0.1622214 | 21.74912
0.1622812 | 21.75912
0.1623226 | 21.76276
0.1623669 | 21.7688
0.1624188 | 21.77142
0.1624585 | 21.77701
0.1625108 | 21.78474
0.1625651 | 21.79236
0.1626056 | 21.79754
0.1626543 | 21.80488
0.1627053 | 21.81189
0.1627498 | 21.81491
0.1627953 | 21.82367
0.1628442 | 21.83341
0.162893 | 21.83507
0.1629458 | 21.83405
0.1629909 | 21.83864
0.1630276 | 21.84116
0.163098 | 21.85514
0.163137 | 21.85663
0.1631833 | 21.86409
0.1632319 | 21.87002
0.1632768 | 21.87579
0.1633209 | 21.88181
0.1633753 | 21.89053
0.1634224 | 21.8971
0.163467 | 21.90382
0.1635178 | 21.91171
0.1635587 | 21.91448
0.1636107 | 21.92527
0.1636585 | 21.93223
0.1637014 | 21.93881
0.1637496 | 21.94673
0.1637937 | 21.95496
0.1638371 | 21.95187
0.1639008 | 21.95702
0.1639499 | 21.95773
0.1639966 | 21.95963
0.1640504 | 21.96571
0.1640925 | 21.97003
0.1641367 | 21.97421
0.1641954 | 21.98646
0.1642398 | 21.98926
0.1642806 | 21.99461
0.1643333 | 22.00146
0.1643775 | 22.00369
0.1644214 | 22.00648
0.1644826 | 22.00732
0.1645272 | 22.01265
0.1645734 | 22.01744
0.1646196 | 22.02294
0.1646696 | 22.0285
0.1647176 | 22.0359
0.1647597 | 22.04237
0.1648141 | 22.04933
0.164854 | 22.05371
0.1649145 | 22.05084
0.164954 | 22.04738
0.1650111 | 22.05926
0.1650506 | 22.06177
0.1651021 | 22.06854
0.165147 | 22.07727
0.1651931 | 22.0805
0.1652489 | 22.09061
0.1652948 | 22.09796
0.1653427 | 22.10413
0.1653919 | 22.11056
0.1654338 | 22.11621
0.1654751 | 22.11964
0.1655318 | 22.13124
0.1655734 | 22.13662
0.1656281 | 22.13482
0.1656808 | 22.13954
0.1657264 | 22.14321
0.1657649 | 22.14116
0.1658274 | 22.1482
0.1658729 | 22.1511
0.165916 | 22.15755
0.1659749 | 22.16017
0.1660133 | 22.15859
0.1660638 | 22.16395
0.166117 | 22.17176
0.1661664 | 22.17794
0.1662108 | 22.1838
0.1662539 | 22.18951
0.1663015 | 22.19668
0.166352 | 22.20556
0.1664002 | 22.21375
0.1664449 | 22.21911
0.1664994 | 22.22461
0.1665459 | 22.23097
0.1665803 | 22.23159
0.1666355 | 22.24477
0.1666814 | 22.24903
0.1667298 | 22.25687
0.1667781 | 22.2632
0.1668213 | 22.27153
0.1668709 | 22.27927
0.166922 | 22.28495
0.1669672 | 22.2911
0.1670139 | 22.29674
0.1670618 | 22.30528
0.1671105 | 22.30963
0.1671536 | 22.31604
0.1672067 | 22.32321
0.1672487 | 22.32852
0.1673035 | 22.33366
0.1673478 | 22.33916
0.1673862 | 22.34146
0.1674471 | 22.35493
0.167487 | 22.35785
0.167533 | 22.36513
0.1675858 | 22.37238
0.1676295 | 22.37753
0.1676709 | 22.38093
0.1677293 | 22.39418
0.1677738 | 22.40166
0.1678219 | 22.40551
0.1678702 | 22.41135
0.1679095 | 22.41376
0.1679667 | 22.42697
0.1680113 | 22.43254
0.1680597 | 22.43672
0.1681043 | 22.44167
0.1681535 | 22.44846
0.168194 | 22.44894
0.1682485 | 22.46324
0.1682997 | 22.46642
0.1683449 | 22.47237
0.1683906 | 22.47727
0.1684405 | 22.48443
0.1684886 | 22.49073
0.1685307 | 22.49935
0.1685808 | 22.50519
0.1686297 | 22.51074
0.1686752 | 22.51779
0.1687127 | 22.52064
0.1687666 | 22.5352
0.1688173 | 22.54232
0.1688663 | 22.54843
0.1689102 | 22.55493
0.1689604 | 22.56325
0.1689972 | 22.55934
0.1690574 | 22.56937
0.1691015 | 22.57437
0.1691468 | 22.57955
0.1691952 | 22.58625
0.1692381 | 22.58936
0.1692836 | 22.5932
0.1693481 | 22.60497
0.1693849 | 22.60782
0.1694338 | 22.61496
0.1694811 | 22.62232
0.1695261 | 22.62893
0.1695792 | 22.63747
0.1696257 | 22.64113
0.1696737 | 22.64769
0.1697222 | 22.65151
0.1697638 | 22.6583
0.1698035 | 22.66059
0.1698657 | 22.67268
0.1699109 | 22.67597
0.1699576 | 22.67983
0.1700072 | 22.68227
0.1700502 | 22.6853
0.1700908 | 22.6866
0.1701524 | 22.70027
0.1701951 | 22.70369
0.170244 | 22.70982
0.1702877 | 22.71582
0.1703391 | 22.72036
0.1703786 | 22.7231
0.1704372 | 22.73149
0.1704828 | 22.73712
0.1705317 | 22.74347
0.1705724 | 22.7487
0.1706242 | 22.7541
0.1706758 | 22.7646
0.170721 | 22.77151
0.1707678 | 22.77734
0.1708129 | 22.78342
0.1708582 | 22.79123
0.1709016 | 22.79583
0.1709586 | 22.80751
0.1710017 | 22.81125
0.17105 | 22.81776
0.1711014 | 22.81695
0.1711506 | 22.81463
0.1711915 | 22.8152
0.1712474 | 22.82662
0.1712954 | 22.82765
0.1713392 | 22.832
0.1713934 | 22.83667
0.1714359 | 22.83678
0.1714733 | 22.84063
0.1715321 | 22.85376
0.1715792 | 22.86056
0.1716292 | 22.86472
0.1716713 | 22.87057
0.1717196 | 22.8741
0.1717684 | 22.88381
0.1718186 | 22.89156
0.1718633 | 22.89593
0.1719133 | 22.89925
0.1719591 | 22.90272
0.1719997 | 22.90068
0.1720618 | 22.9152
0.1721057 | 22.91937
0.1721485 | 22.92488
0.1722017 | 22.93204
0.1722476 | 22.93314
0.1722887 | 22.93742
0.1723449 | 22.94633
0.1723912 | 22.95128
0.1724332 | 22.95752
0.1724849 | 22.96405
0.1725308 | 22.96935
0.1725765 | 22.978
0.1726222 | 22.98223
0.1726732 | 22.99018
0.1727179 | 22.9968
0.1727618 | 23.00321
0.1728081 | 23.00713
0.172863 | 23.01981
0.1729108 | 23.02416
0.1729508 | 23.03014
0.1729985 | 23.03784
0.1730399 | 23.0435
0.1730811 | 23.04707
0.1731468 | 23.06445
0.1731904 | 23.06772
0.1732327 | 23.07229
0.1732823 | 23.07908
0.1733275 | 23.08515
0.1733765 | 23.09133
0.1734235 | 23.09983
0.1734652 | 23.10666
0.1735171 | 23.11316
0.1735654 | 23.11833
0.1735969 | 23.11672
0.1736559 | 23.13147
0.1737048 | 23.13734
0.173755 | 23.14331
0.1737949 | 23.14889
0.1738456 | 23.1556
0.1738893 | 23.16225
0.1739388 | 23.17233
0.1739823 | 23.17862
0.1740356 | 23.18454
0.1740784 | 23.18345
0.1741259 | 23.18685
0.174178 | 23.19353
0.1742277 | 23.20095
0.1742703 | 23.20655
0.1743202 | 23.21127
0.1743645 | 23.21775
0.1744054 | 23.22002
0.1744609 | 23.22963
0.1745067 | 23.23491
0.174555 | 23.24132
0.1746005 | 23.24742
0.1746456 | 23.25511
0.1746862 | 23.25601
0.1747453 | 23.27115
0.1747912 | 23.27214
0.1748393 | 23.27212
0.1748851 | 23.27721
0.1749288 | 23.281
0.1749744 | 23.28293
0.1750361 | 23.29543
0.1750803 | 23.29474
0.1751276 | 23.30034
0.1751771 | 23.30403
0.1752169 | 23.30957
0.1752646 | 23.31682
0.1753133 | 23.32558
0.1753609 | 23.33272
0.1754101 | 23.33652
0.1754556 | 23.34276
0.1755014 | 23.34496
0.1755551 | 23.35535
0.175598 | 23.35672
0.1756453 | 23.36355
0.175689 | 23.36904
0.1757453 | 23.37365
0.1757849 | 23.3742
0.1758431 | 23.38766
0.1758789 | 23.39132
0.1759307 | 23.39821
0.1759789 | 23.40293
0.1760211 | 23.40875
0.1760667 | 23.4157
0.1761199 | 23.42275
0.1761641 | 23.42873
0.1762123 | 23.43372
0.1762604 | 23.43973
0.176297 | 23.43736
0.1763533 | 23.4519
0.1764 | 23.45867
0.1764485 | 23.46349
0.1764903 | 23.46891
0.1765424 | 23.47618
0.1765811 | 23.47673
0.1766326 | 23.48781
0.1766856 | 23.49262
0.1767304 | 23.4989
0.1767785 | 23.50375
0.1768234 | 23.51093
0.1768736 | 23.51168
0.1769216 | 23.51016
0.1769702 | 23.51518
0.1770169 | 23.52026
0.1770639 | 23.52333
0.1771105 | 23.52178
0.1771706 | 23.53138
0.1772125 | 23.53243
0.1772598 | 23.53855
0.1773054 | 23.54331
0.1773587 | 23.54576
0.1773947 | 23.54352
0.1774553 | 23.55518
0.1774928 | 23.55868
0.1775452 | 23.56411
0.1775949 | 23.56666
0.1776403 | 23.56905
0.1776865 | 23.57352
0.1777409 | 23.58094
0.1777888 | 23.58498
0.1778278 | 23.58883
0.1778826 | 23.59232
0.1779305 | 23.59635
0.1779749 | 23.6017
0.1780316 | 23.60731
0.1780676 | 23.60922
0.1781267 | 23.59953
0.1781784 | 23.59896
0.178225 | 23.59847
0.1782824 | 23.60614
0.1783222 | 23.60592
0.1783731 | 23.60856
0.1784287 | 23.60926
0.1784714 | 23.61142
0.1785163 | 23.6127
0.1785708 | 23.62237
0.1786159 | 23.62617
0.178662 | 23.62788
0.178717 | 23.63252
0.1787561 | 23.6354
0.1788054 | 23.64118
0.1788496 | 23.64498
0.1789015 | 23.6489
0.1789478 | 23.65323
0.1789965 | 23.65815
0.179036 | 23.65849
0.1790903 | 23.6703
0.1791389 | 23.67451
0.1791886 | 23.6749
0.1792391 | 23.67603
0.17929 | 23.66905
0.1793305 | 23.66407
0.1793928 | 23.6798
0.1794368 | 23.68051
0.1794879 | 23.68417
0.1795316 | 23.68933
0.1795812 | 23.69203
0.1796239 | 23.69262
0.1796848 | 23.69997
0.1797347 | 23.68528
0.1797864 | 23.68594
0.179832 | 23.68739
0.1798812 | 23.69048
0.1799323 | 23.69467
0.1799821 | 23.69338
0.180027 | 23.69557
0.1800753 | 23.69764
0.1801246 | 23.70186
0.1801712 | 23.70112
0.1802277 | 23.70932
0.1802761 | 23.70107
0.1803291 | 23.70051
0.1803783 | 23.70204
0.1804284 | 23.70095
0.1804792 | 23.7024
0.1805326 | 23.71019
0.1805782 | 23.70854
0.1806247 | 23.70649
0.1806763 | 23.70942
0.1807204 | 23.70865
0.180767 | 23.70984
0.1808208 | 23.71153
0.1808713 | 23.71307
0.1809214 | 23.71524
0.1809714 | 23.71784
0.1810082 | 23.71874
0.1810709 | 23.72667
0.1811179 | 23.72671
0.1811653 | 23.72918
0.1812119 | 23.73153
0.1812596 | 23.7352
0.181301 | 23.73034
0.1813604 | 23.73953
0.1814128 | 23.74094
0.1814628 | 23.74059
0.1815032 | 23.74161
0.1815561 | 23.74199
0.1816003 | 23.73986
0.1816612 | 23.73165
0.1817125 | 23.72784
0.1817661 | 23.7277
0.1818124 | 23.72654
0.1818676 | 23.71325
0.1819146 | 23.71038
0.1819738 | 23.71705
0.1820199 | 23.71917
0.1820699 | 23.72085
0.1821162 | 23.7223
0.1821588 | 23.71951
0.1822133 | 23.72635
0.1822589 | 23.72884
0.182314 | 23.72875
0.1823606 | 23.73267
0.1824148 | 23.73494
0.1824481 | 23.73311
0.1825032 | 23.74328
0.1825574 | 23.74727
0.1826003 | 23.74708
0.1826501 | 23.74965
0.182696 | 23.75448
0.1827449 | 23.75676
0.1827935 | 23.75958
0.1828492 | 23.76187
0.1828944 | 23.76599
0.1829448 | 23.76537
0.1829816 | 23.75411
0.1830514 | 23.7651
0.1830965 | 23.76267
0.1831461 | 23.7659
0.1831914 | 23.76865
0.1832402 | 23.77187
0.1832854 | 23.77205
0.1833443 | 23.78246
0.1833902 | 23.77877
0.183435 | 23.77798
0.183492 | 23.77678
0.1835381 | 23.77748
0.1835862 | 23.77339
0.1836474 | 23.77052
0.1836957 | 23.76975
0.1837394 | 23.76934
0.1837897 | 23.77181
0.1838373 | 23.76992
0.1838869 | 23.77386
0.183942 | 23.77522
0.1839876 | 23.77843
0.1840357 | 23.77974
0.1840936 | 23.78257
0.1841314 | 23.7799
0.1841838 | 23.78696
0.1842328 | 23.78715
0.1842789 | 23.78857
0.1843313 | 23.78705
0.1843844 | 23.79039
0.1844287 | 23.78378
0.1844847 | 23.78772
0.1845347 | 23.78315
0.184594 | 23.7813
0.1846374 | 23.77976
0.1846856 | 23.78097
0.1847374 | 23.78379
0.1847894 | 23.78144
0.18484 | 23.78088
0.1848894 | 23.77932
0.1849411 | 23.78013
0.1849854 | 23.77478
0.1850425 | 23.77492
0.18509 | 23.77408
0.1851384 | 23.77299
0.1851875 | 23.7738
0.1852417 | 23.77434
0.185292 | 23.76086
0.1853522 | 23.76483
0.1853956 | 23.76477
0.185447 | 23.76454
0.1854973 | 23.76236
0.1855517 | 23.76138
0.1855975 | 23.75967
0.185649 | 23.76327
0.1856981 | 23.76546
0.1857495 | 23.76537
0.185801 | 23.76522
0.185844 | 23.7595
0.1858933 | 23.75908
0.1859455 | 23.76222
0.1859916 | 23.76742
0.1860402 | 23.76878
0.1860912 | 23.77189
0.1861336 | 23.76547
0.1861923 | 23.77344
0.1862397 | 23.76959
0.1862893 | 23.76857
0.1863427 | 23.76984
0.186397 | 23.76102
0.1864461 | 23.74272
0.1865101 | 23.74764
0.1865629 | 23.73243
0.1866241 | 23.71683
0.1866809 | 23.6962
0.1867522 | 23.65336
0.1868107 | 23.6366
0.1868654 | 23.62822
0.1869165 | 23.6214
0.1869744 | 23.61047
0.1870365 | 23.59161
0.1870901 | 23.58077
0.1871522 | 23.5703
0.1871975 | 23.5612
0.1872561 | 23.54628
0.1873156 | 23.53404
0.187366 | 23.52816
0.1874111 | 23.52069
0.1874776 | 23.51886
0.1875262 | 23.50638
0.187588 | 23.49824
0.1876332 | 23.49134
0.1876852 | 23.48012
0.1877413 | 23.47436
0.1878011 | 23.46826
0.1878499 | 23.46045
0.1879063 | 23.45484
0.1879572 | 23.44853
0.1880028 | 23.43721
0.188061 | 23.44099
0.1881132 | 23.43849
0.1881598 | 23.43619
0.1882135 | 23.43073
0.1882647 | 23.42743
0.1883155 | 23.42419
0.1883713 | 23.42719
0.1884295 | 23.42427
0.1884721 | 23.41931
0.1885195 | 23.41893
0.1885734 | 23.41709
0.1886203 | 23.4074
0.1886836 | 23.39343
0.1887394 | 23.38626
0.1888003 | 23.3629
0.1888572 | 23.34925
0.188917 | 23.31061
0.188985 | 23.28153
0.1890499 | 23.25752
0.1891094 | 23.23703
0.1891669 | 23.22438
0.1892247 | 23.21108
0.1892638 | 23.19623
0.1893388 | 23.18827
0.1893897 | 23.17714
0.1894473 | 23.16635
0.1894992 | 23.15246
0.1895533 | 23.14166
0.1896034 | 23.12901
0.1896663 | 23.1275
0.1897185 | 23.11894
0.189772 | 23.11393
0.1898229 | 23.10373
0.1898812 | 23.08764
0.1899337 | 23.07528
0.1899994 | 23.05602
0.1900475 | 23.04515
0.1901025 | 23.03767
0.1901635 | 23.02937
0.1902038 | 23.01632
0.1902647 | 23.01556
0.1903349 | 22.98441
0.1903945 | 22.96424
0.1904449 | 22.95333
0.1905007 | 22.93707
0.1905541 | 22.92694
0.1906117 | 22.91883
0.1906639 | 22.91194
0.1907174 | 22.90187
0.1907735 | 22.89265
0.1908239 | 22.88201
0.1908702 | 22.87203
0.1909371 | 22.87013
0.1909854 | 22.86314
0.1910315 | 22.85751
0.1910879 | 22.8534
0.1911369 | 22.84288
0.1911989 | 22.84317
0.1912461 | 22.83896
0.1912976 | 22.83271
0.1913482 | 22.82809
0.1913994 | 22.82394
0.1914418 | 22.81975
0.1915048 | 22.82488
0.1915488 | 22.82104
0.1916032 | 22.82039
0.1916529 | 22.8196
0.1917036 | 22.81989
0.1917467 | 22.81628
0.1918048 | 22.81511
0.1918526 | 22.80939
0.1919086 | 22.79905
0.1919674 | 22.78341
0.1920214 | 22.77349
0.1920726 | 22.77059
0.1921235 | 22.77132
0.19218 | 22.76414
0.1922281 | 22.75487
0.1922834 | 22.74893
0.1923287 | 22.73781
0.1923923 | 22.74031
0.1924437 | 22.737
0.1924914 | 22.72667
0.1925489 | 22.72254
0.1925908 | 22.7201
0.1926389 | 22.71089
0.1927037 | 22.71512
0.1927534 | 22.70974
0.1928053 | 22.7052
0.1928519 | 22.70084
0.1929055 | 22.69501
0.1929558 | 22.6818
0.1930179 | 22.6797
0.1930708 | 22.67057
0.1931228 | 22.66353
0.1931758 | 22.65667
0.1932184 | 22.65133
0.1932776 | 22.64963
0.1933303 | 22.64547
0.193383 | 22.63738
0.1934363 | 22.63152
0.1934934 | 22.62762
0.1935328 | 22.62404
0.1935873 | 22.62457
0.193639 | 22.62118
0.193688 | 22.62
0.1937481 | 22.60889
0.1937976 | 22.5975
0.193842 | 22.58597
0.1939076 | 22.59151
0.1939535 | 22.58643
0.1940092 | 22.58397
0.1940558 | 22.57804
0.1941123 | 22.57525
0.194151 | 22.56776
0.1942075 | 22.57044
0.1942679 | 22.55974
0.1943184 | 22.54287
0.1943799 | 22.53231
0.1944292 | 22.52197
0.1944867 | 22.52112
0.1945336 | 22.51557
0.194584 | 22.51209
0.1946404 | 22.50398
0.1946901 | 22.50019
0.1947368 | 22.49183
0.1947927 | 22.49267
0.1948408 | 22.4863
0.1948993 | 22.48117
0.194945 | 22.47775
0.195 | 22.47593
0.1950417 | 22.46834
0.1951064 | 22.47035
0.1951574 | 22.45671
0.1952157 | 22.44066
0.1952789 | 22.41501
0.1953265 | 22.40243
0.1953883 | 22.38007
0.1954425 | 22.36661
0.195501 | 22.3594
0.1955524 | 22.3516
0.1956044 | 22.33639
0.1956491 | 22.31408
0.1957174 | 22.3133
0.1957694 | 22.29975
0.1958265 | 22.28958
0.1958789 | 22.28076
0.1959327 | 22.26882
0.1959832 | 22.25295
0.1960566 | 22.23771
0.1961063 | 22.21186
0.1961622 | 22.1997
0.1962157 | 22.19088
0.1962666 | 22.17825
0.1963179 | 22.16489
0.1963836 | 22.15472
0.1964361 | 22.14136
0.1964947 | 22.12474
0.1965436 | 22.10832
0.1966135 | 22.04669
0.1966828 | 22.03034
0.1967416 | 22.01323
0.1967889 | 21.9963
0.1968528 | 21.97317
0.196912 | 21.94177
0.1969589 | 21.91405
0.1970317 | 21.89599
0.1970916 | 21.85731
0.1971471 | 21.83553
0.1972083 | 21.81878
0.1972726 | 21.78069
0.197335 | 21.74445
0.1974005 | 21.71781
0.1974538 | 21.7019
0.1975135 | 21.68356
0.197573 | 21.66494
0.1976184 | 21.63842
0.197686 | 21.62412
0.197735 | 21.60952
0.1977987 | 21.59529
0.1978496 | 21.57875
0.1979086 | 21.55248
0.1979649 | 21.50764
0.1980385 | 21.478
0.1980945 | 21.4574
0.1981499 | 21.43878
0.1982104 | 21.42389
0.1982644 | 21.40166
0.1983167 | 21.37739
0.1983817 | 21.36559
0.1984351 | 21.34998
0.1984923 | 21.327
0.1985507 | 21.31016
0.1986057 | 21.29135
0.1986672 | 21.27332
0.1987273 | 21.25207
0.1987824 | 21.22547
0.1988378 | 21.20634
0.1988933 | 21.18539
0.1989534 | 21.16789
0.1990077 | 21.15591
0.1990698 | 21.13516
0.1991276 | 21.10137
0.199201 | 21.04914
0.1992589 | 21.01225
0.1993083 | 20.9718
0.1993996 | 20.92431
0.1994669 | 20.87498
0.1995282 | 20.83408
0.1995912 | 20.80591
0.1996522 | 20.77351
0.1997075 | 20.74608
0.1997688 | 20.73453
0.1998236 | 20.71785
0.1998749 | 20.70147
0.1999361 | 20.67737
0.2000097 | 20.62548
0.2000681 | 20.57858
0.2001355 | 20.55168
0.2001942 | 20.52709
0.2002511 | 20.50797
0.2003116 | 20.46077
0.2003719 | 20.42615
0.2004357 | 20.3937
0.2005032 | 20.37343
0.2005669 | 20.33752
0.2006281 | 20.30491
0.2006877 | 20.28449
0.2007363 | 20.24579
0.200823 | 20.21311
0.2008831 | 20.17739
0.200939 | 20.15152
0.2009981 | 20.12646
0.2010701 | 20.08874
0.2011377 | 20.03422
0.2012007 | 20.00256
0.2012575 | 19.97403
0.2013276 | 19.93133
0.2013912 | 19.89823
0.2014535 | 19.86462
0.2015032 | 19.83587
0.2015758 | 19.81863
0.2016291 | 19.79884
0.2016903 | 19.77298
0.2017539 | 19.74887
0.2018026 | 19.72438
0.2018748 | 19.70833
0.2019244 | 19.68205
0.2020292 | 19.57461
0.2021114 | 19.48604
0.2021785 | 19.44889
0.2022355 | 19.41733
0.2023088 | 19.39536
0.2023612 | 19.3632
0.2024215 | 19.34172
0.2024941 | 19.29688
0.2025712 | 19.24745
0.202631 | 19.21217
0.2026949 | 19.17779
0.202755 | 19.15567
0.2028378 | 19.07394
0.2029652 | 18.90258
0.2030477 | 18.81035
0.2031337 | 18.74824
0.2032264 | 18.65431
0.2033004 | 18.5952
0.2033736 | 18.53974
0.2034492 | 18.49415
0.2035069 | 18.46026
0.2035774 | 18.43568
0.2036407 | 18.39854
0.2037019 | 18.36484
0.2037653 | 18.33977
0.2038232 | 18.31751
0.203871 | 18.29695
0.2039422 | 18.2866
0.2039963 | 18.27044
0.2040547 | 18.25602
0.2041092 | 18.23708
0.2041648 | 18.2187
0.2042235 | 18.20486
0.20429 | 18.18213
0.2043417 | 18.16506
0.2044003 | 18.15341
0.2044533 | 18.14254
0.2045201 | 18.10607
0.2045978 | 18.05471
0.2046577 | 18.02996
0.2047184 | 18.00682
0.2047769 | 17.98675
0.2048295 | 17.96821
0.2048797 | 17.9494
0.20495 | 17.94726
0.2050032 | 17.93406
0.2050639 | 17.91005
0.2051244 | 17.89225
0.205174 | 17.8743
0.205222 | 17.85797
0.205287 | 17.85374
0.2053376 | 17.84396
0.2053912 | 17.83623
0.2054496 | 17.82897
0.2054947 | 17.82169
0.2055473 | 17.8094
0.2056128 | 17.79783
0.2056698 | 17.78702
0.205715 | 17.78267
0.2057679 | 17.78018
0.2058177 | 17.76791
0.2058786 | 17.76894
0.2059273 | 17.76224
0.2059803 | 17.74787
0.2060331 | 17.74391
0.2060901 | 17.73145
0.2061312 | 17.70825
0.2062113 | 17.71196
0.2062609 | 17.69493
0.2063283 | 17.65683
0.2063868 | 17.63674
0.2064465 | 17.61887
0.2064962 | 17.59663
0.2065594 | 17.59263
0.2066101 | 17.57716
0.2066673 | 17.56635
0.2067219 | 17.55815
0.2067812 | 17.53499
0.2068235 | 17.52332
0.2068884 | 17.52224
0.2069436 | 17.51865
0.206998 | 17.50783
0.2070538 | 17.4851
0.2071052 | 17.46281
0.2071656 | 17.46157
0.2072173 | 17.45652
0.2072698 | 17.45172
0.2073207 | 17.44773
0.2073765 | 17.44588
0.2074133 | 17.43732
0.2074754 | 17.4441
0.2075225 | 17.44014
0.2075716 | 17.43744
0.2076284 | 17.43317
0.20768 | 17.42585
0.2077361 | 17.41905
0.2077879 | 17.41641
0.2078369 | 17.40846
0.2079051 | 17.38146
0.2079642 | 17.35285
0.2080239 | 17.32661
0.208089 | 17.3059
0.2081449 | 17.29532
0.2082008 | 17.27436
0.2082601 | 17.25388
0.2083141 | 17.24067
0.2083775 | 17.20371
0.2084396 | 17.18138
0.2085056 | 17.17056
0.2085518 | 17.16178
0.2086048 | 17.15645
0.2086643 | 17.1525
0.2087058 | 17.141
0.2087687 | 17.13906
0.2088199 | 17.12778
0.208876 | 17.11598
0.2089294 | 17.1037
0.2089909 | 17.08166
0.2090429 | 17.06767
0.2091026 | 17.06414
0.2091597 | 17.04973
0.2092147 | 17.03018
0.2092691 | 17.01914
0.2093247 | 17.00551
0.20937 | 16.99254
0.2094397 | 16.98661
0.2094885 | 16.97592
0.2095434 | 16.96934
0.2095989 | 16.96131
0.2096488 | 16.95477
0.2097098 | 16.92932
0.2097961 | 16.86165
0.209879 | 16.78427
0.2099443 | 16.75227
0.210006 | 16.72198
0.2100618 | 16.70133
0.2101215 | 16.69173
0.210177 | 16.67801
0.2102324 | 16.66691
0.2102904 | 16.6517
0.2103428 | 16.6426
0.2103906 | 16.63089
0.2104547 | 16.62748
0.2105035 | 16.6216
0.2105578 | 16.61523
0.2106097 | 16.60599
0.2106631 | 16.59684
0.2107071 | 16.58638
0.2107765 | 16.58182
0.2108255 | 16.57119
0.2108752 | 16.5659
0.2109339 | 16.55725
0.2109824 | 16.54247
0.2110377 | 16.53897
0.2110913 | 16.5313
0.2111494 | 16.51752
0.2112098 | 16.50814
0.2112604 | 16.5032
0.2113012 | 16.49926
0.2113586 | 16.5024
0.2114097 | 16.50195
0.2114618 | 16.49293
0.2115204 | 16.47162
0.2115895 | 16.44939
0.2116241 | 16.43607
0.211693 | 16.43148
0.2117448 | 16.42128
0.2117965 | 16.41547
0.2118504 | 16.41248
0.2119092 | 16.40331
0.2119493 | 16.39118
0.2120059 | 16.39541
0.2120598 | 16.38855
0.2121145 | 16.38116
0.2121724 | 16.35503
0.2122296 | 16.34321
0.2122901 | 16.3253
0.2123445 | 16.32214
0.2123944 | 16.31519
0.2124445 | 16.3124
0.2124916 | 16.3084
0.2125449 | 16.30382
0.2126002 | 16.30578
0.2126536 | 16.30211
0.2127004 | 16.3008
0.2127518 | 16.2972
0.2128049 | 16.29451
0.2128498 | 16.28843
0.2129097 | 16.29723
0.2129545 | 16.29154
0.2130042 | 16.29259
0.2130566 | 16.29347
0.2131052 | 16.29406
0.213148 | 16.29105
0.2132096 | 16.2992
0.2132627 | 16.2957
0.2133062 | 16.28639
0.21338 | 16.23924
0.2134432 | 16.20605
0.2135059 | 16.19114
0.2135626 | 16.18036
0.2136097 | 16.17577
0.2136628 | 16.1627
0.2137169 | 16.15464
0.2137681 | 16.14521
0.2138248 | 16.14366
0.2138802 | 16.14038
0.2139271 | 16.14067
0.2139755 | 16.14057
0.2140287 | 16.14171
0.2140717 | 16.1414
0.2141268 | 16.1467
0.2141738 | 16.14709
0.2142194 | 16.15011
0.2142662 | 16.15438
0.2143179 | 16.1547
0.2143612 | 16.15551
0.214416 | 16.16503
0.214463 | 16.16804
0.2145169 | 16.16786
0.2145649 | 16.16558
0.2146082 | 16.16405
0.2146611 | 16.16722
0.2147106 | 16.1713
0.2147577 | 16.16903
0.2148133 | 16.16158
0.2148637 | 16.15904
0.2149015 | 16.14529
0.2149683 | 16.15025
0.2150202 | 16.14941
0.2150724 | 16.14463
0.2151246 | 16.14419
0.2151683 | 16.14739
0.2152119 | 16.14463
0.2152763 | 16.15437
0.2153253 | 16.15041
0.2153753 | 16.15116
0.2154177 | 16.15204
0.2154705 | 16.15275
0.2155032 | 16.14773
0.2155695 | 16.15785
0.2156188 | 16.15654
0.2156675 | 16.15346
0.2157198 | 16.15444
0.2157672 | 16.15033
0.2158105 | 16.15197
0.2158657 | 16.15662
0.2159189 | 16.15634
0.2159697 | 16.15136
0.2160173 | 16.14754
0.2160691 | 16.1437
0.2161263 | 16.14869
0.216179 | 16.14113
0.2162321 | 16.13104
0.2162831 | 16.12528
0.216338 | 16.11963
0.2163827 | 16.11319
0.2164408 | 16.11871
0.2164864 | 16.11606
0.2165358 | 16.11599
0.2165893 | 16.1136
0.2166367 | 16.11084
0.2166853 | 16.10295
0.2167486 | 16.09871
0.2168007 | 16.09476
0.2168505 | 16.09443
0.2169024 | 16.08848
0.216943 | 16.08397
0.2169939 | 16.08335
0.2170501 | 16.08828
0.2171004 | 16.09165
0.2171498 | 16.09202
0.2171968 | 16.09482
0.2172461 | 16.09531
0.2172998 | 16.09936
0.2173468 | 16.10047
0.2173932 | 16.10372
0.2174467 | 16.1009
0.2174902 | 16.10331
0.2175382 | 16.10252
0.2175927 | 16.10954
0.2176399 | 16.11064
0.2176935 | 16.11071
0.2177423 | 16.1128
0.2177844 | 16.11505
0.2178291 | 16.11569
0.2178856 | 16.12436
0.2179365 | 16.11937
0.2179869 | 16.11793
0.2180338 | 16.1164
0.2180981 | 16.09113
0.218149 | 16.08472
0.2182041 | 16.08375
0.2182528 | 16.08541
0.218298 | 16.08867
0.218353 | 16.08935
0.2183937 | 16.08573
0.2184531 | 16.08902
0.2185001 | 16.0867
0.2185533 | 16.08694
0.2186016 | 16.08179
0.2186529 | 16.07961
0.2186948 | 16.06944
0.2187564 | 16.07245
0.2188058 | 16.07459
0.2188547 | 16.07605
0.2189043 | 16.07767
0.2189547 | 16.06568
0.219006 | 16.05958
0.2190694 | 16.06264
0.2191121 | 16.06112
0.2191646 | 16.05884
0.2192137 | 16.05745
0.2192617 | 16.05519
0.219311 | 16.04542
0.2193906 | 16.00397
0.2194811 | 15.91346
0.2195552 | 15.85828
0.2196204 | 15.83597
0.2196727 | 15.81608
0.2197342 | 15.80714
0.219785 | 15.79115
0.219844 | 15.78201
0.2198977 | 15.77143
0.2199506 | 15.76289
0.2199936 | 15.754
0.2200531 | 15.75816
0.2201066 | 15.75542
0.2201544 | 15.75205
0.2202083 | 15.74498
0.2202583 | 15.7296
0.220313 | 15.72273
0.2203763 | 15.72054
0.2204231 | 15.71752
0.2204758 | 15.71412
0.2205266 | 15.71281
0.220566 | 15.70693
0.2206289 | 15.7118
0.2206759 | 15.70777
0.2207285 | 15.70838
0.2207799 | 15.70291
0.2208305 | 15.69989
0.2208781 | 15.69366
0.2209362 | 15.69845
0.2209809 | 15.69864
0.2210315 | 15.70072
0.2210813 | 15.7035
0.221126 | 15.7042
0.2211771 | 15.70788
0.2212281 | 15.71253
0.2212724 | 15.71656
0.221317 | 15.7216
0.2213653 | 15.72609
0.2214133 | 15.70808
0.2214728 | 15.71209
0.2215254 | 15.71118
0.2215761 | 15.71371
0.221625 | 15.71448
0.2216678 | 15.71918
0.2217103 | 15.71805
0.2217681 | 15.73067
0.2218157 | 15.7333
0.2218654 | 15.73707
0.2219103 | 15.73623
0.2219638 | 15.73797
0.2219999 | 15.73611
0.2220654 | 15.74907
0.2221056 | 15.75173
0.2221538 | 15.75527
0.222199 | 15.75959
0.2222436 | 15.76354
0.2222986 | 15.76038
0.2223555 | 15.76191
0.2224046 | 15.76321
0.2224497 | 15.76487
0.2224998 | 15.76807
0.2225385 | 15.76823
0.2225978 | 15.77846
0.2226393 | 15.7808
0.2226906 | 15.78672
0.2227328 | 15.79165
0.2227831 | 15.79898
0.222826 | 15.8019
0.2228869 | 15.80612
0.2229271 | 15.80856
0.2229764 | 15.80883
0.2230222 | 15.81276
0.223079 | 15.80219
0.2231364 | 15.79588
0.2231977 | 15.77484
0.2232574 | 15.75089
0.2233223 | 15.72195
0.22339 | 15.683
0.223443 | 15.66269
0.2235 | 15.65871
0.2235565 | 15.65332
0.2236109 | 15.64232
0.2236636 | 15.62827
0.2237189 | 15.61395
0.2237731 | 15.60321
0.2238316 | 15.60149
0.2238774 | 15.59952
0.223927 | 15.59882
0.2239791 | 15.59409
0.2240269 | 15.59276
0.2240767 | 15.59059
0.2241369 | 15.59079
0.2241926 | 15.57467
0.2242417 | 15.57479
0.2242886 | 15.57442
0.2243416 | 15.56414
0.2243926 | 15.56112
0.2244465 | 15.56559
0.2244961 | 15.56869
0.2245421 | 15.5718
0.2245864 | 15.57583
0.2246278 | 15.57636
0.2246852 | 15.58603
0.2247358 | 15.58599
0.2247807 | 15.58623
0.2248335 | 15.58724
0.2248816 | 15.58914
0.2249292 | 15.56887
0.2249899 | 15.57679
0.2250351 | 15.57882
0.2250914 | 15.57935
0.2251463 | 15.56855
0.2251934 | 15.564
0.2252387 | 15.55878
0.2252966 | 15.56732
0.2253409 | 15.56706
0.225389 | 15.57008
0.2254426 | 15.57027
0.2254905 | 15.57119
0.2255338 | 15.57466
0.2255892 | 15.58209
0.2256321 | 15.58552
0.2256834 | 15.59036
0.2257265 | 15.59283
0.2257758 | 15.59398
0.2258261 | 15.59989
0.2258757 | 15.60583
0.2259224 | 15.61182
0.2259685 | 15.61645
0.2260158 | 15.62371
0.2260559 | 15.62013
0.2261135 | 15.63453
0.226156 | 15.63848
0.2262057 | 15.64271
0.2262547 | 15.64881
0.2263005 | 15.65144
0.22635 | 15.65641
0.2264026 | 15.65972
0.2264514 | 15.66312
0.2264934 | 15.66727
0.2265404 | 15.67329
0.2265844 | 15.67714
0.2266357 | 15.68271
0.2266954 | 15.68144
0.2267387 | 15.68035
0.226786 | 15.68677
0.2268324 | 15.6926
0.2268821 | 15.6964
0.2269286 | 15.70551
0.2269795 | 15.71162
0.2270239 | 15.71425
0.2270686 | 15.71767
0.2271178 | 15.72194
0.2271629 | 15.72365
0.2272196 | 15.7331
0.2272605 | 15.73628
0.2273168 | 15.7351
0.2273617 | 15.73797
0.227407 | 15.74351
0.2274537 | 15.75133
0.2275038 | 15.75879
0.2275545 | 15.76151
0.227597 | 15.76463
0.2276516 | 15.76834
0.2276867 | 15.7676
0.2277409 | 15.77862
0.2277913 | 15.78416
0.2278396 | 15.79107
0.2278914 | 15.79248
0.2279312 | 15.79783
0.2279707 | 15.80015
0.228034 | 15.81328
0.2280805 | 15.81739
0.2281231 | 15.82153
0.2281763 | 15.81928
0.2282246 | 15.8178
0.2282691 | 15.82003
0.2283256 | 15.82509
0.2283666 | 15.83047
0.2284182 | 15.83309
0.228471 | 15.8359
0.2285132 | 15.83694
0.2285707 | 15.8406
0.2286131 | 15.84345
0.2286618 | 15.84621
0.2287112 | 15.84924
0.2287576 | 15.85271
0.2288 | 15.85092
0.2288603 | 15.86228
0.2289063 | 15.86297
0.2289595 | 15.8669
0.2290005 | 15.86757
0.2290512 | 15.8716
0.2290955 | 15.87301
0.2291457 | 15.88259
0.2291973 | 15.88721
0.2292456 | 15.88854
0.2292979 | 15.88695
0.2293474 | 15.88594
0.2293913 | 15.88387
0.2294559 | 15.86845
0.229558 | 15.75445
0.2296419 | 15.67693
0.2296984 | 15.66888
0.2297646 | 15.62099
0.2298186 | 15.58684
0.2298632 | 15.57192
0.2298825 | 15.53311
0.2298877 | 15.49033
0.2298829 | 15.45142
0.2298768 | 15.4192
0.2298571 | 15.37316
0.2298291 | 15.33261
0.2298031 | 15.29325
0.2297709 | 15.25418
0.2297442 | 15.21197
0.2297172 | 15.17824
0.2296757 | 15.13414
0.229651 | 15.09908
0.2296111 | 15.06449
0.229574 | 15.03215
0.2295456 | 14.99986
0.229514 | 14.96807
0.2294717 | 14.93025
0.2294385 | 14.89785
0.2293965 | 14.86491
0.2293638 | 14.83424
0.2293272 | 14.80195
0.2292962 | 14.76859
0.2292547 | 14.7342
0.2292222 | 14.70518
0.22918 | 14.67597
0.2291469 | 14.64848
0.2291135 | 14.62285
0.2290767 | 14.59238
0.2290343 | 14.56101
0.2289957 | 14.53159
0.2289632 | 14.50121
0.2289257 | 14.47452
0.228885 | 14.44828
0.2288474 | 14.4167
0.2288142 | 14.39035
0.2287696 | 14.36448
0.2287335 | 14.34005
0.2286925 | 14.31344
0.228676 | 14.30309
0.2286125 | 14.25955
0.228582 | 14.23659
0.2285331 | 14.21125
0.2284986 | 14.18693
0.2284624 | 14.16059
0.2284393 | 14.13953
0.2283855 | 14.10607
0.2283484 | 14.08321
0.2283129 | 14.05868
0.2282692 | 14.03452
0.2282362 | 14.01306
0.2281923 | 13.98917
0.2281479 | 13.96422
0.2281122 | 13.94091
0.2280704 | 13.91832
0.2280302 | 13.89657
0.2280034 | 13.88176
0.2279516 | 13.85142
0.2279151 | 13.82926
0.2278725 | 13.80644
0.2278322 | 13.78568
0.227791 | 13.76366
0.2277655 | 13.7496
0.2277066 | 13.71672
0.2276662 | 13.69653
0.2276276 | 13.67759
0.2275907 | 13.65518
0.2275533 | 13.6343
0.2275082 | 13.61363
0.2274733 | 13.58906
0.2274332 | 13.56749
0.2273856 | 13.54588
0.2273471 | 13.52573
0.2273117 | 13.51066
0.2272703 | 13.48721
0.2272266 | 13.46306
0.2271871 | 13.44195
0.2271453 | 13.41968
0.227105 | 13.39946
0.227079 | 13.38822
0.227023 | 13.35816
0.2269802 | 13.33761
0.2269426 | 13.31707
0.2268974 | 13.29797
0.2268612 | 13.27871
0.22683 | 13.26247
0.226776 | 13.23356
0.2267314 | 13.2142
0.2266978 | 13.19521
0.2266597 | 13.17513
0.2266115 | 13.15527
0.2265772 | 13.13794
0.22653 | 13.11372
0.2264926 | 13.0948
0.2264551 | 13.07413
0.226412 | 13.05246
0.226372 | 13.03565
0.2263272 | 13.01554
0.2262862 | 12.99382
0.2262479 | 12.97345
0.2262086 | 12.95203
0.2261684 | 12.93174
0.2261323 | 12.91634
0.2260828 | 12.89068
0.2260375 | 12.87239
0.2260011 | 12.85434
0.2259613 | 12.83456
0.2259191 | 12.81467
0.2258812 | 12.80057
0.2258312 | 12.77303
0.2257905 | 12.756
0.2257462 | 12.73632
0.2257105 | 12.71865
0.225668 | 12.70154
0.2256277 | 12.68417
0.2255823 | 12.66146
0.225544 | 12.64305
0.2255018 | 12.62191
0.2254606 | 12.60316
0.2254238 | 12.58792
0.2253784 | 12.56609
0.2253273 | 12.54709
0.2252848 | 12.52985
0.2252499 | 12.5124
0.2252061 | 12.49286
0.2251745 | 12.48024
0.2251325 | 12.44844
0.2250819 | 12.42838
0.2250462 | 12.40975
0.2250041 | 12.39244
0.2249632 | 12.37381
0.2249333 | 12.36329
0.2248748 | 12.33301
0.2248349 | 12.31717
0.2248033 | 12.29875
0.2247551 | 12.27942
0.2247121 | 12.26167
0.2246758 | 12.24831
0.2246251 | 12.22378
0.2245848 | 12.20658
0.2245409 | 12.18838
0.2245009 | 12.17116
0.2244612 | 12.15689
0.2244251 | 12.1395
0.2243732 | 12.11819
0.224334 | 12.0996
0.2242886 | 12.08241
0.2242511 | 12.06464
0.2242204 | 12.05265
0.2241593 | 12.02692
0.2241217 | 12.01141
0.2240801 | 11.99386
0.2240372 | 11.97573
0.2239989 | 11.95918
0.2239612 | 11.9462
0.2239066 | 11.91936
0.2238703 | 11.90526
0.2238253 | 11.88665
0.2237867 | 11.86983
0.2237412 | 11.85228
0.2237166 | 11.84636
0.2236554 | 11.81456
0.2236155 | 11.79935
0.2235688 | 11.78225
0.2235302 | 11.76613
0.2234901 | 11.74968
0.2234509 | 11.73836
0.2233985 | 11.71066
0.2233571 | 11.69561
0.2233121 | 11.67912
0.223273 | 11.66283
0.2232349 | 11.64788
0.2231894 | 11.63051
0.2231425 | 11.61153
0.2231025 | 11.59551
0.2230637 | 11.57782
0.2230225 | 11.56071
0.2229902 | 11.55114
0.2229357 | 11.52549
0.2228941 | 11.50922
0.2228469 | 11.49314
0.2228075 | 11.47563
0.222761 | 11.45971
0.2227311 | 11.44848
0.2226784 | 11.4248
0.2226383 | 11.4089
0.2225923 | 11.39217
0.2225457 | 11.37578
0.2225129 | 11.36257
0.2224762 | 11.34875
0.222416 | 11.32471
0.2223783 | 11.30963
0.222336 | 11.29422
0.2222919 | 11.27727
0.2222598 | 11.26491
0.2222125 | 11.24645
0.2221605 | 11.22822
0.2221236 | 11.21093
0.2220796 | 11.19505
0.2220388 | 11.17938
0.2220079 | 11.1701
0.2219506 | 11.1426
0.2219071 | 11.1261
0.2218664 | 11.10966
0.2218218 | 11.09404
0.2217791 | 11.07803
0.2217495 | 11.06887
0.221693 | 11.04292
0.2216511 | 11.02822
0.221609 | 11.01149
0.2215639 | 10.99547
0.2215202 | 10.97936
0.221489 | 10.96851
0.2214309 | 10.94466
0.2213886 | 10.93033
0.2213483 | 10.91547
0.2213062 | 10.9003
0.2212645 | 10.88326
0.2212208 | 10.86657
0.2211763 | 10.85271
0.2211382 | 10.83611
0.221089 | 10.81839
0.2210448 | 10.80268
0.2210131 | 10.7922
0.2209605 | 10.77008
0.2209154 | 10.75618
0.2208764 | 10.74064
0.2208318 | 10.72384
0.2207876 | 10.70833
0.2207595 | 10.69945
0.2207022 | 10.67483
0.2206573 | 10.65825
0.220613 | 10.64465
0.2205741 | 10.62981
0.2205314 | 10.61386
0.2204936 | 10.603
0.2204392 | 10.57936
0.2203969 | 10.5654
0.2203562 | 10.55016
0.2203147 | 10.53475
0.2202731 | 10.52228
0.220232 | 10.50905
0.2201875 | 10.4897
0.22014 | 10.47293
0.2200999 | 10.45836
0.2200616 | 10.44257
0.2200164 | 10.43101
0.2199704 | 10.41368
0.2199193 | 10.3945
0.2198758 | 10.37923
0.2198332 | 10.36545
0.2197952 | 10.35042
0.2197577 | 10.3401
0.2197043 | 10.31926
0.2196616 | 10.30542
0.219618 | 10.28997
0.2195757 | 10.27417
0.2195352 | 10.2602
0.2195017 | 10.25167
0.2194409 | 10.22576
0.2194004 | 10.21179
0.2193608 | 10.19742
0.2193126 | 10.18261
0.2192697 | 10.16856
0.2192365 | 10.15751
0.219183 | 10.13614
0.2191423 | 10.1219
0.2190953 | 10.10767
0.2190516 | 10.09243
0.2190128 | 10.08037
0.2189723 | 10.06593
0.2189244 | 10.04744
0.2188826 | 10.03311
0.2188368 | 10.01734
0.2187917 | 10.00362
0.2187586 | 9.995013
0.2187034 | 9.97208
0.218661 | 9.958928
0.2186159 | 9.944676
0.218571 | 9.929094
0.218532 | 9.915676
0.2184963 | 9.904948
0.2184313 | 9.880306
0.2183933 | 9.869207
0.2183506 | 9.855221
0.2183076 | 9.840431
0.2182703 | 9.825044
0.218232 | 9.814772
0.2181777 | 9.794819
0.2181361 | 9.780313
0.2180917 | 9.766304
0.2180451 | 9.751727
0.2180106 | 9.740189
0.2179708 | 9.725281
0.2179148 | 9.706612
0.2178716 | 9.69262
0.21783 | 9.677641
0.2177857 | 9.66404
0.2177536 | 9.654773
0.2177 | 9.636281
0.2176559 | 9.620575
0.2176125 | 9.60608
0.2175681 | 9.590847
0.2175246 | 9.575897
0.2174889 | 9.568269
0.2174335 | 9.544756
0.2173881 | 9.531864
0.217349 | 9.519292
0.2173048 | 9.50575
0.2172577 | 9.490889
0.2172202 | 9.481338
0.2171769 | 9.463048
0.2171302 | 9.447359
0.2170821 | 9.434166
0.2170401 | 9.420316
0.2170005 | 9.408069
0.2169613 | 9.395532
0.2169129 | 9.376526
0.2168685 | 9.362487
0.2168235 | 9.347088
0.216775 | 9.332469
0.2167373 | 9.325385
0.2166957 | 9.309785
0.2166451 | 9.291151
0.216604 | 9.278046
0.2165556 | 9.264066
0.2165092 | 9.250323
0.2164787 | 9.243877
0.2164307 | 9.223144
0.2163799 | 9.209105
0.2163362 | 9.195386
0.2162923 | 9.182565
0.2162467 | 9.169242
0.2162102 | 9.159455
0.2161572 | 9.138047
0.2161156 | 9.1257
0.2160772 | 9.11114
0.216026 | 9.09819
0.2159846 | 9.084866
0.2159509 | 9.079183
0.2158876 | 9.055369
0.2158494 | 9.043347
0.2157982 | 9.029586
0.2157605 | 9.016363
0.2157233 | 9.003164
0.21568 | 8.991585
0.2156299 | 8.971266
0.2155869 | 8.957741
0.2155422 | 8.944382
0.2155005 | 8.931721
0.2154616 | 8.922094
0.215414 | 8.905932
0.2153668 | 8.890793
0.2153254 | 8.87721
0.2152769 | 8.864383
0.2152303 | 8.85116
0.215202 | 8.845306
0.2151406 | 8.822591
0.215102 | 8.811137
0.2150566 | 8.797725
0.2150091 | 8.784874
0.2149696 | 8.77219
0.214939 | 8.766276
0.2148754 | 8.740978
0.2148314 | 8.729967
0.2147849 | 8.717459
0.2147439 | 8.705709
0.2147049 | 8.694822
0.2146641 | 8.684172
0.2146126 | 8.665898
0.2145671 | 8.653474
0.2145244 | 8.641014
0.2144804 | 8.626691
0.2144393 | 8.61513
0.214392 | 8.598424
0.2143512 | 8.583841
0.2142993 | 8.569938
0.21426 | 8.557738
0.2142143 | 8.545255
0.2141826 | 8.539359
0.2141214 | 8.517017
0.2140834 | 8.505557
0.2140364 | 8.49163
0.2139918 | 8.480548
0.2139453 | 8.466728
0.213904 | 8.458638
0.2138515 | 8.439259
0.2138182 | 8.42923
0.2137643 | 8.414907
0.2137234 | 8.404469
0.2136806 | 8.391406
0.2136472 | 8.381773
0.2135914 | 8.36486
0.2135485 | 8.351767
0.2135018 | 8.339343
0.2134565 | 8.326427
0.2134154 | 8.314778
0.2133701 | 8.301271
0.2133257 | 8.285978
0.2132771 | 8.27259
0.2132333 | 8.260668
0.2131916 | 8.24754
0.2131527 | 8.239279
0.213111 | 8.223868
0.2130511 | 8.207499
0.2130134 | 8.195151
0.2129667 | 8.183442
0.2129174 | 8.170533
0.2128842 | 8.164223
0.2128345 | 8.146701
0.2127899 | 8.13265
0.2127444 | 8.120462
0.2127019 | 8.10763
0.2126538 | 8.095353
0.2126154 | 8.087943
0.2125577 | 8.069398
0.2125181 | 8.059233
0.2124825 | 8.048162
0.2124337 | 8.032899
0.2123935 | 8.02365
0.2123458 | 8.009257
0.2122975 | 7.99462
0.2122478 | 7.982001
0.2122074 | 7.970552
0.2121609 | 7.958837
0.2121202 | 7.949233
0.2120768 | 7.935177
0.212029 | 7.921605
0.2119851 | 7.908441
0.2119411 | 7.897673
0.2118974 | 7.88474
0.2118642 | 7.878152
0.211803 | 7.855053
0.2117616 | 7.846479
0.2117223 | 7.83364
0.2116744 | 7.819394
0.2116249 | 7.8094
0.2115791 | 7.797863
0.2115339 | 7.784528
0.2114936 | 7.773824
0.2114446 | 7.761967
0.2114032 | 7.75069
0.2113636 | 7.740217
0.2113141 | 7.724339
0.2112675 | 7.71059
0.2112233 | 7.699945
0.2111823 | 7.688384
0.2111408 | 7.674511
0.2110991 | 7.66457
0.2110423 | 7.647509
0.2109951 | 7.635741
0.2109482 | 7.626658
0.2109082 | 7.615718
0.2108623 | 7.604724
0.2108266 | 7.596096
0.210769 | 7.577498
0.2107286 | 7.567527
0.2106836 | 7.555458
0.2106397 | 7.544429
0.2105954 | 7.531389
0.2105586 | 7.52424
0.2105038 | 7.506806
0.2104615 | 7.495689
0.2104148 | 7.483726
0.2103723 | 7.472691
0.2103267 | 7.461934
0.2102866 | 7.45026
0.21023 | 7.434075
0.2101852 | 7.423247
0.2101418 | 7.412922
0.2100997 | 7.401929
0.2100553 | 7.390338
0.210001 | 7.37556
0.2099643 | 7.366908
0.2099161 | 7.354359
0.2098743 | 7.34326
0.2098269 | 7.330397
0.2097962 | 7.32601
0.2097384 | 7.306589
0.2096911 | 7.297246
0.2096487 | 7.285495
0.2096073 | 7.273254
0.2095606 | 7.261208
0.2095283 | 7.256436
0.2094619 | 7.235478
0.2094218 | 7.227075
0.2093798 | 7.215177
0.2093332 | 7.205159
0.209294 | 7.193982
0.2092431 | 7.182699
0.2091959 | 7.169045
0.2091532 | 7.157365
0.2091079 | 7.145757
0.2090608 | 7.134184
0.2090196 | 7.125053
0.2089698 | 7.109743
0.2089243 | 7.099601
0.2088758 | 7.087993
0.2088334 | 7.078401
0.2087926 | 7.067543
0.2087485 | 7.059252
0.2086985 | 7.04247
0.2086565 | 7.033002
0.2086117 | 7.019264
0.2085673 | 7.008649557
0.2085174 | 6.99658
0.2084791 | 6.989087
0.2084287 | 6.974581
0.2083839 | 6.964587
0.2083378 | 6.953387
0.2082939 | 6.942458
0.2082448 | 6.932305
0.208203 | 6.922275
0.2081541 | 6.909904
0.2081133 | 6.89975
0.2080671 | 6.887048
0.2080234 | 6.876019
0.2079763 | 6.864529
0.207925 | 6.851342
0.2078852 | 6.841756
0.2078368 | 6.829987
0.2077939 | 6.818243
0.2077502 | 6.808225
0.20772 | 6.80418
0.2076539 | 6.782418
0.207612 | 6.773122
0.2075675 | 6.763306
0.2075221 | 6.751502
0.2074769 | 6.740201
0.2074366 | 6.732537
0.2073831 | 6.717085
0.207338 | 6.706458
0.2072908 | 6.695967
0.2072492 | 6.686405
0.2072042 | 6.676718
0.2071611 | 6.667452
0.2071097 | 6.654164
0.2070656 | 6.642727
0.2070218 | 6.631787
0.2069776 | 6.620906
0.2069303 | 6.611438
0.2068837 | 6.600113
0.2068347 | 6.58883
0.2067955 | 6.579676
0.2067462 | 6.567973
0.2066971 | 6.556991
0.2066656 | 6.552444
0.206611 | 6.53326
0.2065664 | 6.523917
0.2065167 | 6.513893
0.2064746 | 6.503793
0.2064309 | 6.493367
0.2063881 | 6.486211
0.2063341 | 6.471297
0.2062914 | 6.461084
0.2062489 | 6.452214
0.2062015 | 6.440771
0.2061542 | 6.432687
0.2061095 | 6.420966
0.2060571 | 6.40756
0.2060148 | 6.399275
0.2059716 | 6.387933
0.2059251 | 6.377058
0.2058854 | 6.370718
0.205832 | 6.356922
0.2057897 | 6.345473
0.2057386 | 6.334935
0.2056955 | 6.324953
0.2056499 | 6.314433
0.2056111 | 6.307431
0.2055542 | 6.290583
0.2055165 | 6.282251
0.2054674 | 6.271742
0.2054255 | 6.262689
0.2053787 | 6.252712
0.20534 | 6.245427
0.2052818 | 6.229726
0.2052412 | 6.221417
0.2051984 | 6.211613
0.2051472 | 6.200022
0.2051107 | 6.194984
0.2050514 | 6.17881
0.2050117 | 6.170744
0.2049643 | 6.15787
0.2049247 | 6.147864
0.2048732 | 6.137024
0.2048326 | 6.130253
0.2047774 | 6.114156
0.2047354 | 6.105735
0.2046894 | 6.095528
0.2046457 | 6.085706
0.2046034 | 6.079745
0.2045645 | 6.072252
0.2045008 | 6.054778
0.2044609 | 6.04602
0.2044143 | 6.035204
0.2043671 | 6.024382
0.2043283 | 6.017481
0.204277 | 6.004335
0.2042314 | 5.994766
0.2041826 | 5.984264
0.2041362 | 5.974418
0.2040922 | 5.96508
0.2040574 | 5.960355
0.2040021 | 5.945198
0.203961 | 5.935429
0.2039066 | 5.92375
0.2038624 | 5.914134
0.2038156 | 5.904531
0.2037785 | 5.899905
0.2037249 | 5.883347
0.2036753 | 5.873644
0.2036325 | 5.865046
0.2035833 | 5.854966
0.2035409 | 5.847959
0.2034974 | 5.838706
0.2034496 | 5.825047
0.2034027 | 5.815838
0.2033543 | 5.806508
0.203314 | 5.796979
0.2032666 | 5.789396
0.2032241 | 5.778197
0.2031726 | 5.76694
0.2031278 | 5.756716
0.2030815 | 5.748235
0.2030394 | 5.737166
0.2029926 | 5.729612
0.2029379 | 5.71731
0.2028962 | 5.708363
0.2028484 | 5.698062
0.2028013 | 5.688128
0.2027608 | 5.679814
0.2027195 | 5.674013
0.2026635 | 5.65809
0.2026138 | 5.648277
0.2025712 | 5.639882
0.2025231 | 5.630624
0.2024797 | 5.621017
0.2024347 | 5.612211
0.2023862 | 5.600921
0.2023393 | 5.591613
0.2022941 | 5.583051
0.2022509 | 5.573693
0.2022069 | 5.565373
0.2021632 | 5.558041
0.2021086 | 5.544846
0.2020626 | 5.536375
0.202017 | 5.525807
0.2019769 | 5.516537
0.2019244 | 5.507798
0.2018814 | 5.500888
0.2018311 | 5.48889
0.2017867 | 5.479647
0.2017386 | 5.470266
0.2016944 | 5.461198
0.2016528 | 5.454175
0.2015995 | 5.440355
0.2015531 | 5.432848
0.2015071 | 5.422869
0.2014637 | 5.415174
0.2014143 | 5.405741
0.2013857 | 5.402796
0.2013174 | 5.38315
0.2012789 | 5.37625
0.2012338 | 5.367033
0.2011799 | 5.357176
0.2011404 | 5.349147
0.2010958 | 5.34073
0.2010412 | 5.328466
0.2009967 | 5.319952
0.2009509 | 5.310599
0.2009061 | 5.301569
0.2008671 | 5.296244
0.2008121 | 5.281806
0.2007662 | 5.273841
0.2007189 | 5.264592
0.2006737 | 5.255696
0.2006283 | 5.246582
0.2005831 | 5.239255
0.2005324 | 5.226247
0.2004845 | 5.217927
0.20044 | 5.211571
0.200392 | 5.201716
0.2003584 | 5.194601
0.2003138 | 5.187428
0.2002544 | 5.17097
0.200208 | 5.164452
0.2001605 | 5.155147
0.2001142 | 5.146305
0.2000739 | 5.139269
0.2000243 | 5.129493
0.1999787 | 5.120292
0.1999322 | 5.110527
0.1998814 | 5.101597
0.199838 | 5.093781
0.1997984 | 5.089551
0.1997454 | 5.07499
0.199697 | 5.065434
0.1996493 | 5.057799
0.1996042 | 5.048277
0.1995628 | 5.040162
0.1995203 | 5.035792
0.1994654 | 5.021345
0.1994226 | 5.012814
0.1993754 | 5.003444
0.1993267 | 4.994589
0.199286 | 4.988221
0.1992385 | 4.9804
0.1991904 | 4.96863
0.1991406 | 4.960048
0.1990913 | 4.951481
0.1990504 | 4.942864
0.1989975 | 4.935281
0.1989522 | 4.923884
0.1989083 | 4.916119
0.1988608 | 4.907314
0.1988146 | 4.899621
0.1987684 | 4.889792
0.1987249 | 4.884355
0.1986745 | 4.870786
0.1986283 | 4.864304
0.1985823 | 4.855144
0.1985363 | 4.847038
0.1984955 | 4.839195
0.1984494 | 4.831471
0.198395 | 4.819023
0.1983482 | 4.811709
0.1983005 | 4.804343
0.1982566 | 4.795911
0.198211 | 4.789382
0.1981627 | 4.778733
0.1981123 | 4.770852
0.1980708 | 4.762829
0.1980232 | 4.754973
0.1979778 | 4.745093
0.1979368 | 4.740455
0.1978809 | 4.727106
0.1978363 | 4.719974
0.1977919 | 4.710946
0.1977454 | 4.702008
0.1976937 | 4.693487
0.1976653 | 4.692273
0.1975998 | 4.673305
0.1975575 | 4.667459
0.1975105 | 4.659983
0.1974595 | 4.650008
0.1974143 | 4.643148
0.1973711 | 4.634922
0.1973259 | 4.625684
0.1972793 | 4.61805
0.1972278 | 4.610029
0.1971867 | 4.601812
0.1971397 | 4.595314
0.1970917 | 4.584389
0.1970434 | 4.574031
0.1969965 | 4.566656
0.1969446 | 4.559315
0.1969068 | 4.552482
0.1968662 | 4.548257
0.1968053 | 4.532716
0.1967621 | 4.526139
0.1967253 | 4.519689
0.1966645 | 4.51047
0.1966274 | 4.50251
0.1965813 | 4.497652
0.1965246 | 4.483306
0.196484 | 4.476612
0.1964378 | 4.468188
0.1963917 | 4.458867
0.1963447 | 4.452711
0.1962994 | 4.446798
0.1962479 | 4.436365
0.1962062 | 4.428105
0.1961574 | 4.421207
0.1961064 | 4.413483
0.1960682 | 4.408318
0.1960217 | 4.398605
0.195972 | 4.389259
0.1959209 | 4.38031
0.1958751 | 4.374055
0.195827 | 4.365373
0.1957931 | 4.363517
0.1957303 | 4.347835
0.1956904 | 4.342212
0.1956418 | 4.334438
0.1955963 | 4.326629
0.1955486 | 4.318776
0.1955033 | 4.311383
0.195451 | 4.301015
0.1954082 | 4.296436
0.1953639 | 4.288581
0.1953177 | 4.281782
0.1952746 | 4.274369
0.1952255 | 4.265154
0.1951751 | 4.25617
0.1951206 | 4.247298
0.1950788 | 4.241673
0.1950367 | 4.233389
0.1949936 | 4.227656
0.1949398 | 4.215108
0.1948887 | 4.20852
0.1948469 | 4.201637
0.1948049 | 4.194717
0.1947514 | 4.187462
0.1947113 | 4.181888
0.1946536 | 4.170197
0.1946154 | 4.165459
0.1945664 | 4.156986
0.1945164 | 4.149633
0.1944792 | 4.143535
0.1944333 | 4.136015
0.1943791 | 4.12515
0.1943325 | 4.118239
0.1942835 | 4.111236
0.1942367 | 4.103052
0.1941954 | 4.098677
0.1941438 | 4.086552
0.1940965 | 4.078783
0.1940523 | 4.072453
0.1940064 | 4.065501
0.1939577 | 4.05676
0.1939275 | 4.055727
0.1938575 | 4.039762
0.1938198 | 4.035397
0.1937699 | 4.027377
0.1937214 | 4.020474
0.1936724 | 4.012684
0.1936294 | 4.006499
0.1935808 | 3.996939
0.1935391 | 3.98966
0.1934879 | 3.981749
0.1934433 | 3.974585
0.1933992 | 3.967811
0.1933466 | 3.959688
0.1933043 | 3.95233
0.1932534 | 3.945445
0.1932078 | 3.939231
0.1931631 | 3.931502
0.1931174 | 3.924299
0.1930645 | 3.914753
0.1930177 | 3.908608
0.1929748 | 3.902509
0.1929314 | 3.894707
0.1928778 | 3.88779
0.1928429 | 3.886122
0.1927786 | 3.871252
0.1927396 | 3.865187
0.1926911 | 3.858935
0.1926433 | 3.850366
0.1925993 | 3.843585
0.1925585 | 3.839959
0.1924969 | 3.825044
0.1924567 | 3.822059
0.1924111 | 3.814872
0.1923625 | 3.808606
0.1923193 | 3.802414
0.1922783 | 3.799186
0.1922238 | 3.786213
0.1921769 | 3.781162
0.1921299 | 3.772897
0.1920839 | 3.766636
0.1920376 | 3.760892
0.1919942 | 3.754465
0.1919435 | 3.745349
0.1918952 | 3.738675
0.1918512 | 3.731933
0.191804 | 3.723892
0.1917605 | 3.720383
0.1917037 | 3.710266
0.191656 | 3.703078
0.1916141 | 3.696411
0.1915655 | 3.689828
0.1915206 | 3.682471
0.1914847 | 3.680045
0.1914225 | 3.666389
0.1913732 | 3.662385
0.191332 | 3.657111
0.1912859 | 3.648922
0.1912391 | 3.642637
0.1911925 | 3.638369
0.1911401 | 3.62808
0.1910987 | 3.621759
0.1910487 | 3.615306
0.1910034 | 3.608634
0.1909553 | 3.603416
0.1909118 | 3.595789
0.1908635 | 3.588484
0.1908132 | 3.582128
0.1907652 | 3.575088
0.1907188 | 3.568285
0.1906734 | 3.563007
0.1906213 | 3.553394
0.1905755 | 3.548745
0.1905274 | 3.542379
0.1904871 | 3.538152
0.1904399 | 3.530998
0.1903961 | 3.526972
0.1903398 | 3.515801
0.1902911 | 3.509863
0.1902456 | 3.502238
0.1902036 | 3.498165
0.1901611 | 3.493043
0.1901138 | 3.486767
0.1900602 | 3.476695
0.1900157 | 3.472316
0.1899669 | 3.46663
0.1899184 | 3.460611
0.1898763 | 3.45572
0.1898284 | 3.446082
0.1897825 | 3.440758
0.189735 | 3.43316
0.1896827 | 3.426214
0.1896424 | 3.420859
0.1895945 | 3.415356
0.1895336 | 3.404376
0.1894984 | 3.401568
0.1894491 | 3.394138
0.189403 | 3.387902
0.189355 | 3.382585
0.189307 | 3.377151
0.1892582 | 3.369309
0.1892133 | 3.363372
0.1891659 | 3.357479
0.1891173 | 3.351474
0.1890717 | 3.346749
0.1890406 | 3.343822
0.1889772 | 3.333663
0.188928 | 3.328114
0.1888876 | 3.322378
0.1888367 | 3.315241
0.1887931 | 3.310769
0.1887503 | 3.304454
0.1886981 | 3.29567
0.1886465 | 3.289148
0.1886018 | 3.283604
0.1885551 | 3.277563
0.1885075 | 3.272671
0.1884542 | 3.264177
0.188415 | 3.259233
0.1883614 | 3.252088
0.1883181 | 3.248369
0.1882702 | 3.241844
0.1882422 | 3.240802
0.1881753 | 3.227285
0.1881308 | 3.223228
0.188088 | 3.217609
0.1880375 | 3.209533
0.1879965 | 3.205177
0.18796 | 3.203247
0.1878973 | 3.188751
0.1878468 | 3.184002
0.1878084 | 3.179162
0.1877567 | 3.170848
0.1877117 | 3.165204
0.1876589 | 3.158422
0.1876116 | 3.152623
0.1875691 | 3.147279
0.1875183 | 3.14161
0.1874768 | 3.136196
0.1874281 | 3.132132
0.1873802 | 3.121166
0.1873266 | 3.117382
0.1872819 | 3.112324
0.1872361 | 3.107623
0.1871926 | 3.101002
0.18715 | 3.096934
0.1870904 | 3.087193
0.1870482 | 3.082392
0.1870004 | 3.077292
0.1869507 | 3.07002
0.1869034 | 3.066106
0.1868688 | 3.061759
0.1868147 | 3.054327
0.1867665 | 3.047872
0.1867203 | 3.042167
0.186671 | 3.037416
0.1866345 | 3.034919
0.1865728 | 3.023625
0.1865295 | 3.020077
0.1864849 | 3.014455
0.186432 | 3.008134
0.1863905 | 3.003555
0.1863481 | 3.002018
0.186291 | 2.989472
0.1862433 | 2.985454
0.186201 | 2.979205
0.1861491 | 2.973602
0.1861026 | 2.969069
0.1860752 | 2.969412
0.1860078 | 2.955747
0.1859605 | 2.951744
0.1859157 | 2.94597
0.1858641 | 2.940843
0.1858253 | 2.936184
0.1857812 | 2.931676
0.1857252 | 2.923833
0.1856791 | 2.918504
0.1856314 | 2.914677
0.1855818 | 2.908644
0.1855411 | 2.904488
0.1854928 | 2.898771
0.1854426 | 2.891314
0.1853972 | 2.88633
0.1853454 | 2.880046
0.1853022 | 2.875707
0.1852671 | 2.874582
0.1852031 | 2.863398
0.1851582 | 2.859679
0.1851176 | 2.853953
0.1850673 | 2.848346
0.1850182 | 2.842361
0.1849803 | 2.840818
0.1849249 | 2.830484
0.1848757 | 2.826268
0.1848297 | 2.819988
0.184783 | 2.815587
0.1847359 | 2.81174
0.1846906 | 2.806093
0.1846355 | 2.79907
0.1845951 | 2.794963
0.184547 | 2.788833
0.1844986 | 2.782637
0.1844631 | 2.782497
0.1844009 | 2.771215
0.184348 | 2.767949
0.1843119 | 2.762607
0.1842613 | 2.757805
0.184219 | 2.752606
0.1841865 | 2.753833
0.1841182 | 2.740531
0.1840685 | 2.736883
0.1840211 | 2.732272
0.1839773 | 2.727139
0.1839343 | 2.721778
0.1838833 | 2.718502
0.1838316 | 2.710665
0.1837835 | 2.707216
0.1837373 | 2.701956
0.1836896 | 2.696081
0.1836497 | 2.692885
0.1835965 | 2.685252
0.1835452 | 2.681255
0.1835003 | 2.677023
0.183452 | 2.671149
0.1834007 | 2.667511
0.1833614 | 2.662913
0.1833065 | 2.655584
0.1832699 | 2.652298
0.1832198 | 2.646785
0.1831688 | 2.642051
0.1831262 | 2.637019
0.1830941 | 2.637091
0.1830242 | 2.625061
0.1829822 | 2.622755
0.1829348 | 2.616512
0.1828858 | 2.61192
0.1828402 | 2.607425
0.1827979 | 2.603362
0.1827444 | 2.596328
0.1826958 | 2.591056
0.1826518 | 2.587211
0.1826024 | 2.583537
0.1825583 | 2.578405
0.1825108 | 2.573155
0.182457 | 2.567869
0.1824102 | 2.563225
0.182364 | 2.558218
0.1823155 | 2.554225
0.182278 | 2.552935
0.1822246 | 2.541455
0.1821751 | 2.538732
0.182128 | 2.533351
0.1820772 | 2.52955
0.1820332 | 2.525609
0.1819854 | 2.520496
0.1819326 | 2.513658
0.1818873 | 2.509677
0.1818452 | 2.505211
0.1817957 | 2.501674
0.1817501 | 2.496971
0.181702 | 2.492018
0.1816476 | 2.485828
0.1816036 | 2.482658
0.1815606 | 2.478587
0.1815027 | 2.472714
0.1814673 | 2.469954
0.1814157 | 2.462683
0.181365 | 2.458436
0.1813179 | 2.455618
0.1812702 | 2.450315
0.181222 | 2.445711
0.1811797 | 2.444274
0.1811315 | 2.435636
0.1810835 | 2.432174
0.1810327 | 2.427049
0.1809897 | 2.422531
0.1809393 | 2.418389
0.1808931 | 2.413651
0.180839 | 2.407001
0.1807944 | 2.404139
0.1807491 | 2.398779
0.1806983 | 2.395013
0.1806551 | 2.39294
0.1806083 | 2.388202
0.180557 | 2.382001
0.1805148 | 2.377753
0.1804648 | 2.372939
0.1804124 | 2.368275
0.1803743 | 2.367721
0.1803345 | 2.363545
0.1802681 | 2.354466
0.1802273 | 2.351654
0.1801741 | 2.346627
0.1801297 | 2.342077
0.180086 | 2.339477
0.180034 | 2.333127
0.1799842 | 2.329125
0.1799348 | 2.324798
0.1798902 | 2.320698
0.1798411 | 2.316077
0.1798032 | 2.316016
0.1797432 | 2.306493
0.1796967 | 2.302881
0.1796469 | 2.299209
0.1795986 | 2.294858
0.1795507 | 2.291192
0.1795107 | 2.290768
0.1794558 | 2.281739
0.1794117 | 2.278255
0.1793655 | 2.27417
0.1793156 | 2.268934
0.1792735 | 2.265881
0.1792301 | 2.261869
0.1791724 | 2.254675
0.1791255 | 2.250286
0.1790762 | 2.246961
0.1790259 | 2.243048
0.1789902 | 2.240941
0.1789331 | 2.23343
0.1788826 | 2.230552
0.1788356 | 2.226393
0.1787916 | 2.222682
0.1787449 | 2.218641
0.1787119 | 2.219389
0.1786399 | 2.205862
0.1785948 | 2.20532
0.1785482 | 2.201139
0.1785014 | 2.198551
0.1784584 | 2.19367
0.1784193 | 2.193469
0.1783577 | 2.183248
0.1783121 | 2.180308
0.1782625 | 2.175236
0.1782166 | 2.171616
0.1781657 | 2.168565
0.1781269 | 2.167503
0.1780668 | 2.159663
0.1780271 | 2.157014
0.1779753 | 2.153028
0.1779319 | 2.148748
0.1778897 | 2.14679
0.1778397 | 2.140903
0.1777846 | 2.136386
0.1777344 | 2.131655
0.177687 | 2.128401
0.1776452 | 2.123465
0.1776051 | 2.122827
0.1775438 | 2.113983
0.1774981 | 2.11128
0.1774528 | 2.107712
0.1774033 | 2.10298
0.1773527 | 2.099128
0.1773196 | 2.099585
0.1772565 | 2.090457
0.1772149 | 2.087779
0.1771631 | 2.082759
0.1771152 | 2.079797
0.1770631 | 2.076477
0.1770288 | 2.076111
0.1769695 | 2.066629
0.1769201 | 2.063917
0.1768703 | 2.06057
0.176827 | 2.057407
0.1767814 | 2.054649
0.1767321 | 2.049938
0.1766864 | 2.047336
0.1766308 | 2.042799
0.1765875 | 2.039536
0.1765424 | 2.035766
0.1765048 | 2.036012
0.1764401 | 2.025048
0.1763958 | 2.02376
0.1763477 | 2.018437
0.1762931 | 2.015863
0.1762502 | 2.012573
0.1762076 | 2.009662
0.1761521 | 2.003267
0.1761001 | 2.000273
0.1760572 | 1.996771
0.1760061 | 1.994165
0.1759634 | 1.992017
0.175918 | 1.988064
0.1758595 | 1.981537
0.1758153 | 1.979512
0.17577 | 1.976246
0.1757159 | 1.97264
0.1756782 | 1.972202
0.1756273 | 1.965035
0.175573 | 1.960926
0.1755266 | 1.958058
0.1754755 | 1.954604
0.1754282 | 1.952481
0.1753921 | 1.954399
0.1753315 | 1.943448
0.1752879 | 1.94152
0.1752373 | 1.938054
0.1751901 | 1.935338
0.1751416 | 1.932015
0.1750947 | 1.929524
0.1750382 | 1.922981
0.1749974 | 1.920211
0.1749437 | 1.916422
0.1748973 | 1.913959
0.1748575 | 1.912086
0.1748072 | 1.907738
0.1747548 | 1.902827
0.1747127 | 1.900156
0.1746553 | 1.895722
0.1746166 | 1.893359
0.1745688 | 1.891131
0.1745066 | 1.884885
0.174466 | 1.883644
0.174416 | 1.879868
0.1743658 | 1.877086
0.1743197 | 1.873227
0.1742761 | 1.871665
0.1742147 | 1.86538
0.1741719 | 1.864386
0.1741229 | 1.862021
0.1740806 | 1.857495
0.1740304 | 1.854939
0.1739972 | 1.855732
0.1739284 | 1.846198
0.1738832 | 1.843321
0.173837 | 1.840674
0.1737852 | 1.83792
0.1737398 | 1.835345
0.1736899 | 1.830797
0.1736467 | 1.827564
0.1735939 | 1.82386
0.1735456 | 1.821138
0.1734979 | 1.817431
0.1734522 | 1.814896
0.1733971 | 1.810167
0.1733518 | 1.807666
0.1733044 | 1.804466
0.1732553 | 1.801893
0.1732088 | 1.799035
0.173164 | 1.799044
0.1731081 | 1.789528
0.1730606 | 1.788651
0.1730107 | 1.784669
0.1729636 | 1.782087
0.1729134 | 1.778532
0.1728699 | 1.77645
0.1728173 | 1.772111
0.1727704 | 1.769452
0.1727246 | 1.76642
0.1726724 | 1.76196
0.1726315 | 1.760709
0.1725829 | 1.756192
0.172526 | 1.752575
0.1724781 | 1.749112
0.1724322 | 1.746689
0.172384 | 1.743405
0.1723413 | 1.741588
0.1722788 | 1.735627
0.1722376 | 1.734828
0.1721925 | 1.733437
0.1721432 | 1.730134
0.1720953 | 1.727393
0.1720659 | 1.729186
0.1719884 | 1.716867
0.1719453 | 1.71701
0.1718962 | 1.713384
0.1718469 | 1.710403
0.1718006 | 1.707822
0.171754 | 1.70548
0.1716995 | 1.701113
0.1716546 | 1.697588
0.1716045 | 1.695483
0.1715555 | 1.692621
0.1715247 | 1.691351
0.1714603 | 1.685059
0.1714115 | 1.683352
0.1713613 | 1.679484
0.1713176 | 1.677926
0.1712686 | 1.674653
0.1712253 | 1.67286
0.1711678 | 1.666074
0.1711186 | 1.664105
0.171071 | 1.661651
0.1710256 | 1.657632
0.1709729 | 1.655153
0.170934 | 1.65457
0.1708755 | 1.647923
0.1708303 | 1.645934
0.1707791 | 1.643766
0.170734 | 1.641342
0.1706896 | 1.638811
0.1706331 | 1.633735
0.1705844 | 1.631476
0.1705364 | 1.629076
0.1704918 | 1.625847
0.1704435 | 1.622311
0.1704076 | 1.623346
0.1703375 | 1.614835
0.1703021 | 1.61344
0.1702476 | 1.609298
0.1701952 | 1.60702
0.1701494 | 1.604544
0.1701077 | 1.602154
0.1700498 | 1.597857
0.1700057 | 1.595471
0.169957 | 1.592472
0.1699103 | 1.589661
0.1698686 | 1.59016
0.1698148 | 1.583648
0.1697593 | 1.57947
0.1697173 | 1.578371
0.1696604 | 1.574063
0.1696121 | 1.571729
0.1695827 | 1.572876
0.1695091 | 1.562898
0.1694684 | 1.563256
0.1694231 | 1.55968
0.1693734 | 1.557318
0.1693276 | 1.553937
0.1692776 | 1.551228
0.1692202 | 1.547398
0.1691796 | 1.544803
0.1691276 | 1.542435
0.1690794 | 1.539962
0.1690325 | 1.53673
0.1689864 | 1.533062
0.1689357 | 1.530383
0.1688839 | 1.526739
0.1688359 | 1.523916
0.1687868 | 1.521041
0.1687558 | 1.52255
0.1686819 | 1.513636
0.1686416 | 1.513242
0.1685915 | 1.510521
0.1685448 | 1.506898
0.1684943 | 1.505407
0.1684531 | 1.503661
0.1683917 | 1.497423
0.1683503 | 1.495551
0.168302 | 1.493127
0.1682514 | 1.490533
0.1682073 | 1.487338
0.1681566 | 1.484654
0.1681032 | 1.481033
0.168058 | 1.478735
0.168003 | 1.475642
0.1679603 | 1.472972
0.1679131 | 1.471959
0.1678602 | 1.467512
0.167812 | 1.465273
0.1677622 | 1.462884
0.1677175 | 1.460936
0.1676667 | 1.45701
0.1676366 | 1.460052
0.1675717 | 1.451857
0.167521 | 1.449019
0.1674737 | 1.446477
0.1674213 | 1.44345
0.1673751 | 1.441141
0.1673334 | 1.440303
0.1672681 | 1.434231
0.1672242 | 1.434228
0.1671829 | 1.431325
0.1671311 | 1.428294
0.1670845 | 1.425581
0.1670307 | 1.421567
0.1669771 | 1.419415
0.1669347 | 1.417005
0.1668801 | 1.413956
0.1668355 | 1.412145
0.1667945 | 1.411063
0.1667352 | 1.404793
0.1666904 | 1.404853
0.1666387 | 1.401234
0.1665921 | 1.399252
0.1665397 | 1.396402
0.1665069 | 1.397673
0.1664418 | 1.389663
0.1664044 | 1.388836
0.1663505 | 1.386116
0.1663002 | 1.38415
0.1662509 | 1.381083
0.1662033 | 1.378045
0.1661524 | 1.375878
0.1661023 | 1.373434
0.166062 | 1.36985
0.1660085 | 1.367134
0.1659618 | 1.366169
0.1659037 | 1.360522
0.1658551 | 1.359031
0.1658102 | 1.35835
0.1657619 | 1.355005
0.1657087 | 1.353307
0.1656685 | 1.352472
0.1656096 | 1.347131
0.1655647 | 1.345821
0.1655152 | 1.343306
0.1654627 | 1.34103
0.1654221 | 1.340499
0.1653719 | 1.337079
0.1653213 | 1.334193
0.165272 | 1.331026
0.1652222 | 1.328393
0.1651773 | 1.326252
0.1651258 | 1.324068
0.1650696 | 1.319785
0.1650244 | 1.319057
0.1649757 | 1.316365
0.1649294 | 1.312921
0.1648784 | 1.310731
0.1648356 | 1.311114
0.1647728 | 1.304301
0.1647328 | 1.30501
0.1646807 | 1.302048
0.1646343 | 1.300062
0.1645866 | 1.296806
0.1645482 | 1.2975
0.1644893 | 1.290759
0.1644396 | 1.289119
0.1643877 | 1.287391
0.1643415 | 1.285024
0.164292 | 1.283738
0.1642498 | 1.281145
0.1641907 | 1.278234
0.1641425 | 1.276105
0.1640945 | 1.274904
0.1640417 | 1.272266
0.1639979 | 1.271597
0.1639441 | 1.266302
0.1638972 | 1.265506
0.1638474 | 1.263185
0.1638033 | 1.26025
0.1637481 | 1.257925
0.1637083 | 1.257302
0.1636481 | 1.252572
0.1636072 | 1.251029
0.1635549 | 1.248636
0.1635098 | 1.246077
0.1634601 | 1.244062
0.1634082 | 1.24065
0.1633598 | 1.238733
0.1633075 | 1.236402
0.1632599 | 1.234346
0.1632115 | 1.232209
0.1631689 | 1.232722
0.1631277 | 1.229404
0.16306 | 1.22454
0.1630073 | 1.223433
0.1629639 | 1.221794
0.1629181 | 1.218407
0.1628687 | 1.218151
0.1628147 | 1.213679
0.162772 | 1.212636
0.1627195 | 1.209741
0.1626705 | 1.208135
0.1626197 | 1.205334
0.1625813 | 1.205015
0.1625221 | 1.200059
0.1624757 | 1.198506
0.1624262 | 1.196135
0.1623764 | 1.194103
0.1623281 | 1.192073
0.1622882 | 1.191545
0.1622308 | 1.186795
0.1621804 | 1.185242
0.1621355 | 1.183015
0.1620859 | 1.181138
0.16204 | 1.179598
0.1619843 | 1.175492
0.1619357 | 1.174571
0.1618848 | 1.172205
0.1618368 | 1.16968
0.1617888 | 1.16849
0.1617498 | 1.168243
0.1616851 | 1.162515
0.16164 | 1.161383
0.1615912 | 1.159719
0.161543 | 1.157052
0.1614944 | 1.155459
0.1614391 | 1.151122
0.1613929 | 1.15037
0.1613397 | 1.147549
0.1612936 | 1.146148
0.1612461 | 1.143984
0.161202 | 1.143885
0.1611554 | 1.140463
0.1611019 | 1.138442
0.1610499 | 1.136186
0.1609977 | 1.133563
0.160951 | 1.132325
0.1609068 | 1.131481
0.160841 | 1.126174
0.1608002 | 1.126484
0.1607522 | 1.124195
0.1607036 | 1.122259
0.1606589 | 1.120421
0.1606167 | 1.119519
0.1605531 | 1.114429
0.1605069 | 1.113233
0.160459 | 1.111708
0.1604138 | 1.110417
0.160361 | 1.108726
0.1603094 | 1.105024
0.1602608 | 1.103735
0.160208 | 1.101795
0.1601632 | 1.100228
0.1601163 | 1.09824
0.1600763 | 1.098303
0.1600189 | 1.092955
0.1599603 | 1.090826
0.1599139 | 1.089436
0.1598655 | 1.087832
0.1598184 | 1.086177
0.1597751 | 1.085874
0.1597157 | 1.080457
0.1596648 | 1.079972
0.1596234 | 1.078797
0.1595693 | 1.0762
0.1595229 | 1.075295
0.1594761 | 1.073402
0.1594228 | 1.071372
0.1593779 | 1.069191
0.1593265 | 1.066554
0.159278 | 1.064373
0.159235 | 1.066075
0.1591739 | 1.060714
0.1591275 | 1.059772
0.1590775 | 1.058495
0.1590365 | 1.056638
0.1589784 | 1.054277
0.1589348 | 1.054115
0.1588737 | 1.049232
0.1588269 | 1.048439
0.1587844 | 1.04747
0.1587313 | 1.044847
0.158684 | 1.043987
0.1586339 | 1.041418
0.1585771 | 1.038526
0.1585369 | 1.037992
0.1584859 | 1.036196
0.1584347 | 1.034975
0.1583877 | 1.034292
0.1583372 | 1.031188
0.1582838 | 1.029807
0.1582388 | 1.028535
0.1581917 | 1.026262
0.1581389 | 1.023959
0.1581035 | 1.025528
0.1580341 | 1.019068
0.157993 | 1.018715
0.1579433 | 1.016168
0.1578903 | 1.014787
0.1578461 | 1.013445
0.1578022 | 1.01302
0.157743 | 1.009497
0.1576938 | 1.008048
0.1576426 | 1.006287
0.1575959 | 1.005086
0.1575502 | 1.003543
0.1575021 | 1.000981
0.1574484 | 0.9989253
0.1574012 | 0.9971879
0.1573472 | 0.9954451
0.1572952 | 0.9943949
0.1572616 | 0.9949561
0.1571975 | 0.9893098
0.1571504 | 0.9881412
0.1571036 | 0.9869745
0.1570533 | 0.9854765
0.157 | 0.9835978
0.1569682 | 0.9846634
0.1569002 | 0.9802678
0.1568527 | 0.9795854
0.1568057 | 0.9780313
0.1567587 | 0.9763489
0.1567038 | 0.9751496
0.1566744 | 0.975615
0.1566078 | 0.9706553
0.1565626 | 0.9684885
0.15651 | 0.9668493
0.1564603 | 0.9647552
0.1564168 | 0.9641136
0.1563706 | 0.9623632
0.1563118 | 0.9591935
0.1562588 | 0.9573331
0.1562161 | 0.9562254
0.1561631 | 0.9541793
0.1561155 | 0.9530031
0.1560602 | 0.9493036
0.1560144 | 0.948562
0.1559669 | 0.9474153
0.1559164 | 0.9455869
0.1558674 | 0.9443568
0.1558234 | 0.944494
0.1557622 | 0.940552
0.1557208 | 0.9402658
0.1556622 | 0.9386035
0.1556212 | 0.9374681
0.1555736 | 0.9365124
0.1555227 | 0.9348536
0.1554727 | 0.9322806
0.1554196 | 0.9307336
0.1553724 | 0.9296597
0.1553272 | 0.9283386
0.1552785 | 0.9273434
0.1552226 | 0.9231713
0.1551698 | 0.9219732
0.155123 | 0.9210347
0.1550745 | 0.9187355
0.1550266 | 0.9166486
0.1549887 | 0.9169667
0.1549169 | 0.9121188
0.1548794 | 0.9116664
0.1548223 | 0.9096682
0.1547793 | 0.9088509
0.1547314 | 0.9076244
0.1546887 | 0.9066422
0.15463 | 0.9032951
0.1545739 | 0.9020703
0.1545295 | 0.9009669
0.1544837 | 0.8993879
0.1544308 | 0.8976458
0.1543855 | 0.8959876
0.1543312 | 0.8944903
0.1542868 | 0.8928256
0.1542301 | 0.8903738
0.1541825 | 0.8896648
0.1541407 | 0.8891509
0.1540786 | 0.8848132
0.1540313 | 0.8843106
0.1539889 | 0.8835093
0.153937 | 0.8820344
0.1538862 | 0.8803023
0.1538361 | 0.8792988
0.1537783 | 0.876536
0.1537357 | 0.8757276
0.1536913 | 0.8741735
0.1536407 | 0.8728045
0.153593 | 0.8713917
0.1535444 | 0.8694597
0.1534868 | 0.8679381
0.1534401 | 0.8665082
0.1533907 | 0.8648169
0.1533416 | 0.8627519
0.1532982 | 0.8634089
0.1532417 | 0.8602262
0.1531919 | 0.8590364
0.1531431 | 0.8576366
0.1530918 | 0.8555828
0.1530474 | 0.8552079
0.1530015 | 0.8542783
0.1529384 | 0.8506633
0.1528963 | 0.8499016
0.1528469 | 0.8477757
0.1527984 | 0.8466142
0.1527482 | 0.8464871
0.1527053 | 0.8454587
0.1526505 | 0.84348
0.1526014 | 0.8423653
0.1525489 | 0.8411028
0.1525021 | 0.8397361
0.152453 | 0.8385002
0.152397 | 0.8363388
0.1523539 | 0.8366321
0.152301 | 0.8347486
0.1522465 | 0.833101
0.1522024 | 0.8326161
0.1521634 | 0.833819
0.1520933 | 0.8287232
0.1520554 | 0.8295564
0.152004 | 0.828421
0.1519529 | 0.8273051
0.1519033 | 0.8260402
0.1518647 | 0.8261378
0.1518111 | 0.8226694
0.1517593 | 0.8207073
0.1517063 | 0.8190828
0.1516503 | 0.8185323
0.1516084 | 0.8175985
0.1515617 | 0.8156985
0.1515055 | 0.8136476
0.1514593 | 0.8123029
0.1514086 | 0.8111704
0.1513624 | 0.8095844
0.1513164 | 0.8097866
0.1512506 | 0.8051651
0.1512042 | 0.8055992
0.15116 | 0.8038689
0.1511041 | 0.8021977
0.1510573 | 0.8011255
0.1510137 | 0.8008009
0.1509624 | 0.7984366
0.1509105 | 0.7968287
0.1508616 | 0.7954656
0.1508143 | 0.7939074
0.1507637 | 0.7934343
0.1507158 | 0.7927785
0.150664 | 0.7909642
0.1506147 | 0.7897365
0.1505677 | 0.7886904
0.150514 | 0.7868501
0.1504711 | 0.7861458
0.15041 | 0.7839654
0.150366 | 0.7827342
0.1503155 | 0.7818448
0.1502668 | 0.7799737
0.1502146 | 0.7792866
0.1501822 | 0.7794799
0.1501122 | 0.7748673
0.1500656 | 0.7741979
0.1500164 | 0.7732967
0.149968 | 0.7720808
0.149923 | 0.7704227
0.1498662 | 0.7684097
0.1498142 | 0.7675977
0.1497634 | 0.765823
0.1497164 | 0.7648686
0.1496714 | 0.7633482
0.1496348 | 0.763774
0.1495679 | 0.7597811
0.1495199 | 0.7609378
0.1494676 | 0.7598391
0.1494249 | 0.7584872
0.1493699 | 0.7577184
0.1493354 | 0.7579378
0.1492666 | 0.7535038
0.1492219 | 0.753091
0.1491718 | 0.7515594
0.1491238 | 0.7506499
0.1490801 | 0.7502005
0.1490258 | 0.7471668
0.1489744 | 0.7465937
0.1489264 | 0.7452395
0.1488722 | 0.7439072
0.1488287 | 0.7432206
0.148779 | 0.7431952
0.1487286 | 0.7411349
0.1486775 | 0.7393886
0.1486272 | 0.738566
0.1485796 | 0.7364117
0.1485308 | 0.7354147
0.1484917 | 0.7362668
0.1484252 | 0.7314827
0.1483757 | 0.7313088
0.148331 | 0.7300599
0.1482817 | 0.7288718
0.1482316 | 0.7281734
0.1481922 | 0.7287358
0.1481216 | 0.7248234
0.1480796 | 0.7247092
0.1480334 | 0.7232332
0.1479855 | 0.7212545
0.1479314 | 0.7216655
0.1478832 | 0.7189222
0.1478274 | 0.717769
0.1477839 | 0.7171759
0.147737 | 0.7154012
0.1476851 | 0.7141901
0.147635 | 0.7132682
0.1475815 | 0.7114947
0.1475315 | 0.7099997
0.1474857 | 0.7084876
0.1474345 | 0.7071387
0.1473838 | 0.706309
0.1473379 | 0.7054445
0.1472783 | 0.7029483
0.1472408 | 0.7026828
0.1471843 | 0.7009844
0.1471366 | 0.6996284
0.1470891 | 0.6987497
0.1470369 | 0.6971979
0.1469833 | 0.6955031
0.1469379 | 0.69503
0.1468875 | 0.6937722
0.1468444 | 0.6928307
0.14679 | 0.6921158
0.1467424 | 0.6903837
0.1466881 | 0.6884209
0.1466332 | 0.6878822
0.1465911 | 0.6870851
0.1465395 | 0.6864286
0.1464933 | 0.6858875
0.1464377 | 0.683709
0.1463928 | 0.6826019
0.1463437 | 0.6817581
0.1462887 | 0.680819
0.1462435 | 0.6804228
0.1461965 | 0.6801289
0.1461364 | 0.6773329
0.1460924 | 0.6773039
0.1460418 | 0.6757977
0.1459913 | 0.6749172
0.1459508 | 0.6740597
0.145896 | 0.6718469
0.145843 | 0.6708309
0.1457935 | 0.6692135
0.1457441 | 0.6686429
0.1456941 | 0.6674921
0.1456444 | 0.6664737
0.1455946 | 0.6656997
0.1455344 | 0.6642082
0.1454942 | 0.6637966
0.1454487 | 0.662611
0.1454001 | 0.6612047
0.1453586 | 0.6615235
0.1452926 | 0.657957
0.1452456 | 0.6579605
0.1451947 | 0.6576908
0.1451472 | 0.6569108
0.145099 | 0.6556518
0.1450546 | 0.6538949
0.1449973 | 0.6518961
0.1449478 | 0.6516116
0.1448995 | 0.6506105
0.1448457 | 0.6497282
0.1447973 | 0.6487258
0.1447468 | 0.6477808
0.1446965 | 0.6471114
0.1446506 | 0.6456909
0.1445973 | 0.645154
0.1445477 | 0.6437247
0.1445075 | 0.6449476
0.1444492 | 0.6412338
0.1444042 | 0.6413503
0.1443532 | 0.640416
0.144302 | 0.6396041
0.1442553 | 0.6393297
0.1442071 | 0.6383196
0.1441483 | 0.6357005
0.1441052 | 0.6356467
0.1440542 | 0.6344308
0.1440036 | 0.6337111
0.1439574 | 0.6330382
0.143903 | 0.6311015
0.1438515 | 0.629723
0.1437999 | 0.6292452
0.1437553 | 0.6284604
0.1436999 | 0.6275953
0.1436635 | 0.6278507
0.1436022 | 0.6256385
0.1435551 | 0.6254693
0.1435029 | 0.6245835
0.1434537 | 0.6239903
0.143406 | 0.6230471
0.1433587 | 0.6225823
0.1432975 | 0.6207846
0.1432566 | 0.6208455
0.1432067 | 0.6195214
0.1431598 | 0.6181867
0.1431085 | 0.617577
0.1430533 | 0.6158313
0.143005 | 0.6157905
0.1429514 | 0.6147811
0.1429044 | 0.6134269
0.1428604 | 0.6129005
0.1428087 | 0.61257
0.142755 | 0.6109171
0.1427064 | 0.6103228
0.1426582 | 0.6090845
0.1426084 | 0.607942
0.142559 | 0.6073885
0.1425129 | 0.6078876
0.1424515 | 0.6039231
0.1424074 | 0.6036434
0.1423644 | 0.6036446
0.1423097 | 0.6020236
0.1422582 | 0.6007522
0.1422141 | 0.6007008
0.1421595 | 0.5985435
0.1421069 | 0.5979917
0.1420615 | 0.5978131
0.1420101 | 0.5962064
0.1419675 | 0.5968581
0.1419085 | 0.5943271
0.1418604 | 0.5935388
0.1418102 | 0.592867
0.1417601 | 0.5918203
0.1417146 | 0.5904626
0.1416664 | 0.590636
0.1416066 | 0.5877735
0.1415613 | 0.5877023
0.1415083 | 0.5864339
0.1414645 | 0.5867589
0.1414154 | 0.5850399
0.1413628 | 0.5849579
0.1413116 | 0.582342
0.1412614 | 0.5821766
0.1412169 | 0.5820479
0.1411626 | 0.5806528
0.1411102 | 0.5796989
0.1410716 | 0.5793711
0.1410095 | 0.5774717
0.1409614 | 0.5766377
0.1409161 | 0.5759097
0.1408642 | 0.5752754
0.1408176 | 0.5750254
0.1407655 | 0.572775
0.1407168 | 0.5716976
0.1406644 | 0.5707008
0.140612 | 0.5696208
0.1405652 | 0.5687257
0.1405269 | 0.5687882
0.1404611 | 0.5657064
0.1404151 | 0.5657953
0.1403677 | 0.565481
0.1403206 | 0.5652731
0.1402717 | 0.5641675
0.1402199 | 0.5631287
0.1401688 | 0.5619675
0.1401142 | 0.56192
0.1400666 | 0.561217
0.1400153 | 0.560671
0.139977 | 0.5608718
0.1399131 | 0.5578854
0.1398675 | 0.5576156
0.1398185 | 0.5566426
0.1397658 | 0.5551069
0.13972 | 0.5551695
0.1396691 | 0.5539004
0.1396059 | 0.5513737
0.1395711 | 0.5514014
0.1395179 | 0.5511778
0.1394741 | 0.5493295
0.1394181 | 0.5493418
0.1393795 | 0.5492451
0.1393216 | 0.5474059
0.1392724 | 0.5471092
0.1392215 | 0.5463844
0.1391716 | 0.5451277
0.1391221 | 0.5448636
0.13907 | 0.543023
0.1390186 | 0.5428197
0.1389719 | 0.5423851
0.1389218 | 0.5416965
0.138875 | 0.540717
0.1388314 | 0.5404998
0.1387667 | 0.5372263
0.1387193 | 0.5371598
0.1386735 | 0.535943
0.1386255 | 0.5357135
0.1385752 | 0.5357378
0.1385347 | 0.5346697
0.1384675 | 0.5327495
0.1384173 | 0.532439
0.1383786 | 0.5316061
0.1383238 | 0.5305245
0.1382759 | 0.5298667
0.1382195 | 0.5283593
0.138172 | 0.5279236
0.1381204 | 0.5272516
0.1380741 | 0.526765
0.1380245 | 0.5257881
0.13798 | 0.5257941
0.1379181 | 0.5230064
0.1378737 | 0.523761
0.1378211 | 0.5225556
0.1377785 | 0.5215674
0.1377274 | 0.5211065
0.1376812 | 0.5196525
0.1376215 | 0.5183604
0.137578 | 0.5181057
0.1375258 | 0.5178147
0.1374754 | 0.5168336
0.1374313 | 0.5171496
0.1373795 | 0.5151937
0.1373278 | 0.5137114
0.1372789 | 0.5132548
0.137227 | 0.5128389
0.1371723 | 0.5120117
0.1371404 | 0.5133398
0.1370742 | 0.5099351
0.137025 | 0.5091554
0.1369786 | 0.5092829
0.1369284 | 0.5075953
0.1368821 | 0.5074486
0.1368312 | 0.5069589
0.1367704 | 0.505114
0.1367259 | 0.5049709
0.1366741 | 0.5047732
0.1366292 | 0.5042702
0.1365838 | 0.5044809
0.1365389 | 0.5043805
0.136476 | 0.501783
0.1364267 | 0.500377
0.1363776 | 0.4998469
0.1363297 | 0.4986702
0.1362787 | 0.4980897
0.136223 | 0.4972189
0.1361824 | 0.4967584
0.1361231 | 0.4955265
0.1360803 | 0.494863
0.1360325 | 0.4937555
0.1359888 | 0.4934415
0.1359211 | 0.4904731
0.1358757 | 0.4906165
0.1358289 | 0.4897282
0.1357813 | 0.4886145
0.1357314 | 0.4880279
0.1356957 | 0.4885118
0.1356252 | 0.4848728
0.1355801 | 0.4847331
0.1355296 | 0.4837333
0.1354807 | 0.4827747
0.1354337 | 0.4826263
0.1353781 | 0.4807263
0.1353285 | 0.4808828
0.1352821 | 0.4798019
0.1352334 | 0.479064
0.1351844 | 0.4782573
0.1351305 | 0.4769725
0.1350747 | 0.4754136
0.1350282 | 0.475745
0.1349808 | 0.4743923
0.1349342 | 0.4736777
0.1348812 | 0.472575
0.1348352 | 0.4726879
0.1347811 | 0.4706339
0.1347345 | 0.4701849
0.1346818 | 0.4700783
0.1346352 | 0.4694694
0.1345817 | 0.4686
0.1345462 | 0.4694148
0.1344747 | 0.4658086
0.1344366 | 0.466513
0.1343816 | 0.4652597
0.1343348 | 0.4651438
0.1342866 | 0.4633253
0.1342461 | 0.4645274
0.1341741 | 0.4607834
0.134131 | 0.4619204
0.1340812 | 0.4616593
0.1340329 | 0.4616981
0.1339833 | 0.4621597
0.1339457 | 0.4624655
0.1338846 | 0.4599444
0.1338409 | 0.4587015
0.1337871 | 0.4575304
0.1337344 | 0.4567863
0.1336892 | 0.4561697
0.1336387 | 0.4550918
0.1335822 | 0.4546642
0.1335306 | 0.4545289
0.1334848 | 0.4539431
0.1334357 | 0.4527505
0.1333908 | 0.4521836
0.1333365 | 0.4507539
0.1332885 | 0.4496469
0.1332376 | 0.4486992
0.1331916 | 0.448139
0.133144 | 0.4467515
0.1330971 | 0.4472925
0.1330271 | 0.443839
0.1329809 | 0.4449936
0.1329303 | 0.4441098
0.1328821 | 0.4435293
0.13284 | 0.4426379
0.1327955 | 0.4428706
0.1327327 | 0.4409765
0.1326835 | 0.4402078
0.1326388 | 0.4398197
0.1325965 | 0.4385311
0.1325444 | 0.4378168
0.1325006 | 0.4377747
0.1324319 | 0.4353641
0.1323883 | 0.4348836
0.1323398 | 0.4340038
0.13229 | 0.4339753
0.1322417 | 0.4332735
0.1321872 | 0.4315855
0.1321414 | 0.4309994
0.1320879 | 0.4295467
0.1320403 | 0.4289614
0.1319863 | 0.4283446
0.1319462 | 0.4288123
0.1318851 | 0.42628
0.1318426 | 0.4268244
0.1317899 | 0.4262788
0.1317371 | 0.4252036
0.1316889 | 0.4248289
0.1316433 | 0.4245633
0.131582 | 0.423447
0.1315433 | 0.4234698
0.1314892 | 0.421808
0.1314436 | 0.422376
0.1313972 | 0.4209689
0.1313506 | 0.4206482
0.1312887 | 0.4187102
0.1312428 | 0.4182374
0.1311916 | 0.417184
0.1311412 | 0.4164596
0.1311027 | 0.4164577
0.131038 | 0.4145526
0.1309899 | 0.4149578
0.1309402 | 0.413959
0.1308935 | 0.4130683
0.1308381 | 0.4129383
0.130808 | 0.4141386
0.1307444 | 0.4112091
0.1306907 | 0.4108911
0.130643 | 0.4100457
0.1305939 | 0.4096784
0.1305417 | 0.4087874
0.1305002 | 0.4088545
0.130441 | 0.4064154
0.1303937 | 0.4060619
0.130296 | 0.4003204
0.1301532 | 0.3932164
0.1300009 | 0.3865435
0.1298528 | 0.3823189
0.1296311 | 0.373621
0.1294676 | 0.3686286
0.129272 | 0.3631598
0.1290791 | 0.3582374
0.1288893 | 0.3529971
0.1287247 | 0.3502531
0.1284757 | 0.3434344
0.1282928 | 0.3391919
0.1281006 | 0.3352434
0.1279071 | 0.3311875
0.1277251 | 0.3290821
0.1275241 | 0.3232544
0.1273101 | 0.3206441
0.1271185 | 0.3170342
0.126925 | 0.3137493
0.1267466 | 0.3103124
0.1265556 | 0.3081495
0.1263491 | 0.3036972
0.1261596 | 0.3010031
0.1259637 | 0.2980159
0.1257649 | 0.2958622
0.1255851 | 0.2931168
0.1254344 | 0.2943063
0.1251799 | 0.287289
0.1250023 | 0.285798
0.124808 | 0.2828869
0.124617 | 0.2804121
0.1244321 | 0.2779636
0.1242501 | 0.2762693
0.124017 | 0.2732721
0.1238374 | 0.2712384
0.1236513 | 0.2700442
0.1234656 | 0.2688395
0.1232936 | 0.2670303
0.123077 | 0.2621739
0.122872 | 0.2611092
0.1226815 | 0.2576418
0.1225001 | 0.2559334
0.1223054 | 0.2538602
0.1221314 | 0.2529166
0.1219048 | 0.2486046
0.1217311 | 0.2472623
0.1215361 | 0.2451072
0.1213422 | 0.2443199
0.1211516 | 0.243049
0.1209833 | 0.2434629
0.1207489 | 0.2395276
0.1205728 | 0.2385122
0.1203771 | 0.236839
0.1201902 | 0.2349379
0.120001 | 0.2334681
0.1198306 | 0.2332032
0.1196046 | 0.2312473
0.1194163 | 0.2301505
0.1192276 | 0.2281006
0.1190328 | 0.2259652
0.1188636 | 0.2261116
0.1186464 | 0.2224884
0.1184561 | 0.2217796
0.1182648 | 0.2194158
0.1180722 | 0.2169383
0.1178843 | 0.2158004
0.1177253 | 0.2167926
0.1174771 | 0.2124349
0.1172993 | 0.2120199
0.1171049 | 0.2098746
0.1169181 | 0.2083157
0.1167244 | 0.2063902
0.1165709 | 0.2063596
0.1163165 | 0.2020597
0.1161437 | 0.2007152
0.1159471 | 0.1988623
0.1157596 | 0.1972105
0.1155713 | 0.1959605
0.1154248 | 0.1963089
0.1151548 | 0.1916667
0.1149867 | 0.1902507
0.1147942 | 0.1888947
0.1146043 | 0.1868748
0.1144271 | 0.1863025
0.1142231 | 0.1839582
0.1140266 | 0.1831626
0.1138308 | 0.1809952
0.1136475 | 0.1793296
0.1134574 | 0.17825
0.1132835 | 0.1782592
0.1130503 | 0.1746023
0.1128763 | 0.1741995
0.1126792 | 0.1724435
0.1124896 | 0.1706975
0.1123 | 0.1693192
0.1121568 | 0.1709081
0.1118937 | 0.1664901
0.1117169 | 0.1662437
0.1115256 | 0.165581
0.1113358 | 0.164036
0.1111448 | 0.1623929
0.1109892 | 0.1618282
0.1107419 | 0.1586668
0.1105542 | 0.1576597
0.1103696 | 0.1562918
0.1101801 | 0.1551042
0.1099886 | 0.1541175
0.1098258 | 0.1534584
0.1095976 | 0.1517859
0.1094119 | 0.1506049
0.1092167 | 0.1494662
0.1090268 | 0.148771
0.1088581 | 0.1486629
0.1086403 | 0.1456842
0.1084515 | 0.1441795
0.1082503 | 0.1426871
0.1080673 | 0.1415737
0.1078705 | 0.1404351
0.107744 | 0.1425644
0.1074741 | 0.1379434
0.107289 | 0.1378138
0.1071012 | 0.1361993
0.1069079 | 0.1348639
0.1067198 | 0.1339526
0.1065527 | 0.1337381
0.1063105 | 0.131675
0.1061351 | 0.130951
0.105948 | 0.1301001
0.1057494 | 0.1289185
0.1055766 | 0.1286875
0.1053824 | 0.1292799
0.1051615 | 0.1304488
0.1049721 | 0.1282812
0.1047886 | 0.1270528
0.104599 | 0.1256204
0.1044321 | 0.1254147
0.1041968 | 0.1219882
0.1040151 | 0.1217952
0.103829 | 0.1202778
0.1036303 | 0.1180655
0.1034407 | 0.1174772
0.1033048 | 0.11804
0.1030254 | 0.1142732
0.1028639 | 0.1141075
0.1026727 | 0.112852
0.1024836 | 0.1128643
0.1022894 | 0.1121228
0.1021181 | 0.1113342
0.1018894 | 0.1094967
0.1017036 | 0.1079324
0.1015158 | 0.1068293
0.1013238 | 0.1054637
0.101139 | 0.1052682
0.1009494 | 0.1038513
0.1007384 | 0.1028602
0.1005539 | 0.1015686
0.1003626 | 0.1003533
0.1001759 | 0.09942872
0.1000099 | 0.09983014
0.09977455 | 0.0972097
0.09958439 | 0.09673158
0.09939185 | 0.09531196
0.09920265 | 0.09440061
0.0990089 | 0.09351203
0.09885834 | 0.09363876
0.09860864 | 0.09066534
0.09843017 | 0.09042359
0.09824011 | 0.08960958
0.09805445 | 0.08876263
0.09785722 | 0.08813999
0.09767612 | 0.08802331
0.09746691 | 0.08694544
0.0972738 | 0.08581665
0.09709123 | 0.08472896
0.0968968 | 0.08372725
0.09671313 | 0.08392169
0.09650549 | 0.08260479
0.09631392 | 0.08241402
0.09612196 | 0.08124146
0.09593374 | 0.08055093
0.09574509 | 0.07951215
0.09558611 | 0.08000392
0.09533062 | 0.07711737
0.09515753 | 0.07688987
0.0949678 | 0.07571969
0.0947763 | 0.07460302
0.09458794 | 0.07362183
0.09443425 | 0.07336778
0.09417601 | 0.07124503
0.0940015 | 0.07028034
0.09381506 | 0.06948094
0.09362107 | 0.06859692
0.09343355 | 0.06783506
0.09325264 | 0.06706281
0.09303388 | 0.06606222
0.0928473 | 0.06492095
0.09266325 | 0.06401931
0.09246808 | 0.06364131
0.09229436 | 0.06349956
0.09211269 | 0.06267242
0.09188569 | 0.06175475
0.09169427 | 0.06032761
0.09150043 | 0.05959326
0.09130652 | 0.05880626
0.09114058 | 0.05858986
0.09091637 | 0.05736503
0.09073349 | 0.05721205
0.09054027 | 0.05647365
0.09035134 | 0.05589183
0.09015755 | 0.05552824
0.09000048 | 0.05516025
0.08975476 | 0.05309875
0.0895819 | 0.05278137
0.08938469 | 0.05174865
0.08919699 | 0.05122622
0.08901051 | 0.05089028
0.08883167 | 0.05034326
0.08861756 | 0.0498488
0.0884235 | 0.04895009
0.08823286 | 0.04862286
0.08803622 | 0.04824062
0.08786676 | 0.04776726
0.08764478 | 0.04648889
0.08745977 | 0.04597062
0.08726053 | 0.04534263
0.08707728 | 0.04497463
0.08688451 | 0.0444093
0.08672208 | 0.04480432
0.08647324 | 0.04330328
0.08629893 | 0.04282757
0.08611137 | 0.04240006
0.08592206 | 0.04180014
0.08573337 | 0.04114617
0.08558134 | 0.04131252
0.08531438 | 0.04047921
0.08514667 | 0.04028458
0.08495519 | 0.03983598
0.0847643 | 0.03997811
0.08458172 | 0.03992664
0.08440594 | 0.03969664
0.08416805 | 0.0391228
0.08399413 | 0.03863062
0.08380285 | 0.03864037
0.08361136 | 0.03856674
0.083433 | 0.03884167
0.08322028 | 0.03832026
0.08302772 | 0.03806528
0.08283583 | 0.03807293
0.08264388 | 0.03785019
0.08245466 | 0.0369322
0.08228071 | 0.03683977
0.08207015 | 0.03629291
0.08187436 | 0.03588264
0.08168147 | 0.0357915
0.08148966 | 0.03590607
0.08129774 | 0.03644635
0.08112907 | 0.03704794
0.0808975 | 0.03630712
0.08071632 | 0.03611301
0.08052915 | 0.03568788
0.08033905 | 0.03536525
0.08015041 | 0.03507649
0.07996041 | 0.03440143
0.07974915 | 0.03388874
0.07956313 | 0.03371192
0.07937327 | 0.03316024
0.07918031 | 0.03299199
0.07900173 | 0.03310909
0.07880025 | 0.03275117
0.07860622 | 0.03250893
0.07841059 | 0.0318213
0.07821871 | 0.03165333
0.07803346 | 0.03129607
0.07785451 | 0.03119106
0.07761338 | 0.03094518
0.07744172 | 0.03111127
0.07725191 | 0.03129285
0.07705982 | 0.03068393
0.07686933 | 0.03051204
0.07670394 | 0.03014818
0.07646382 | 0.02950193
0.07628858 | 0.02901038
0.07609908 | 0.02903709
0.07590737 | 0.0286038
0.07571849 | 0.02845129
0.07555348 | 0.02824993
0.07532006 | 0.02761074
0.0751301 | 0.02745469
0.07494345 | 0.02737617
0.0747542 | 0.02714497
0.07456686 | 0.02685386
0.07437684 | 0.02647139
0.0741658 | 0.02627752
0.07397562 | 0.02598927
0.07378898 | 0.02570217
0.07360157 | 0.02546347
0.07340878 | 0.02505139
0.07319729 | 0.02452804
0.07301601 | 0.02477753
0.07282869 | 0.024311
0.07263358 | 0.02407704
0.07244393 | 0.02407181
0.07228468 | 0.02388164
0.07203585 | 0.02356001
0.07186206 | 0.02341704
0.07166802 | 0.02345748
0.07148075 | 0.02338954
0.07128601 | 0.02345099
0.07111519 | 0.02386633
0.07089368 | 0.02376464
0.07069942 | 0.02351426
0.07051662 | 0.02330241
0.07032637 | 0.02301068
0.07015711 | 0.02292013
0.06994415 | 0.02263475
0.06974018 | 0.02247833
0.06954968 | 0.02244792
0.06935921 | 0.02189033
0.06916694 | 0.02185553
0.06901151 | 0.02239494
0.06877787 | 0.02153525
0.06858607 | 0.02126998
0.06839234 | 0.02121301
0.06820161 | 0.02103822
0.06801181 | 0.02084294
0.06786057 | 0.02084496
0.06761067 | 0.02033999
0.06742801 | 0.02040783
0.06723888 | 0.0208321
0.06705177 | 0.02066163
0.06686012 | 0.0205674
0.06669103 | 0.02033934
0.06646005 | 0.02001403
0.06627964 | 0.01983915
0.06608839 | 0.01933442
0.06590113 | 0.01922273
0.06570748 | 0.01915085
0.06553823 | 0.01889819
0.06530808 | 0.01900347
0.06512636 | 0.01880802
0.06493449 | 0.01857029
0.06474037 | 0.01849515
0.06456556 | 0.01881521
0.06435396 | 0.01895668
0.06416238 | 0.01891906
0.06396665 | 0.01890853
0.06377493 | 0.01864389
0.06358246 | 0.01893224
0.06342365 | 0.01918281
0.06317596 | 0.01875747
0.06299797 | 0.0185889
0.06281368 | 0.0185429
0.06262207 | 0.01882513
0.06243063 | 0.0185284
0.06225402 | 0.01862019
0.06203758 | 0.01830706
0.06184896 | 0.01846358
0.06165351 | 0.01835983
0.06146695 | 0.01827279
0.06128976 | 0.01782684
0.06108446 | 0.01803678
0.06086744 | 0.01819753
0.06068899 | 0.01810231
0.06049956 | 0.01773619
0.0603087 | 0.01769504
0.06013682 | 0.01786191
0.05991667 | 0.0177826
0.05974011 | 0.01765452
0.05953813 | 0.0176007
0.05935276 | 0.01732703
0.05916309 | 0.01751607
0.05900075 | 0.01794137
0.05874061 | 0.01768812
0.05857584 | 0.01774516
0.05838361 | 0.01786805
0.0581925 | 0.01785892
0.05799859 | 0.01805106
0.05783701 | 0.01786601
0.05759891 | 0.01788192
0.057417 | 0.01786903
0.0572277 | 0.0178805
0.05703746 | 0.01771207
0.05685114 | 0.01752012
0.05667531 | 0.01742711
0.05645465 | 0.01739061
0.05626279 | 0.01739413
0.05607296 | 0.01725019
0.05588031 | 0.01736911
0.05570097 | 0.01760367
0.05548431 | 0.01759303
0.05529767 | 0.01764145
0.05511068 | 0.01756126
0.05492455 | 0.0174339
0.05472821 | 0.01727658
0.05456553 | 0.01732857
0.05431983 | 0.01707364
0.05413868 | 0.01712725
0.0539485 | 0.01741888
0.05376989 | 0.01759586
0.05357438 | 0.01733579
0.05343568 | 0.01734876
0.05316454 | 0.01699568
0.0529888 | 0.01701352
0.05280097 | 0.01740461
0.0526082 | 0.01762428
0.05242816 | 0.01766086
0.05222067 | 0.01736212
0.0520173 | 0.01719022
0.05183791 | 0.01725611
0.05164033 | 0.01754149
0.05145323 | 0.0175101
0.05129039 | 0.01736594
0.05105652 | 0.01728176
0.05087314 | 0.01735542
0.05068376 | 0.01736545
0.0504878 | 0.01742305
0.05030166 | 0.01728988
0.05012466 | 0.01724011
0.04988028 | 0.01720991
0.04971497 | 0.0171252
0.04952592 | 0.01707332
0.04933163 | 0.01707514
0.04914493 | 0.01705345
0.0489787 | 0.01674654
0.04874021 | 0.01706884
0.04855866 | 0.01716079
0.04837233 | 0.01683582
0.04817996 | 0.01692626
0.04800472 | 0.0167977
0.04779794 | 0.01690337
0.04759515 | 0.01685324
0.04740852 | 0.01681801
0.0472177 | 0.01698244
0.04702681 | 0.01695
0.04685865 | 0.01687139
0.04662515 | 0.0168073
0.04645277 | 0.01667059
0.0462556 | 0.01662438
0.04606092 | 0.0166869
0.04587272 | 0.01651118
0.04572805 | 0.01654629
0.04546628 | 0.01656522
0.04528883 | 0.01654003
0.0450946 | 0.01659706
0.04490726 | 0.01645209
0.04470794 | 0.01641711
0.04454416 | 0.01659257
0.04431077 | 0.01643701
0.04413138 | 0.01662093
0.04394131 | 0.01667016
0.04375123 | 0.01659086
0.04357221 | 0.01676311
0.04338468 | 0.01654235
0.04315761 | 0.01626392
0.04297096 | 0.01633974
0.04278751 | 0.01630519
0.04260105 | 0.01613096
0.04241281 | 0.01621012
0.04220195 | 0.01639354
0.04202037 | 0.01616677
0.04182109 | 0.01634452
0.04163971 | 0.01604041
0.04144426 | 0.01607438
0.04127021 | 0.0159413
0.04103825 | 0.01603319
0.04085953 | 0.01598441
0.04066909 | 0.01610708
0.04047776 | 0.01598814
0.040289 | 0.01623655
0.04012105 | 0.01611623
0.03988877 | 0.01606708
0.03970306 | 0.01620068
0.03952118 | 0.01629713
0.03932547 | 0.01612128
0.03913676 | 0.01623193
0.03897522 | 0.01645299
0.03871609 | 0.01636665
0.03854646 | 0.01644853
0.03835778 | 0.01614486
0.03816849 | 0.0162608
0.03798174 | 0.01623143
0.03778431 | 0.01591008
0.03757987 | 0.01589869
0.0373928 | 0.0161165
0.03720585 | 0.01604816
0.03701611 | 0.01613328
0.03683958 | 0.0160251
0.03662545 | 0.0158316
0.03643017 | 0.01597094
0.03623768 | 0.01604771
0.03605104 | 0.01591447
0.03585549 | 0.01571212
0.0356889 | 0.01584984
0.03546084 | 0.01559812
0.03527567 | 0.01579575
0.03508985 | 0.01563606
0.03490137 | 0.01565613
0.03470395 | 0.01585803
0.0345463 | 0.01569106
0.03429458 | 0.01566154
0.03411687 | 0.01556604
0.03392336 | 0.01550672
0.03374064 | 0.01567563
0.03355106 | 0.01552916
0.03337606 | 0.01590091
0.03314926 | 0.01558759
0.03296476 | 0.01576623
0.03277886 | 0.01571447
0.03258447 | 0.0157947
0.03241055 | 0.01559473
0.03220999 | 0.01570977
0.03201033 | 0.01555831
0.0318151 | 0.01559584
0.03162547 | 0.01555411
0.03143355 | 0.01531523
0.03126299 | 0.01547158
0.03102345 | 0.0152974
0.03084834 | 0.01556907
0.03066115 | 0.01579154
0.03046696 | 0.01549325
0.03028142 | 0.01548771
0.03015105 | 0.01585989
0.02985546 | 0.01604948
0.02968855 | 0.01567158
0.02950065 | 0.01550972
0.02930933 | 0.01566666
0.02912302 | 0.01564148
0.02893353 | 0.01572083
0.02871786 | 0.01564965
0.02853419 | 0.01529303
0.02834816 | 0.01542124
0.02816301 | 0.01518361
0.02797887 | 0.015074
0.02777056 | 0.01523933
0.02756874 | 0.01514076
0.0273837 | 0.01483811
0.0271915 | 0.01479746
0.02699905 | 0.01499591
0.02684014 | 0.01519051
0.0265979 | 0.01517552
0.02642194 | 0.01509883
0.0262317 | 0.01518932
0.026045 | 0.015327
0.02585287 | 0.0151555
0.02569312 | 0.01518226
0.02543221 | 0.01499145
0.02526227 | 0.01483823
0.02507457 | 0.01491268
0.02488242 | 0.01519238
0.02469813 | 0.01507401
0.0245309 | 0.01490749
0.02429929 | 0.01462907
0.0241102 | 0.01431605
0.02392502 | 0.01447589
0.02373611 | 0.01467447
0.02355188 | 0.01452084
0.02336329 | 0.01498484
0.02314643 | 0.01450274
0.02295195 | 0.0146834
0.0227661 | 0.0144486
0.02257528 | 0.01456295
0.02240423 | 0.01447799
0.02218234 | 0.01433359
0.02199168 | 0.01456958
0.02180281 | 0.01432915
0.02160902 | 0.01462467
0.02141573 | 0.01481588
0.02125551 | 0.01506398
0.02102209 | 0.01473697
0.02083667 | 0.01442362
0.0206486 | 0.01465802
0.02045745 | 0.01489747
0.02026634 | 0.01476478
0.02009697 | 0.01480965
0.01986708 | 0.01465566
0.01967484 | 0.01443536
0.01949585 | 0.01439627
0.01930234 | 0.01477617
0.01911286 | 0.01441255
0.01893331 | 0.01418736
0.01871201 | 0.01457368
0.01852549 | 0.01467224
0.01833804 | 0.01464642
0.01814557 | 0.01479816
0.0179652 | 0.01461509
0.01774925 | 0.01457382
0.01757162 | 0.01490017
0.01737394 | 0.01466752
0.01718279 | 0.01466417
0.01699087 | 0.01458009
0.01684027 | 0.01461043
0.01660066 | 0.01455378
0.01641243 | 0.01468639
0.01622145 | 0.01481596
0.01603271 | 0.01495663
0.01583832 | 0.01464649
0.01567619 | 0.01491852
0.01543689 | 0.01485465
0.01525353 | 0.01456581
0.01506812 | 0.01471618
0.01487251 | 0.01473814
0.01469227 | 0.01470816
0.01452776 | 0.01445538
0.01427145 | 0.01456923
0.01409715 | 0.01463617
0.01390747 | 0.01469064
0.01371935 | 0.01449075
0.0135368 | 0.01463582
0.01331718 | 0.01507157
0.0131369 | 0.01493508
0.0129469 | 0.01470111
0.01275525 | 0.01472526
0.01256707 | 0.01450785
0.01239084 | 0.01433445
0.01215286 | 0.01470517
0.01198446 | 0.0145162
0.01179592 | 0.01431109
0.01160408 | 0.01414435
0.01140834 | 0.01425982
0.01124419 | 0.01396213
0.01100264 | 0.01422485
0.01083122 | 0.01425201
0.01063303 | 0.01429389
0.0104458 | 0.01400021
0.010259 | 0.01420174
0.01009273 | 0.01411918
0.009843532 | 0.01452511
0.009671083 | 0.01428928
0.00948077 | 0.01420187
0.00929043 | 0.01400848
0.009104616 | 0.01402077
0.008903154 | 0.01382526
0.008714465 | 0.01408124
0.008514727 | 0.01373864
0.008327857 | 0.01393087
0.008138684 | 0.01365275
0.007961037 | 0.01380184
0.007732514 | 0.01392849
0.007557045 | 0.01390527
0.007357948 | 0.01368774
0.007172476 | 0.01378032
0.006978775 | 0.01405089
0.006800372 | 0.01391309
0.006577222 | 0.0138535
0.006401462 | 0.01396141
0.006204576 | 0.01387515
0.006017662 | 0.01384096
0.005824382 | 0.01382889
0.005674082 | 0.01400367
0.005419351 | 0.01395369
0.005239774 | 0.01370525
0.005056131 | 0.01370433
0.004863854 | 0.01362485
0.004669269 | 0.0137221
0.00450493 | 0.0138753
0.004274274 | 0.01402627
0.004092314 | 0.01387491
0.003900691 | 0.01382806
0.003711494 | 0.0137413
0.003532469 | 0.01390041
0.003323408 | 0.01375246
0.00312081 | 0.01401997
0.002932104 | 0.01396854
0.002745638 | 0.0139039
0.002556145 | 0.01356209
0.002391452 | 0.01354464
0.002148552 | 0.01346913
0.001974223 | 0.01342923
0.001782447 | 0.01335248
0.001591077 | 0.01313157
0.001397897 | 0.01347551
0.001246174 | 0.01345163
0.0009862794 | 0.01319209
0.000815681 | 0.01339122
0.0006256261 | 0.01338008
0.0004385102 | 0.01322336
0.0002470421 | 0.01331582
4.019497e-05 | 0.01324356
-0.0001438325 | 0.01339226
-0.0003339312 | 0.01349948
-0.000525928 | 0.01353798
-0.0007204104 | 0.01391081
-0.0008795369 | 0.0136889
-0.001103998 | 0.0136782
-0.001297534 | 0.01371126
-0.00149398 | 0.01394938
-0.001683298 | 0.01415408
-0.001876461 | 0.01392787
-0.002030251 | 0.01398676
-0.002288792 | 0.01376704
-0.002463407 | 0.01358364
-0.002649287 | 0.01366675
-0.002841256 | 0.01343731
-0.003029633 | 0.01360425
-0.003180126 | 0.01360436
-0.003436421 | 0.01323816
-0.00361289 | 0.01337578
-0.003801205 | 0.01354003
-0.003989917 | 0.01361367
-0.004181525 | 0.01355859
-0.004374107 | 0.01360516
-0.004571802 | 0.01334581
-0.004762834 | 0.0136841
-0.004950648 | 0.01365219
-0.005145532 | 0.01371055
-0.005326566 | 0.01369172
-0.005535679 | 0.01385359
-0.00572394 | 0.01387796
-0.005921189 | 0.01401825
-0.006107316 | 0.01398751
-0.006301313 | 0.01372188
-0.006474519 | 0.01359348
-0.006705058 | 0.01352676
-0.006884151 | 0.01386452
-0.007077313 | 0.01368224
-0.007260895 | 0.01375035
-0.007461277 | 0.01378513
-0.00760925 | 0.01369504
-0.007871407 | 0.01343115
-0.008038524 | 0.01360752
-0.008227899 | 0.01348972
-0.008415106 | 0.01333462
-0.008612464 | 0.01362481
-0.008777235 | 0.01364384
-0.009009242 | 0.01345015
-0.009197818 | 0.01367416
-0.009383415 | 0.01366886
-0.009574536 | 0.0135261
-0.009749322 | 0.01344932
-0.009944817 | 0.01334567
-0.01015119 | 0.01338522
-0.01034181 | 0.01348746
-0.01053628 | 0.01333609
-0.01072573 | 0.01357817
-0.01088576 | 0.01372218
-0.01112305 | 0.01350635
-0.01130445 | 0.01348656
-0.01150089 | 0.01349965
-0.01168615 | 0.01363772
-0.01188399 | 0.01370372
-0.01203616 | 0.01325953
-0.01229233 | 0.01349593
-0.01246423 | 0.01351413
-0.0126534 | 0.01348038
-0.01284296 | 0.01368375
-0.01303995 | 0.01367975
-0.01320043 | 0.01357978
-0.01342624 | 0.01374243
-0.01345348 | 0.01403626
-0.01348654 | 0.01398203
-0.01350179 | 0.01371992
-0.0135042 | 0.01349468
-0.01352662 | 0.01353738
-0.01349824 | 0.01362083
-0.01349586 | 0.01325873
-0.01348912 | 0.01353136
-0.01348499 | 0.01352627
-0.01348315 | 0.01351079
-0.01348298 | 0.01329457
-0.01346665 | 0.01357355
-0.01346893 | 0.01368678
-0.01346596 | 0.01349283
-0.01346009 | 0.0138575
-0.01345571 | 0.01361775
-0.01346329 | 0.013444
-0.01344613 | 0.01340365
-0.01344811 | 0.01362323
-0.01344404 | 0.01360747
-0.01345049 | 0.0137298
-0.01344888 | 0.01376007
-0.01344777 | 0.01368209
-0.01343887 | 0.01382556
-0.01343723 | 0.01369975
-0.01344208 | 0.01363112
-0.01343759 | 0.01358501
-0.01344592 | 0.01312466
-0.01343277 | 0.01310116
-0.01343747 | 0.01328288
-0.01343338 | 0.0135064
-0.01343684 | 0.01358832
-0.01343463 | 0.01352653
-0.01344297 | 0.0133021
-0.01343124 | 0.01353531
-0.01342847 | 0.01343568
-0.0134312 | 0.01345076
-0.01342729 | 0.01365692
-0.01343241 | 0.01338599
-0.01343699 | 0.01324583
-0.01342473 | 0.01318671
-0.01342163 | 0.01332445
-0.01342545 | 0.01327116
-0.01342716 | 0.01324211
-0.01342776 | 0.0131405
-0.01342533 | 0.01314736
-0.01342423 | 0.01322801
-0.01342994 | 0.01305686
-0.01342535 | 0.01340454
-0.01342734 | 0.01359326
-0.01341856 | 0.01335678
-0.01341548 | 0.01361964
-0.01342186 | 0.01326345
-0.0134224 | 0.01318125
-0.01342039 | 0.01337197
-0.01342473 | 0.01398862
-0.01342548 | 0.0137233
-0.01342653 | 0.01370605
-0.01341926 | 0.01388566
-0.01342159 | 0.01368143
-0.01341667 | 0.01343315
-0.01342306 | 0.01347321
-0.0134334 | 0.01347282
-0.01341972 | 0.01365077
-0.01341979 | 0.01353294
-0.01341782 | 0.01324157
-0.01341649 | 0.01306479
-0.01342499 | 0.01305388
-0.0134224 | 0.0132617
-0.01342035 | 0.01356487
-0.01341708 | 0.01326583
-0.01341516 | 0.01322552
-0.01341641 | 0.01311045
-0.01341781 | 0.01323063
-0.01341505 | 0.01298838
-0.0134158 | 0.01315243
-0.01341348 | 0.01357458
-0.01341223 | 0.013324
-0.01341428 | 0.01360066
-0.01342162 | 0.01356193
-0.01341508 | 0.01359406
-0.01341808 | 0.01350739
-0.01341407 | 0.01386703
-0.01341136 | 0.01385814
-0.01342073 | 0.01361755
-0.01342032 | 0.01348833
-0.01341806 | 0.01354831
-0.01341572 | 0.01330257
-0.0134169 | 0.01333115
-0.01341364 | 0.01350575
-0.01341331 | 0.0134927
-0.01341288 | 0.01305835
-0.01341394 | 0.01338053
-0.01341283 | 0.01322757
-0.01341204 | 0.01333527
-0.0134146 | 0.01324709
-0.01341678 | 0.01330933
-0.01341188 | 0.01323955
-0.01341159 | 0.01332907
-0.01341293 | 0.01336775
-0.01340903 | 0.01331387

## Supplementary Figure 12f
Engineering Strain (-) | Engineering Stress (MPa)
-0.008174083 | 2.625286e-05
-0.008139934 | 3.403211e-05
-0.008085484 | 9.746423e-05
-0.008029387 | 0.0003004672
-0.007985501 | 0.0002242398
-0.007939332 | 0.0003373975
-0.007888013 | 0.0003282599
-0.007830764 | 0.0003390006
-0.007782714 | 0.0002269018
-0.007732323 | 0.0003880722
-0.007680806 | 0.0004838701
-0.007632673 | 0.0005629704
-0.00759165 | 0.0003632327
-0.007527986 | 0.0005459228
-0.007479936 | 0.0006451548
-0.007432126 | 0.0005589965
-0.007381769 | 0.0006270689
-0.00733074 | 0.0007566545
-0.007281913 | 0.0005794233
-0.007230703 | 0.0006715553
-0.007181009 | 0.0008393954
-0.007129574 | 0.0007889188
-0.007080918 | 0.0008991574
-0.007038431 | 0.001067284
-0.006982389 | 0.00102128
-0.00692692 | 0.0009883613
-0.006882432 | 0.0007676695
-0.006824517 | 0.0009837923
-0.006779637 | 0.0008507606
-0.006734114 | 0.000715476
-0.006672974 | 0.0008057178
-0.006629271 | 0.0008309032
-0.006576816 | 0.0009533461
-0.006527778 | 0.000906274
-0.00647689 | 0.0008574597
-0.006430529 | 0.0009214952
-0.006374957 | 0.001129822
-0.006330436 | 0.001145326
-0.00627445 | 0.001019128
-0.006226095 | 0.001002511
-0.006177315 | 0.0011314
-0.006124778 | 0.00107276
-0.00607585 | 0.0008109785
-0.006025893 | 0.0009224991
-0.005974172 | 0.001096444
-0.00592403 | 0.001149059
-0.005873951 | 0.001266263
-0.005825708 | 0.001116614
-0.005772891 | 0.001154008
-0.00573209 | 0.00126325
-0.005672104 | 0.001285369
-0.005629081 | 0.001261559
-0.005575014 | 0.001319013
-0.005522851 | 0.001332315
-0.005472734 | 0.001193503
-0.005422336 | 0.001516325
-0.005373617 | 0.001464085
-0.005324642 | 0.001462874
-0.005269784 | 0.001508352
-0.005219667 | 0.001681917
-0.005171974 | 0.001551049
-0.005125754 | 0.001668649
-0.005077994 | 0.001730128
-0.005021568 | 0.00173195
-0.004972827 | 0.001619333
-0.004922537 | 0.001767657
-0.004870684 | 0.00175636
-0.004821697 | 0.00167712
-0.004771688 | 0.001802238
-0.004724404 | 0.001849702
-0.004668727 | 0.001852605
-0.004622277 | 0.001848728
-0.00456955 | 0.001809857
-0.004526329 | 0.001853491
-0.00446511 | 0.001751837
-0.004422099 | 0.001842995
-0.004370637 | 0.00190668
-0.004321719 | 0.001957734
-0.004268807 | 0.001778208
-0.004221419 | 0.001955557
-0.004168939 | 0.002143884
-0.004125233 | 0.002038244
-0.004071526 | 0.0020749
-0.004014498 | 0.002279485
-0.003976086 | 0.002326253
-0.003918299 | 0.002098372
-0.003871184 | 0.00204623
-0.003822069 | 0.002203253
-0.003766268 | 0.002247351
-0.003723289 | 0.002268503
-0.003665604 | 0.002390331
-0.003618026 | 0.002570924
-0.003571095 | 0.002417381
-0.003518685 | 0.002711549
-0.00346881 | 0.002422405
-0.003421778 | 0.002447494
-0.00336619 | 0.00277942
-0.003320198 | 0.002796054
-0.003269806 | 0.002866417
-0.003218639 | 0.002785592
-0.003170684 | 0.002982941
-0.003113911 | 0.003014295
-0.003066636 | 0.003153482
-0.00301483 | 0.003202566
-0.002961842 | 0.003376899
-0.002918716 | 0.003642638
-0.002870728 | 0.0038353
-0.002816522 | 0.003928531
-0.002763642 | 0.004041994
-0.002715852 | 0.004091628
-0.002666691 | 0.00439131
-0.00261388 | 0.00447227
-0.002576246 | 0.004873559
-0.002513203 | 0.005158121
-0.002469785 | 0.005590327
-0.002416506 | 0.006072912
-0.002368674 | 0.006373362
-0.002317751 | 0.006768496
-0.002264783 | 0.006893948
-0.002216144 | 0.007390304
-0.002166424 | 0.007807107
-0.002113864 | 0.008527918
-0.002058313 | 0.009216645
-0.00201497 | 0.009549617
-0.001965492 | 0.01029624
-0.001917 | 0.01088411
-0.001861066 | 0.01168483
-0.001814201 | 0.01242295
-0.001764577 | 0.01320693
-0.001716803 | 0.0140283
-0.001657333 | 0.01499503
-0.001614634 | 0.01574137
-0.001562258 | 0.01664998
-0.001511769 | 0.0177992
-0.001466084 | 0.0186548
-0.001409542 | 0.01951374
-0.001359088 | 0.02041191
-0.001305205 | 0.02140334
-0.001259353 | 0.02210874
-0.00121176 | 0.02316893
-0.00116527 | 0.02418887
-0.001104324 | 0.02538151
-0.001061105 | 0.02623859
-0.001011397 | 0.02737989
-0.0009586594 | 0.02858444
-0.0009090196 | 0.02952393
-0.0008585754 | 0.03025206
-0.0008069297 | 0.03134049
-0.0007573156 | 0.03275995
-0.0007058146 | 0.03384722
-0.0006587811 | 0.03491858
-0.0006052467 | 0.0361516
-0.0005500393 | 0.03723776
-0.0005052841 | 0.03817176
-0.0004535183 | 0.03948812
-0.000403857 | 0.04054866
-0.0003511833 | 0.04165193
-0.0003100655 | 0.04280383
-0.0002503998 | 0.04431405
-0.0002048175 | 0.04534991
-0.0001494924 | 0.04643097
-0.0001053908 | 0.04785576
-5.290475e-05 | 0.04927829
0 | 0.0503921
4.633752e-05 | 0.05169671
9.590753e-05 | 0.05311988
0.0001509568 | 0.0545542
0.0001997349 | 0.05588276
0.0002495414 | 0.05708298
0.0002985896 | 0.05858481
0.0003515735 | 0.0597868
0.0004022449 | 0.06126389
0.0004482148 | 0.06268222
0.0004989143 | 0.06393666
0.0005483321 | 0.06519646
0.0006029529 | 0.06688535
0.0006509796 | 0.06820813
0.0007035306 | 0.06959076
0.000752085 | 0.07100566
0.0007995918 | 0.07244537
0.0008555927 | 0.07430685
0.0009020447 | 0.07571298
0.000950883 | 0.07735593
0.001007221 | 0.07920071
0.001052029 | 0.08064568
0.001104969 | 0.08228254
0.001155458 | 0.08428971
0.001206119 | 0.08595003
0.001254812 | 0.08778518
0.001307313 | 0.08969048
0.001352609 | 0.09121793
0.001400282 | 0.09296708
0.001459249 | 0.09521303
0.001509799 | 0.09678786
0.001558169 | 0.09876789
0.001608936 | 0.1005492
0.001656801 | 0.1023203
0.001697986 | 0.1037608
0.001759407 | 0.1065824
0.001812381 | 0.1083958
0.001856782 | 0.110046
0.001909596 | 0.112294
0.001957923 | 0.1141072
0.00200944 | 0.1160672
0.002062973 | 0.1183864
0.002107314 | 0.1201907
0.002160548 | 0.122456
0.002210946 | 0.1245867
0.002258065 | 0.1263353
0.002311412 | 0.1289104
0.002360959 | 0.1310072
0.002408554 | 0.1331828
0.002462908 | 0.1356035
0.00251153 | 0.1373755
0.002559182 | 0.1393057
0.002614536 | 0.1417003
0.002662842 | 0.1439858
0.002708192 | 0.1459516
0.002762934 | 0.1483881
0.002812999 | 0.1505584
0.00286197 | 0.1528268
0.002911984 | 0.1549826
0.00296021 | 0.1572873
0.003009257 | 0.1595482
0.003060656 | 0.1620395
0.003102978 | 0.1639112
0.003167615 | 0.1672506
0.003212686 | 0.1691957
0.003264516 | 0.1717641
0.003313107 | 0.1744489
0.00336496 | 0.1770097
0.003408036 | 0.17907
0.003464349 | 0.1820834
0.003514803 | 0.1846972
0.00355822 | 0.1872537
0.00361205 | 0.1900022
0.003656753 | 0.1925499
0.003712977 | 0.1959625
0.003763463 | 0.1987854
0.00381396 | 0.201674
0.003863676 | 0.2048004
0.003911578 | 0.2076578
0.003951367 | 0.2102122
0.004017791 | 0.2145291
0.004065118 | 0.2174059
0.00410773 | 0.2203589
0.00416104 | 0.2237747
0.004210631 | 0.2265184
0.004258354 | 0.2302971
0.004311303 | 0.2335913
0.00435901 | 0.2371086
0.004410565 | 0.2409341
0.004458451 | 0.2443756
0.004505491 | 0.2474861
0.004565532 | 0.251865
0.004611607 | 0.2552431
0.004659011 | 0.2591228
0.004712304 | 0.2628307
0.004757841 | 0.2663381
0.004803042 | 0.2694467
0.004860564 | 0.2742653
0.004907035 | 0.2778379
0.00495461 | 0.2818816
0.005006738 | 0.2857311
0.00505291 | 0.289366
0.005105441 | 0.2937549
0.0051579 | 0.2977755
0.00520565 | 0.3015312
0.005251252 | 0.305418
0.005301182 | 0.3097421
0.005351465 | 0.3136488
0.005399239 | 0.3179204
0.005451482 | 0.3221306
0.005495809 | 0.3259492
0.005549361 | 0.3303656
0.005599183 | 0.3344695
0.005646432 | 0.3383603
0.005702359 | 0.3433181
0.005745571 | 0.3467265
0.005791121 | 0.3509891
0.005844889 | 0.3555083
0.005895019 | 0.3593209
0.005932702 | 0.3624225
0.005994337 | 0.3675724
0.006036102 | 0.3718519
0.006087307 | 0.375855
0.006134299 | 0.3800053
0.006187752 | 0.3850772
0.006234805 | 0.3891777
0.006282044 | 0.3932604
0.006335583 | 0.397778
0.006386487 | 0.4020851
0.006427592 | 0.4060443
0.006473001 | 0.4101761
0.00653725 | 0.4156163
0.006578208 | 0.4194569
0.006623844 | 0.4236416
0.006675669 | 0.4281369
0.00672289 | 0.4321739
0.0067663 | 0.4362139
0.006819302 | 0.4413334
0.006869198 | 0.4456231
0.006917638 | 0.4499813
0.006967322 | 0.4544792
0.007009783 | 0.4581882
0.007069646 | 0.4644854
0.007112814 | 0.4680818
0.007159758 | 0.472392
0.007209718 | 0.4768922
0.007253298 | 0.4816282
0.007299813 | 0.485712
0.007357413 | 0.4912161
0.007400614 | 0.49517
0.007446635 | 0.499697
0.00749802 | 0.5047205
0.007542769 | 0.5089902
0.007594706 | 0.5143477
0.007645284 | 0.5186333
0.007691932 | 0.5233628
0.00773704 | 0.5278989
0.00778769 | 0.5323976
0.00782594 | 0.536169
0.007882534 | 0.5424831
0.007933697 | 0.5469312
0.007981716 | 0.5515281
0.008026505 | 0.556006
0.008077196 | 0.5608538
0.008121295 | 0.565
0.008169627 | 0.5699053
0.008219589 | 0.5754762
0.00826862 | 0.5802016
0.008317128 | 0.5843153
0.00835518 | 0.5886821
0.008414139 | 0.5947994
0.008456434 | 0.5991054
0.008503866 | 0.6037348
0.008553053 | 0.6088909
0.008598229 | 0.6137383
0.008641224 | 0.6175282
0.008700707 | 0.6240112
0.008749027 | 0.6286705
0.00879585 | 0.6334817
0.008834783 | 0.6378273
0.008886689 | 0.6434153
0.008935063 | 0.6482211
0.00897714 | 0.6532072
0.009032154 | 0.6583841
0.00907132 | 0.6628975
0.009120382 | 0.6681481
0.009164123 | 0.6727359
0.009218535 | 0.6794864
0.009266183 | 0.6841314
0.009311326 | 0.6887978
0.009355186 | 0.693853
0.009405291 | 0.6991497
0.009454702 | 0.7043953
0.009500452 | 0.709095
0.00954538 | 0.7142409
0.009594894 | 0.719782
0.009638807 | 0.7246615
0.009682936 | 0.7284745
0.009738291 | 0.7354834
0.009780109 | 0.7402315
0.009833406 | 0.7458493
0.009877686 | 0.7505293
0.009923765 | 0.7560572
0.009963252 | 0.7601705
0.01001358 | 0.7662477
0.01006619 | 0.7718315
0.01010789 | 0.7766959
0.0101566 | 0.7819782
0.01020597 | 0.7870531
0.01024521 | 0.7912254
0.01029635 | 0.797252
0.01034644 | 0.8032487
0.01039072 | 0.8080327
0.01043388 | 0.813327
0.01048495 | 0.8186464
0.01053499 | 0.8244327
0.01057896 | 0.8293179
0.01062139 | 0.8343561
0.01067141 | 0.8397272
0.01071538 | 0.8449464
0.01075334 | 0.849091
0.01081423 | 0.8564668
0.01085905 | 0.861185
0.01090038 | 0.8660332
0.01094633 | 0.8713574
0.0109945 | 0.8768222
0.01103256 | 0.8817157
0.0110846 | 0.8878239
0.01113328 | 0.8939302
0.01117843 | 0.8988306
0.0112189 | 0.9044283
0.01126398 | 0.9094344
0.01131989 | 0.9168605
0.01136607 | 0.9223872
0.01141309 | 0.9274307
0.01145545 | 0.9331857
0.01150468 | 0.9388072
0.01153543 | 0.943128
0.01159385 | 0.9496537
0.01164042 | 0.9552492
0.01168494 | 0.960805
0.011733 | 0.9661383
0.01177731 | 0.9716027
0.01183042 | 0.9780846
0.01186835 | 0.9830068
0.01191229 | 0.9886314
0.01196094 | 0.9939938
0.01200817 | 0.9998443
0.01204026 | 1.003538
0.01210313 | 1.011936
0.0121435 | 1.016958
0.01219225 | 1.022246
0.01223559 | 1.027278
0.01228176 | 1.032739
0.01232589 | 1.037385
0.0123748 | 1.044017
0.0124176 | 1.048883
0.01246768 | 1.054298
0.01251214 | 1.059583
0.01255009 | 1.063182
0.01260672 | 1.070619
0.01264808 | 1.074941
0.01269584 | 1.080534
0.01274499 | 1.085015
0.0127848 | 1.089378
0.01282737 | 1.094433
0.01287882 | 1.100765
0.01292643 | 1.105211
0.01297658 | 1.109301
0.01301833 | 1.113402
0.0130626 | 1.11802
0.01311282 | 1.122713
0.01315784 | 1.127327
0.01320519 | 1.131955
0.01325043 | 1.136564
0.01329735 | 1.141326
0.01333412 | 1.144172
0.01339456 | 1.151212
0.01343446 | 1.155898
0.01348047 | 1.16073
0.0135276 | 1.166477
0.01357483 | 1.170847
0.01361012 | 1.174702
0.01366571 | 1.182488
0.01370972 | 1.187761
0.01375233 | 1.192168
0.01379911 | 1.198048
0.01384885 | 1.203344
0.0138902 | 1.209077
0.0139356 | 1.214484
0.01398377 | 1.220777
0.01402976 | 1.22597
0.01406842 | 1.231759
0.0141097 | 1.23638
0.01417061 | 1.244879
0.0142137 | 1.24991
0.01425848 | 1.254835
0.01430351 | 1.260529
0.01434721 | 1.266326
0.01438949 | 1.272138
0.0144346 | 1.278353
0.01448457 | 1.284552
0.01452126 | 1.289865
0.01457316 | 1.297375
0.01461302 | 1.302088
0.0146625 | 1.309646
0.01470575 | 1.314754
0.01475208 | 1.321051
0.01479605 | 1.327386
0.01484051 | 1.332927
0.01488282 | 1.338425
0.01493417 | 1.34662
0.01497189 | 1.351748
0.0150165 | 1.35828
0.01506044 | 1.364166
0.01511129 | 1.371173
0.01515239 | 1.376458
0.01520745 | 1.383688
0.01524645 | 1.38898
0.01528996 | 1.395221
0.01533643 | 1.401427
0.0153766 | 1.406616
0.01542538 | 1.414274
0.01546802 | 1.419767
0.01551111 | 1.42613
0.01555643 | 1.432331
0.01560205 | 1.438995
0.01564748 | 1.44511
0.01569578 | 1.451884
0.01574059 | 1.458063
0.01578419 | 1.463795
0.01582705 | 1.469683
0.01587222 | 1.475752
0.01590767 | 1.4812
0.01596244 | 1.490043
0.01600979 | 1.495795
0.01605097 | 1.502022
0.01609791 | 1.508705
0.01613676 | 1.513605
0.01618292 | 1.520825
0.01623226 | 1.527696
0.01627294 | 1.534389
0.01631804 | 1.540228
0.01636771 | 1.547892
0.01640159 | 1.552658
0.0164567 | 1.561527
0.01649655 | 1.566742
0.01653808 | 1.574092
0.01658882 | 1.58066
0.01663218 | 1.587231
0.01667219 | 1.592918
0.01671787 | 1.600786
0.01676569 | 1.607385
0.01680844 | 1.614296
0.01685382 | 1.620396
0.0168939 | 1.626474
0.01694649 | 1.635225
0.01698383 | 1.641374
0.01703039 | 1.648635
0.01707723 | 1.655782
0.0171205 | 1.662621
0.01716801 | 1.669648
0.01721439 | 1.676839
0.01725561 | 1.683727
0.01729742 | 1.690357
0.01734447 | 1.69737
0.01738557 | 1.703957
0.01743907 | 1.712467
0.01748165 | 1.71835
0.01752362 | 1.72501
0.01756546 | 1.731363
0.01760839 | 1.738476
0.0176456 | 1.744144
0.01770578 | 1.754142
0.0177479 | 1.760815
0.01779124 | 1.767436
0.01783261 | 1.773845
0.0178783 | 1.781669
0.01792268 | 1.787967
0.01797361 | 1.795962
0.01801319 | 1.802699
0.01805791 | 1.809646
0.01809737 | 1.816728
0.01814832 | 1.824427
0.01819847 | 1.83255
0.01823741 | 1.838071
0.01827899 | 1.844934
0.01832377 | 1.852253
0.01836764 | 1.859956
0.01841242 | 1.865485
0.01846398 | 1.874445
0.01850559 | 1.881419
0.01855043 | 1.888139
0.01859248 | 1.894867
0.01864071 | 1.902152
0.01867635 | 1.906823
0.01872635 | 1.916397
0.01877252 | 1.923433
0.01881365 | 1.930454
0.01886418 | 1.937985
0.018903 | 1.944422
0.01895546 | 1.952688
0.01900225 | 1.959409
0.0190447 | 1.966162
0.01909224 | 1.97292
0.01913185 | 1.979925
0.01916619 | 1.984969
0.01922308 | 1.995165
0.01926411 | 2.001252
0.01931022 | 2.008789
0.01935741 | 2.015601
0.01939907 | 2.022563
0.01944887 | 2.03019
0.0194928 | 2.036849
0.01953562 | 2.044497
0.01958104 | 2.051732
0.0196262 | 2.058228
0.01966529 | 2.063624
0.01972028 | 2.072923
0.01976314 | 2.079836
0.01980849 | 2.086629
0.01985273 | 2.093313
0.0198981 | 2.100356
0.01993826 | 2.10639
0.01999195 | 2.114961
0.02003222 | 2.121762
0.02008071 | 2.128948
0.02012252 | 2.135552
0.0201613 | 2.141173
0.02021471 | 2.149863
0.02026096 | 2.156935
0.02030239 | 2.163896
0.02034935 | 2.17059
0.02039049 | 2.177637
0.02042668 | 2.182446
0.02049557 | 2.194503
0.02052884 | 2.199977
0.0205745 | 2.207284
0.02061923 | 2.215058
0.02066213 | 2.22182
0.02070839 | 2.229245
0.02075448 | 2.236705
0.02079973 | 2.244262
0.0208406 | 2.251328
0.02089068 | 2.259596
0.02092749 | 2.265397
0.02097791 | 2.274245
0.02102406 | 2.280824
0.02106734 | 2.288975
0.02111808 | 2.297086
0.02116072 | 2.303681
0.02120382 | 2.309999
0.0212476 | 2.318212
0.02129148 | 2.325835
0.02133669 | 2.333274
0.02138111 | 2.341095
0.0214267 | 2.348674
0.02146583 | 2.354039
0.02152439 | 2.365165
0.0215639 | 2.371379
0.02160763 | 2.379222
0.02165046 | 2.386725
0.02169603 | 2.39426
0.02174884 | 2.402933
0.02178846 | 2.409541
0.02183365 | 2.41687
0.02187861 | 2.424877
0.02192419 | 2.432501
0.02196154 | 2.438545
0.02201728 | 2.449559
0.0220553 | 2.455763
0.02210441 | 2.464388
0.0221504 | 2.471975
0.02219237 | 2.47874
0.02223088 | 2.485033
0.02228714 | 2.495418
0.02233212 | 2.503417
0.02237258 | 2.509823
0.02241888 | 2.518359
0.02246157 | 2.52556
0.02250479 | 2.534217
0.02255037 | 2.541782
0.02259728 | 2.549913
0.02264312 | 2.557997
0.0226862 | 2.565781
0.02271859 | 2.571229
0.02278246 | 2.583709
0.02282209 | 2.589971
0.02286437 | 2.597827
0.02290827 | 2.605996
0.02295623 | 2.613416
0.02299505 | 2.620327
0.0230456 | 2.631041
0.02309536 | 2.639145
0.02313429 | 2.64645
0.02317702 | 2.654409
0.02322498 | 2.663159
0.02326653 | 2.670743
0.02331379 | 2.679025
0.02335662 | 2.687156
0.02340108 | 2.695597
0.02344917 | 2.703987
0.02348402 | 2.710927
0.02354528 | 2.720745
0.02358237 | 2.728181
0.02362781 | 2.736186
0.02367471 | 2.744492
0.02371372 | 2.752811
0.02375339 | 2.759064
0.02381029 | 2.770487
0.02385229 | 2.778394
0.02389578 | 2.78615
0.02394166 | 2.795035
0.02398419 | 2.803471
0.02402814 | 2.810782
0.02408333 | 2.820624
0.02412299 | 2.828465
0.02416516 | 2.835442
0.02420999 | 2.84409
0.02425375 | 2.85165
0.02430277 | 2.861985
0.02434318 | 2.869652
0.02438847 | 2.87848
0.02443589 | 2.885815
0.02447378 | 2.894229
0.02451481 | 2.900195
0.02456919 | 2.913544
0.02461673 | 2.9212
0.02465615 | 2.92889
0.02470022 | 2.937891
0.02474591 | 2.945924
0.02478315 | 2.953375
0.02483546 | 2.963099
0.02488117 | 2.971609
0.02492156 | 2.980119
0.02496618 | 2.987997
0.02500639 | 2.996256
0.02505952 | 3.00686
0.02510002 | 3.014194
0.02514301 | 3.02307
0.02518906 | 3.031979
0.02523325 | 3.04037
0.02526643 | 3.046763
0.0253272 | 3.059142
0.02536577 | 3.066585
0.02541077 | 3.075124
0.02545502 | 3.084185
0.0254996 | 3.092508
0.0255446 | 3.101162
0.02559439 | 3.111264
0.02563343 | 3.119412
0.02568239 | 3.127875
0.02572533 | 3.135786
0.0257605 | 3.143102
0.02581182 | 3.155146
0.02585763 | 3.163383
0.02589652 | 3.171522
0.02594012 | 3.180739
0.02598962 | 3.19023
0.02602663 | 3.196591
0.02608631 | 3.208797
0.02611883 | 3.215561
0.02616527 | 3.225343
0.02620662 | 3.233541
0.02625888 | 3.242683
0.02629457 | 3.250263
0.02634358 | 3.260086
0.02639012 | 3.269335
0.02642772 | 3.277684
0.02647827 | 3.287676
0.02651542 | 3.295016
0.0265632 | 3.305685
0.02660903 | 3.314428
0.02664904 | 3.323293
0.02669504 | 3.332389
0.02673963 | 3.341329
0.02677959 | 3.349075
0.02683306 | 3.361088
0.02687198 | 3.368548
0.02691911 | 3.378369
0.02696154 | 3.385958
0.02700372 | 3.395833
0.02704641 | 3.404199
0.0270966 | 3.41491
0.02713629 | 3.423233
0.02717854 | 3.432217
0.02722616 | 3.441284
0.027266 | 3.449996
0.02731297 | 3.460097
0.02735656 | 3.468647
0.02740096 | 3.476967
0.02744281 | 3.486584
0.02748742 | 3.496359
0.02753245 | 3.504048
0.02758485 | 3.516607
0.02762164 | 3.522957
0.02766431 | 3.532703
0.02770723 | 3.541477
0.02775691 | 3.550117
0.02779501 | 3.558724
0.02784298 | 3.568995
0.02788378 | 3.577654
0.02793244 | 3.586814
0.02797413 | 3.594954
0.02801404 | 3.603838
0.02805801 | 3.612819
0.02810806 | 3.622698
0.02814986 | 3.631817
0.02819525 | 3.640714
0.02823569 | 3.649634
0.02827351 | 3.656265
0.02832356 | 3.668785
0.02836881 | 3.677264
0.02840884 | 3.686267
0.028456 | 3.695711
0.02850046 | 3.704302
0.02853378 | 3.711413
0.02859105 | 3.723249
0.02862701 | 3.730923
0.02867733 | 3.740916
0.02871879 | 3.750376
0.02875916 | 3.758241
0.02880799 | 3.769538
0.0288482 | 3.777789
0.02889148 | 3.786928
0.02894062 | 3.796627
0.02898066 | 3.805381
0.02902393 | 3.813043
0.02907561 | 3.824173
0.029117 | 3.833336
0.02915479 | 3.841912
0.02920002 | 3.85101
0.02924563 | 3.860078
0.02927781 | 3.866274
0.02933069 | 3.879448
0.02937184 | 3.88835
0.02941885 | 3.897527
0.02946272 | 3.906878
0.02950414 | 3.915186
0.02954148 | 3.923442
0.02959239 | 3.934319
0.02963424 | 3.943462
0.02967717 | 3.952942
0.02972618 | 3.962652
0.02976252 | 3.970631
0.02981055 | 3.981528
0.02985253 | 3.990777
0.02990035 | 4.000071
0.02994059 | 4.009403
0.02998707 | 4.01804
0.03002066 | 4.024829
0.03008032 | 4.038182
0.03012042 | 4.046112
0.03016439 | 4.054847
0.03020383 | 4.064032
0.03024803 | 4.073239
0.03028904 | 4.081963
0.03033316 | 4.092263
0.0303838 | 4.102048
0.03042127 | 4.109756
0.03046562 | 4.119432
0.0305075 | 4.127921
0.03055645 | 4.139671
0.03059567 | 4.148116
0.03064065 | 4.157323
0.0306836 | 4.165941
0.03072997 | 4.175262
0.03075738 | 4.180208
0.03081929 | 4.195528
0.03085664 | 4.203326
0.03090125 | 4.212405
0.03094574 | 4.222002
0.03098656 | 4.230609
0.03102854 | 4.238883
0.03108371 | 4.251434
0.03112231 | 4.258673
0.03116189 | 4.268221
0.03120791 | 4.276548
0.03124685 | 4.285521
0.03129439 | 4.295628
0.03133864 | 4.304729
0.03138029 | 4.31416
0.03142469 | 4.323171
0.03147216 | 4.332881
0.03150374 | 4.339156
0.0315606 | 4.352346
0.0315966 | 4.359853
0.03164119 | 4.370224
0.03168557 | 4.37939
0.03172566 | 4.388545
0.03176436 | 4.396309
0.03181849 | 4.409423
0.03186305 | 4.417969
0.03190402 | 4.426844
0.0319463 | 4.435447
0.03199091 | 4.444609
0.03203086 | 4.453337
0.0320807 | 4.463742
0.03212025 | 4.473346
0.03216552 | 4.482811
0.03220557 | 4.491451
0.03224485 | 4.499801
0.03230261 | 4.513055
0.03234348 | 4.520797
0.03238267 | 4.528897
0.03242752 | 4.538074
0.03246436 | 4.547138
0.03250312 | 4.554222
0.03255929 | 4.567911
0.03259764 | 4.576056
0.03264094 | 4.58458
0.03268566 | 4.593712
0.03272597 | 4.602447
0.03276767 | 4.611757
0.03282161 | 4.622706
0.03285538 | 4.631581
0.0329007 | 4.641189
0.03294442 | 4.65037
0.0329903 | 4.659453
0.0330363 | 4.670436
0.03307964 | 4.678532
0.03312108 | 4.688341
0.03316019 | 4.696656
0.03320731 | 4.705981
0.03324755 | 4.714527
0.03329368 | 4.726825
0.03333576 | 4.735134
0.03338212 | 4.744235
0.03342155 | 4.753295
0.03346623 | 4.762794
0.03350676 | 4.771434
0.03355649 | 4.782999
0.03359548 | 4.791489
0.03363911 | 4.801414
0.03368247 | 4.810724
0.03372303 | 4.819119
0.03376975 | 4.828651
0.03381226 | 4.837764
0.03385528 | 4.847652
0.03389998 | 4.85746
0.03394071 | 4.867181
0.03398359 | 4.874987
0.03403659 | 4.887943
0.03407321 | 4.895518
0.03411927 | 4.905556
0.03416292 | 4.913936
0.03420364 | 4.92351
0.03424535 | 4.93344
0.03429255 | 4.94327
0.03433698 | 4.951983
0.03437753 | 4.960726
0.03441771 | 4.969748
0.03446502 | 4.979246
0.03451059 | 4.990762
0.03454758 | 4.998787
0.03459584 | 5.008323
0.03463607 | 5.017421
0.03468151 | 5.026859
0.03471748 | 5.034038
0.03477075 | 5.046638
0.03481013 | 5.054965
0.03485513 | 5.064573
0.03489909 | 5.074
0.03494024 | 5.08357
0.03498059 | 5.090533
0.03503508 | 5.104414
0.03507044 | 5.112307
0.03511805 | 5.12094
0.03515964 | 5.129407
0.03520119 | 5.138977
0.03524391 | 5.147312
0.03528658 | 5.158291
0.03533424 | 5.16819
0.03537362 | 5.176748
0.03542272 | 5.186869
0.03545907 | 5.194328
0.03551181 | 5.206712
0.03554963 | 5.214118
0.03559374 | 5.225441
0.0356361 | 5.234029
0.03567927 | 5.243036
0.0357183 | 5.250101
0.03577162 | 5.264122
0.03580897 | 5.272351
0.03585505 | 5.280708
0.03589782 | 5.29086
0.03594002 | 5.30026
0.03597893 | 5.307938
0.03602817 | 5.319699
0.03606566 | 5.328166
0.03611191 | 5.338035
0.03615439 | 5.347688
0.03619964 | 5.357175
0.03624302 | 5.367346
0.03628347 | 5.376429
0.03633122 | 5.38615
0.03637064 | 5.395339
0.03641637 | 5.404988
0.03645241 | 5.411581
0.0365083 | 5.424276
0.03654759 | 5.432448
0.03658395 | 5.441312
0.03663088 | 5.451713
0.03667462 | 5.461204
0.03671126 | 5.469354
0.03676107 | 5.480053
0.03679857 | 5.489518
0.03684865 | 5.499333
0.03689044 | 5.508805
0.03693277 | 5.517994
0.03696987 | 5.525909
0.03701953 | 5.538544
0.03704116 | 5.539462
0.03703112 | 5.531516
0.03701603 | 5.519887
0.03699766 | 5.508957
0.03695843 | 5.492253
0.03692275 | 5.476789
0.03688695 | 5.461117
0.03685057 | 5.444973
0.03681263 | 5.428753
0.03678428 | 5.415786
0.03672783 | 5.393846
0.03668896 | 5.379561
0.03665023 | 5.364626
0.03661274 | 5.349203
0.03657654 | 5.334189
0.03653203 | 5.317742
0.03649045 | 5.301167
0.03645137 | 5.286032
0.03641158 | 5.270303
0.03636846 | 5.255621
0.03633634 | 5.24477
0.03628646 | 5.225532
0.03624866 | 5.212644
0.03620856 | 5.19806
0.03617026 | 5.183303
0.03612917 | 5.17006
0.03609031 | 5.15551
0.03604609 | 5.141138
0.03600677 | 5.126581
0.03597041 | 5.113531
0.03592997 | 5.099208
0.0358983 | 5.088376
0.03584287 | 5.06967
0.03580923 | 5.056586
0.03576671 | 5.042875
0.03572313 | 5.029398
0.0356888 | 5.016057
0.03565013 | 5.004878
0.03560088 | 4.987196
0.03556289 | 4.97492
0.03552234 | 4.961289
0.0354859 | 4.947445
0.03544225 | 4.935147
0.03540229 | 4.921772
0.03535605 | 4.907019
0.03532106 | 4.895049
0.0352756 | 4.881096
0.03523965 | 4.868689
0.03520842 | 4.858949
0.03515154 | 4.839699
0.03511065 | 4.828742
0.03507486 | 4.816138
0.0350323 | 4.803307
0.03498945 | 4.790386
0.03495534 | 4.780253
0.03490475 | 4.763175
0.03486612 | 4.75053
0.03482576 | 4.737941
0.03478609 | 4.726304
0.0347451 | 4.713666
0.03469929 | 4.699312
0.03466413 | 4.688035
0.03461801 | 4.674754
0.034579 | 4.662165
0.03453787 | 4.649622
0.0345085 | 4.640539
0.03445256 | 4.623182
0.03441225 | 4.611904
0.03437254 | 4.599481
0.03433364 | 4.58673
0.03429247 | 4.573884
0.03426031 | 4.563728
0.03420339 | 4.547996
0.03416827 | 4.535815
0.03412163 | 4.522682
0.03408375 | 4.511465
0.03404643 | 4.500262
0.03399614 | 4.485274
0.03395931 | 4.47386
0.03391842 | 4.461725
0.03387426 | 4.448977
0.03383339 | 4.437321
0.03379949 | 4.427989
0.03374711 | 4.411403
0.03371204 | 4.401017
0.0336661 | 4.38754
0.03363063 | 4.376122
0.03358552 | 4.363881
0.03354637 | 4.352864
0.0335014 | 4.338914
0.03345849 | 4.326786
0.03341841 | 4.31442
0.03337746 | 4.303233
0.03334421 | 4.29361
0.03328773 | 4.277065
0.03325091 | 4.266388
0.03320975 | 4.254842
0.03316869 | 4.242741
0.03312879 | 4.231138
0.03309299 | 4.221957
0.03303623 | 4.20517
0.03300083 | 4.1941
0.03296169 | 4.182773
0.03291511 | 4.170622
0.03287637 | 4.159496
0.03283563 | 4.147704
0.03279002 | 4.134843
0.03274712 | 4.122877
0.03270717 | 4.112295
0.03266646 | 4.100337
0.0326319 | 4.092278
0.03258195 | 4.07565
0.03253649 | 4.065067
0.0324994 | 4.053944
0.03245581 | 4.042092
0.03241547 | 4.031132
0.03237208 | 4.020503
0.03232634 | 4.006981
0.03228541 | 3.996289
0.03224387 | 3.984675
0.03219659 | 3.972845
0.03216494 | 3.963494
0.03212172 | 3.951499
0.03207553 | 3.939201
0.03203598 | 3.928062
0.03199193 | 3.916596
0.03194716 | 3.905167
0.03191344 | 3.896885
0.03185944 | 3.880793
0.03181791 | 3.870252
0.03177645 | 3.85959
0.03173589 | 3.848611
0.03169358 | 3.837431
0.03165435 | 3.827094
0.03160746 | 3.814622
0.03156604 | 3.803567
0.03152385 | 3.792459
0.03148187 | 3.781204
0.0314433 | 3.77148
0.03139026 | 3.756928
0.0313496 | 3.747458
0.03130419 | 3.736599
0.03126868 | 3.726556
0.03122426 | 3.714632
0.03118437 | 3.7043
0.03114085 | 3.69263
0.03109557 | 3.681399
0.03105674 | 3.670348
0.03101314 | 3.659643
0.03097319 | 3.651015
0.03092737 | 3.638564
0.03088205 | 3.626618
0.0308425 | 3.616442
0.03079979 | 3.604805
0.03075304 | 3.593358
0.03072797 | 3.587054
0.03066849 | 3.570766
0.03062885 | 3.561196
0.03058834 | 3.550896
0.03053953 | 3.539152
0.0305019 | 3.528456
0.03045991 | 3.51891
0.03041087 | 3.506611
0.03037125 | 3.496191
0.03032967 | 3.484899
0.03028798 | 3.474318
0.03024571 | 3.465201
0.03019506 | 3.451044
0.03015313 | 3.441621
0.03011352 | 3.431088
0.03006949 | 3.420321
0.03002675 | 3.409611
0.02999225 | 3.401533
0.0299392 | 3.387647
0.02989555 | 3.378076
0.02985448 | 3.36783
0.02980854 | 3.357469
0.02977143 | 3.348204
0.02972598 | 3.335922
0.02968479 | 3.325419
0.02963882 | 3.314623
0.02959393 | 3.304533
0.02955419 | 3.294547
0.02951626 | 3.284411
0.02946107 | 3.271478
0.02942307 | 3.261854
0.02938011 | 3.251091
0.02933184 | 3.241323
0.02928967 | 3.230184
0.02925575 | 3.223194
0.02920189 | 3.209325
0.02915989 | 3.200382
0.02912124 | 3.190256
0.0290786 | 3.178941
0.02903567 | 3.169096
0.02898859 | 3.158542
0.02894826 | 3.147795
0.0288985 | 3.137451
0.02885801 | 3.127402
0.0288159 | 3.117188
0.02878736 | 3.112157
0.02872079 | 3.094337
0.02868473 | 3.085917
0.02863775 | 3.075545
0.02860066 | 3.065358
0.02855383 | 3.054761
0.0285148 | 3.045796
0.02846894 | 3.033501
0.02842187 | 3.023589
0.02837949 | 3.013661
0.02833675 | 3.004351
0.02829703 | 2.994681
0.02824919 | 2.982264
0.02821025 | 2.972675
0.02816194 | 2.962161
0.0281164 | 2.951904
0.02807482 | 2.94203
0.02803688 | 2.934467
0.02798171 | 2.921315
0.02794432 | 2.912531
0.02789958 | 2.902329
0.02785633 | 2.892566
0.02781521 | 2.882461
0.02777616 | 2.874581
0.02772164 | 2.861059
0.0276827 | 2.852081
0.02763473 | 2.842346
0.02759449 | 2.832702
0.0275515 | 2.824372
0.0275065 | 2.813969
0.02746483 | 2.804146
0.0274162 | 2.794003
0.02737861 | 2.785032
0.02733526 | 2.774597
0.02729867 | 2.768322
0.0272393 | 2.754123
0.02719827 | 2.745289
0.02715472 | 2.73541
0.02711376 | 2.726495
0.0270682 | 2.716659
0.02702369 | 2.707158
0.02697957 | 2.697135
0.02693629 | 2.687576
0.02689107 | 2.678476
0.02684756 | 2.667916
0.02681038 | 2.6619
0.02675676 | 2.649471
0.02672075 | 2.640277
0.02667234 | 2.630663
0.0266291 | 2.620649
0.02658389 | 2.611975
0.02654901 | 2.606048
0.02649274 | 2.591012
0.02644884 | 2.582358
0.02640743 | 2.573862
0.02635981 | 2.564476
0.02632146 | 2.555696
0.02627457 | 2.545898
0.02622904 | 2.536303
0.02619051 | 2.52754
0.02613945 | 2.517196
0.02610359 | 2.508369
0.0260577 | 2.499457
0.02601044 | 2.48963
0.02596598 | 2.480773
0.02592538 | 2.472547
0.02588381 | 2.462667
0.02583379 | 2.45249
0.02580562 | 2.447094
0.02574588 | 2.433331
0.02570554 | 2.425237
0.02565976 | 2.416221
0.02562098 | 2.407327
0.02557222 | 2.397529
0.02552444 | 2.38844
0.0254829 | 2.37996
0.02543981 | 2.371194
0.02539733 | 2.36132
0.025356 | 2.351977
0.02531955 | 2.345879
0.02526154 | 2.333359
0.02522047 | 2.324849
0.02517186 | 2.315861
0.02513153 | 2.308126
0.0250895 | 2.298365
0.02504712 | 2.291782
0.02499671 | 2.280372
0.02495809 | 2.271595
0.0249104 | 2.261939
0.02486745 | 2.253961
0.02482934 | 2.245399
0.02477645 | 2.235606
0.0247347 | 2.227374
0.02469363 | 2.218084
0.02464788 | 2.208742
0.02460107 | 2.20001
0.02456563 | 2.194011
0.0245131 | 2.181094
0.02447173 | 2.173427
0.02442846 | 2.16486
0.02438747 | 2.156023
0.02434119 | 2.14752
0.02430694 | 2.140823
0.02424896 | 2.128959
0.02420858 | 2.121201
0.02416332 | 2.112153
0.02411738 | 2.10369
0.02408079 | 2.096329
0.02402805 | 2.086088
0.02399072 | 2.077841
0.02394211 | 2.068741
0.02390396 | 2.060753
0.02385961 | 2.051395
0.02381055 | 2.043363
0.02376209 | 2.033256
0.02372609 | 2.026201
0.02367862 | 2.0179
0.0236344 | 2.009443
0.02359262 | 2.000972
0.02355103 | 1.993402
0.02349792 | 1.983765
0.02345942 | 1.976173
0.02341414 | 1.967539
0.02337523 | 1.959611
0.02332326 | 1.951872
0.02328726 | 1.944045
0.02324099 | 1.934508
0.02319724 | 1.926556
0.02315056 | 1.918324
0.02310734 | 1.910445
0.0230665 | 1.903658
0.02301315 | 1.893251
0.02297471 | 1.886375
0.02293027 | 1.877762
0.02288511 | 1.869686
0.02284388 | 1.862288
0.02280525 | 1.856181
0.02275061 | 1.84443
0.02270631 | 1.836993
0.02266476 | 1.829892
0.02262279 | 1.821801
0.02258284 | 1.814422
0.02253872 | 1.80654
0.02248994 | 1.797683
0.02244367 | 1.789851
0.02240179 | 1.781989
0.02235835 | 1.774651
0.02232033 | 1.768381
0.02226789 | 1.758703
0.0222271 | 1.751281
0.02218088 | 1.742522
0.02213531 | 1.734334
0.02209141 | 1.72776
0.02206442 | 1.722777
0.02200323 | 1.710766
0.02195736 | 1.70369
0.02191542 | 1.696876
0.02187523 | 1.689697
0.02183017 | 1.681624
0.02179526 | 1.675322
0.02174087 | 1.665944
0.02169749 | 1.658385
0.02165293 | 1.650751
0.02161065 | 1.643649
0.02157152 | 1.637537
0.02152337 | 1.628557
0.02147538 | 1.621121
0.02143457 | 1.613987
0.0213884 | 1.606022
0.02135062 | 1.598919
0.02131064 | 1.593413
0.02125262 | 1.582102
0.02121427 | 1.575978
0.02116735 | 1.568361
0.02112599 | 1.560974
0.02108217 | 1.55374
0.02103572 | 1.54606
0.02099367 | 1.539091
0.02094788 | 1.531121
0.02090213 | 1.523704
0.02086033 | 1.516255
0.02082264 | 1.510222
0.02076783 | 1.501279
0.0207277 | 1.494607
0.02068553 | 1.487483
0.02064152 | 1.480619
0.02059926 | 1.473698
0.02056028 | 1.468598
0.02049798 | 1.457348
0.02046047 | 1.450925
0.02042175 | 1.444335
0.02037696 | 1.437805
0.02033579 | 1.430975
0.0203056 | 1.427764
0.02023863 | 1.414965
0.02019376 | 1.409265
0.0201547 | 1.402534
0.02011223 | 1.39543
0.02006461 | 1.38863
0.02003766 | 1.385309
0.01997297 | 1.374428
0.01992925 | 1.368439
0.01988547 | 1.361275
0.01984921 | 1.354768
0.01980574 | 1.347877
0.0197607 | 1.341512
0.0197099 | 1.332477
0.01966503 | 1.326254
0.01962232 | 1.319892
0.01957974 | 1.313446
0.01953633 | 1.307397
0.019485 | 1.299733
0.01944967 | 1.293576
0.01940308 | 1.286066
0.01935659 | 1.279459
0.01931415 | 1.272248
0.01927881 | 1.268111
0.01922102 | 1.258259
0.01917774 | 1.251444
0.01913454 | 1.245395
0.0190894 | 1.238489
0.01904848 | 1.231928
0.01900869 | 1.226503
0.01895084 | 1.216931
0.01891006 | 1.211849
0.01886924 | 1.205125
0.01882208 | 1.198426
0.01877961 | 1.192479
0.01874771 | 1.187767
0.01868394 | 1.177846
0.01864173 | 1.171697
0.01860159 | 1.16533
0.01855256 | 1.15792
0.01851254 | 1.152906
0.01847261 | 1.147179
0.01841957 | 1.138821
0.01837432 | 1.132735
0.01833181 | 1.126214
0.01828453 | 1.119674
0.01824634 | 1.114574
0.01819592 | 1.10627
0.0181513 | 1.100087
0.01810315 | 1.093506
0.0180616 | 1.087501
0.01801627 | 1.081261
0.01798705 | 1.077408
0.01792181 | 1.067214
0.01788257 | 1.062452
0.01784132 | 1.05591
0.01779247 | 1.048885
0.01774418 | 1.042838
0.01771819 | 1.039521
0.01765306 | 1.029431
0.0176104 | 1.023297
0.01756636 | 1.017001
0.01751736 | 1.010559
0.0174783 | 1.005101
0.01742799 | 0.9978525
0.0173785 | 0.9923352
0.01733681 | 0.985998
0.01729066 | 0.9803179
0.01724766 | 0.974153
0.01721139 | 0.9696184
0.01715058 | 0.960675
0.01710905 | 0.9557358
0.01706705 | 0.9493888
0.0170191 | 0.9436154
0.01697454 | 0.9371373
0.01693633 | 0.9329767
0.01687895 | 0.9242491
0.01683565 | 0.9193567
0.01679162 | 0.9131492
0.01674214 | 0.9070693
0.01670167 | 0.9021406
0.01667142 | 0.8992156
0.01659316 | 0.8872923
0.0165599 | 0.8829871
0.01651184 | 0.877214
0.01647071 | 0.8717507
0.01642319 | 0.8662931
0.01638204 | 0.8620053
0.01632569 | 0.8538296
0.01628753 | 0.8491413
0.01623642 | 0.8427342
0.01619182 | 0.8375245
0.01614623 | 0.8346587
0.01610229 | 0.8299738
0.01604941 | 0.8234469
0.01600451 | 0.8176519
0.01596181 | 0.8120787
0.01591241 | 0.8059807
0.01587634 | 0.8024179
0.01581305 | 0.7939211
0.01577008 | 0.7891016
0.01572892 | 0.783542
0.01567928 | 0.7780516
0.01563351 | 0.7725294
0.01560023 | 0.7692899
0.01553143 | 0.7601127
0.01549435 | 0.7558271
0.01544261 | 0.7503714
0.01539923 | 0.7453139
0.01535568 | 0.7400671
0.01531025 | 0.7342449
0.01526061 | 0.7280215
0.01521158 | 0.7230192
0.01516248 | 0.7175827
0.01511883 | 0.7127361
0.01507946 | 0.7090519
0.01502372 | 0.70193
0.01497486 | 0.6968862
0.01493038 | 0.691919
0.01488348 | 0.6871263
0.01483774 | 0.6815815
0.01479878 | 0.6779631
0.01473633 | 0.6697886
0.01469342 | 0.6658234
0.01464808 | 0.6604187
0.01459604 | 0.6553869
0.01455307 | 0.6503407
0.01451867 | 0.6467983
0.0144539 | 0.6384772
0.01440979 | 0.6344341
0.01436286 | 0.6292138
0.01431879 | 0.6244582
0.01427294 | 0.6195605
0.01422267 | 0.614293
0.01417071 | 0.609206
0.01412094 | 0.609008
0.01407265 | 0.6062345
0.01402638 | 0.6011154
0.01398459 | 0.5970017
0.01392649 | 0.5904227
0.01388258 | 0.5861522
0.01384004 | 0.5816188
0.01378716 | 0.5766505
0.01374036 | 0.5714475
0.01370574 | 0.5691296
0.01364082 | 0.5608773
0.01359927 | 0.55741
0.01354616 | 0.5526922
0.01350118 | 0.5476256
0.01345401 | 0.5432531
0.01341748 | 0.5403477
0.01335009 | 0.5334933
0.01330493 | 0.5289821
0.01325782 | 0.5247914
0.01321 | 0.519964
0.01316656 | 0.5163044
0.01312069 | 0.5117623
0.01306724 | 0.5065094
0.0130197 | 0.5024891
0.01297006 | 0.498256
0.01292324 | 0.4940202
0.01287886 | 0.4902987
0.01284079 | 0.4866055
0.01277496 | 0.4804395
0.01273085 | 0.476282
0.01268247 | 0.4722295
0.01263288 | 0.4677342
0.01259068 | 0.4641986
0.01253759 | 0.4591683
0.01248564 | 0.4546549
0.0124388 | 0.4508
0.01238777 | 0.4463878
0.01234376 | 0.4422088
0.0122968 | 0.4385673
0.01223608 | 0.4329945
0.01219229 | 0.4294064
0.0121423 | 0.4257192
0.01209366 | 0.4218103
0.01205135 | 0.4182516
0.01201083 | 0.4149158
0.01194175 | 0.4090891
0.01190064 | 0.4058206
0.01185001 | 0.4021818
0.01180294 | 0.3986137
0.01175602 | 0.3948631
0.01171879 | 0.391986
0.01165203 | 0.3864978
0.01160936 | 0.3830513
0.01155959 | 0.3791265
0.01150692 | 0.37484
0.01146626 | 0.3720938
0.01141324 | 0.3680344
0.01135951 | 0.364367
0.01131169 | 0.3605959
0.01126482 | 0.3567372
0.01121597 | 0.353152
0.01116995 | 0.3504942
0.0111078 | 0.3456445
0.01106565 | 0.3424178
0.01101395 | 0.3385042
0.01096841 | 0.3350003
0.01092023 | 0.3314671
0.0108695 | 0.3282614
0.01080477 | 0.3226148
0.01077028 | 0.3201578
0.01072002 | 0.316567
0.01066917 | 0.3134121
0.01062181 | 0.3098118
0.01058815 | 0.3084958
0.01051739 | 0.3027781
0.01047375 | 0.3010107
0.01042737 | 0.2985928
0.01037652 | 0.2947605
0.01033062 | 0.2918664
0.01028055 | 0.2881921
0.01022274 | 0.2844125
0.01017134 | 0.2811001
0.01012373 | 0.2777717
0.01007755 | 0.2746203
0.01003637 | 0.2721243
0.009980009 | 0.2679593
0.009926221 | 0.2649373
0.009879311 | 0.261794
0.009823538 | 0.258147
0.009779817 | 0.255269
0.009743678 | 0.2535192
0.009681971 | 0.2487923
0.009632526 | 0.2458492
0.009585904 | 0.242689
0.009530495 | 0.2393964
0.009481263 | 0.2365565
0.009446971 | 0.2348
0.009372609 | 0.2289862
0.009334726 | 0.2270382
0.009279561 | 0.2237181
0.009232775 | 0.2211182
0.009186317 | 0.218199
0.009130536 | 0.2146816
0.009074544 | 0.2112996
0.009032597 | 0.2088503
0.008982948 | 0.2058877
0.00893313 | 0.2028191
0.008882977 | 0.2000029
0.008846783 | 0.198207
0.008773573 | 0.1932189
0.00873054 | 0.190423
0.008681195 | 0.1880993
0.0086329 | 0.1849514
0.008587098 | 0.1828191
0.008531391 | 0.1794088
0.008481932 | 0.1771531
0.008433405 | 0.1749377
0.008384903 | 0.1723742
0.008332318 | 0.1694174
0.00829507 | 0.167241
0.008227293 | 0.1630056
0.008179445 | 0.1608901
0.008133013 | 0.1584792
0.00808356 | 0.1552431
0.008033815 | 0.1530846
0.007989444 | 0.1507555
0.00792593 | 0.147303
0.007877449 | 0.1450648
0.007833523 | 0.1427697
0.00778125 | 0.1401562
0.007737415 | 0.1382026
0.007687403 | 0.1360257
0.007627466 | 0.1330695
0.007583067 | 0.1307665
0.007524813 | 0.1281873
0.007483688 | 0.1263084
0.007431439 | 0.1240723
0.007378885 | 0.1213614
0.007327987 | 0.1191508
0.007281259 | 0.1174007
0.007230019 | 0.1152525
0.007179726 | 0.1128165
0.00713566 | 0.1113366
0.007072066 | 0.1081211
0.007025298 | 0.106214
0.006972787 | 0.1042414
0.006925773 | 0.1024096
0.006878698 | 0.1012421
0.006847125 | 0.1019574
0.006771109 | 0.09776796
0.006726873 | 0.09596285
0.006675019 | 0.09378789
0.006627354 | 0.09176055
0.006574557 | 0.09015331
0.006534919 | 0.08855702
0.006474358 | 0.08584179
0.006422736 | 0.08402334
0.006375919 | 0.08212571
0.00632397 | 0.08047392
0.006278629 | 0.07880611
0.006224858 | 0.0767736
0.006171732 | 0.0752854
0.006122113 | 0.07397743
0.006074061512 | 0.07242886
0.006023015 | 0.07115316
0.005985249 | 0.0704333
0.005921676 | 0.06797415
0.0058703 | 0.06660149
0.005819901 | 0.06575926
0.005770157 | 0.06479314
0.005723897 | 0.06388679
0.005667101 | 0.06311777
0.005611805 | 0.06211549
0.005567678 | 0.06091747
0.005521303 | 0.05984654
0.005474471 | 0.05865115
0.005421788 | 0.0574065
0.00537183 | 0.05584195
0.005320651 | 0.05497849
0.005274492 | 0.05387465
0.005216134 | 0.05264375
0.00516942 | 0.05155949
0.00512569 | 0.05065926
0.00506731 | 0.04934675
0.005016144 | 0.04834504
0.00496959 | 0.04702838
0.004921343 | 0.04594403
0.004867354 | 0.04453945
0.004823947 | 0.04383705
0.004760572 | 0.04246334
0.00472121 | 0.04181352
0.004665631 | 0.0404598
0.004617254 | 0.03936374
0.004568025 | 0.03876872
0.004527285 | 0.03845139
0.004458805 | 0.0368343
0.004411041 | 0.03603673
0.004366749 | 0.03545181
0.004316864 | 0.03452346
0.004268909 | 0.03391924
0.004220426 | 0.0337729
0.004160439 | 0.0326009
0.004115531 | 0.03164708
0.004062961 | 0.03083951
0.004018664 | 0.03003942
0.003969006 | 0.02906978
0.003907934 | 0.02820486
0.003865293 | 0.02740822
0.003812155 | 0.02671982
0.003766482 | 0.0260551
0.00371281 | 0.02533574
0.003678157 | 0.02487813
0.003608814 | 0.02336878
0.003562522 | 0.02269972
0.003512752 | 0.02207473
0.00346156 | 0.02134296
0.003413042 | 0.02093933
0.003367514 | 0.02054529
0.003307395 | 0.01953446
0.00325794 | 0.01896415
0.003213123 | 0.01838956
0.003159451 | 0.01760436
0.003117311 | 0.01731561
0.003068049 | 0.01659322
0.003014613 | 0.01610663
0.002959488 | 0.01529955
0.002911342 | 0.01471696
0.002860467 | 0.01426263
0.002814268 | 0.01393002
0.002760597 | 0.0132671
0.002713968 | 0.01244532
0.00265788 | 0.01218548
0.002610176 | 0.01179332
0.002561622 | 0.01136449
0.002516313 | 0.01080162
0.002455816 | 0.009920805
0.002408215 | 0.009786857
0.002353373 | 0.009259391
0.002308419 | 0.008685756
0.002259711 | 0.008305881
0.0022168 | 0.00806776
0.002155625 | 0.007243733
0.002107967 | 0.006917467
0.002059978 | 0.006564742
0.002007475 | 0.006411465
0.001958445 | 0.006064732
0.001916015 | 0.005523582
0.001859096 | 0.005200735
0.001804295 | 0.005002535
0.001756611 | 0.0046068
0.001707043 | 0.004370708
0.001657067 | 0.004093132
0.001603333 | 0.003895355
0.001557755 | 0.003901562
0.001508127 | 0.003853791
0.001456232 | 0.003878946
0.001409603 | 0.003693946
0.001362916 | 0.00361212
0.001302188 | 0.003429805
0.001254011 | 0.003316639
0.00120639 | 0.002976921
0.001161949 | 0.002974597
0.001105932 | 0.003105473
0.001074291 | 0.002982929
0.001003497 | 0.002704175
0.0009558222 | 0.002441191
0.0009052668 | 0.002007046
0.0008594811 | 0.002215365
0.0008094711 | 0.002198769
0.0007739349 | 0.002008114
0.0006953852 | 0.001975297
0.0006514123 | 0.001763076
0.0006059982 | 0.001474383
0.0005562786 | 0.001494388
0.0005054874 | 0.001271945
0.000467933 | 0.001305821
0.0004016734 | 0.001342574
0.0003569096 | 0.001114538
0.0003069589 | 0.001271777
0.0002570023 | 0.001204704
0.0002041282 | 0.0009670107
0.0001492589 | 0.0008131974
0.000109769 | 0.0009025532
5.854581e-05 | 0.001020465
4.781121e-06 | 0.001095322
-4.08713e-05 | 0.001029882
-7.973909e-05 | 0.001030983
-0.0001488723 | 0.001194022
-0.0002014184 | 0.001086813
-0.0002449522 | 0.001213044
-0.000294828 | 0.001174296
-0.0003420692 | 0.001184889
-0.0003740359 | 0.001209893
-0.0004474268 | 0.001093217
-0.0004915011 | 0.001070069
-0.0005455272 | 0.001304826
-0.0005936466 | 0.001133805
-0.0006444483 | 0.001255134
-0.0006885641 | 0.001123583
-0.0007452789 | 0.001424662
-0.0007917073 | 0.001375328
-0.0008421351 | 0.001301252
-0.0008949098 | 0.001542903
-0.0009414536 | 0.001607647
-0.0009892451 | 0.001499075
-0.001047448 | 0.001169313
-0.00109394 | 0.001425197
-0.001148069 | 0.001321949
-0.001192467 | 0.001206636
-0.001236218 | 0.001184762
-0.0012984 | 0.001333196
-0.001345431 | 0.001331614
-0.001392208 | 0.001029367
-0.001440807 | 0.001090352
-0.001496427 | 0.001137479
-0.001530734 | 0.001094959
-0.001597091 | 0.001022735
-0.001643862 | 0.0008783422
-0.001694667 | 0.001008527
-0.001742452 | 0.0008562787
-0.001791077 | 0.001114369
-0.001840546 | 0.001093618
-0.001902957 | 0.001001705
-0.001944683 | 0.001003996
-0.001995222 | 0.001130118
-0.002044357 | 0.001055784
-0.002089554 | 0.00101758
-0.002148374 | 0.0008327806
-0.002193901 | 0.0009342145
-0.002245344 | 0.001104354
-0.002293759 | 0.001097212
-0.002341018 | 0.0009776331
-0.002385297 | 0.0009204785
-0.002449283 | 0.0009054851
-0.002493049 | 0.0008098141
-0.002544206 | 0.0007409229
-0.00258957 | 0.0009515617
-0.002644716 | 0.0008988241
-0.002682174 | 0.0007203737
-0.00275302 | 0.0008268617
-0.002794188 | 0.0010408
-0.002845707 | 0.0010811
-0.002894918 | 0.0008149607
-0.002942614 | 0.000796542
-0.002981624 | 0.0008387667
-0.003051666 | 0.0008406358
-0.00309635 | 0.0008898086
-0.003147594 | 0.001071482
-0.003194405 | 0.0009572781
-0.003234377 | 0.001072984
-0.00328691 | 0.001114323
-0.003343047 | 0.001003692
-0.003394941 | 0.001209078
-0.003442993 | 0.001180269
-0.003494991 | 0.00105346
-0.003533067 | 0.001226843
-0.003598382 | 0.001197545
-0.003641192 | 0.001312951
-0.003695311 | 0.00119552
-0.003741667 | 0.001213643
-0.003795059 | 0.001243305
-0.003841376 | 0.001199139
-0.00390282 | 0.001247085
-0.003942392 | 0.001383416
-0.00399771 | 0.001321667
-0.004044632 | 0.001068044
-0.004089704 | 0.00126593
-0.004137698 | 0.001385052
-0.004196093 | 0.001328058
-0.004244903 | 0.0014751
-0.004297925 | 0.001378551
-0.00434279 | 0.001363229
-0.004389133 | 0.001216592
-0.00443931 | 0.001171971
-0.004493484 | 0.001271418
-0.00454532 | 0.001089622
-0.004595097 | 0.001037749
-0.00464657 | 0.001008362
-0.004693798 | 0.0009397748
-0.004749097 | 0.001062905
-0.004791003 | 0.001157332
-0.004846351 | 0.001205598
-0.004895472 | 0.0009458075
-0.004943633 | 0.001115276
-0.004988722 | 0.001225249
-0.005051177 | 0.001294313
-0.005091877 | 0.001445852
-0.005143579 | 0.001263424
-0.005194166 | 0.001241503
-0.00524127 | 0.00113677
-0.005283366 | 0.00126952
-0.005353599 | 0.001189035
-0.005397675 | 0.001199004
-0.005447968 | 0.001118124
-0.005494229 | 0.001280091
-0.005541519 | 0.00120737
-0.005582701 | 0.001296468
-0.005643855 | 0.001264052
-0.005691414 | 0.001053131
-0.005742239 | 0.0009391968
-0.005790961 | 0.0009990978
-0.005838943 | 0.001157497
-0.005893629 | 0.001241579
-0.005940111 | 0.001098726
-0.005993783 | 0.001095672
-0.006045037 | 0.0009911201
-0.00609885 | 0.0009568394
-0.006121452 | 0.0009451535
-0.006193241 | 0.0009353702
-0.006242223 | 0.001043643
-0.006296153 | 0.001056493
-0.006344269 | 0.001207636
-0.006397062 | 0.00120057
-0.00642861 | 0.001170225
-0.006496007 | 0.001253949
-0.006545258 | 0.001224666
-0.006592548 | 0.001073119
-0.006639853 | 0.001078928
-0.006693525 | 0.001102519
-0.006739211 | 0.001107075
-0.006798288 | 0.001009125
-0.006844987 | 0.001265613
-0.006897073 | 0.001194959
-0.006941207 | 0.001158644
-0.006989868 | 0.001143031
-0.0070496 | 0.001133049
-0.007090858 | 0.0009695292
-0.007148907 | 0.001107619
-0.007196915 | 0.001236167
-0.007243275 | 0.001296696
-0.007288702 | 0.001276552
-0.007342382 | 0.001073798
-0.007398582 | 0.001022566
-0.007443016 | 0.001261517
-0.007497838 | 0.001308884
-0.007545798 | 0.001488241
-0.00758121 | 0.001427091
-0.007650556 | 0.001349565
-0.007696147 | 0.00140113
-0.007743883 | 0.001370928
-0.007795709 | 0.00134106
-0.007845634 | 0.001331112
-0.007885376 | 0.001391764
-0.007950877 | 0.001173924
-0.007994442 | 0.001139306
-0.008042586 | 0.001314862
-0.008092953 | 0.001285652
-0.008146284 | 0.001175308
-0.008161146 | 0.001224342
-0.008137118 | 0.001162664
-0.00809691 | 0.001147975
-0.008060888 | 0.0009887916
-0.008015537 | 0.001035265
-0.007973904 | 0.0010496
-0.007918926 | 0.001029076
-0.007863984 | 0.0008444915
-0.007816418 | 0.0009569195
-0.00776337 | 0.001021934
-0.00771541 | 0.001115673
-0.007671155 | 0.001132193
-0.007606524 | 0.001199586
-0.00756066 | 0.001114298
-0.007513276 | 0.001185564
-0.007459301 | 0.001166681
-0.00741356 | 0.001198507
-0.00737627 | 0.001084939
-0.007300514 | 0.001128729
-0.007259234 | 0.001152962
-0.007209651 | 0.001321257
-0.007158264 | 0.001236491
-0.007115334 | 0.001189904
-0.007058545 | 0.001140533
-0.00699818 | 0.001070153
-0.006949301 | 0.00103159
-0.006907091 | 0.001057413
-0.006853065 | 0.001025254
-0.006808506 | 0.0011152
-0.006752713 | 0.00116107
-0.006703068 | 0.001268925
-0.006653643 | 0.001163108
-0.00660301 | 0.000953903
-0.006555304 | 0.001100081
-0.00651562 | 0.0009859564
-0.006446959 | 0.001188065
-0.006399898 | 0.001079202
-0.006350539 | 0.001152966
-0.006304112 | 0.001049941
-0.006253888 | 0.001051059
-0.006208242 | 0.001174641
-0.00614984 | 0.001043989
-0.006098779 | 0.001169954
-0.006056542 | 0.001111323
-0.006003137 | 0.001208302
-0.005962902 | 0.001180168
-0.005898042 | 0.001410677
-0.005849123 | 0.001317537
-0.005797002 | 0.001102443
-0.005752942 | 0.001211643
-0.005701805 | 0.001112247
-0.005662728 | 0.001158745
-0.00559581 | 0.00122994
-0.00554952 | 0.001316984
-0.005500232 | 0.001211496
-0.005452817 | 0.001129067
-0.005401201 | 0.001140542
-0.005344694 | 0.001146562
-0.005295342 | 0.001191069
-0.005247974 | 0.001274641
-0.005196742 | 0.001239339
-0.005145699 | 0.001125996
-0.005110258 | 0.001110256
-0.00504051 | 0.001229687
-0.004997419 | 0.001284424
-0.004947068 | 0.001305969
-0.004900046 | 0.001245435
-0.004847065 | 0.001214369
-0.004807772 | 0.001134421
-0.004743323 | 0.001029814
-0.004698574 | 0.001304062
-0.00464699 | 0.001239596
-0.004594936 | 0.001237559
-0.004548711 | 0.001105379
-0.004492702 | 0.001294718
-0.004446675 | 0.00104061
-0.004392421 | 0.001041571
-0.00434633 | 0.001072866
-0.004294317 | 0.0009598979
-0.004255177 | 0.001096431
-0.00419292 | 0.00120637
-0.004145707 | 0.001101848
-0.00410002 | 0.001190031
-0.004045565 | 0.001418519
-0.003997189 | 0.001185019
-0.003958275 | 0.00117373
-0.003890982 | 0.001330749
-0.003845832 | 0.001283015
-0.003793014 | 0.001276413
-0.003744619 | 0.001431458
-0.003696674 | 0.001311601
-0.00364487 | 0.001322173
-0.003595061 | 0.001369106
-0.003543354 | 0.001495654
-0.003495674 | 0.001524661
-0.003448295 | 0.001656972
-0.003398416 | 0.001516549
-0.003340108 | 0.001460423
-0.003294146 | 0.001268494
-0.003244939 | 0.001238048
-0.003192513 | 0.001242115
-0.003141648 | 0.001263942
-0.003104257 | 0.001167955
-0.003041485 | 0.001398257
-0.002991479 | 0.001146946
-0.00294578 | 0.0009966846
-0.002892806 | 0.001066453
-0.002848948 | 0.001251388
-0.002788104 | 0.001400417
-0.002742216 | 0.001170659
-0.002694402 | 0.001301649
-0.002639272 | 0.001306699
-0.002593409 | 0.001336601
-0.002553925 | 0.001316385
-0.002490641 | 0.001208365
-0.002439865 | 0.00133636
-0.002392092 | 0.001253282
-0.002344633 | 0.001497358
-0.002290677 | 0.001401337
-0.002250721 | 0.001224586
-0.002189058 | 0.001264584
-0.002141951 | 0.001320346
-0.002092295 | 0.001362491
-0.002038989 | 0.001181712
-0.0019971 | 0.001128173
-0.001944933 | 0.001141516
-0.001890777 | 0.001203408
-0.001839483 | 0.001234585
-0.001789315 | 0.001206885
-0.00174174 | 0.001010851
-0.00170598 | 0.0007865604
-0.001636093 | 0.001001093
-0.001589751 | 0.001136323
-0.001540036 | 0.00096399
-0.001491471 | 0.00106701
-0.001441355 | 0.001114795
-0.001393679 | 0.001091154
-0.001337599 | 0.001058058
-0.00129187 | 0.000889028
-0.001243351 | 0.000936079
-0.001192562 | 0.001061458
-0.00114016 | 0.001196271
-0.001084398 | 0.001183842
-0.001044449 | 0.0009663144
-0.0009918391 | 0.0009252961
-0.000937087 | 0.001029426
-0.0008901281 | 0.001124671
-0.0008480559 | 0.001048431
-0.0007866324 | 0.001386255
-0.0007388711 | 0.001698598
-0.0006903573 | 0.002043842
-0.0006417383 | 0.002350257
-0.0005940836 | 0.002721379
-0.000540825 | 0.003076503
-0.0004842399 | 0.003470925
-0.0004432391 | 0.003946719
-0.0003904664 | 0.004311405
-0.0003415842 | 0.004786698
-0.0002999321 | 0.004825599
-0.0002348473 | 0.005461737
-0.0001876838 | 0.005872483
-0.0001405853 | 0.006407819
-8.725455e-05 | 0.006930169
-3.756626e-05 | 0.007371953
-6.352845e-06 | 0.007449187
6.947348e-05 | 0.008425219
0.0001145205 | 0.008980303
0.0001655368 | 0.009542132
0.0002112638 | 0.01032765
0.0002633653 | 0.01132411
0.0003119419 | 0.01188946
0.0003680011 | 0.01287735
0.0004175887 | 0.01380756
0.0004659549 | 0.01453972
0.0005124146 | 0.01528144
0.0005620354 | 0.01613865
0.0006197246 | 0.01708889
0.000665897 | 0.01781447
0.000715959 | 0.01899624
0.0007681651 | 0.02023057
0.0008162205 | 0.02107003
0.0008623314 | 0.02181269
0.0009243225 | 0.02328055
0.0009678571 | 0.02419957
0.001016547 | 0.02503735
0.00106656 | 0.02606388
0.001117985 | 0.02725134
0.001163314 | 0.02820231
0.001221664 | 0.02940446
0.001270615 | 0.03029626
0.001320162 | 0.03132301
0.001369116 | 0.03246037
0.001419896 | 0.03351054
0.001477656 | 0.03487541
0.001520878 | 0.03603343
0.001572365 | 0.03702369
0.001623843 | 0.03815227
0.001676295 | 0.03927964
0.001713809 | 0.04014538
0.00177345 | 0.04174427
0.001824757 | 0.04296852
0.00187272 | 0.04397858
0.001918201 | 0.04517385
0.001972844 | 0.04631962
0.002021641 | 0.0473822
0.00207433 | 0.04846685
0.002126204 | 0.04969449
0.002177084 | 0.05099737
0.002227549 | 0.05211957
0.002266208 | 0.05293955
0.002332829 | 0.05451014
0.002376089 | 0.05563381
0.002423503 | 0.05668782
0.002472294 | 0.05784081
0.002519827 | 0.05902788
0.002570089 | 0.06052831
0.002635231 | 0.06217795
0.002679762 | 0.0633255
0.002728976 | 0.06474164
0.002778847 | 0.06609661
0.002829542 | 0.06764949
0.002883236 | 0.06937608
0.00292872 | 0.07053788
0.002978195 | 0.07204636
0.003030391 | 0.0736227
0.0030754 | 0.07495153
0.003124361 | 0.07647195
0.003182814 | 0.07833327
0.003231967 | 0.07992518
0.003280581 | 0.08148134
0.003328061 | 0.08276747
0.003381945 | 0.08451874
0.003428737 | 0.08606735
0.003483766 | 0.08797038
0.003527548 | 0.08945246
0.00358347 | 0.09135421
0.00363096 | 0.09272358
0.003678719 | 0.09426561
0.003734272 | 0.09634241
0.003783688 | 0.09794251
0.003831096 | 0.09950687
0.003879012 | 0.101216
0.003937896 | 0.1031318
0.003979234 | 0.1044902
0.004039683 | 0.1065898
0.004086536 | 0.1079868
0.004134252 | 0.1098023
0.004187778 | 0.1116079
0.004226855 | 0.1130713
0.004284211 | 0.1151686
0.004337796 | 0.1167855
0.004387044 | 0.1186026
0.004438466 | 0.1202467
0.00448734 | 0.1220083
0.004528303 | 0.12341
0.004590415 | 0.1262087
0.004633821 | 0.1275553
0.004687809 | 0.1294691
0.004736799 | 0.1314747
0.004785589 | 0.1335771
0.004824085 | 0.1350851
0.004887424 | 0.1378895
0.004938914 | 0.1401111
0.004988743 | 0.1424058
0.005037762 | 0.1443936
0.005088402 | 0.1465973
0.005134926 | 0.1490531
0.0051868 | 0.1516664
0.005238077 | 0.154208
0.005287967 | 0.1567563
0.0053389 | 0.1594186
0.005383298 | 0.1617821
0.00544156 | 0.1650097
0.005487206 | 0.167628
0.005539177 | 0.1702793
0.005589484 | 0.1731811
0.00563803 | 0.1762276
0.005680072 | 0.17835
0.005746453 | 0.1824325
0.005788897 | 0.1847642
0.00583919 | 0.1882653
0.00588847 | 0.1913762
0.00593142 | 0.1938725
0.005991874 | 0.1979008
0.006044423 | 0.2010349
0.006086279 | 0.2039515
0.006137292 | 0.2073781
0.006189481 | 0.2107405
0.006228597 | 0.2133778
0.006292757 | 0.2179919
0.00633899 | 0.2210321
0.006392852 | 0.2243136
0.006434556 | 0.2278136
0.006486828 | 0.2311888
0.006536093 | 0.234476
0.006586487 | 0.2381912
0.006636764 | 0.2416955
0.006683883 | 0.2449384
0.006736822 | 0.2488667
0.006770073 | 0.2512518
0.006847599 | 0.2571759
0.006884919 | 0.2597566
0.006938479 | 0.2636108
0.00698659 | 0.2669594
0.007038739 | 0.2703843
0.007074274 | 0.2735406
0.007133494 | 0.2778472
0.007179804 | 0.2813083
0.007233291 | 0.2847354
0.00727966 | 0.2884366
0.00732506 | 0.2917992
0.007381177 | 0.2961664
0.007430809 | 0.2995079
0.007483008 | 0.3036029
0.007533645 | 0.3069078
0.007580625 | 0.3105694
0.007615436 | 0.3128531
0.007687682 | 0.3190635
0.007726824 | 0.3220397
0.007777423 | 0.3254116
0.00782103 | 0.3289569
0.00787553 | 0.333057
0.007912482 | 0.3359149
0.007977111 | 0.3408707
0.008023732 | 0.3443201
0.008070476 | 0.3479301
0.008120005 | 0.3523369
0.008168124 | 0.3560242
0.00822088 | 0.3604245
0.008267461 | 0.3638838
0.008318281 | 0.3680526
0.008366428 | 0.3719693
0.008413477 | 0.3759385
0.008452143 | 0.3785247
0.008519245 | 0.3847995
0.008561218 | 0.3879739
0.008613858 | 0.3919637
0.008661264 | 0.3957411
0.008710601 | 0.4001303
0.008757117 | 0.4041529
0.008807257 | 0.4081181
0.008860233 | 0.4120433
0.008905422 | 0.4158933
0.008950741 | 0.4199507
0.009004463 | 0.4241191
0.009055512 | 0.4285733
0.009102885 | 0.432427
0.009147429 | 0.4362868
0.009196541 | 0.4404357
0.009248179 | 0.4451765
0.00928882 | 0.4485282
0.009348623 | 0.4540319
0.009390069 | 0.4577938
0.009441084 | 0.4619226
0.00949051 | 0.4661727
0.009531326 | 0.4698855
0.009589993 | 0.4748414
0.009638359 | 0.4791123
0.009686233 | 0.4833782
0.009731045 | 0.4872988
0.009778591 | 0.4914303
0.009820979 | 0.4952584
0.009886955 | 0.5015774
0.009925864 | 0.5048089
0.009973565 | 0.5094326
0.01002095 | 0.513815
0.01006988 | 0.5180839
0.01010434 | 0.5212304
0.01016888 | 0.527863
0.01021736 | 0.5317213
0.01026442 | 0.5360583
0.01031174 | 0.5405079
0.01035812 | 0.5447803
0.01040415 | 0.5488392
0.01045683 | 0.5538109
0.01050148 | 0.5581207
0.01055305 | 0.5628857
0.01059831 | 0.5672511
0.01063383 | 0.5709862
0.01070367 | 0.5776819
0.01074421 | 0.5810113
0.01078884 | 0.5855591
0.01084063 | 0.5903672
0.01088724 | 0.5949422
0.01093125 | 0.5992274
0.01098716 | 0.6046737
0.01103162 | 0.6086582
0.0110741 | 0.6128017
0.0111238 | 0.6179465
0.0111661 | 0.6223341
0.01122483 | 0.628281
0.0112679 | 0.6325001
0.01131521 | 0.6370804
0.01136566 | 0.6417627
0.01141189 | 0.646343
0.01144634 | 0.6493391
0.01151696 | 0.6570912
0.01155303 | 0.6603427
0.01160277 | 0.6655336
0.01165059 | 0.6701199
0.01169519 | 0.6745816
0.01173162 | 0.6784202
0.01179292 | 0.684944
0.01183764 | 0.6893003
0.01188401 | 0.6943782
0.01193301 | 0.6992812
0.01197671 | 0.7042582
0.01202862 | 0.7097876
0.01207417 | 0.7147816
0.01212189 | 0.7203612
0.01216733 | 0.7254538
0.01221539 | 0.7306749
0.01224688 | 0.7344535
0.01231283 | 0.7420477
0.01235728 | 0.7469824
0.012407 | 0.7521566
0.01245003 | 0.7571245
0.01249492 | 0.7627147
0.01252851 | 0.7656859
0.01259922 | 0.7748246
0.01263762 | 0.7787709
0.01268357 | 0.7840698
0.01272991 | 0.7896695
0.01277307 | 0.7946567
0.0128114 | 0.7993047
0.0128723 | 0.8065977
0.01291713 | 0.8116064
0.0129617 | 0.8167886
0.0130112 | 0.8226834
0.01305238 | 0.8277012
0.01310749 | 0.834882
0.01315033 | 0.8395889
0.01319596 | 0.8445444
0.01323929 | 0.8500575
0.01328547 | 0.8558835
0.01332354 | 0.8606013
0.01338789 | 0.8687509
0.01343108 | 0.8727599
0.01347337 | 0.8784083
0.01351353 | 0.8837764
0.01356186 | 0.8897606
0.0136007 | 0.894339
0.01366154 | 0.9018365
0.01369953 | 0.9070028
0.0137474 | 0.9121612
0.0137928 | 0.9178523
0.01383492 | 0.9233439
0.01388643 | 0.9299889
0.01392871 | 0.935292
0.01397393 | 0.9411996
0.01401947 | 0.9470796
0.01406855 | 0.9532513
0.01410447 | 0.9573363
0.01416119 | 0.9653611
0.01420672 | 0.9706551
0.01425014 | 0.9766213
0.01429969 | 0.9827386
0.01433893 | 0.9881523
0.0143772 | 0.9924542
0.01444059 | 1.001351
0.01448041 | 1.005827
0.0145258 | 1.011909
0.01457031 | 1.017508
0.01461614 | 1.023435
0.0146612 | 1.028757
0.01470649 | 1.035552
0.01475631 | 1.041854
0.01479708 | 1.047334
0.0148462 | 1.053336
0.01488334 | 1.058329
0.01492628 | 1.063851
0.01498054 | 1.071599
0.01502545 | 1.077318
0.01506838 | 1.083957
0.01511829 | 1.089616
0.01515571 | 1.094668
0.01520464 | 1.101987
0.01524977 | 1.107292
0.01529509 | 1.113892
0.01534178 | 1.119627
0.01538473 | 1.125842
0.0154176 | 1.129561
0.01548031 | 1.138926
0.01552179 | 1.144479
0.01556709 | 1.150498
0.01560944 | 1.156851
0.01565842 | 1.162797
0.0156969 | 1.167952
0.01575075 | 1.175421
0.01579246 | 1.181107
0.01583984 | 1.187461
0.01588161 | 1.193583
0.01592438 | 1.199265
0.01597133 | 1.205944
0.01601897 | 1.212601
0.01606193 | 1.218875
0.01610638 | 1.224902
0.01615587 | 1.231541
0.01618462 | 1.234954
0.01623848 | 1.24289
0.01628813 | 1.249643
0.016335 | 1.256263
0.01637615 | 1.262092
0.01642008 | 1.268643
0.01645977 | 1.273359
0.01651798 | 1.283121
0.01655632 | 1.287772
0.01660227 | 1.294496
0.01664668 | 1.301026
0.01668615 | 1.306775
0.01672609 | 1.31212
0.01677944 | 1.321561
0.01682527 | 1.327408
0.01686629 | 1.334245
0.01691497 | 1.340317
0.01695156 | 1.34601
0.01700063 | 1.353106
0.01704854 | 1.360347
0.01709107 | 1.366399
0.0171329 | 1.3732
0.01717841 | 1.379672
0.01722129 | 1.385978
0.01727428 | 1.393995
0.01731074 | 1.39979
0.01735944 | 1.40655
0.0174012 | 1.413369
0.01744588 | 1.420174
0.01748073 | 1.425589
0.01753712 | 1.435032
0.01757956 | 1.441226
0.01762217 | 1.448008
0.01766841 | 1.454429
0.01771309 | 1.461137
0.01775098 | 1.466884
0.01780486 | 1.475452
0.01784836 | 1.481282
0.0178859 | 1.487691
0.01793333 | 1.494945
0.01797175 | 1.500889
0.01801353 | 1.506452
0.01807232 | 1.516956
0.01811183 | 1.522886
0.01815325 | 1.529327
0.01819672 | 1.536038
0.01823636 | 1.542647
0.01828898 | 1.551239
0.01833271 | 1.557956
0.01837721 | 1.56433
0.0184206 | 1.571813
0.01846709 | 1.579018
0.01849721 | 1.582915
0.01855986 | 1.593842
0.01859702 | 1.599248
0.01864482 | 1.606451
0.01868544 | 1.613354
0.01873443 | 1.620427
0.01877646 | 1.627008
0.01882614 | 1.635039
0.01886446 | 1.640787
0.0189075 | 1.647533
0.01895251 | 1.654838
0.01899706 | 1.661414
0.01904807 | 1.67003
0.01908825 | 1.675684
0.01913079 | 1.682923
0.01917867 | 1.690252
0.01922109 | 1.696828
0.01926071 | 1.702184
0.01931835 | 1.711571
0.01935712 | 1.717614
0.01939675 | 1.724228
0.01944841 | 1.7321
0.01948803 | 1.738811
0.01952667 | 1.744387
0.01958206 | 1.754187
0.01962163 | 1.759773
0.01966561 | 1.766672
0.01971104 | 1.774014
0.01975463 | 1.781123
0.01980146 | 1.787577
0.01984824 | 1.795737
0.01989398 | 1.803116
0.01993626 | 1.809425
0.01998215 | 1.816475
0.02002292 | 1.823054
0.02006297 | 1.829739
0.02011253 | 1.838255
0.02015983 | 1.845872
0.02020574 | 1.852502
0.02024751 | 1.859155
0.02029089 | 1.86555
0.02034203 | 1.87421
0.02038273 | 1.880887
0.02042783 | 1.888296
0.02047126 | 1.894902
0.02051607 | 1.902272
0.02055246 | 1.907747
0.02061434 | 1.918326
0.02065201 | 1.923649
0.02069618 | 1.931209
0.02073949 | 1.938353
0.02078459 | 1.94567
0.02082905 | 1.953005
0.02087456 | 1.961103
0.02091616 | 1.968228
0.02096204 | 1.975496
0.0210056 | 1.983156
0.02105016 | 1.989919
0.02109198 | 1.997328
0.021142 | 2.006512
0.02118797 | 2.013638
0.02123406 | 2.020996
0.021273 | 2.028575
0.02131494 | 2.034386
0.021367 | 2.043906
0.0214054 | 2.051157
0.0214521 | 2.059191
0.02149993 | 2.066552
0.02154127 | 2.073735
0.02157843 | 2.079093
0.02163814 | 2.09115
0.0216836 | 2.097687
0.02172312 | 2.105289
0.02176646 | 2.112532
0.02181128 | 2.12043
0.02184937 | 2.125799
0.02190606 | 2.136607
0.0219442 | 2.142791
0.02199431 | 2.150851
0.02203553 | 2.158225
0.02207244 | 2.164576
0.02211721 | 2.173091
0.02216488 | 2.182208
0.02221426 | 2.190611
0.02225921 | 2.197933
0.0222991 | 2.205167
0.02233738 | 2.211428
0.02239309 | 2.222302
0.02244078 | 2.230004
0.02247978 | 2.237354
0.02252324 | 2.245341
0.0225632 | 2.252734
0.02260606 | 2.259126
0.02267018 | 2.272461
0.02270612 | 2.27857
0.02275039 | 2.287003
0.02279477 | 2.294026
0.02283902 | 2.302463
0.02288151 | 2.309117
0.02292958 | 2.31836
0.02296887 | 2.325804
0.02301666 | 2.334183
0.02305628 | 2.342084
0.02310358 | 2.350003
0.02315137 | 2.359059
0.02319565 | 2.367541
0.02323965 | 2.375171
0.0232852 | 2.38345
0.0233288 | 2.391296
0.02336468 | 2.396689
0.02342313 | 2.408956
0.02346546 | 2.416104
0.02350389 | 2.424212
0.02355353 | 2.433366
0.02359622 | 2.440721
0.02362878 | 2.446978
0.02368968 | 2.459285
0.02373097 | 2.466134
0.02377196 | 2.474316
0.02381702 | 2.482542
0.02386139 | 2.490746
0.02390609 | 2.498734
0.0239598 | 2.510038
0.02399257 | 2.517231
0.02404364 | 2.525495
0.02408893 | 2.533465
0.02412573 | 2.540439
0.0241683 | 2.549106
0.02421979 | 2.559359
0.02426263 | 2.5681
0.02430514 | 2.576263
0.02435552 | 2.585029
0.02438735 | 2.591784
0.024445 | 2.602972
0.02448752 | 2.611064
0.02453193 | 2.619263
0.02457606 | 2.627725
0.02461659 | 2.636019
0.02465324 | 2.642954
0.02470967 | 2.654521
0.02475255 | 2.662428
0.02479771 | 2.671396
0.02483957 | 2.679853
0.0248868 | 2.687985
0.02492756 | 2.696058
0.02497709 | 2.706425
0.02501973 | 2.714397
0.02506594 | 2.723689
0.02510654 | 2.73148
0.02514821 | 2.739934
0.02518949 | 2.747925
0.02524212 | 2.759175
0.02528333 | 2.767667
0.02533267 | 2.777053
0.02537219 | 2.785523
0.02540942 | 2.792456
0.02546173 | 2.804144
0.02551165 | 2.812786
0.02555053 | 2.820967
0.02559476 | 2.829565
0.02563727 | 2.838705
0.02567907 | 2.847423
0.02573615 | 2.858809
0.02577561 | 2.866354
0.0258156 | 2.874522
0.02586083 | 2.883763
0.02590746 | 2.892677
0.02594113 | 2.899368
0.02599649 | 2.911551
0.02603608 | 2.920845
0.02608399 | 2.929337
0.02612546 | 2.93816
0.02616716 | 2.946605
0.02620906 | 2.955468
0.02626074 | 2.965981
0.02630646 | 2.975367
0.02634551 | 2.984686
0.02639194 | 2.993893
0.02643278 | 3.001859
0.02648081 | 3.012692
0.02652406 | 3.020553
0.02656975 | 3.030433
0.02661269 | 3.03961
0.02665569 | 3.049249
0.0266958 | 3.056648
0.02675117 | 3.068987
0.02678852 | 3.076081
0.02683592 | 3.085413
0.02687719 | 3.094207
0.02692173 | 3.104071
0.0269517 | 3.110182
0.02701319 | 3.123741
0.02705658 | 3.131585
0.02709769 | 3.140734
0.02714325 | 3.150188
0.02718327 | 3.158603
0.02722595 | 3.167345
0.02727755 | 3.179474
0.02732125 | 3.187784
0.02736721 | 3.197208
0.02740599 | 3.205478
0.02745229 | 3.215118
0.02749501 | 3.223177
0.02753891 | 3.233027
0.02758261 | 3.241892
0.02762663 | 3.252275
0.02767101 | 3.260549
0.02770331 | 3.267231
0.02776684 | 3.281527
0.02780609 | 3.288497
0.02784693 | 3.297492
0.02788962 | 3.30705
0.02793531 | 3.3172
0.02797274 | 3.324513
0.02802548 | 3.337031
0.02807295 | 3.345635
0.02811091 | 3.353773
0.02815061 | 3.362776
0.02819869 | 3.372574
0.02823572 | 3.38073
0.02828459 | 3.392807
0.02832804 | 3.401751
0.02837231 | 3.411301
0.02841594 | 3.420143
0.02845374 | 3.42793
0.02850645 | 3.440276
0.02855106 | 3.449088
0.02859524 | 3.458463
0.02863351 | 3.467222
0.02867694 | 3.47733
0.02871075 | 3.482964
0.02876898 | 3.497853
0.0288098 | 3.505832
0.02885529 | 3.516068
0.02889713 | 3.525276
0.0289411 | 3.534921
0.02897402 | 3.541083
0.02903397 | 3.555516
0.02907672 | 3.563507
0.02911848 | 3.573002
0.02916081 | 3.581726
0.02920334 | 3.590933
0.02924078 | 3.599322
0.0292911 | 3.611476
0.02933573 | 3.620824
0.02937667 | 3.62956
0.0294183 | 3.639385
0.02946172 | 3.648967
0.02951557 | 3.660173
0.02955107 | 3.667986
0.029596 | 3.677068
0.02964016 | 3.687343
0.02968266 | 3.696283
0.02971833 | 3.703702
0.02977242 | 3.717013
0.02981483 | 3.724986
0.02985308 | 3.7337
0.02989749 | 3.74403
0.02994077 | 3.753748
0.02997722 | 3.761095
0.03003316 | 3.774387
0.03006935 | 3.782863
0.03011877 | 3.793007
0.03015882 | 3.802218
0.03020122 | 3.811312
0.03025098 | 3.822077
0.03029596 | 3.831586
0.0303371 | 3.840922
0.03037558 | 3.849563
0.03041902 | 3.860006
0.03046618 | 3.867815
0.03051114 | 3.879754
0.03055447 | 3.888981
0.03059829 | 3.89849
0.03063738 | 3.907792
0.03068054 | 3.917446
0.03071879 | 3.925149
0.03077237 | 3.938188
0.03081181 | 3.946428
0.03085932 | 3.956444
0.0309015 | 3.965153
0.03094146 | 3.975437
0.03097429 | 3.98124
0.03103811 | 3.9963
0.03107268 | 4.004219
0.03111597 | 4.013971
0.03116053 | 4.023749
0.03120192 | 4.032439
0.03124708 | 4.043369
0.03128947 | 4.052233
0.03133353 | 4.062082
0.0313791 | 4.071917
0.0314187 | 4.08213
0.03145871 | 4.090272
0.03151087 | 4.101912
0.03155039 | 4.110931
0.03159266 | 4.120573
0.03163259 | 4.129946
0.03167726 | 4.140238
0.03171316 | 4.147655
0.03177182 | 4.16248
0.03181094 | 4.17049
0.03184955 | 4.179327
0.03189864 | 4.190265
0.03193697 | 4.198271
0.03197654 | 4.206961
0.03202545 | 4.218005
0.03207142 | 4.227832
0.0321128 | 4.237236
0.03215677 | 4.24653
0.03219714 | 4.255409
0.03222699 | 4.262444
0.03229217 | 4.278021
0.03232982 | 4.286284
0.03237388 | 4.296262
0.03241669 | 4.30496
0.03245662 | 4.313423
0.03250256 | 4.325766
0.03254791 | 4.334086
0.03258538 | 4.344854
0.03262917 | 4.353661
0.0326685 | 4.364081
0.03270836 | 4.371124
0.03276547 | 4.385877
0.03280853 | 4.393222
0.03284236 | 4.402411
0.03288948 | 4.412839
0.03292818 | 4.422473
0.0329722 | 4.43219
0.03302246 | 4.443892
0.03306421 | 4.453764
0.03310818 | 4.463119
0.03314743 | 4.472904
0.0331913 | 4.48122
0.03322909 | 4.491606
0.03327836 | 4.502646
0.03331966 | 4.512269
0.03336241 | 4.52244
0.03340451 | 4.532075
0.03343919 | 4.537919
0.03349557 | 4.551967
0.03353608 | 4.561832
0.03357532 | 4.571628
0.0336204 | 4.581244
0.0336628 | 4.591475
0.03369463 | 4.598234
0.03375899 | 4.614084
0.03379446 | 4.621289
0.03383881 | 4.630848
0.03388043 | 4.640913
0.03392202 | 4.65111
0.03395513 | 4.658961
0.03401173 | 4.672518
0.03405237 | 4.681585
0.03409203 | 4.691155
0.03414031 | 4.701647
0.0341785 | 4.710148
0.03422076 | 4.720081
0.03427337 | 4.731597
0.0343163 | 4.740978
0.03435386 | 4.750227
0.03439653 | 4.759756
0.034433 | 4.767966
0.03448179 | 4.780619
0.03452179 | 4.790288
0.03456914 | 4.80138
0.03461265 | 4.810826
0.03465401 | 4.820324
0.03468988 | 4.828379
0.03474052 | 4.841505
0.03478249 | 4.849836
0.03482152 | 4.861612
0.03486857 | 4.870374
0.03491141 | 4.881467
0.03494751 | 4.888891
0.03499738 | 4.902976
0.03503647 | 4.91099
0.03508409 | 4.92195
0.03512471 | 4.931513
0.03516806 | 4.94143
0.03519796 | 4.948598
0.03525512 | 4.962739
0.03529714 | 4.972434
0.0353378 | 4.982344
0.03538099 | 4.992829
0.03542533 | 5.002879
0.03547442 | 5.015264
0.0355136 | 5.023002
0.03555773 | 5.033252
0.03559859 | 5.0434
0.03563851 | 5.052725
0.03566428 | 5.057855
0.03572647 | 5.073939
0.03576823 | 5.083506
0.03581792 | 5.093616
0.03585559 | 5.103436
0.03589803 | 5.113025
0.03593727 | 5.121465
0.03598449 | 5.134326
0.03602754 | 5.143454
0.03606517 | 5.153262
0.03611184 | 5.163792
0.03615326 | 5.173056
0.03619245 | 5.182048
0.03624668 | 5.19534
0.03628581 | 5.204347
0.03632654 | 5.214186
0.03637131 | 5.223718
0.03640853 | 5.232264
0.03645601 | 5.244298
0.03649537 | 5.254031
0.03654391 | 5.264968
0.03658365 | 5.274361
0.03662392 | 5.284819
0.03666168 | 5.292092
0.03672474 | 5.308557
0.03676021 | 5.315827
0.03680019 | 5.324203
0.03684574 | 5.334869
0.03688848 | 5.344458
0.03691732 | 5.350276
0.03697478 | 5.364562
0.03701773 | 5.374487
0.03705561 | 5.383437
0.03709624 | 5.393695
0.0371456 | 5.404437
0.0371854 | 5.414468
0.03722757 | 5.424442
0.0372721 | 5.434413
0.03731307 | 5.444603
0.03735548 | 5.453886
0.03739904 | 5.46392
0.03744715 | 5.475584
0.03748519 | 5.48444
0.03753356 | 5.494739
0.03757093 | 5.504748
0.03761514 | 5.514578
0.03765192 | 5.523155
0.0377056 | 5.537448
0.03774214 | 5.545839
0.03778579 | 5.556052
0.03783147 | 5.566449
0.03787456 | 5.576469
0.03790889 | 5.583504
0.03796284 | 5.59765
0.03800512 | 5.606645
0.03804675 | 5.61458
0.03808553 | 5.625276
0.03812922 | 5.634631
0.0381665 | 5.644087
0.0382159 | 5.655048
0.03825567 | 5.665514
0.03829985 | 5.675231
0.03834507 | 5.684809
0.03838284 | 5.693419
0.03843547 | 5.706775
0.03847664 | 5.715797
0.03851488 | 5.725458
0.03855969 | 5.735803
0.03859976 | 5.745207
0.03863285 | 5.752658
0.03869267 | 5.769463
0.03873377 | 5.777299
0.03877229 | 5.787602
0.03881824 | 5.797002
0.03885784 | 5.806667
0.03889855 | 5.815489
0.03895053 | 5.82739
0.03899193 | 5.836579
0.03903001 | 5.846134
0.03907324 | 5.855855
0.03911537 | 5.865678
0.03915018 | 5.874565
0.03920581 | 5.888933
0.03924586 | 5.897544
0.03928652 | 5.907945
0.03933076 | 5.917693
0.0393694 | 5.925714
0.03942121 | 5.939599
0.03946292 | 5.948273
0.03950168 | 5.958135
0.03954485 | 5.968128
0.03958914 | 5.978242
0.03962606 | 5.985417
0.03968143 | 6.000794
0.0397194 | 6.007742
0.0397601 | 6.017694
0.03980026 | 6.027291
0.039845 | 6.037488
0.03987959 | 6.045479
0.03993114 | 6.059511
0.03997207 | 6.068647
0.04002118 | 6.079226
0.04006229 | 6.088834
0.04010122 | 6.097429
0.04014114 | 6.106652
0.04019185 | 6.120816
0.0402332 | 6.128792
0.04027707 | 6.138808
0.04031932 | 6.149311
0.04035805 | 6.15737
0.04039732 | 6.168436
0.04044796 | 6.178921
0.04048835 | 6.189273
0.04052933 | 6.199274
0.04057203 | 6.209048
0.04060535 | 6.216212
0.0406629 | 6.231627
0.04070368 | 6.240392
0.04074396 | 6.25051
0.04078771 | 6.260299
0.04083545 | 6.270561
0.04086411 | 6.27667
0.04091721 | 6.291677
0.04096212 | 6.301644
0.04100308 | 6.310825
0.04104074 | 6.320414
0.04108441 | 6.330778
0.0411288 | 6.340661
0.04117728 | 6.352638
0.04121558 | 6.361041
0.04126401 | 6.371669
0.04129871 | 6.380072
0.04133905 | 6.389854
0.04138607 | 6.401479
0.04143396 | 6.411639
0.04147628 | 6.421923
0.04151496 | 6.430401
0.04155748 | 6.441025
0.0416001 | 6.450289
0.04164917 | 6.462867
0.04168766 | 6.472426
0.04173441 | 6.482347
0.04177565 | 6.492137
0.04181737 | 6.501752
0.04185442 | 6.508504
0.04190559 | 6.522925
0.04194401 | 6.531883
0.04198817 | 6.542742
0.04203111 | 6.55181
0.04206933 | 6.560881
0.04211038 | 6.570334
0.04215731 | 6.581839
0.04220196 | 6.592448
0.04224351 | 6.602078
0.04228679 | 6.611694
0.04232627 | 6.620029
0.04237814 | 6.633347
0.04241307 | 6.642445
0.04245586 | 6.65288
0.04250015 | 6.663036
0.04254439 | 6.673528
0.04257943 | 6.679909
0.04262788 | 6.693798
0.04267246 | 6.704456
0.0427162 | 6.713943
0.0427612 | 6.725047
0.04280162 | 6.733529
0.04283545 | 6.740719
0.04288841 | 6.754959
0.04292884 | 6.763377
0.04297257 | 6.774118
0.04301529 | 6.785317
0.04305603 | 6.793886
0.04309758 | 6.80366
0.04314931 | 6.816
0.04318522 | 6.824557
0.0432299 | 6.834819
0.04327258 | 6.844759
0.04331435 | 6.854326
0.04335506 | 6.863473
0.04340203 | 6.875665
0.04344635 | 6.885473
0.04348726 | 6.894382
0.04352439 | 6.903948
0.04356365 | 6.91381
0.04361886 | 6.928465
0.04366143 | 6.936826
0.04370472 | 6.945954
0.04374635 | 6.954931
0.04378634 | 6.964853
0.04382359 | 6.972304
0.04387634 | 6.986203
0.04391817 | 6.994924
0.04395597 | 7.004762
0.04400268 | 7.015707
0.04404013 | 7.024356
0.04408826 | 7.035025
0.04413117 | 7.046095
0.0441727 | 7.054808
0.04421489 | 7.064801
0.04425543 | 7.074632
0.04430043 | 7.083994
0.04434426 | 7.095771
0.0443868 | 7.105606
0.04443606 | 7.116317
0.04447221 | 7.124002
0.04451673 | 7.134913
0.04455089 | 7.141933
0.04460322 | 7.155315
0.04464264 | 7.164938
0.04468651 | 7.175597
0.04472947 | 7.184683
0.04477653 | 7.195478
0.04481143 | 7.201965
0.044862 | 7.215041
0.04490556 | 7.223538
0.04494447 | 7.233226
0.04498681 | 7.242924
0.04503046 | 7.253208
0.0450696 | 7.260818
0.04512006 | 7.274767
0.04516113 | 7.283721
0.04520382 | 7.293242
0.04524559 | 7.302332
0.04528617 | 7.311
0.04533376 | 7.322085
0.04537465 | 7.332294
0.04542148 | 7.342733
0.04546367 | 7.352072
0.04550778 | 7.361707
0.04554396 | 7.369093
0.04559814 | 7.383511
0.04563283 | 7.390315
0.04567981 | 7.400864
0.04572311 | 7.410018
0.04576482 | 7.420235
0.04580294 | 7.427795
0.04585616 | 7.440988
0.04589642 | 7.448356
0.04593593 | 7.458372
0.04598136 | 7.46815
0.04602269 | 7.477425
0.04606284 | 7.484396
0.04611873 | 7.50003
0.04615678 | 7.506971
0.04620036 | 7.516647
0.04623963 | 7.525813
0.04628004 | 7.534574
0.04632103 | 7.542671
0.0463719 | 7.555392
0.04641206 | 7.564271
0.04645848 | 7.573954
0.04649857 | 7.582754
0.04654091 | 7.592588
0.04658483 | 7.602684
0.04663044 | 7.61188
0.04667319 | 7.62213
0.04671453 | 7.630911
0.04675959 | 7.641289
0.0467911 | 7.646046
0.04684737 | 7.661691
0.04689027 | 7.670684
0.04693069 | 7.679751
0.04697479 | 7.688668
0.04701616 | 7.697445
0.0470586 | 7.70706
0.04711214 | 7.721247
0.04715154 | 7.728335
0.04719694 | 7.737414
0.04723809 | 7.746977
0.04727636 | 7.755867
0.0473262 | 7.767043
0.04736594 | 7.77653
0.04741046 | 7.786187
0.04744931 | 7.795534
0.04749498 | 7.805395
0.04753762 | 7.813401
0.04758283 | 7.823783
0.04762671 | 7.833792
0.04766724 | 7.84255
0.04771284 | 7.853216
0.04775573 | 7.86129
0.04779537 | 7.868321
0.04784482 | 7.881801
0.04788743 | 7.890117
0.04793039 | 7.899495
0.04797284 | 7.908317
0.04801335 | 7.91817
0.04805311 | 7.926471
0.04810628 | 7.939188
0.04814625 | 7.947727
0.04819154 | 7.956768
0.04823429 | 7.966671
0.04827911 | 7.975792
0.04832013 | 7.983881
0.04836574 | 7.994773
0.04840683 | 8.004283
0.04844815 | 8.012825
0.04849406 | 8.022872
0.04853153 | 8.030111
0.04858731 | 8.043455
0.04862407 | 8.051023
0.04866914 | 8.060797
0.04871087 | 8.069222
0.04875516 | 8.079068
0.0487987 | 8.087528
0.04884511 | 8.099025
0.04888912 | 8.108584
0.04892822 | 8.117047
0.04897352 | 8.125706
0.04901672 | 8.135401
0.04905696 | 8.142916
0.04910645 | 8.154655
0.04915006 | 8.164388
0.04919242 | 8.173013
0.04923295 | 8.182444
0.04927738 | 8.190264
0.04932142 | 8.200375
0.04936724 | 8.210289
0.04940975 | 8.218786
0.04945485 | 8.229414
0.04949688 | 8.237208
0.04952768 | 8.242755
0.04958456 | 8.25806
0.04963198 | 8.266996
0.04967476 | 8.277643
0.04971525 | 8.285199
0.04976034 | 8.293889
0.04979731 | 8.300618
0.04985275 | 8.313758
0.0498945 | 8.321364
0.04993807 | 8.331059
0.04997892 | 8.339545
0.05001933 | 8.34698
0.05005604 | 8.354019
0.05011257 | 8.368115
0.05015491 | 8.376567
0.05019761 | 8.385049
0.05024065 | 8.393561
0.05028534 | 8.402538
0.05033313 | 8.41379
0.05037408 | 8.42107
0.05041584 | 8.429605
0.05046442 | 8.439799
0.05050782 | 8.448712
0.05054021 | 8.453578
0.05059289 | 8.466027
0.05063556 | 8.475775
0.05068505 | 8.484431
0.05072055 | 8.49323
0.05077088 | 8.502566
0.05081019 | 8.50959
0.050861 | 8.522039
0.05090057 | 8.529607
0.05094381 | 8.538244
0.05098988 | 8.547942
0.05102949 | 8.554992
0.05107114 | 8.56403
0.05111879 | 8.57448
0.05116424 | 8.583748
0.0512109 | 8.592759
0.05125264 | 8.600943
0.05128966 | 8.607403
0.05134098 | 8.620336
0.05138564 | 8.628063
0.05142654 | 8.638241
0.0514731 | 8.647248
0.05151645 | 8.655957
0.05155645 | 8.663649
0.05160996 | 8.675596
0.05164944 | 8.683617
0.05169546 | 8.691895
0.05173609 | 8.700385
0.05177777 | 8.709615
0.05182382 | 8.719227
0.05187584 | 8.731056
0.05191256 | 8.737369
0.05196257 | 8.746728
0.05200136 | 8.754526
0.052041 | 8.762056
0.05208485 | 8.771981
0.05213795 | 8.783399
0.05217657 | 8.790831
0.05222425 | 8.80022
0.05226109 | 8.808316
0.05231116 | 8.817603
0.05235168 | 8.826769
0.05240073 | 8.836313
0.05244435 | 8.843846
0.0524845 | 8.852015
0.05253088 | 8.861366
0.05256735 | 8.867812
0.05262355 | 8.881507
0.05266253 | 8.887957
0.05270637 | 8.897198
0.05275404 | 8.907558
0.05279994 | 8.9159
0.05283733 | 8.921617
0.05288971 | 8.933091
0.05292606 | 8.940285
0.05296724 | 8.94998
0.05301847 | 8.95913
0.05305507 | 8.966241
0.05309639 | 8.97396
0.05315353 | 8.988778
0.0531964 | 8.995734
0.05323673 | 9.004125
0.05328236 | 9.013646
0.05332464 | 9.021221
0.05337229 | 9.031574
0.05341067 | 9.040452
0.0534574 | 9.049323
0.05350095 | 9.057303
0.05354729 | 9.066129
0.05358482 | 9.072491
0.05363532 | 9.085213
0.05367856 | 9.092999
0.05372363 | 9.101549
0.05376607 | 9.109835
0.05381019 | 9.119367
0.05384846 | 9.12638
0.05390168 | 9.138402
0.05394214 | 9.145894
0.05398593 | 9.154924
0.05403077 | 9.163361
0.05407483 | 9.172545
0.05411717 | 9.180805
0.05416763 | 9.190911
0.05420464 | 9.198944
0.0542518 | 9.208979
0.05429623 | 9.217971
0.05433247 | 9.224378
0.05438474 | 9.236401
0.05442993 | 9.244611
0.05447629 | 9.254385
0.05451631 | 9.26165
0.05456295 | 9.271005
0.05459377 | 9.275343
0.05465513 | 9.290667
0.0546939 | 9.2976
0.05474046 | 9.307083
0.05478325 | 9.31552
0.05482852 | 9.324191
0.05486616 | 9.329492
0.0549237 | 9.34375
0.05495984 | 9.350529
0.05500436 | 9.358565
0.05504831 | 9.368142
0.05508935 | 9.376481
0.05513687 | 9.386002
0.05518423 | 9.395882
0.05522844 | 9.404028
0.05527046 | 9.413111
0.05531098 | 9.421415
0.05535718 | 9.43035
0.05540689 | 9.440752
0.05545032 | 9.44861
0.05548923 | 9.457504
0.05553478 | 9.465397
0.0555804 | 9.474298
0.05561406 | 9.480309
0.05566755 | 9.493911
0.0557143 | 9.50211
0.05575812 | 9.510305
0.05579829 | 9.519452
0.05584375 | 9.528228
0.05588386 | 9.535116
0.05593917 | 9.549031
0.05597847 | 9.555091
0.05602192 | 9.563214
0.05606797 | 9.572225
0.05610883 | 9.579551
0.0561465 | 9.587002
0.05620101 | 9.598778
0.05624467 | 9.606584
0.05628975 | 9.615316
0.0563311 | 9.62396
0.05637409 | 9.632049
0.05642429 | 9.643244
0.05646402 | 9.650816
0.05651 | 9.661455
0.05655413 | 9.668634
0.0565964 | 9.6769
0.05662666 | 9.681302
0.05668871 | 9.697382
0.05673173 | 9.704489
0.05677648 | 9.713352
0.05682297 | 9.721521
0.05686205 | 9.730207
0.05690341 | 9.736686
0.0569573 | 9.750008
0.05699671 | 9.756669
0.05703898 | 9.766186
0.05708587 | 9.774476
0.05712771 | 9.783052
0.05717675 | 9.792838
0.05722425 | 9.80172
0.05726305 | 9.809609
0.05730522 | 9.818805
0.05734689 | 9.8268
0.05739069 | 9.83555
0.05744006 | 9.845294
0.05748196 | 9.853973
0.05753025 | 9.863328
0.05757264 | 9.872089
0.05761512 | 9.880817
0.05765836 | 9.887689
0.05770858 | 9.899817
0.05775002 | 9.906849
0.05779772 | 9.915795
0.05783722 | 9.923276
0.05787999 | 9.932295
0.05792386 | 9.939632
0.05797394 | 9.951511
0.05801373 | 9.95929
0.05805914 | 9.968769
0.05810126 | 9.976628
0.05814884 | 9.985673
0.05819081 | 9.993766
0.05823905 | 10.00406
0.05828631 | 10.01312
0.05832512 | 10.02064
0.05837051 | 10.0293
0.05841165 | 10.03726
0.05845966 | 10.04742
0.05850272 | 10.05611
0.05854553 | 10.06499
0.05859274 | 10.07385
0.05863962 | 10.08302
0.05867691 | 10.08816
0.05872173 | 10.09931
0.05876693 | 10.1076
0.05881483 | 10.117
0.05885716 | 10.12492
0.05889928 | 10.13372
0.05894075 | 10.13937
0.05899522 | 10.154
0.0590335 | 10.16026
0.05907692 | 10.17017
0.05912579 | 10.17891
0.05917082 | 10.18613
0.05921119 | 10.19331
0.05926004 | 10.20462
0.05930272 | 10.21237
0.05934641 | 10.22063
0.05939 | 10.22971
0.05943295 | 10.2378
0.05948265 | 10.24732
0.05952597 | 10.25464
0.05956927 | 10.26352
0.05961344 | 10.27235
0.05965849 | 10.28049
0.05969847 | 10.28712
0.05975049 | 10.299
0.05979242 | 10.30602
0.05983763 | 10.31447
0.05988149 | 10.32321
0.05992693 | 10.33179
0.05995804 | 10.3361
0.06001604 | 10.3493
0.06005555 | 10.35731
0.06010613 | 10.36631
0.06014481 | 10.37335
0.0601934 | 10.3827
0.06022696 | 10.38682
0.06028621 | 10.40108
0.06032636 | 10.40848
0.06036937 | 10.41665
0.0604164 | 10.42463
0.06045804 | 10.43284
0.0605038 | 10.44118
0.06054811 | 10.44902
0.06059219 | 10.45818
0.06063728 | 10.46642
0.06068413 | 10.47532
0.06072394 | 10.48033
0.06077555 | 10.49319
0.06082125 | 10.5001
0.06086397 | 10.50758
0.06090741 | 10.51515
0.06094665 | 10.52311
0.06099292 | 10.53045
0.06104077 | 10.54065
0.06108475 | 10.54804
0.06112916 | 10.55705
0.06117315 | 10.56472
0.06121634 | 10.57304
0.06126277 | 10.58344
0.06130451 | 10.59053
0.06135429 | 10.59904
0.06139983 | 10.60798
0.06144441 | 10.61482
0.06148135 | 10.61952
0.06153801 | 10.63331
0.0615764 | 10.63935
0.06161878 | 10.64666
0.06166505 | 10.65532
0.06171079 | 10.66347
0.06175149 | 10.66931
0.06180073 | 10.68015
0.06184338 | 10.68732
0.06189004 | 10.69603
0.06193219 | 10.70322
0.0619777 | 10.71105
0.06202275 | 10.72025
0.06206513 | 10.72754
0.06211013 | 10.73672
0.06215666 | 10.74523
0.06220078 | 10.75314
0.06223959 | 10.75851
0.06229296 | 10.77037
0.06233587 | 10.77684
0.06237916 | 10.7863
0.06242476 | 10.79435
0.06247021 | 10.80254
0.0625105 | 10.80704
0.06256074 | 10.81921
0.0626042 | 10.82547
0.06265062 | 10.83413
0.06269439 | 10.84134
0.06273626 | 10.8492
0.06277477 | 10.85578
0.06283642 | 10.86771
0.0628733 | 10.87407
0.06292006 | 10.88276
0.06296277 | 10.88979
0.06300411 | 10.89556
0.06304983 | 10.90621
0.06309434 | 10.91357
0.06314151 | 10.92144
0.06318554 | 10.92988
0.06323405 | 10.93822
0.06327179 | 10.94426
0.06332635 | 10.95657
0.06336462 | 10.96097
0.06340866 | 10.96987
0.06345566 | 10.97788
0.06349928 | 10.98556
0.06353719 | 10.98957
0.06359325 | 11.00281
0.06363424 | 11.00882
0.0636771 | 11.01654
0.06372757 | 11.02575
0.06376675 | 11.03107
0.06380704 | 11.03776
0.06385852 | 11.04943
0.06390342 | 11.05625
0.06394635 | 11.06392
0.06399331 | 11.07263
0.0640319 | 11.07799
0.06408162 | 11.08786
0.06413055 | 11.09586
0.06417546 | 11.10293
0.06421931 | 11.11069
0.06425951 | 11.11853
0.06429896 | 11.12286
0.06435352 | 11.13379
0.06439366 | 11.14151
0.06444114 | 11.1493
0.06448614 | 11.15604
0.0645321 | 11.16435
0.06457995 | 11.17221
0.0646237 | 11.18001
0.06466974 | 11.18755
0.06471079 | 11.19472
0.06475582 | 11.20213
0.06479915 | 11.20926
0.06484419 | 11.21767
0.06489126 | 11.22659
0.06493799 | 11.23355
0.06498191 | 11.24151
0.065021 | 11.24832
0.06506548 | 11.25635
0.0651182 | 11.26668
0.06515886 | 11.27367
0.06520559 | 11.28033
0.06524569 | 11.28807
0.0652932 | 11.29677
0.06532849 | 11.30128
0.06538991 | 11.3161
0.06542943 | 11.32029
0.0654741 | 11.32839
0.06551721 | 11.3358
0.06555967 | 11.34363
0.06560913 | 11.35221
0.0656526 | 11.35943
0.06569959 | 11.36777
0.06574323 | 11.37455
0.06578744 | 11.38203
0.06582776 | 11.38938
0.06587756 | 11.39861
0.06592372 | 11.40635
0.06596622 | 11.41317
0.06601321 | 11.42093
0.06605603 | 11.42845
0.06609142 | 11.43295
0.06614485 | 11.44319
0.06619116 | 11.45105
0.06623697 | 11.45909
0.06627817 | 11.46554
0.06632496 | 11.47367
0.0663648 | 11.4777
0.06642321 | 11.49154
0.06646191 | 11.49762
0.06650509 | 11.50375
0.06654901 | 11.51121
0.06659339 | 11.51898
0.06664027 | 11.52466
0.06668777 | 11.53449
0.06672614 | 11.54086
0.06677528 | 11.54895
0.06681629 | 11.556
0.06686186 | 11.56324
0.06690795 | 11.5723
0.06695815 | 11.57972
0.06699711 | 11.58707
0.06704174 | 11.59531
0.06708746 | 11.60167
0.06712515 | 11.60629
0.06717905 | 11.61756
0.0672222 | 11.62517
0.06726808 | 11.63198
0.06731517 | 11.63873
0.06736055 | 11.64564
0.06739973 | 11.65128
0.0674477 | 11.66063
0.06749388 | 11.66841
0.06753405 | 11.6749
0.06758127 | 11.683
0.06762515 | 11.68896
0.06766838 | 11.69763
0.0677199 | 11.70523
0.0677586 | 11.71143
0.06780733 | 11.72023
0.06785288 | 11.72665
0.06789305 | 11.73036
0.06794419 | 11.74243
0.06798742 | 11.74805
0.06803304 | 11.75619
0.06807599 | 11.76282
0.06812294 | 11.77018
0.06816339 | 11.77556
0.06821581 | 11.78486
0.06825714 | 11.79316
0.0683005 | 11.80039
0.06834715 | 11.8063
0.0683879 | 11.81289
0.06843541 | 11.82061
0.06848888 | 11.83121
0.06853043 | 11.8368
0.06857259 | 11.84231
0.06861552 | 11.84948
0.068658 | 11.85538
0.06870947 | 11.86514
0.068748 | 11.87118
0.06879388 | 11.87768
0.06884118 | 11.88476
0.0688872 | 11.89226
0.06892664 | 11.89769
0.0689826 | 11.90878
0.06902509 | 11.91401
0.06906779 | 11.91988
0.06911156 | 11.92716
0.06915713 | 11.93277
0.06919495 | 11.93898
0.06924466 | 11.94875
0.06929049 | 11.95575
0.06933512 | 11.96247
0.06937882 | 11.97006
0.06942142 | 11.97643
0.06946887 | 11.98489
0.06951747 | 11.99241
0.06955772 | 11.99899
0.06960043 | 12.00704
0.06964494 | 12.0142
0.0696851 | 12.01835
0.06974318 | 12.03058
0.06978286 | 12.0358
0.06982587 | 12.04364
0.06987379 | 12.05142
0.0699181 | 12.05856
0.069955 | 12.06262
0.07001193 | 12.07408
0.07005188 | 12.07913
0.07009413 | 12.08678
0.07014034 | 12.09377
0.07018422 | 12.10125
0.07022583 | 12.10635
0.07028097 | 12.11889
0.0703262 | 12.1251
0.0703631 | 12.13052
0.07040862 | 12.13722
0.07045199 | 12.14459
0.07049504 | 12.15091
0.07054507 | 12.16062
0.07058857 | 12.16754
0.07063167 | 12.17344
0.0706766 | 12.18079
0.07071653 | 12.187
0.07076411 | 12.19624
0.07081072 | 12.20254
0.07085235 | 12.20953
0.07089628 | 12.21638
0.07093914 | 12.22327
0.07098309 | 12.22917
0.07103878 | 12.24069
0.07107967 | 12.2457
0.07112388 | 12.25237
0.07116801 | 12.25865
0.07121537 | 12.26525
0.07125376 | 12.27112
0.07130004 | 12.2796
0.07134377 | 12.28621
0.07138765 | 12.29325
0.07143449 | 12.30024
0.07147255 | 12.30507
0.07151871 | 12.31499
0.07156788 | 12.322
0.07161562 | 12.32952
0.07165881 | 12.33494
0.07170218 | 12.34265
0.07174236 | 12.34714
0.07179667 | 12.3584
0.07183563 | 12.3628
0.07188384 | 12.37012
0.07192764 | 12.37619
0.07197219 | 12.38332
0.07200581 | 12.38524
0.07206435 | 12.40028
0.07210673 | 12.40439
0.07215291 | 12.41081
0.07219627 | 12.41668
0.07224055 | 12.4234
0.07228495 | 12.43059
0.07232996 | 12.43744
0.07237361 | 12.44346
0.0724209 | 12.45048
0.07246116 | 12.45584
0.07250823 | 12.46197
0.07255398 | 12.47061
0.07260321 | 12.47647
0.07264367 | 12.48307
0.07268425 | 12.48874
0.07273083 | 12.49658
0.07276963 | 12.49869
0.07282688 | 12.51137
0.07286616 | 12.51475
0.07291368 | 12.52139
0.07295692 | 12.52854
0.07299704 | 12.53398
0.07303901 | 12.53997
0.07309326 | 12.54924
0.07313405 | 12.55547
0.07318069 | 12.56056
0.0732221 | 12.56804
0.0732655 | 12.57328
0.07331513 | 12.58103
0.07335518 | 12.58759
0.0733976 | 12.59505
0.07344446 | 12.60177
0.07349054 | 12.60875
0.07352593 | 12.60989
0.07358351 | 12.62242
0.07362513 | 12.62797
0.07367277 | 12.63391
0.0737101 | 12.63896
0.07376147 | 12.64618
0.0737949 | 12.65019
0.07384801 | 12.66029
0.07388971 | 12.66657
0.07393719 | 12.67329
0.07398305 | 12.6791
0.07402222 | 12.68503
0.07406988 | 12.69375
0.07411356 | 12.69849
0.07415942 | 12.70491
0.0742028 | 12.71195
0.07424516 | 12.71744
0.07428699 | 12.72175
0.07433641 | 12.73148
0.07438187 | 12.73645
0.07442909 | 12.7435
0.07446982 | 12.7495
0.07451435 | 12.75653
0.07455344 | 12.75944
0.07461054 | 12.77221
0.07465463 | 12.77637
0.07469376 | 12.78185
0.07474094 | 12.78885
0.07478193 | 12.79342
0.07482734 | 12.79985
0.07487244 | 12.80713
0.07491727 | 12.81273
0.07495792 | 12.8192
0.07500345 | 12.82558
0.07504317 | 12.83051
0.07509883 | 12.83995
0.07514205 | 12.84538
0.07518361 | 12.85097
0.07522622 | 12.85681
0.07527151 | 12.86347
0.07530837 | 12.86593
0.07536679 | 12.87856
0.07540915 | 12.88195
0.07544945 | 12.88815
0.0755002 | 12.89466
0.07553918 | 12.89854
0.07557539 | 12.9015
0.07563376 | 12.91293
0.07567515 | 12.91677
0.07571647 | 12.92286
0.07576229 | 12.92945
0.0758063 | 12.93437
0.0758486 | 12.94032
0.07589941 | 12.94806
0.07594455 | 12.95347
0.07598768 | 12.95928
0.07603065 | 12.96486
0.07607616 | 12.96821
0.07611859 | 12.97601
0.07616887 | 12.98268
0.0762121 | 12.98829
0.07625329 | 12.99413
0.07629891 | 13.00168
0.07633795 | 13.00531
0.07639071 | 13.015
0.07643183 | 13.01996
0.07647867 | 13.02574
0.07652082 | 13.03151
0.07656605 | 13.03847
0.07660821 | 13.04267
0.0766637 | 13.05054
0.07670259 | 13.05513
0.0767455 | 13.06066
0.07678869 | 13.06608
0.07682904 | 13.07108
0.07687711 | 13.07866
0.07692402 | 13.08481
0.076968 | 13.09051
0.07701076 | 13.09647
0.07705436 | 13.10326
0.07709784 | 13.10696
0.0771472 | 13.11553
0.07719176 | 13.12086
0.07723523 | 13.1257
0.0772815 | 13.13177
0.07732236 | 13.13769
0.07736714 | 13.14211
0.07742121 | 13.15116
0.07745848 | 13.1543
0.07750431 | 13.1602
0.07755224 | 13.16633
0.07759569 | 13.17176
0.07763704 | 13.17512
0.07768522 | 13.18391
0.07772831 | 13.18954
0.07777714 | 13.19469
0.077819 | 13.19988
0.07786072 | 13.20583
0.07790821 | 13.20942
0.07795902 | 13.21933
0.07799925 | 13.22395
0.07804631 | 13.22867
0.0780863 | 13.23344
0.07813018 | 13.23817
0.07817779 | 13.24527
0.0782235 | 13.25062
0.07826986 | 13.25621
0.07831222 | 13.26088
0.07835776 | 13.26678
0.07839464 | 13.2696
0.0784533 | 13.28156
0.07850195 | 13.28541
0.07854307 | 13.28932
0.07858545 | 13.29427
0.07862929 | 13.29959
0.07867314 | 13.30429
0.0787215 | 13.31162
0.07876433 | 13.31707
0.07880758 | 13.32254
0.07885296 | 13.32684
0.07890089 | 13.33373
0.07894691 | 13.33948
0.07899162 | 13.34443
0.07903543 | 13.35013
0.07907882 | 13.35465
0.07912742 | 13.36083
0.07916875 | 13.36415
0.07922158 | 13.37195
0.07926041 | 13.37664
0.07930511 | 13.3823
0.079354 | 13.38649
0.07940074 | 13.39285
0.07943828 | 13.39544
0.07949294 | 13.40398
0.07953249 | 13.40764
0.07958313 | 13.41378
0.07962545 | 13.41858
0.07966812 | 13.42313
0.07970291 | 13.42539
0.07976715 | 13.43716
0.07980666 | 13.44129
0.07985583 | 13.44613
0.07989867 | 13.45105
0.0799431 | 13.45677
0.07999167 | 13.46244
0.08003629 | 13.46708
0.08007923 | 13.47303
0.08012721 | 13.47858
0.08016749 | 13.4832
0.08021479 | 13.48827
0.08026355 | 13.49657
0.08031328 | 13.50062
0.0803566 | 13.50576
0.08040077 | 13.51144
0.08044775 | 13.51593
0.08048606 | 13.51779
0.08054487 | 13.52669
0.08058556 | 13.53054
0.08062956 | 13.53514
0.08067584 | 13.54118
0.08071921 | 13.54468
0.08076738 | 13.55068
0.08081619 | 13.5565
0.08086239 | 13.56164
0.08090494 | 13.56647
0.08095039 | 13.57135
0.08099503 | 13.57501
0.08104701 | 13.58329
0.08108768 | 13.58747
0.08113685 | 13.59313
0.08118024 | 13.59761
0.08122487 | 13.60279
0.08126419 | 13.60463
0.08132386 | 13.61525
0.08136422 | 13.61824
0.08141607 | 13.62078
0.08146335 | 13.62552
0.08150524 | 13.62966
0.08154132 | 13.63017
0.08161146 | 13.64523
0.08164564 | 13.64518
0.08168868 | 13.65072
0.08174015 | 13.65702
0.0817878 | 13.66097
0.08182323 | 13.66255
0.08188338 | 13.67167
0.08192398 | 13.67436
0.08197122 | 13.68024
0.08201423 | 13.68437
0.08205913 | 13.68929
0.08210927 | 13.69474
0.08215562 | 13.69982
0.08220301 | 13.70474
0.08224785 | 13.7093
0.08229524 | 13.71427
0.08233969 | 13.71689
0.0823892 | 13.72341
0.08243346 | 13.72865
0.0824818 | 13.7341
0.08252876 | 13.73874
0.08257362 | 13.74309
0.08262156 | 13.74694
0.08267431 | 13.75428
0.08271913 | 13.75655
0.08276197 | 13.75962
0.08281053 | 13.76491
0.08285144 | 13.76834
0.08289864 | 13.77361
0.08294879 | 13.77993
0.08299735 | 13.78543
0.08304565 | 13.78977
0.083093 | 13.7939
0.08313639 | 13.79709
0.08318906 | 13.80403
0.08323903 | 13.80851
0.08328072 | 13.81175
0.0833272 | 13.8164
0.08337518 | 13.82084
0.08341372 | 13.8226
0.08347355 | 13.83261
0.08351621 | 13.83576
0.0835659 | 13.83949
0.08360832 | 13.84417
0.08365707 | 13.8483
0.08370442 | 13.85274
0.08375372 | 13.85815
0.08380036 | 13.86178
0.08384749 | 13.86523
0.08389839 | 13.86997
0.08393259 | 13.87176
0.08399018 | 13.87839
0.084039 | 13.88346
0.08408663 | 13.88785
0.08413486 | 13.8924
0.08418332 | 13.89613
0.08421864 | 13.89841
0.08428063 | 13.90652
0.08432033 | 13.90905
0.08436721 | 13.91344
0.08441871 | 13.92029
0.08446246 | 13.92434
0.08450363 | 13.92625
0.08456821 | 13.9361
0.08460979 | 13.93867
0.08465938 | 13.94287
0.08470075 | 13.94672
0.0847492 | 13.95192
0.08479997 | 13.95703
0.0848507 | 13.96266
0.08489445 | 13.96541
0.08494252 | 13.96944
0.08498991 | 13.97428
0.08503248 | 13.97713
0.08508702 | 13.98393
0.08513424 | 13.98759
0.08518293 | 13.99192
0.08523035 | 13.99613
0.08527699 | 14.00006
0.08532146 | 14.00334
0.08537328 | 14.00993
0.08542002 | 14.0135
0.0854695 | 14.01807
0.08552238 | 14.02216
0.08556658 | 14.02608
0.08559939 | 14.02674
0.08566615 | 14.03611
0.08571134 | 14.03998
0.08575576 | 14.04322
0.08581015 | 14.04791
0.08585152 | 14.05153
0.08588843 | 14.05266
0.08595724 | 14.06288
0.08600114 | 14.06501
0.0860507 | 14.06905
0.08609688 | 14.07368
0.08613955 | 14.07622
0.08619283 | 14.07942
0.08624581 | 14.08542
0.08629388 | 14.08797
0.0863387 | 14.09172
0.08638573 | 14.09583
0.0864334 | 14.09752
0.08649001 | 14.10151
0.08653091 | 14.1041
0.08658061 | 14.10753
0.08663116 | 14.11172
0.08667967 | 14.11549
0.08672094 | 14.11657
0.08678494 | 14.12462
0.08682718 | 14.12762
0.0868709 | 14.1319
0.08692426 | 14.13603
0.08697175 | 14.13971
0.08702313 | 14.14365
0.08706776 | 14.14739
0.08712047 | 14.15152
0.08717019 | 14.15528
0.08721728 | 14.15933
0.08725733 | 14.16143
0.08731339 | 14.16857
0.08736414 | 14.17087
0.08741344 | 14.17425
0.0874604 | 14.17844
0.08751013 | 14.18285
0.08755611 | 14.18485
0.08760818 | 14.19146
0.08765811 | 14.19532
0.08770539 | 14.19763
0.08775353 | 14.20296
0.08780295 | 14.20558
0.0878525 | 14.21111
0.0879031 | 14.21377
0.08795122 | 14.21661
0.08800024 | 14.21933
0.08805093 | 14.22395
0.08809386 | 14.22501
0.08814696 | 14.23136
0.08819569 | 14.23515
0.0882485 | 14.23906
0.0882983 | 14.24189
0.08834506 | 14.24408
0.08838183 | 14.24434
0.08845137 | 14.25371
0.08849409 | 14.25585
0.08854148 | 14.2599
0.08859713 | 14.26354
0.08863833 | 14.26582
0.08869135 | 14.26937
0.08873852 | 14.27331
0.08878681 | 14.27769
0.08884213 | 14.28164
0.08888795 | 14.28436
0.08892578 | 14.28637
0.08899374 | 14.29421
0.08903708 | 14.29669
0.08908935 | 14.30051
0.08913297 | 14.3033
0.08918323 | 14.30735
0.08922394 | 14.30854
0.08928592 | 14.31699
0.08933702 | 14.31996
0.08938868 | 14.32366
0.0894317 | 14.32669
0.08948444 | 14.33024
0.08953394 | 14.33335
0.08958486 | 14.33729
0.08963538 | 14.34109
0.08968102 | 14.34423
0.0897278 | 14.34684
0.08977808 | 14.34209
0.08983447 | 14.34505
0.08988445 | 14.34817
0.08993327 | 14.3507
0.08997891 | 14.35329
0.09003111 | 14.35694
0.0900733 | 14.35412
0.09013871 | 14.35283
0.09018364 | 14.35162
0.09023345 | 14.35275
0.09028327 | 14.35494
0.09032782 | 14.35642
0.09037473 | 14.35853
0.09043466 | 14.36308
0.09048084 | 14.36546
0.09053167 | 14.36784
0.09058219 | 14.37059
0.09062067 | 14.37008
0.0906784 | 14.37227
0.09073001 | 14.37097
0.09078085 | 14.37322
0.09082927 | 14.37546
0.09087757 | 14.37765
0.09092315 | 14.3787
0.09098417 | 14.38495
0.09103062 | 14.38586
0.09107834 | 14.38822
0.09113101 | 14.39195
0.09118028 | 14.39434
0.09122375 | 14.39519
0.09128693 | 14.40228
0.09133361 | 14.4043
0.09137859 | 14.4069
0.09143035 | 14.40954
0.09147743 | 14.41211
0.09153263 | 14.41654
0.09158417 | 14.41872
0.09163272 | 14.4208
0.09167877 | 14.424
0.09172997 | 14.42635
0.0917789 | 14.42831
0.09183692 | 14.43333
0.09188264 | 14.43526
0.09192882 | 14.43755
0.09198357 | 14.44026
0.09203317 | 14.44327
0.09207137 | 14.44306
0.0921382 | 14.45005
0.0921784 | 14.4504
0.09223401 | 14.45258
0.09228352 | 14.45139
0.0923284 | 14.45216
0.09237854 | 14.45526
0.09243421 | 14.45912
0.09248797 | 14.46216
0.09253266 | 14.46391
0.09258664 | 14.46648
0.09262913 | 14.46593
0.09268381 | 14.47091
0.09273185 | 14.47298
0.09278251 | 14.47603
0.09283609 | 14.47872
0.09288114 | 14.48015
0.09291707 | 14.38953
0.09299281 | 14.36567
0.09303571 | 14.35542
0.09308443 | 14.34301
0.09313109 | 14.3285
0.09318453 | 14.30301
0.09322503 | 14.29009
0.09328887 | 14.28461
0.09333551 | 14.27779
0.09339069 | 14.27288
0.09344423 | 14.2689
0.09348783 | 14.26543
0.09354029 | 14.26485
0.09359107 | 14.26297
0.09364305 | 14.24923
0.0936985 | 14.21647
0.09375222 | 14.20533
0.09379852 | 14.19057
0.09386687 | 14.16999
0.09392088 | 14.13933
0.09398596 | 14.0974
0.09408031 | 13.98914
0.09440151 | 13.57074
0.09474605 | 13.21158
0.09494291 | 13.06276
0.09506299 | 12.98173
0.09536929 | 12.686
0.09575159 | 12.27005
0.09592901 | 12.09555
0.09618639 | 11.8094
0.09630343 | 11.71363
0.09641491 | 11.62426
0.09650522 | 11.56615
0.09659721 | 11.50102
0.0967205 | 11.39032
0.09692217 | 11.15943
0.09720576 | 10.8063
0.09736338 | 10.63806
0.09754005 | 10.4442
0.09772273 | 10.2358
0.09796966 | 9.919245
0.09813031 | 9.76047
0.09828055 | 9.603758
0.0983892 | 9.520887
0.09847062 | 9.467551
0.09854134 | 9.437816
0.09859788 | 9.407322
0.09867166 | 9.391511
0.09872493 | 9.376681
0.09878731 | 9.365675
0.09884268 | 9.353725
0.0988907 | 9.342776
0.09895025 | 9.337811
0.09900884 | 9.326072
0.09906342 | 9.315459
0.09912583 | 9.301325
0.09917955 | 9.292299
0.09922771 | 9.280213
0.09928722 | 9.277851
0.0993466 | 9.273529
0.09939504 | 9.268976
0.09944359 | 9.265844
0.09949784 | 9.263898
0.09954807 | 9.261084
0.09960976 | 9.255945
0.09965641 | 9.250293
0.09970766 | 9.250701
0.09975879 | 9.251846
0.09980804 | 9.251755
0.09985614 | 9.25344
0.09990499 | 9.255095
0.0999538 | 9.257657
0.1000034 | 9.258979
0.100054 | 9.2576
0.1000904 | 9.257797
0.1001493 | 9.264386
0.1001962 | 9.265727
0.1002424 | 9.269078
0.100291 | 9.273499
0.1003402 | 9.277398
0.1003831 | 9.278985
0.1004377 | 9.286889
0.1004852 | 9.286896
0.1005356 | 9.287875
0.1005835 | 9.289926
0.1006279 | 9.289809
0.1006768 | 9.292907
0.1007294 | 9.296308
0.100776 | 9.298072
0.1008259 | 9.30049
0.1008719 | 9.304257
0.1009135 | 9.305802
0.1009687 | 9.312274
0.1010172 | 9.314265
0.1010734 | 9.311137
0.1011178 | 9.313763
0.1011678 | 9.317326
0.1012022 | 9.317877
0.1012606 | 9.324603
0.1013089 | 9.326688
0.1013559 | 9.330829
0.1014029 | 9.333957
0.1014487 | 9.336436
0.1014959 | 9.341604
0.1015438 | 9.346641
0.1015914 | 9.350706
0.101646 | 9.347956
0.1016931 | 9.350695
0.101739 | 9.351235
0.1017857 | 9.356789
0.1018356 | 9.360084
0.1018936 | 9.348035
0.1019473 | 9.334433
0.1020125 | 9.31801
0.1020596 | 9.310589
0.1021228 | 9.31105
0.102168 | 9.309864
0.1022211 | 9.306875
0.1022805 | 9.295711
0.1023315 | 9.28633
0.1023792 | 9.27444
0.1024447 | 9.276215
0.1025025 | 9.257789
0.1025681 | 9.229456
0.1026337 | 9.211759
0.1026853 | 9.197659
0.1027594 | 9.181643
0.1028143 | 9.167256
0.1028799 | 9.136173
0.1029448 | 9.113772
0.1030044 | 9.095399
0.1030665 | 9.076039
0.1031281 | 9.060654
0.1031954 | 9.037566
0.1032539 | 9.026401
0.1033101 | 9.021338
0.1033559 | 9.016419
0.1034017 | 9.009758
0.1034655 | 9.011836
0.1035258 | 8.990006
0.1036043 | 8.946749
0.1036653 | 8.93685
0.1037192 | 8.924382
0.1037729 | 8.915617
0.1038425 | 8.893246
0.1039033 | 8.875255
0.1039569 | 8.862979
0.1040129 | 8.852627
0.1040635 | 8.845845
0.1041546 | 8.800824
0.1042207 | 8.771241
0.1042798 | 8.763216
0.1043366 | 8.749486
0.1043881 | 8.745421
0.1044352 | 8.738526
0.1044972 | 8.735968
0.1045512 | 8.732756
0.104602 | 8.725313
0.1046538 | 8.719087
0.1047102 | 8.71535
0.1047463 | 8.707159
0.1048135 | 8.709037
0.1048668 | 8.702527
0.1049203 | 8.699561
0.1049651 | 8.699353
0.1050154 | 8.70012
0.1050711 | 8.699765
0.1051196 | 8.693021
0.1051696 | 8.693988
0.1052207 | 8.695647
0.1052702 | 8.697271
0.10531 | 8.696894
0.1053684 | 8.703196
0.1054137 | 8.705315
0.1054637 | 8.706581
0.1055179 | 8.70295
0.1055645 | 8.699924
0.1056132 | 8.702943
0.1056678 | 8.705867
0.1057141 | 8.708716
0.1057597 | 8.711644
0.1058092 | 8.714734
0.1058537 | 8.718127
0.1058961 | 8.720322
0.1059534 | 8.726126
0.1059981 | 8.73018
0.1060467 | 8.731585
0.106094 | 8.733701
0.1061475 | 8.73106
0.1062023 | 8.73265
0.1062486 | 8.733909
0.1062946 | 8.734608
0.1063463 | 8.737071
0.10639 | 8.739478
0.1064288 | 8.74043
0.1064923 | 8.74734
0.1065376 | 8.745855
0.1065878 | 8.745859
0.106635 | 8.74604
0.1066798 | 8.749233
0.1067297 | 8.751269
0.1067806 | 8.756714
0.1068294 | 8.75827
0.1068986 | 8.726129
0.1069972 | 8.655315
0.1070436 | 8.649644
0.1070974 | 8.649995
0.1071528 | 8.650501
0.1071979 | 8.651801
0.1072456 | 8.654193
0.1072966 | 8.656131
0.1073395 | 8.656153
0.1074005 | 8.656516
0.1075066 | 8.562432
0.1075799 | 8.530729
0.1076364 | 8.521117
0.1076916 | 8.51463
0.1077374 | 8.50696
0.1077957 | 8.507916
0.1078416 | 8.508271
0.107891 | 8.508298
0.1079407 | 8.509446
0.1079913 | 8.51078
0.1080359 | 8.512952
0.1080872 | 8.516606
0.1081364 | 8.518657
0.1081835 | 8.521026
0.1082363 | 8.522451
0.1082828 | 8.521812
0.108333 | 8.521147
0.1083867 | 8.519863
0.1084372 | 8.516783
0.1084886 | 8.520093
0.1085365 | 8.520871
0.1085814 | 8.518321
0.108639 | 8.518257
0.1086859 | 8.517754
0.1087305 | 8.521801
0.1087778 | 8.526104
0.1088284 | 8.529459
0.1088637 | 8.530358
0.1089252 | 8.538973
0.1089733 | 8.541712
0.1090181 | 8.544292
0.1090641 | 8.547666
0.1091087 | 8.551142
0.1091595 | 8.557176
0.1092093 | 8.559405
0.1092546 | 8.5616
0.1093052 | 8.564948
0.1093531 | 8.568458
0.1093923 | 8.569618
0.109451 | 8.577053
0.1094963 | 8.579909
0.1095438 | 8.584549
0.10959 | 8.588939
0.1096336 | 8.594724
0.1096826 | 8.598491
0.1097339 | 8.606138
0.1097753 | 8.610445
0.1098212 | 8.61527
0.1098637 | 8.620219
0.1099094 | 8.625331
0.1099588 | 8.629891
0.1100116 | 8.636182
0.1100548 | 8.64123
0.1100989 | 8.64426
0.1101493 | 8.649934
0.1101851 | 8.652073
0.110247 | 8.661991
0.1102867 | 8.665202
0.1103318 | 8.671697
0.1103785 | 8.677217
0.1104273 | 8.68288
0.1104615 | 8.683481
0.1105194 | 8.6944
0.1105683 | 8.699697
0.1106121 | 8.704004
0.1106612 | 8.709067
0.1107049 | 8.71243
0.1107464 | 8.716691
0.1107985 | 8.724663
0.1108466 | 8.729054
0.1108878 | 8.735046
0.1109375 | 8.741763
0.1109805 | 8.746509
0.1110299 | 8.752988
0.1110818 | 8.754504
0.1111277 | 8.757405
0.1111751 | 8.760496
0.1112272 | 8.758176
0.1112728 | 8.761312
0.1113227 | 8.768177
0.1113697 | 8.769552
0.1114153 | 8.772733
0.111465 | 8.777173
0.111507 | 8.779141
0.1115533 | 8.779848
0.1116086 | 8.789954
0.1116526 | 8.793649
0.1117008 | 8.799483
0.1117425 | 8.803658
0.1117901 | 8.80608
0.1118389 | 8.810066
0.1118873 | 8.815374
0.1119306 | 8.819556
0.1119808 | 8.825522
0.1120293 | 8.830339
0.1120722 | 8.835493
0.112122 | 8.843102
0.1121719 | 8.845278
0.1122152 | 8.849427
0.1122602 | 8.854769
0.1123058 | 8.860025
0.1123504 | 8.862949
0.1124088 | 8.871197
0.1124482 | 8.873894
0.1124974 | 8.879384
0.1125426 | 8.88014
0.1125913 | 8.885048
0.112632 | 8.887893
0.1126962 | 8.894316
0.1127365 | 8.89648
0.1127793 | 8.90004
0.1128332 | 8.901936
0.1128813 | 8.896318
0.112927 | 8.89704
0.1129792 | 8.902163
0.1130296 | 8.907135
0.113076 | 8.910396
0.1131196 | 8.914827
0.1131557 | 8.916044
0.1132148 | 8.927193
0.1132612 | 8.931686
0.1133079 | 8.936601
0.1133547 | 8.939465
0.1134042 | 8.938229
0.1134507 | 8.937753
0.1135068 | 8.945393
0.1135486 | 8.948774
0.1135958 | 8.952602
0.1136428 | 8.95638
0.1136872 | 8.959467
0.1137387 | 8.965852
0.1137838 | 8.970809
0.1138309 | 8.974768
0.1138807 | 8.980768
0.1139263 | 8.9854
0.1139685 | 8.989764
0.1140178 | 8.997237
0.1140658 | 9.001575
0.1141109 | 9.005629
0.114161 | 9.011553
0.1142047 | 9.017186
0.1142396 | 9.019846
0.1142996 | 9.029647
0.1143414 | 9.034301
0.1143899 | 9.040214
0.1144338 | 9.043698
0.1144804 | 9.047242
0.114532 | 9.054016
0.114576 | 9.058028
0.114623 | 9.063076
0.114672 | 9.068222
0.1147149 | 9.072684
0.1147613 | 9.077622
0.1148137 | 9.085182
0.1148573 | 9.090944
0.1149067 | 9.095263
0.114953 | 9.095285
0.1149983 | 9.098833
0.115043 | 9.101629
0.1150955 | 9.108626
0.1151482 | 9.108739
0.1151945 | 9.104901
0.1152405 | 9.107995
0.1153151 | 9.070659
0.1153759 | 9.056596
0.1154321 | 9.058436
0.1154789 | 9.056925
0.1155247 | 9.057057
0.1155806 | 9.053899
0.1156282 | 9.054666
0.1156755 | 9.057118
0.1157257 | 9.060582
0.1157725 | 9.0622
0.1158178 | 9.064485
0.1158709 | 9.068192
0.1159135 | 9.066896
0.1159696 | 9.072816
0.1160163 | 9.073353
0.1160618 | 9.077188
0.1161087 | 9.081521
0.1161599 | 9.085934
0.1161936 | 9.086165
0.1162531 | 9.095769
0.1162966 | 9.098557
0.1163477 | 9.103333
0.116394 | 9.107991
0.1164381 | 9.110685
0.1164788 | 9.114263
0.1165368 | 9.122178
0.1165814 | 9.125802
0.1166241 | 9.130056
0.1166762 | 9.128518
0.1167256 | 9.125038
0.116772 | 9.128994
0.116824 | 9.134435
0.116873 | 9.137881
0.1169197 | 9.142139
0.1169697 | 9.144439
0.1170119 | 9.14419
0.1170604 | 9.1511
0.1171147 | 9.153035
0.1171651 | 9.151142
0.1172141 | 9.152034
0.1172584 | 9.153745
0.1173041 | 9.145951
0.1173698 | 9.14784
0.1174145 | 9.147768
0.1174649 | 9.150175
0.1175128 | 9.151735
0.1175601 | 9.155929
0.1176025 | 9.15602
0.1176598 | 9.163058
0.1177045 | 9.163157
0.117757 | 9.158948
0.1178095 | 9.155102
0.1178567 | 9.154199
0.1179096 | 9.155623
0.1179551 | 9.158759
0.1180084 | 9.161449
0.1180549 | 9.162726
0.1181051 | 9.165189
0.1181413 | 9.162843
0.1182048 | 9.169802
0.1182529 | 9.167853
0.1183055 | 9.168065
0.1183564 | 9.167313
0.1184024 | 9.169923
0.1184449 | 9.17086
0.1184997 | 9.176584
0.1185457 | 9.178579
0.1186092 | 9.160145
0.1186627 | 9.14657
0.1187154 | 9.141217
0.1187667 | 9.137265
0.1188246 | 9.138682
0.1188866 | 9.120512
0.1189508 | 9.092153
0.1190093 | 9.085401
0.1190535 | 9.079908
0.1191131 | 9.07092
0.1191739 | 9.063609
0.1192243 | 9.059676
0.1192757 | 9.051568
0.1193385 | 9.027055
0.119388 | 9.017386
0.1194736 | 8.993025
0.1195694 | 8.915779
0.1196328 | 8.894021
0.1196946 | 8.875428
0.1197593 | 8.847757
0.1198257 | 8.824831
0.1198891 | 8.811471
0.1199475 | 8.794851
0.1200093 | 8.784366
0.120071 | 8.763923
0.1201302 | 8.741956
0.1201943 | 8.722578
0.1202601 | 8.701061
0.1203267 | 8.675498
0.120382 | 8.660204
0.1204473 | 8.648503
0.1204877 | 8.637731
0.1205499 | 8.635876
0.1206026 | 8.634145
0.1206567 | 8.631036
0.1207075 | 8.625354
0.1207627 | 8.617079
0.1208029 | 8.613071
0.1208707 | 8.617782
0.1209141 | 8.616248
0.1209679 | 8.612651
0.1210147 | 8.610804
0.1210642 | 8.611148
0.1211274 | 8.585293
0.1212074 | 8.558249
0.1212633 | 8.548962
0.1213179 | 8.538886
0.1213691 | 8.531216
0.1214214 | 8.525927
0.1214742 | 8.523735
0.1215301 | 8.520822
0.1215828 | 8.516084
0.1216347 | 8.513965
0.1216843 | 8.511535
0.1217189 | 8.507508
0.1217901 | 8.515336
0.1218381 | 8.510825
0.1218871 | 8.50631
0.1219349 | 8.507723
0.1219815 | 8.509163
0.1220311 | 8.507999
0.1220942 | 8.50775
0.1221389 | 8.504837
0.1221954 | 8.494749
0.1222519 | 8.486293
0.122304 | 8.482897
0.1223545 | 8.477626
0.1224098 | 8.477993
0.1224624 | 8.474577
0.1225129 | 8.470905
0.1225652 | 8.469873
0.1226087 | 8.465207
0.1226639 | 8.468868
0.1227139 | 8.469091
0.1227588 | 8.472159
0.1228091 | 8.473848
0.1228565 | 8.475839
0.1228952 | 8.474385
0.1229563 | 8.484835
0.1230016 | 8.486547
0.1230492 | 8.48946
0.1230999 | 8.488315
0.1231462 | 8.492184
0.1231886 | 8.494526
0.1232426 | 8.499676
0.1232882 | 8.502804
0.1233372 | 8.50566
0.123385 | 8.506945
0.1234277 | 8.509733
0.123481 | 8.516288
0.1235317 | 8.519957
0.1235749 | 8.523033
0.1236218 | 8.528889
0.1236721 | 8.531518
0.1237105 | 8.533838
0.1237604 | 8.539796
0.1238116 | 8.543408
0.1238586 | 8.545751
0.1239074 | 8.548433
0.1239616 | 8.545588
0.124003 | 8.541289
0.1240647 | 8.547421
0.1241128 | 8.544047
0.1241596 | 8.546257
0.1242109 | 8.548226
0.1242572 | 8.551207
0.1242954 | 8.552623
0.1243478 | 8.560384
0.1243982 | 8.564275
0.1244431 | 8.568242
0.1244926 | 8.573101
0.1245338 | 8.576332
0.1245898 | 8.580253
0.1246306 | 8.582532
0.124682 | 8.584477
0.1247372 | 8.581935
0.1247832 | 8.584587
0.1248238 | 8.585074
0.1248846 | 8.590167
0.1249285 | 8.593175
0.1249771 | 8.597161
0.1250234 | 8.601574
0.1250715 | 8.605053
0.1251123 | 8.607502
0.1251642 | 8.614476
0.1252129 | 8.617997
0.1252602 | 8.620846
0.1253088 | 8.624964
0.1253542 | 8.628493
0.1253971 | 8.632793
0.1254513 | 8.638199
0.1254904 | 8.641913
0.1255431 | 8.646938
0.1255913 | 8.650025
0.1256358 | 8.648442
0.1256837 | 8.652439
0.1257402 | 8.649489
0.1257894 | 8.653293
0.1258356 | 8.656973
0.125881 | 8.66218
0.1259118 | 8.66244
0.1259786 | 8.675048
0.1260194 | 8.678981
0.1260669 | 8.683957
0.1261174 | 8.685468
0.1261617 | 8.691476
0.1262103 | 8.696727
0.1262566 | 8.703135
0.1263021 | 8.707378
0.1263558 | 8.706668
0.1263974 | 8.711187
0.1264436 | 8.715773
0.126496 | 8.719597
0.1265394 | 8.724474
0.1265892 | 8.730312
0.1266331 | 8.734536
0.1266816 | 8.738246
0.1267225 | 8.739225
0.1267734 | 8.749297
0.1268213 | 8.752641
0.1268663 | 8.757957
0.126916 | 8.764149
0.1269582 | 8.768932
0.1270023 | 8.770017
0.1270607 | 8.779942
0.1271024 | 8.780815
0.1271527 | 8.78372
0.1271948 | 8.787903
0.127243 | 8.792614
0.1272907 | 8.797401
0.1273376 | 8.80288
0.1273786 | 8.808313
0.1274241 | 8.814924
0.1274769 | 8.819689
0.1275207 | 8.824283
0.1275699 | 8.830774
0.1276172 | 8.835912
0.1276632 | 8.841693
0.1277083 | 8.847897
0.1277509 | 8.854539
0.1277957 | 8.856515
0.127846 | 8.866493
0.1278902 | 8.870649
0.1279388 | 8.873392
0.1279849 | 8.879089
0.1280327 | 8.884481
0.1280722 | 8.886774
0.1281274 | 8.896802
0.128171 | 8.90146
0.128222 | 8.908042
0.1282662 | 8.91298
0.1283079 | 8.918092
0.1283537 | 8.924945
0.1284028 | 8.932207
0.1284473 | 8.937017
0.1284928 | 8.942948
0.1285405 | 8.949685
0.1285778 | 8.953867
0.1286295 | 8.963502
0.1286775 | 8.969456
0.1287194 | 8.97484
0.1287698 | 8.981006
0.1288167 | 8.987686
0.1288467 | 8.988449
0.1289092 | 9.001057
0.1289512 | 9.005103
0.1289973 | 9.009392
0.1290482 | 9.015679
0.1290934 | 9.021002
0.1291257 | 9.02359
0.1291887 | 9.036489
0.1292327 | 9.040596
0.1292748 | 9.046452
0.1293208 | 9.053733
0.1293653 | 9.059003
0.1294076 | 9.063802
0.1294577 | 9.070617
0.1295058 | 9.076096
0.1295523 | 9.080849
0.1295987 | 9.086527
0.1296428 | 9.091046
0.1296979 | 9.099358
0.1297431 | 9.099917
0.1297886 | 9.10433
0.1298346 | 9.110054
0.1298808 | 9.115087
0.1299249 | 9.115291
0.1299857 | 9.113341
0.1300335 | 9.111482
0.1300827 | 9.115529
0.1301325 | 9.120206
0.1301732 | 9.124868
0.1302207 | 9.128273
0.1302732 | 9.133524
0.1303183 | 9.137488
0.1303605 | 9.142006
0.1304089 | 9.147983
0.1304527 | 9.152517
0.1304959 | 9.158517
0.130543 | 9.165858
0.1305961 | 9.172715
0.1306377 | 9.178587
0.1306837 | 9.183037
0.1307262 | 9.187224
0.1307767 | 9.196998
0.1308212 | 9.202771
0.1308683 | 9.208801
0.1309155 | 9.215145
0.1309608 | 9.221654
0.1309978 | 9.224851
0.1310553 | 9.23642
0.1311001 | 9.241513
0.1311433 | 9.247327
0.1311867 | 9.253622
0.1312346 | 9.259421
0.1312657 | 9.262652
0.1313341 | 9.275868
0.1313731 | 9.27965
0.1314192 | 9.28554
0.1314601 | 9.292099
0.1315103 | 9.298333
0.1315513 | 9.304964
0.1316037 | 9.311424
0.1316448 | 9.316778
0.1316916 | 9.32288
0.131741 | 9.327844
0.1317832 | 9.33228
0.1318302 | 9.340388
0.1318734 | 9.347755
0.1319238 | 9.355625
0.1319729 | 9.361451
0.132013 | 9.366216
0.1320602 | 9.371645
0.1321158 | 9.380048
0.1321604 | 9.383047
0.1322025 | 9.387551
0.1322515 | 9.392546
0.1322946 | 9.396868
0.1323333 | 9.401292
0.1323911 | 9.410692
0.1324315 | 9.416061
0.1324776 | 9.421411
0.1325228 | 9.427079
0.1325693 | 9.431729
0.1326159 | 9.440023
0.1326657 | 9.445104
0.1327112 | 9.452219
0.1327532 | 9.458211
0.132803 | 9.464297
0.1328424 | 9.465933
0.1328979 | 9.474189
0.1329452 | 9.477944
0.1329907 | 9.481983
0.1330361 | 9.487174
0.1330826 | 9.491111
0.1331165 | 9.491723
0.1331861 | 9.504694
0.1332259 | 9.506844
0.1332713 | 9.510577
0.1333209 | 9.515428
0.1333663 | 9.519312
0.1333993 | 9.521726
0.1334598 | 9.530892
0.1335011 | 9.535305
0.1335528 | 9.5392
0.1335962 | 9.544108
0.1336432 | 9.547081
0.1336925 | 9.553867
0.1337426 | 9.556965
0.1337898 | 9.561473
0.1338355 | 9.566309
0.1338843 | 9.570839
0.1339212 | 9.571632
0.1339776 | 9.581187
0.1340269 | 9.584395
0.1340689 | 9.587587
0.1341173 | 9.592862
0.1341647 | 9.597773
0.1342065 | 9.599557
0.1342635 | 9.608194
0.1343053 | 9.610846
0.134352 | 9.61555
0.134401 | 9.620023
0.13444 | 9.624111
0.1344918 | 9.629797
0.1345381 | 9.635499
0.1345887 | 9.640611
0.1346318 | 9.645787
0.134678 | 9.651363
0.1347198 | 9.65411
0.1347721 | 9.662207
0.1348244 | 9.666287
0.1348642 | 9.668883
0.1349135 | 9.672068
0.1349621 | 9.675676
0.1349993 | 9.676046
0.1350586 | 9.68726
0.1351053 | 9.690128
0.1351518 | 9.695104
0.1351989 | 9.700514
0.1352456 | 9.705138
0.1352858 | 9.707753
0.1353398 | 9.716322
0.1353835 | 9.72115
0.1354332 | 9.726893
0.1354756 | 9.732383
0.1355211 | 9.736819
0.1355672 | 9.743498
0.1356152 | 9.749151
0.1356624 | 9.753892
0.1357109 | 9.758309
0.1357575 | 9.761501
0.1357953 | 9.763995
0.1358518 | 9.773116
0.135899 | 9.777914
0.1359455 | 9.781904
0.1359867 | 9.786638
0.1360401 | 9.792075
0.1360767 | 9.792566
0.1361358 | 9.800421
0.1361818 | 9.803424
0.1362285 | 9.807104
0.1362758 | 9.811816
0.1363189 | 9.816682
0.1363689 | 9.819973
0.136417 | 9.825534
0.1364667 | 9.82901
0.1365066 | 9.833419
0.1365595 | 9.838218
0.1366038 | 9.842925
0.1366489 | 9.848929
0.1367004 | 9.854222
0.1367446 | 9.858918
0.1367889 | 9.863705
0.1368346 | 9.868655
0.1368782 | 9.871405
0.136935 | 9.879974
0.1369822 | 9.881697
0.1370311 | 9.885751
0.1370787 | 9.884406
0.137133 | 9.881316
0.1371649 | 9.880405
0.1372307 | 9.88713
0.1372767 | 9.889412
0.1373219 | 9.893035
0.1373696 | 9.897777
0.1374157 | 9.901011
0.1374597 | 9.904083
0.1375106 | 9.910075
0.1375594 | 9.914753
0.1376028 | 9.919966
0.1376474 | 9.925702
0.1376952 | 9.929091
0.1377425 | 9.934475
0.1377941 | 9.939847
0.1378347 | 9.94491
0.1378874 | 9.950615
0.1379327 | 9.955213
0.1379702 | 9.958353
0.1380234 | 9.968758
0.1380689 | 9.973473
0.1381147 | 9.977554
0.1381633 | 9.979904
0.1382132 | 9.980595
0.1382614 | 9.982956
0.1383124 | 9.985499
0.1383566 | 9.988167
0.1384076 | 9.992277
0.1384519 | 9.992213
0.1385017 | 9.995084
0.13855 | 9.999377
0.1386012 | 10.00431
0.1386462 | 10.00874
0.1386963 | 10.0124
0.1387391 | 10.01585
0.138785 | 10.01829
0.1388374 | 10.02499
0.1388852 | 10.02781
0.1389301 | 10.0325
0.1389772 | 10.03703
0.139024 | 10.0413
0.1390704 | 10.04027
0.1391272 | 10.04053
0.1391769 | 10.03962
0.1392272 | 10.03994
0.1392754 | 10.04006
0.1393175 | 10.04217
0.1393659 | 10.04578
0.1394183 | 10.05179
0.139467 | 10.05592
0.1395098 | 10.06047
0.1395564 | 10.06562
0.1396013 | 10.06975
0.139652 | 10.07646
0.1396955 | 10.08242
0.1397472 | 10.08831
0.139795 | 10.09375
0.1398398 | 10.09778
0.1398799 | 10.1006
0.1399364 | 10.10871
0.1399793 | 10.11294
0.140026 | 10.11753
0.1400722 | 10.12091
0.1401212 | 10.12424
0.1401654 | 10.12654
0.1402221 | 10.13347
0.1402634 | 10.13713
0.1403106 | 10.14184
0.1403569 | 10.14739
0.1404036 | 10.15061
0.1404477 | 10.15424
0.1405006 | 10.16036
0.1405456 | 10.16508
0.1405907 | 10.16995
0.1406383 | 10.17354
0.1406785 | 10.17242
0.1407363 | 10.18188
0.1407809 | 10.18533
0.1408259 | 10.19095
0.1408751 | 10.19704
0.14092 | 10.20064
0.140964 | 10.20369
0.141021 | 10.21204
0.1410579 | 10.21477
0.1411107 | 10.21947
0.1411604 | 10.21963
0.1412061 | 10.22391
0.1412404 | 10.22412
0.1413046 | 10.23569
0.1413456 | 10.2384
0.1413998 | 10.2428
0.1414436 | 10.24679
0.1414847 | 10.25125
0.1415306 | 10.25638
0.1415843 | 10.26044
0.1416315 | 10.26344
0.1416778 | 10.26608
0.1417267 | 10.27069
0.1417666 | 10.27182
0.1418252 | 10.27862
0.1418697 | 10.28224
0.141916 | 10.28724
0.1419612 | 10.29168
0.1420066 | 10.29693
0.1420461 | 10.29839
0.1421019 | 10.30914
0.142149 | 10.31379
0.1421935 | 10.31812
0.1422425 | 10.32519
0.1422881 | 10.32747
0.142338 | 10.3332
0.1423798 | 10.33801
0.1424299 | 10.34444
0.14247 | 10.34895
0.1425198 | 10.35563
0.1425594 | 10.35981
0.1426123 | 10.36884
0.1426585 | 10.37392
0.142704 | 10.37974
0.1427483 | 10.38586
0.1427959 | 10.39271
0.1428355 | 10.39484
0.1428949 | 10.40449
0.1429423 | 10.40772
0.1429842 | 10.40942
0.1430322 | 10.41483
0.1430772 | 10.41964
0.1431148 | 10.41875
0.1431803 | 10.43105
0.1432196 | 10.43472
0.1432648 | 10.4401
0.1433166 | 10.44464
0.1433588 | 10.44961
0.1434003 | 10.45302
0.1434553 | 10.4588
0.1435013 | 10.46281
0.1435459 | 10.46595
0.1435922 | 10.4706
0.1436347 | 10.47464
0.14369 | 10.48298
0.1437421 | 10.48067
0.14379 | 10.48313
0.1438384 | 10.48731
0.1438815 | 10.49185
0.1439256 | 10.49581
0.1439786 | 10.50385
0.1440269 | 10.50722
0.1440716 | 10.51148
0.1441156 | 10.51637
0.14416 | 10.52136
0.1442027 | 10.52336
0.1442618 | 10.53294
0.1443035 | 10.53692
0.1443494 | 10.54202
0.1443944 | 10.54659
0.1444398 | 10.5514
0.1444856 | 10.55398
0.1445377 | 10.55987
0.1445863 | 10.56275
0.1446364 | 10.56459
0.1446796 | 10.56949
0.1447241 | 10.57165
0.1447735 | 10.57839
0.1448205 | 10.58382
0.144868 | 10.58969
0.1449141 | 10.59383
0.1449601 | 10.59542
0.1450015 | 10.59552
0.1450563 | 10.60307
0.1451034 | 10.60912
0.1451503 | 10.61481
0.1452034 | 10.61713
0.1452477 | 10.61639
0.1452915 | 10.61833
0.1453496 | 10.6273
0.1453951 | 10.62919
0.1454384 | 10.63449
0.1454839 | 10.63964
0.1455304 | 10.64445
0.1455754 | 10.64768
0.145626 | 10.65513
0.1456746 | 10.65945
0.1457195 | 10.6626
0.1457645 | 10.66798
0.1458076 | 10.6717
0.1458605 | 10.67831
0.1459093 | 10.68304
0.1459578 | 10.6868
0.146 | 10.69161
0.1460455 | 10.69641
0.1460899 | 10.70064
0.1461448 | 10.69977
0.1461931 | 10.70058
0.1462429 | 10.70364
0.1462919 | 10.70664
0.1463386 | 10.71001
0.1463853 | 10.71296
0.1464325 | 10.71925
0.1464776 | 10.72427
0.1465283 | 10.72925
0.1465742 | 10.73427
0.1466174 | 10.73806
0.1466701 | 10.73757
0.146718 | 10.73916
0.14677 | 10.74235
0.1468182 | 10.74595
0.1468591 | 10.74902
0.1469007 | 10.75202
0.1469527 | 10.75559
0.1470108 | 10.76006
0.1470518 | 10.76509
0.1471012 | 10.76975
0.147146 | 10.77469
0.1471903 | 10.77735
0.1472452 | 10.78495
0.147291 | 10.78783
0.1473368 | 10.79109
0.1473832 | 10.79111
0.1474348 | 10.79043
0.1474715 | 10.78944
0.1475383 | 10.79927
0.1475797 | 10.79995
0.1476272 | 10.80188
0.1476711 | 10.80291
0.1477207 | 10.80648
0.1477688 | 10.80828
0.147819 | 10.81154
0.1478687 | 10.8154
0.1479166 | 10.8183
0.1479638 | 10.82259
0.1480066 | 10.82468
0.1480644 | 10.83074
0.1481073 | 10.83294
0.1481588 | 10.83666
0.1482026 | 10.83974
0.1482468 | 10.84321
0.1482889 | 10.84461
0.1483475 | 10.85336
0.1483895 | 10.85583
0.1484423 | 10.85898
0.1484894 | 10.86182
0.1485338 | 10.8641
0.1485756 | 10.86737
0.1486327 | 10.87407
0.1486783 | 10.87635
0.1487267 | 10.87981
0.1487737 | 10.8807
0.1488213 | 10.87768
0.1488701 | 10.87993
0.1489218 | 10.88468
0.1489737 | 10.8853
0.1490158 | 10.88882
0.1490715 | 10.89312
0.149106 | 10.89338
0.149164 | 10.90273
0.1492081 | 10.90621
0.1492583 | 10.91018
0.1493047 | 10.91365
0.1493512 | 10.91708
0.1493856 | 10.91746
0.149447 | 10.92537
0.1494937 | 10.92792
0.1495434 | 10.93061
0.1495906 | 10.93431
0.149634 | 10.93805
0.1496792 | 10.94126
0.1497322 | 10.94835
0.1497774 | 10.95098
0.1498263 | 10.9538
0.1498736 | 10.95652
0.1499198 | 10.95764
0.1499784 | 10.95802
0.1500231 | 10.95917
0.1500704 | 10.96136
0.1501235 | 10.96145
0.1501717 | 10.9612
0.1502111 | 10.9587
0.1502759 | 10.96531
0.1503186 | 10.96533
0.1503706 | 10.96764
0.1504152 | 10.97038
0.150464 | 10.97372
0.1505096 | 10.97625
0.1505621 | 10.97845
0.1506184 | 10.97324
0.150667 | 10.97049
0.1507215 | 10.96912
0.1507605 | 10.96913
0.1508106 | 10.97357
0.1508607 | 10.9756
0.1509093 | 10.97635
0.1509594 | 10.97901
0.1510097 | 10.9805
0.1510498 | 10.97891
0.1511094 | 10.98429
0.1511552 | 10.98411
0.1512044 | 10.98464
0.1512531 | 10.9876
0.1513033 | 10.98898
0.1513406 | 10.98445
0.1514107 | 10.98927
0.1514558 | 10.98401
0.151507 | 10.98499
0.1515545 | 10.9867
0.1516012 | 10.98792
0.1516533 | 10.98634
0.1517035 | 10.99028
0.1517494 | 10.99252
0.1518024 | 10.99451
0.1518505 | 10.99749
0.1518912 | 10.99941
0.1519436 | 11.00296
0.1519913 | 11.00181
0.1520447 | 10.99884
0.1520993 | 10.99059
0.1521527 | 10.98939
0.152198 | 10.98748
0.1522519 | 10.99172
0.1523012 | 10.99382
0.1523454 | 10.99535
0.1523971 | 10.99862
0.1524439 | 11.00136
0.1524822 | 11.00034
0.1525449 | 11.00962
0.1525903 | 11.01119
0.1526344 | 11.01458
0.1526812 | 11.01768
0.1527274 | 11.02066
0.1527718 | 11.02432
0.1528243 | 11.03012
0.1528729 | 11.03413
0.1529221 | 11.03813
0.1529731 | 11.03449
0.15302 | 11.03119
0.1530733 | 11.03526
0.153124 | 11.03758
0.1531687 | 11.04046
0.1532199 | 11.04174
0.1532664 | 11.04192
0.1533092 | 11.03902
0.153372 | 11.04372
0.1534147 | 11.04479
0.1534668 | 11.04804
0.1535117 | 11.04972
0.1535611 | 11.05323
0.1536041 | 11.05349
0.1536612 | 11.06152
0.1537032 | 11.0628
0.1537487 | 11.0669
0.1537988 | 11.06848
0.1538507 | 11.06392
0.1538955 | 11.06304
0.1539508 | 11.06819
0.1540055 | 11.05775
0.1540606 | 11.05066
0.1541152 | 11.04261
0.1541684 | 11.03334
0.1542217 | 11.03035
0.1542766 | 11.02986
0.1543232 | 11.03072
0.1543702 | 11.03186
0.154421 | 11.03429
0.154465 | 11.03298
0.1545193 | 11.03772
0.1545648 | 11.03929
0.1546191 | 11.03553
0.1546691 | 11.03502
0.1547204 | 11.03524
0.1547642 | 11.03669
0.1548163 | 11.03975
0.1548649 | 11.0415
0.1549154 | 11.04411
0.1549647 | 11.04061
0.1550136 | 11.03665
0.1550701 | 11.04084
0.1551196 | 11.04201
0.1551649 | 11.04448
0.1552131 | 11.04754
0.1552606 | 11.04976
0.1553045 | 11.0375
0.1553732 | 11.03079
0.1554327 | 11.01631
0.1554931 | 11.00599
0.1555405 | 11.00343
0.1555853 | 11.00181
0.1556387 | 10.99679
0.1557023 | 10.99938
0.1557497 | 10.99516
0.1557971 | 10.99473
0.1558454 | 10.99546
0.1558875 | 10.99764
0.1559365 | 10.99631
0.1559954 | 11.00234
0.1560385 | 11.00321
0.1560868 | 11.00634
0.1561414 | 11.00763
0.1561869 | 11.00816
0.1562391 | 11.0117
0.1562819 | 11.0142
0.1563337 | 11.01633
0.1563809 | 11.01874
0.1564288 | 11.02122
0.1564705 | 11.02162
0.1565257 | 11.02683
0.1565769 | 11.02607
0.1566266 | 11.02641
0.1566721 | 11.02627
0.1567222 | 11.02776
0.1567673 | 11.02822
0.1568197 | 11.03028
0.1568715 | 11.03419
0.1569193 | 11.03579
0.1569662 | 11.03699
0.1570149 | 11.03574
0.1570642 | 11.03369
0.1571195 | 11.03544
0.1571719 | 11.03604
0.1572215 | 11.03536
0.1572672 | 11.03738
0.1573077 | 11.03756
0.1573616 | 11.04275
0.1574141 | 11.04562
0.1574646 | 11.04419
0.1575138 | 11.04423
0.1575602 | 11.04553
0.1576042 | 11.04459
0.1576636 | 11.05086
0.1577109 | 11.05189
0.1577553 | 11.05211
0.157806 | 11.05263
0.1578543 | 11.05031
0.1579002 | 11.04844
0.1579605 | 11.05458
0.1580056 | 11.05516
0.1580568 | 11.05685
0.1581025 | 11.05874
0.1581492 | 11.06089
0.1581951 | 11.06292
0.158247 | 11.06782
0.1582969 | 11.07059
0.1583431 | 11.07063
0.1583951 | 11.07051
0.1584432 | 11.06723
0.1584965 | 11.06704
0.1585438 | 11.06978
0.1585915 | 11.07194
0.1586411 | 11.07253
0.1586895 | 11.07402
0.158732 | 11.07354
0.1587918 | 11.07815
0.1588405 | 11.07751
0.1588881 | 11.07833
0.1589323 | 11.07951
0.158987 | 11.08133
0.159032 | 11.0809
0.1590883 | 11.0852
0.1591359 | 11.08658
0.1591864 | 11.08402
0.1592347 | 11.08371
0.1592835 | 11.08493
0.1593355 | 11.08582
0.1593876 | 11.08473
0.1594376 | 11.08147
0.1594924 | 11.07719
0.1595371 | 11.07707
0.1595875 | 11.07564
0.1596437 | 11.07583
0.1596936 | 11.07465
0.1597412 | 11.07325
0.1597901 | 11.07358
0.1598396 | 11.07499
0.1598786 | 11.07386
0.1599377 | 11.07884
0.1599904 | 11.07712
0.1600416 | 11.07284
0.1600913 | 11.07388
0.1601391 | 11.07482
0.1601842 | 11.07402
0.1602384 | 11.07725
0.1602881 | 11.07992
0.1603362 | 11.08258
0.1603824 | 11.08529
0.1604318 | 11.0869
0.1604799 | 11.08979
0.1605284 | 11.09403
0.1605753 | 11.09673
0.1606255 | 11.09923
0.1606742 | 11.09762
0.1607213 | 11.09675
0.1607775 | 11.10098
0.1608228 | 11.10032
0.160874 | 11.09871
0.1609198 | 11.10014
0.1609733 | 11.10245
0.1610059 | 11.10104
0.161068 | 11.10922
0.1611166 | 11.10772
0.1611689 | 11.1072
0.1612189 | 11.10753
0.1612621 | 11.1067
0.1613186 | 11.11028
0.1613647 | 11.11304
0.1614138 | 11.11576
0.1614588 | 11.11754
0.1615071 | 11.12099
0.1615436 | 11.11993
0.1616065 | 11.12974
0.1616497 | 11.13269
0.1617006 | 11.13614
0.1617474 | 11.13919
0.1617964 | 11.14134
0.1618316 | 11.14126
0.1618936 | 11.15028
0.1619359 | 11.15329
0.1619872 | 11.15584
0.1620325 | 11.15507
0.162082 | 11.15675
0.162126 | 11.15926
0.1621813 | 11.16398
0.1622355 | 11.16294
0.162279 | 11.16358
0.1623267 | 11.16596
0.1623751 | 11.16743
0.1624194 | 11.17142
0.1624737 | 11.17501
0.1625199 | 11.17648
0.1625688 | 11.17931
0.1626169 | 11.18251
0.1626576 | 11.18192
0.1627159 | 11.1889
0.1627602 | 11.19125
0.1628123 | 11.19267
0.1628577 | 11.19561
0.1629078 | 11.1979
0.1629517 | 11.19905
0.1630038 | 11.20271
0.1630606 | 11.19495
0.1631137 | 11.19297
0.1631623 | 11.19412
0.1631997 | 11.19347
0.1632566 | 11.19851
0.1633022 | 11.20123
0.1633531 | 11.20498
0.163396 | 11.20817
0.1634445 | 11.21316
0.1634836 | 11.21387
0.1635455 | 11.22351
0.1635915 | 11.22558
0.1636345 | 11.2299
0.1636848 | 11.23305
0.163733 | 11.23662
0.1637623 | 11.23189
0.1638444 | 11.23366
0.1638874 | 11.22731
0.1639403 | 11.22828
0.1639871 | 11.22787
0.164036 | 11.22869
0.1640765 | 11.22346
0.1641402 | 11.22935
0.1641879 | 11.22887
0.1642321 | 11.22969
0.1642855 | 11.23063
0.1643271 | 11.23264
0.1643786 | 11.23644
0.164429 | 11.241
0.1644775 | 11.24444
0.1645209 | 11.24827
0.1645688 | 11.25276
0.1646116 | 11.25442
0.1646665 | 11.2607
0.1647122 | 11.26428
0.1647624 | 11.26699
0.1648083 | 11.26874
0.1648564 | 11.27222
0.164891 | 11.27247
0.1649507 | 11.28058
0.1649969 | 11.28297
0.1650472 | 11.28518
0.165095 | 11.28692
0.1651459 | 11.2811
0.1651937 | 11.28234
0.1652482 | 11.286
0.1652995 | 11.28861
0.165343 | 11.29114
0.1653904 | 11.29385
0.1654358 | 11.29492
0.1654893 | 11.30093
0.1655338 | 11.30398
0.1655844 | 11.30659
0.165629 | 11.30764
0.1656781 | 11.30885
0.1657147 | 11.30755
0.1657796 | 11.31491
0.1658265 | 11.3167
0.1658773 | 11.31658
0.1659279 | 11.31769
0.1659732 | 11.32018
0.166011 | 11.31607
0.1660698 | 11.32397
0.1661177 | 11.32618
0.1661684 | 11.32982
0.1662138 | 11.33325
0.1662649 | 11.3358
0.1662983 | 11.33382
0.1663668 | 11.34208
0.1664135 | 11.33833
0.1664622 | 11.33364
0.1665125 | 11.33437
0.1665597 | 11.33554
0.1666091 | 11.3345
0.166661 | 11.33926
0.166714 | 11.33913
0.1667599 | 11.3406
0.1668056 | 11.34207
0.1668575 | 11.34156
0.1669142 | 11.34334
0.1669627 | 11.34353
0.1670105 | 11.34041
0.1670614 | 11.33938
0.167106 | 11.34145
0.1671529 | 11.34127
0.1672068 | 11.34897
0.1672538 | 11.35136
0.1672989 | 11.35443
0.1673448 | 11.35637
0.1673979 | 11.35854
0.1674409 | 11.35869
0.1674932 | 11.36426
0.1675448 | 11.36605
0.1675907 | 11.36813
0.1676371 | 11.37211
0.1676839 | 11.37334
0.1677262 | 11.37407
0.1677853 | 11.38275
0.16783 | 11.38475
0.1678792 | 11.38736
0.1679248 | 11.39042
0.1679717 | 11.39401
0.1680214 | 11.39719
0.1680677 | 11.40016
0.168116 | 11.40367
0.1681606 | 11.40738
0.1682102 | 11.41194
0.1682533 | 11.41504
0.1683047 | 11.42202
0.1683542 | 11.42628
0.1683986 | 11.42946
0.1684466 | 11.43394
0.1684926 | 11.43844
0.1685299 | 11.44015
0.1685886 | 11.44697
0.168631 | 11.45023
0.1686758 | 11.45571
0.1687254 | 11.46041
0.1687723 | 11.46379
0.1688122 | 11.46579
0.1688721 | 11.47424
0.1689163 | 11.47695
0.1689618 | 11.48233
0.1690094 | 11.48573
0.1690496 | 11.48847
0.1690999 | 11.49483
0.1691542 | 11.49724
0.1692007 | 11.49698
0.1692498 | 11.50155
0.169292 | 11.50487
0.1693353 | 11.50722
0.1693939 | 11.51615
0.1694445 | 11.51801
0.1694891 | 11.52131
0.1695324 | 11.5244
0.1695781 | 11.52981
0.1696205 | 11.5322
0.1696767 | 11.5415
0.169721 | 11.54512
0.1697673 | 11.5507
0.1698121 | 11.55471
0.169859 | 11.55941
0.1698966 | 11.56079
0.1699575 | 11.57234
0.1699993 | 11.57619
0.170045 | 11.58123
0.1700912 | 11.58673
0.1701344 | 11.59133
0.1701775 | 11.59716
0.1702274 | 11.60428
0.1702735 | 11.6093
0.170325 | 11.61378
0.1703726 | 11.61775
0.170407 | 11.61813
0.1704667 | 11.62872
0.1705109 | 11.63263
0.1705543 | 11.63731
0.1706004 | 11.64343
0.1706466 | 11.64666
0.1706946 | 11.64672
0.1707515 | 11.65273
0.1707986 | 11.65459
0.1708424 | 11.65871
0.1708882 | 11.66128
0.1709378 | 11.66339
0.1709803 | 11.66398
0.1710397 | 11.66531
0.1710894 | 11.66411
0.171136 | 11.66541
0.1711865 | 11.66707
0.1712321 | 11.66814
0.17128 | 11.67209
0.171331 | 11.67532
0.1713755 | 11.67902
0.1714243 | 11.68344
0.1714712 | 11.68702
0.1715104 | 11.68807
0.1715626 | 11.69632
0.1716133 | 11.70125
0.1716568 | 11.70619
0.1717078 | 11.7103
0.1717506 | 11.71473
0.1717949 | 11.71745
0.1718512 | 11.72644
0.1718908 | 11.72971
0.1719378 | 11.73555
0.1719819 | 11.74036
0.1720292 | 11.74526
0.1720632 | 11.74706
0.172124 | 11.75755
0.1721674 | 11.76142
0.1722175 | 11.76653
0.1722612 | 11.76978
0.172304 | 11.77299
0.1723548 | 11.77993
0.1724012 | 11.78541
0.1724509 | 11.79046
0.1724962 | 11.7943
0.1725419 | 11.80018
0.1725788 | 11.80023
0.1726383 | 11.81119
0.1726815 | 11.81469
0.172729 | 11.81946
0.1727754 | 11.82333
0.1728173 | 11.82888
0.1728618 | 11.83221
0.1729177 | 11.84034
0.1729614 | 11.8432
0.1730137 | 11.8462
0.173059 | 11.84953
0.1731007 | 11.85317
0.1731449 | 11.85658
0.173197 | 11.86464
0.1732486 | 11.86979
0.1732895 | 11.87385
0.1733406 | 11.8726
0.1733821 | 11.87389
0.1734302 | 11.87839
0.1734825 | 11.88485
0.1735285 | 11.88919
0.1735712 | 11.89437
0.1736174 | 11.89737
0.1736606 | 11.90053
0.1737178 | 11.9087
0.1737614 | 11.91279
0.1738079 | 11.91797
0.1738573 | 11.91885
0.1739052 | 11.91923
0.1739478 | 11.91968
0.1740022 | 11.92905
0.174046 | 11.93191
0.1740955 | 11.93649
0.1741369 | 11.94067
0.1741911 | 11.94574
0.1742296 | 11.94816
0.1742831 | 11.95555
0.1743304 | 11.95885
0.1743725 | 11.96364
0.174426 | 11.96781
0.1744662 | 11.97032
0.1745164 | 11.97452
0.1745666 | 11.97752
0.1746136 | 11.98136
0.1746553 | 11.98566
0.1747046 | 11.99034
0.1747421 | 11.98827
0.1748033 | 11.99648
0.1748518 | 11.9994
0.1748971 | 12.00339
0.1749407 | 12.00671
0.1749867 | 12.01086
0.1750286 | 12.01404
0.1750866 | 12.02249
0.1751309 | 12.0249
0.1751805 | 12.029
0.1752227 | 12.03345
0.1752688 | 12.03647
0.175318 | 12.03878
0.1753679 | 12.04406
0.1754173 | 12.04662
0.1754602 | 12.04954
0.1755073 | 12.0533
0.1755543 | 12.05726
0.1756013 | 12.06296
0.1756523 | 12.06852
0.175696 | 12.07106
0.1757456 | 12.07445
0.1757929 | 12.07888
0.1758279 | 12.07861
0.1758847 | 12.08537
0.1759298 | 12.08866
0.175981 | 12.09059
0.1760321 | 12.08908
0.1760777 | 12.09001
0.1761189 | 12.09057
0.1761801 | 12.09997
0.176224 | 12.10099
0.1762757 | 12.10023
0.1763244 | 12.10173
0.1763714 | 12.10044
0.1764205 | 12.09876
0.1764766 | 12.10034
0.1765227 | 12.10208
0.1765694 | 12.1039
0.1766174 | 12.10641
0.1766657 | 12.10763
0.1767142 | 12.10955
0.1767638 | 12.11233
0.1768124 | 12.11552
0.1768585 | 12.11766
0.1769056 | 12.12086
0.1769462 | 12.11673
0.1770064 | 12.12654
0.1770553 | 12.12872
0.1771011 | 12.13196
0.1771504 | 12.13443
0.1771984 | 12.1344
0.1772365 | 12.13262
0.177298 | 12.14071
0.1773395 | 12.1433
0.1773912 | 12.14685
0.1774377 | 12.1507
0.1774795 | 12.1537
0.1775228 | 12.15802
0.1775758 | 12.16397
0.1776268 | 12.16347
0.1776754 | 12.16342
0.1777248 | 12.16682
0.1777656 | 12.16892
0.1778167 | 12.17513
0.1778671 | 12.17568
0.1779131 | 12.17883
0.1779596 | 12.1828
0.1780114 | 12.18593
0.178046 | 12.18516
0.1781082 | 12.19386
0.1781534 | 12.19545
0.1781965 | 12.19805
0.1782466 | 12.20244
0.1782906 | 12.20393
0.1783374 | 12.20376
0.1783963 | 12.20563
0.178445 | 12.20831
0.1784905 | 12.21059
0.1785374 | 12.21215
0.1785865 | 12.2109
0.1786361 | 12.21274
0.1786887 | 12.21638
0.1787336 | 12.21895
0.1787833 | 12.22175
0.1788292 | 12.22481
0.1788724 | 12.22431
0.1789291 | 12.2314
0.1789712 | 12.23364
0.1790172 | 12.23646
0.1790649 | 12.23996
0.1791112 | 12.24268
0.1791544 | 12.24194
0.179211 | 12.25045
0.1792588 | 12.253
0.1793062 | 12.25415
0.1793546 | 12.25485
0.179402 | 12.25677
0.1794464 | 12.25989
0.1794972 | 12.26491
0.179549 | 12.26741
0.1795946 | 12.2699
0.1796412 | 12.27163
0.1796843 | 12.27157
0.179735 | 12.27843
0.1797823 | 12.2823
0.1798336 | 12.28516
0.1798807 | 12.28788
0.1799292 | 12.29062
0.1799667 | 12.29063
0.1800242 | 12.29751
0.180072 | 12.29891
0.1801179 | 12.30085
0.1801634 | 12.30466
0.1802112 | 12.30669
0.1802577 | 12.30961
0.1803086 | 12.31603
0.1803565 | 12.31926
0.1804034 | 12.32275
0.1804512 | 12.32499
0.1805026 | 12.32162
0.1805534 | 12.32272
0.1806002 | 12.32515
0.1806487 | 12.32863
0.1807004 | 12.33104
0.1807456 | 12.33358
0.1807888 | 12.33438
0.1808387 | 12.34174
0.1808857 | 12.34478
0.1809337 | 12.34608
0.1809821 | 12.34779
0.1810295 | 12.35088
0.1810712 | 12.35234
0.1811262 | 12.35998
0.1811727 | 12.36352
0.1812219 | 12.36684
0.1812686 | 12.36995
0.1813107 | 12.37401
0.1813484 | 12.37583
0.1814057 | 12.38563
0.1814539 | 12.38965
0.181498 | 12.39124
0.1815487 | 12.39421
0.1815897 | 12.39525
0.1816381 | 12.3988
0.1816941 | 12.40268
0.1817368 | 12.40519
0.1817829 | 12.4089
0.1818272 | 12.41217
0.1818742 | 12.41325
0.1819317 | 12.40991
0.1819859 | 12.41091
0.1820331 | 12.41265
0.1820813 | 12.41534
0.1821284 | 12.4176
0.1821768 | 12.42031
0.1822251 | 12.42543
0.1822761 | 12.43042
0.1823204 | 12.43353
0.1823659 | 12.4362
0.1824127 | 12.43935
0.1824541 | 12.44111
0.1825055 | 12.44508
0.1825563 | 12.45009
0.1825996 | 12.45309
0.182649 | 12.45682
0.1826915 | 12.4604
0.182732 | 12.46115
0.1827882 | 12.4691
0.1828386 | 12.47094
0.1828846 | 12.47448
0.1829279 | 12.47849
0.1829753 | 12.48104
0.1830188 | 12.4832
0.183071 | 12.4899
0.183115 | 12.49357
0.1831636 | 12.49556
0.1832148 | 12.49608
0.1832603 | 12.49901
0.1833074 | 12.50152
0.1833567 | 12.50531
0.1834072 | 12.50863
0.1834499 | 12.51124
0.1834996 | 12.51398
0.1835405 | 12.51335
0.1835948 | 12.51738
0.1836455 | 12.52086
0.1836941 | 12.52206
0.1837448 | 12.52485
0.1837922 | 12.52617
0.1838359 | 12.52631
0.1838903 | 12.53077
0.1839362 | 12.53179
0.1839845 | 12.53204
0.1840341 | 12.53356
0.1840792 | 12.53552
0.1841259 | 12.53386
0.1841841 | 12.53835
0.1842311 | 12.53918
0.1842765 | 12.54129
0.1843248 | 12.54414
0.1843685 | 12.54672
0.1844164 | 12.5488
0.184468 | 12.55418
0.1845149 | 12.55651
0.1845599 | 12.55971
0.1846086 | 12.56131
0.1846606 | 12.56098
0.184707 | 12.56495
0.184758 | 12.56847
0.1848018 | 12.571
0.1848504 | 12.57406
0.1848946 | 12.57641
0.1849359 | 12.57519
0.1849962 | 12.58284
0.1850421 | 12.58499
0.1850901 | 12.58823
0.1851385 | 12.59048
0.1851824 | 12.59227
0.1852254 | 12.59202
0.1852855 | 12.59945
0.1853276 | 12.6003
0.1853738 | 12.60379
0.1854212 | 12.60556
0.185468 | 12.60816
0.185508 | 12.60958
0.1855642 | 12.61621
0.1856118 | 12.61632
0.1856595 | 12.6193
0.1857106 | 12.62275
0.1857567 | 12.62304
0.1858041 | 12.62572
0.1858539 | 12.62903
0.1859028 | 12.633
0.1859435 | 12.63664
0.1859935 | 12.64082
0.1860385 | 12.64065
0.1860905 | 12.64768
0.1861385 | 12.65128
0.1861864 | 12.65458
0.1862342 | 12.65675
0.186279 | 12.65863
0.1863153 | 12.65654
0.1863749 | 12.66618
0.1864216 | 12.66923
0.1864705 | 12.67251
0.1865149 | 12.67526
0.1865679 | 12.6727
0.1866111 | 12.67364
0.1866645 | 12.67871
0.1867121 | 12.68102
0.1867574 | 12.68404
0.1868075 | 12.68538
0.1868481 | 12.68664
0.1868972 | 12.69052
0.1869484 | 12.69421
0.1869957 | 12.69598
0.1870441 | 12.69775
0.1870916 | 12.70098
0.1871314 | 12.70096
0.1871861 | 12.70929
0.1872343 | 12.7111
0.1872798 | 12.71477
0.1873293 | 12.7177
0.1873765 | 12.71869
0.1874147 | 12.7166
0.1874751 | 12.7263
0.1875188 | 12.72781
0.1875652 | 12.73183
0.1876131 | 12.73497
0.1876576 | 12.73781
0.1877008 | 12.74136
0.1877523 | 12.74637
0.1878007 | 12.74958
0.1878508 | 12.74964
0.1879046 | 12.74656
0.1879488 | 12.74358
0.1880021 | 12.74509
0.1880521 | 12.74572
0.1881001 | 12.74733
0.1881498 | 12.74919
0.1881957 | 12.75186
0.1882347 | 12.75119
0.1882969 | 12.75807
0.1883431 | 12.75792
0.188394 | 12.76041
0.1884383 | 12.76232
0.1884873 | 12.76379
0.1885269 | 12.76177
0.1885868 | 12.76957
0.1886297 | 12.77083
0.1886819 | 12.77313
0.1887235 | 12.77537
0.188774 | 12.77707
0.188821 | 12.77863
0.1888764 | 12.78141
0.1889233 | 12.78253
0.1889704 | 12.78386
0.189021 | 12.78551
0.1890646 | 12.78645
0.189116 | 12.79086
0.1891664 | 12.7932
0.1892099 | 12.79491
0.1892617 | 12.79754
0.189304 | 12.80036
0.1893354 | 12.79693
0.1894047 | 12.80771
0.1894462 | 12.80953
0.189497 | 12.81198
0.1895419 | 12.8145
0.1895885 | 12.81716
0.1896322 | 12.81137
0.1896965 | 12.81385
0.1897417 | 12.81564
0.1897932 | 12.81517
0.1898381 | 12.81681
0.1898875 | 12.8181
0.1899301 | 12.82001
0.1899826 | 12.82377
0.1900304 | 12.82364
0.190085 | 12.82333
0.1901329 | 12.82347
0.1901767 | 12.82146
0.190233 | 12.8267
0.1902791 | 12.82772
0.1903288 | 12.82977
0.190377 | 12.83123
0.1904268 | 12.83259
0.1904754 | 12.82629
0.1905299 | 12.83034
0.1905784 | 12.82849
0.1906309 | 12.82382
0.1906837 | 12.82311
0.1907301 | 12.81862
0.190783 | 12.81833
0.1908375 | 12.82171
0.1908876 | 12.82137
0.1909365 | 12.81952
0.190983 | 12.82072
0.1910362 | 12.81972
0.1910878 | 12.82128
0.1911332 | 12.82029
0.1911892 | 12.81945
0.1912391 | 12.81652
0.1912901 | 12.816
0.1913246 | 12.80875
0.1913919 | 12.81309
0.1914443 | 12.8119
0.1914966 | 12.81168
0.1915429 | 12.81162
0.1915918 | 12.8119
0.1916327 | 12.8097
0.1916968 | 12.81543
0.1917413 | 12.8149
0.1917887 | 12.81557
0.1918431 | 12.8165
0.19189 | 12.81371
0.191944 | 12.80227
0.1920147 | 12.79188
0.192068 | 12.7869
0.192119 | 12.7781
0.1921759 | 12.77304
0.1922253 | 12.76861
0.1922831 | 12.76467
0.1923357 | 12.76106
0.1923881 | 12.75883
0.1924426 | 12.75193
0.1924999 | 12.74381
0.1925471 | 12.73241
0.1926118 | 12.73201
0.1926654 | 12.72876
0.1927149 | 12.72743
0.1927665 | 12.7253
0.192822 | 12.71593
0.1928677 | 12.7063
0.1929319 | 12.70859
0.1929819 | 12.70651
0.1930292 | 12.70558
0.1930866 | 12.7018
0.1931365 | 12.69754
0.1931843 | 12.69632
0.1932451 | 12.69686
0.1932922 | 12.69456
0.1933478 | 12.68648
0.1934082 | 12.67412
0.1934627 | 12.66094
0.1935347 | 12.63576
0.1936004 | 12.62454
0.1936975 | 12.56843
0.1937744 | 12.537
0.193848 | 12.50483
0.1939006 | 12.49059
0.1939657 | 12.48592
0.194019 | 12.4769
0.1940778 | 12.46857
0.1941304 | 12.46331
0.1941832 | 12.45781
0.1942303 | 12.45072
0.194291 | 12.44985
0.1943475 | 12.43953
0.1944061 | 12.43256
0.1944647 | 12.4213
0.1945194 | 12.41268
0.1945672 | 12.40844
0.1946313 | 12.40067
0.1946929 | 12.38374
0.1947474 | 12.3774
0.1948015 | 12.37379
0.1948483 | 12.36633
0.1949102 | 12.36504
0.1949706 | 12.34971
0.1950227 | 12.34361
0.1950754 | 12.33833
0.1951302 | 12.33392
0.1951741 | 12.32926
0.1952385 | 12.33206
0.1952824 | 12.32629
0.1953375 | 12.32182
0.1953903 | 12.31692
0.1954388 | 12.3151
0.1954909 | 12.31217
0.1955538 | 12.30853
0.1956016 | 12.30619
0.1956619 | 12.30081
0.1957091 | 12.29552
0.195758 | 12.29212
0.1958068 | 12.28294
0.1958728 | 12.28046
0.1959259 | 12.27762
0.1959772 | 12.27561
0.1960241 | 12.27153
0.1960769 | 12.26453
0.1961279 | 12.26429
0.1961819 | 12.26321
0.1962328 | 12.26143
0.1962852 | 12.26073
0.1963709 | 12.20949
0.1964694 | 12.13375
0.1965383 | 12.12685
0.1965981 | 12.11046
0.1966555 | 12.10097
0.1967081 | 12.09448
0.1967628 | 12.0884
0.1968154 | 12.07058
0.196882 | 12.06368
0.1969426 | 12.04653
0.1969991 | 12.03702
0.1970536 | 12.03213
0.1971059 | 12.02369
0.1971676 | 12.00806
0.1972347 | 11.99459
0.1972938 | 11.98465
0.1973437 | 11.97856
0.1973952 | 11.97157
0.1974468 | 11.96587
0.1975045 | 11.96413
0.1975579 | 11.95852
0.197613 | 11.95298
0.197665 | 11.94809
0.1977229 | 11.94003
0.1977714 | 11.92876
0.1978246 | 11.93037
0.1978809 | 11.9267
0.1979317 | 11.92231
0.1979836 | 11.91902
0.1980364 | 11.91644
0.1980736 | 11.90895
0.1981419 | 11.91345
0.1981912 | 11.90953
0.1982442 | 11.90439
0.1982979 | 11.90169
0.1983517 | 11.8974
0.1983916 | 11.88834
0.1984589 | 11.89135
0.1985072 | 11.8877
0.1985598 | 11.88469
0.1986176 | 11.87607
0.1986651 | 11.86894
0.1987169 | 11.86096
0.1987826 | 11.85351
0.1988376 | 11.84652
0.1988897 | 11.84045
0.1989416 | 11.83584
0.1989943 | 11.82448
0.1990494 | 11.81909
0.1991185 | 11.80264
0.199197 | 11.75926
0.1993159 | 11.66326
0.1993837 | 11.63719
0.1994379 | 11.61751
0.1995028 | 11.60572
0.1995591 | 11.59657
0.1996079 | 11.58768
0.1996685 | 11.58254
0.1997234 | 11.57548
0.1997644 | 11.56727
0.1998261 | 11.56769
0.1998809 | 11.56195
0.1999337 | 11.55309
0.1999868 | 11.54723
0.2000428 | 11.54131
0.2000956 | 11.53493
0.2001563 | 11.52629
0.2002072 | 11.51826
0.2002631 | 11.51478
0.2003162 | 11.51098
0.2003656 | 11.5001
0.2004215 | 11.49331
0.2004801 | 11.49078
0.2005327 | 11.48372
0.2005971 | 11.46285
0.2006645 | 11.42982
0.2007179 | 11.4097
0.2007938 | 11.39386
0.2008577 | 11.37414
0.2009127 | 11.36479
0.2009647 | 11.35863
0.2010207 | 11.35333
0.201064 | 11.34583
0.2011302 | 11.34462
0.2011821 | 11.33768
0.2012428 | 11.32229
0.2012998 | 11.30487
0.2013587 | 11.29375
0.2014135 | 11.27984
0.2014819 | 11.25986
0.2015402 | 11.25025
0.2015894 | 11.24422
0.2016477 | 11.23353
0.2016911 | 11.22122
0.201761 | 11.21298
0.2018203 | 11.20014
0.2018741 | 11.19278
0.2019284 | 11.1867
0.201998 | 11.15847
0.2020565 | 11.12449
0.2021297 | 11.10948
0.2021942 | 11.09044
0.2022578 | 11.06794
0.2023186 | 11.05271
0.2023766 | 11.03617
0.2024299 | 11.01905
0.2025053 | 11.00063
0.202569 | 10.97491
0.202636 | 10.94916
0.2027141 | 10.8985
0.2027838 | 10.86902
0.202854 | 10.83256
0.2029382 | 10.7939
0.2030084 | 10.75941
0.2030758 | 10.73477
0.203146 | 10.7034
0.2032116 | 10.6748
0.2032741 | 10.65636
0.2033366 | 10.63641
0.2034039 | 10.61577
0.2034605 | 10.60422
0.2035255 | 10.58165
0.2035782 | 10.5576
0.203644 | 10.54974
0.2037051 | 10.53255
0.2037638 | 10.51996
0.2038199 | 10.51061
0.2038721 | 10.50044
0.2039329 | 10.47989
0.2040028 | 10.46737
0.2040625 | 10.4455
0.2041215 | 10.42214
0.204169 | 10.39001
0.2042026 | 10.36208
0.2042374 | 10.33889
0.2042635 | 10.31626
0.204284 | 10.29768
0.2043074 | 10.2798
0.2043289 | 10.26025
0.2043522 | 10.24259
0.2043715 | 10.22553
0.2043922 | 10.20731
0.204414 | 10.19012
0.2044313 | 10.17605
0.2044527 | 10.15743
0.2044778 | 10.13062
0.2045047 | 10.1003
0.2045232 | 10.08177
0.20454 | 10.06551
0.2045626 | 10.04683
0.204578 | 10.02738
0.2045959 | 10.01269
0.2046085 | 9.999796
0.2046239 | 9.987585
0.2046389 | 9.976107
0.2046523 | 9.964156
0.2046677 | 9.950634
0.2046816 | 9.937255
0.2046948 | 9.923507
0.2047103 | 9.909123
0.2047274 | 9.891944
0.2047453 | 9.878202
0.2047582 | 9.86672
0.2047705 | 9.856111
0.2047747 | 9.84673
0.2047897 | 9.838093
0.2048 | 9.827412
0.2048196 | 9.812583
0.2048309 | 9.799208
0.2048406 | 9.788693
0.2048529 | 9.780389
0.2048611 | 9.772519
0.204873 | 9.764173
0.2048789 | 9.756556
0.2048904 | 9.749113
0.2048972 | 9.741126
0.2049123 | 9.725941
0.2049234 | 9.717236
0.2049318 | 9.707964
0.2049418 | 9.697998
0.2049505 | 9.689187
0.2049616 | 9.681188
0.2049693 | 9.673088
0.2049806 | 9.664889
0.2049845 | 9.65776
0.2049939 | 9.650415
0.2050048 | 9.643686
0.2050116 | 9.63707
0.2050197 | 9.630833
0.2050272 | 9.623892
0.2050383 | 9.612962
0.2050438 | 9.603996
0.2050546 | 9.59658
0.2050663 | 9.589756
0.2050744 | 9.578905
0.2050788 | 9.571795
0.2050884 | 9.565489
0.2050967 | 9.559425
0.2050998 | 9.551389
0.2051102 | 9.545385
0.2051164 | 9.539616
0.2051212 | 9.533061
0.2051286 | 9.526256
0.2051411 | 9.516739
0.2051505 | 9.505718
0.2051622 | 9.497156
0.2051678 | 9.489951
0.2051759 | 9.484499
0.2051773 | 9.47652
0.2051905 | 9.467891
0.2052003 | 9.462775
0.2052019 | 9.457123
0.2052087 | 9.452264
0.2052151 | 9.447375
0.2052209 | 9.443306
0.2052238 | 9.438477
0.2052297 | 9.433343
0.2052428 | 9.424237
0.2052459 | 9.419643
0.2052513 | 9.413401
0.2052582 | 9.408864
0.2052672 | 9.404545
0.205271 | 9.398311
0.205278 | 9.393339
0.2052815 | 9.389603
0.2052877 | 9.385994
0.2052871 | 9.382662
0.2052959 | 9.379485
0.2053026 | 9.376417
0.2053074 | 9.373421
0.2053107 | 9.370455
0.2053146 | 9.366775
0.2053229 | 9.363197
0.2053274 | 9.358655
0.2053292 | 9.355656
0.2053312 | 9.352845
0.2053352 | 9.349947
0.2053449 | 9.346603
0.2053443 | 9.343724
0.20535 | 9.340717
0.2053551 | 9.338197
0.2053575 | 9.33542
0.205363 | 9.333077
0.2053711 | 9.329881
0.2053746 | 9.326854
0.2053752 | 9.323836
0.2053796 | 9.320824
0.2053836 | 9.318399
0.2053829 | 9.315694
0.2053861 | 9.313294
0.2053952 | 9.311065
0.2054011 | 9.309002
0.2054009 | 9.306921
0.2054091 | 9.304329
0.2054076 | 9.301627
0.2054127 | 9.298733
0.2054136 | 9.295533
0.2054205 | 9.293417
0.2054255 | 9.291445
0.2054272 | 9.288967
0.2054332 | 9.286685
0.2054393 | 9.283745
0.20544 | 9.281444
0.2054388 | 9.279483
0.2054418 | 9.277213
0.2054471 | 9.275207
0.2054528 | 9.272694
0.205456 | 9.269736
0.205459 | 9.26711
0.205463 | 9.263687
0.2054686 | 9.261193
0.205469 | 9.257264
0.2054761 | 9.254411
0.2054778 | 9.252292
0.2054794 | 9.249938
0.2054854 | 9.248234
0.2054885 | 9.246148
0.2054919 | 9.243651
0.2054948 | 9.241543
0.2054976 | 9.239563
0.2055016 | 9.23775
0.2055024 | 9.235845
0.2055064 | 9.234047
0.2055091 | 9.232313
0.2055094 | 9.230424
0.2055128 | 9.228591
0.2055168 | 9.226876
0.2055175 | 9.225493
0.2055229 | 9.223955
0.2055283 | 9.222006
0.2055291 | 9.220506
0.2055299 | 9.218677
0.2055343 | 9.216754
0.2055381 | 9.214876
0.2055414 | 9.21298
0.2055434 | 9.210955
0.2055465 | 9.208956
0.2055512 | 9.207154
0.2055539 | 9.205249
0.2055548 | 9.203625
0.2055585 | 9.201966
0.2055631 | 9.200327
0.2055641 | 9.198626
0.205563 | 9.197013
0.2055674 | 9.195509
0.2055733 | 9.1937
0.2055722 | 9.192007
0.2055802 | 9.190609
0.2055802 | 9.189045
0.2055901 | 9.184277
0.2055896 | 9.18003
0.2055942 | 9.178012
0.2055977 | 9.176248
0.2055989 | 9.174253
0.2056017 | 9.172591
0.2056048 | 9.170116
0.2056077 | 9.168151
0.2056088 | 9.166576
0.2056116 | 9.16406
0.2056155 | 9.162511
0.2056184 | 9.161101
0.2056193 | 9.15693
0.2056235 | 9.153734
0.205626 | 9.151765
0.2056285 | 9.150352
0.2056313 | 9.148637
0.2056349 | 9.14699
0.2056379 | 9.145698
0.2056383 | 9.144028
0.2056381 | 9.142671
0.2056409 | 9.141526
0.2056465 | 9.137952
0.2056524 | 9.136063
0.205652 | 9.134465
0.2056534 | 9.133044
0.2056592 | 9.131658
0.2056607 | 9.130275
0.205662 | 9.129164
0.2056655 | 9.127812
0.2056675 | 9.126516
0.2056666 | 9.125337
0.2056701 | 9.124026
0.2056734 | 9.122141
0.2056769 | 9.120463
0.205677 | 9.119292
0.205677 | 9.118219
0.2056817 | 9.116953
0.2056822 | 9.115986
0.2056852 | 9.114815
0.2056918 | 9.113232
0.2056938 | 9.112287
0.2056947 | 9.111146
0.2056967 | 9.109752
0.2056996 | 9.108554
0.2057029 | 9.107251
0.2057057 | 9.105932
0.2057047 | 9.104753
0.2057067 | 9.103593
0.2057084 | 9.10249
0.2057118 | 9.100896
0.2057134 | 9.099456
0.2057168 | 9.098206
0.2057174 | 9.096895
0.2057221 | 9.095565
0.2057229 | 9.094258
0.205723 | 9.092943
0.2057248 | 9.091855
0.2057323 | 9.090989
0.2057317 | 9.089871
0.2057318 | 9.088416
0.2057327 | 9.087185
0.205736 | 9.086278
0.2057342 | 9.08505
0.2057406 | 9.083546
0.205741 | 9.082379
0.2057458 | 9.081461
0.2057395 | 9.080354
0.2057443 | 9.079424
0.2057456 | 9.078045
0.2057497 | 9.077059
0.2057506 | 9.076084
0.2057536 | 9.075076
0.205758 | 9.074006
0.2057591 | 9.072869
0.2057592 | 9.071883
0.2057622 | 9.070791
0.2057613 | 9.069609
0.2057637 | 9.068796
0.20577 | 9.067829
0.2057696 | 9.06676
0.205769 | 9.065762
0.2057729 | 9.065041
0.2057725 | 9.064043
0.2057759 | 9.063193
0.2057794 | 9.062162
0.2057799 | 9.061043
0.2057805 | 9.060095
0.2057836 | 9.059173
0.2057864 | 9.058251
0.205787 | 9.05651
0.20579 | 9.055199
0.2057926 | 9.053956
0.2057941 | 9.05286
0.2057945 | 9.05176
0.2057977 | 9.050857
0.2058032 | 9.048553
0.2058017 | 9.047125
0.2058056 | 9.046191
0.2058036 | 9.045281
0.2058072 | 9.0442
0.20581 | 9.043029
0.2058101 | 9.041956
0.2058167 | 9.040777
0.2058173 | 9.039742
0.2058208 | 9.037962
0.2058243 | 9.035537
0.2058238 | 9.034222
0.205825 | 9.033157
0.2058291 | 9.031982
0.20583 | 9.031377
0.2058332 | 9.030482
0.2058358 | 9.029507
0.2058377 | 9.028256
0.2058359 | 9.027444
0.205839 | 9.026447
0.2058388 | 9.025683
0.2058436 | 9.024474
0.2058422 | 9.023817
0.205845 | 9.022967
0.2058481 | 9.021894
0.2058479 | 9.021085
0.205848 | 9.020099
0.2058483 | 9.019385
0.2058557 | 9.018014
0.2058565 | 9.017024
0.2058588 | 9.016257
0.2058589 | 9.015305
0.205858 | 9.014432
0.2058597 | 9.013487
0.2058599 | 9.01232
0.205867 | 9.010786
0.2058675 | 9.009346
0.2058672 | 9.008553
0.2058684 | 9.006838
0.2058758 | 9.005232
0.205872 | 9.004193
0.2058777 | 9.003165
0.2058809 | 9.002493
0.2058784 | 9.00179
0.2058827 | 9.000645
0.2058841 | 8.999874
0.2058867 | 8.999255
0.2058828 | 8.997324
0.2058886 | 8.994857
0.205894 | 8.993856
0.2058932 | 8.992983
0.2058951 | 8.991797
0.205892 | 8.9912
0.2058952 | 8.990353
0.2058958 | 8.989439
0.2058992 | 8.988555
0.2059029 | 8.987652
0.2059021 | 8.986798
0.2059046 | 8.985963
0.2059086 | 8.985151
0.2059093 | 8.98424
0.2059088 | 8.983522
0.205913 | 8.982653
0.2059144 | 8.98104
0.2059153 | 8.980084
0.2059158 | 8.97948
0.20592 | 8.978841
0.2059158 | 8.978093
0.2059197 | 8.977326
0.2059273 | 8.976801
0.205926 | 8.975868
0.2059277 | 8.975071
0.205928 | 8.9743
0.2059277 | 8.973718
0.2059282 | 8.973136
0.2059324 | 8.972569
0.2059321 | 8.971821
0.2059332 | 8.971277
0.205933 | 8.970575
0.2059378 | 8.969022
0.2059358 | 8.967858
0.2059377 | 8.966948
0.2059411 | 8.96649
0.2059401 | 8.965769
0.2059429 | 8.96513
0.2059472 | 8.964295
0.2059456 | 8.963725
0.2059478 | 8.963067
0.205947 | 8.962478
0.2059487 | 8.961133
0.2059498 | 8.960351
0.2059512 | 8.959421
0.2059525 | 8.958084
0.2059566 | 8.956996
0.2059551 | 8.956391
0.2059633 | 8.955292
0.205962 | 8.954585
0.2059624 | 8.953913
0.2059639 | 8.953089
0.2059644 | 8.952243
0.2059693 | 8.9514
0.2059657 | 8.950667
0.2059718 | 8.950029
0.2059713 | 8.949216
0.2059696 | 8.948521
0.2059739 | 8.947751
0.2059726 | 8.947206
0.205973 | 8.946523
0.2059749 | 8.945816
0.2059783 | 8.945045
0.2059771 | 8.944256
0.2059827 | 8.943579
0.2059836 | 8.942998
0.2059809 | 8.942291
0.2059841 | 8.941834
0.2059844 | 8.941048
0.2059863 | 8.94044
0.2059896 | 8.939839
0.2059856 | 8.939012
0.2059888 | 8.938335
0.2059899 | 8.937806
0.205992 | 8.935101
0.2059958 | 8.932279
0.205996 | 8.93082
0.2059998 | 8.929819
0.2060026 | 8.928841
0.2059978 | 8.927923
0.2060021 | 8.92691
0.2060033 | 8.925886
0.2060045 | 8.92484
0.2060064 | 8.923075
0.2060093 | 8.921647
0.2060096 | 8.920903
0.2060143 | 8.919924
0.2060191 | 8.919233
0.206018 | 8.91839
0.2060207 | 8.917295
0.2060203 | 8.916384
0.2060232 | 8.915477
0.2060261 | 8.914484
0.2060251 | 8.913717
0.2060263 | 8.913067
0.2060271 | 8.912489
0.2060297 | 8.911657
0.2060321 | 8.910985
0.206028 | 8.910335
0.2060302 | 8.909443
0.2060331 | 8.908707
0.2060342 | 8.90808
0.2060362 | 8.907411
0.2060375 | 8.906591
0.2060357 | 8.905605
0.2060384 | 8.905182
0.2060401 | 8.904377
0.2060421 | 8.903466
0.2060417 | 8.902696
0.2060468 | 8.902155
0.2060489 | 8.901434
0.2060465 | 8.900874
0.2060536 | 8.900213
0.2060506 | 8.899318
0.2060526 | 8.898702
0.2060546 | 8.897791
0.2060572 | 8.897009
0.2060572 | 8.895993
0.2060535 | 8.895313
0.2060582 | 8.894572
0.2060572 | 8.893783
0.2060593 | 8.893273
0.2060636 | 8.892653
0.2060663 | 8.891633
0.2060645 | 8.890783
0.2060643 | 8.890348
0.2060698 | 8.889634
0.2060674 | 8.889075
0.2060696 | 8.888516
0.2060705 | 8.887885
0.2060688 | 8.887235
0.2060735 | 8.886582
0.2060741 | 8.885962
0.2060736 | 8.885505
0.2060753 | 8.884711
0.2060731 | 8.884269
0.2060771 | 8.883774
0.2060774 | 8.883083
0.2060775 | 8.882539
0.2060795 | 8.88207
0.2060827 | 8.881628
0.206082 | 8.88119
0.2060833 | 8.880359
0.2060878 | 8.879407
0.2060882 | 8.878878
0.2060877 | 8.878421
0.2060888 | 8.87768
0.2060907 | 8.877227
0.2060931 | 8.87677
0.2060951 | 8.876278
0.2060924 | 8.875791
0.2060908 | 8.875311
0.2060928 | 8.874877
0.2060984 | 8.87386
0.2060976 | 8.873456
0.2061008 | 8.872905
0.2060978 | 8.872372
0.2061001 | 8.870993
0.2061047 | 8.869878
0.2061034 | 8.869349
0.2061044 | 8.8689
0.2061035 | 8.868204
0.2061074 | 8.867555
0.2061094 | 8.866995
0.2061078 | 8.86621
0.2061098 | 8.865771
0.206111 | 8.865401
0.2061132 | 8.865023
0.2061142 | 8.864487
0.2061163 | 8.86398
0.2061171 | 8.863414
0.2061165 | 8.862677
0.2061201 | 8.862307
0.206123 | 8.862031
0.2061209 | 8.861445
0.2061235 | 8.861045
0.2061259 | 8.86052
0.2061249 | 8.860138
0.2061228 | 8.859779
0.2061266 | 8.859171
0.2061275 | 8.858884
0.206128 | 8.858502
0.2061295 | 8.857977
0.2061322 | 8.857758
0.2061329 | 8.857123
0.206133 | 8.856798
0.206137 | 8.855929
0.206138 | 8.85551
0.2061356 | 8.854962
0.206134 | 8.854252
0.2061381 | 8.853496
0.2061405 | 8.85308
0.2061417 | 8.852544
0.2061392 | 8.851871
0.2061421 | 8.851119
0.206142 | 8.850768
0.2061436 | 8.850152
0.2061447 | 8.849434
0.2061474 | 8.849177
0.2061503 | 8.848611
0.2061445 | 8.848082
0.2061477 | 8.84744
0.2061498 | 8.846827
0.2061481 | 8.846189
0.2061516 | 8.845607
0.2061526 | 8.844991
0.2061536 | 8.844814
0.2061558 | 8.844243
0.2061567 | 8.843986
0.2061579 | 8.843457
0.2061587 | 8.842777
0.2061609 | 8.842025
0.2061649 | 8.84136
0.2061601 | 8.840775
0.2061623 | 8.840389
0.2061662 | 8.839826
0.2061636 | 8.839479
0.206167 | 8.838712
0.206168 | 8.837371
0.2061687 | 8.836502
0.2061732 | 8.835765
0.2061728 | 8.835251
0.2061753 | 8.834752
0.2061776 | 8.833929
0.2061777 | 8.833207
0.206178 | 8.832659
0.2061816 | 8.830827
0.2061825 | 8.82536
0.2061809 | 8.823833
0.2061867 | 8.822288
0.2061853 | 8.820308
0.2061916 | 8.819318
0.2061897 | 8.818657
0.2061888 | 8.817988
0.2061892 | 8.817456
0.2061918 | 8.816938
0.2061989 | 8.816443
0.2061951 | 8.815876
0.2061974 | 8.815196
0.2061987 | 8.814902
0.2061993 | 8.814343
0.2061977 | 8.813995
0.2062039 | 8.813504
0.2062036 | 8.812888
0.2062055 | 8.812404
0.2062065 | 8.812045
0.2062056 | 8.811626
0.2062068 | 8.811275
0.2062079 | 8.810844
0.2062085 | 8.810153
0.2062098 | 8.810043
0.2062115 | 8.809552
0.2062133 | 8.80931
0.2062123 | 8.808883
0.2062125 | 8.808316
0.2062119 | 8.807863
0.2062149 | 8.807587
0.2062162 | 8.807255
0.2062136 | 8.80682
0.2062151 | 8.806325
0.2062186 | 8.805891
0.2062172 | 8.805324
0.2062205 | 8.805105
0.2062207 | 8.804678
0.2062191 | 8.804247
0.206221 | 8.803862
0.2062232 | 8.803454
0.2062211 | 8.802914
0.2062262 | 8.799574
0.2062303 | 8.798856
0.2062253 | 8.798111
0.206228 | 8.797511
0.2062306 | 8.796857
0.2062315 | 8.796351
0.2062301 | 8.796071
0.2062311 | 8.795606
0.2062322 | 8.795202
0.2062363 | 8.79459
0.2062373 | 8.793869
0.2062396 | 8.79346
0.2062365 | 8.792928
0.2062401 | 8.792255
0.206242 | 8.791575
0.2062406 | 8.791073
0.2062395 | 8.790691
0.2062442 | 8.790079
0.2062428 | 8.78955
0.2062444 | 8.788995
0.2062466 | 8.788424
0.2062456 | 8.788069
0.2062454 | 8.787582
0.2062463 | 8.787015
0.206246 | 8.786698
0.2062467 | 8.786357
0.2062508 | 8.785677
0.2062516 | 8.785024
0.2062539 | 8.784336
0.2062543 | 8.783856
0.2062541 | 8.783705
0.2062593 | 8.783497
0.2062524 | 8.783346
0.2062527 | 8.78287
0.2062603 | 8.782481
0.2062568 | 8.78196
0.2062591 | 8.781128
0.2062591 | 8.780603
0.206262 | 8.780021
0.2062576 | 8.779765
0.2062601 | 8.779217
0.2062613 | 8.778828
0.2062626 | 8.778166
0.2062621 | 8.777962
0.2062669 | 8.777626
0.2062654 | 8.776765
0.2062651 | 8.776119
0.2062708 | 8.775484
0.2062714 | 8.774789
0.2062723 | 8.774358
0.2062736 | 8.774018
0.2062753 | 8.773292
0.2062747 | 8.772854
0.2062752 | 8.772378
0.2062812 | 8.771607
0.2062766 | 8.771067
0.2062807 | 8.770157
0.2062819 | 8.769699
0.206281 | 8.76871
0.2062855 | 8.76826
0.2062845 | 8.767701
0.2062858 | 8.767179
0.2062821 | 8.76693
0.2062842 | 8.766325
0.2062861 | 8.766205
0.2062914 | 8.765766
0.2062834 | 8.765498
0.2062867 | 8.765101
0.2062883 | 8.764667
0.2062895 | 8.76427
0.2062901 | 8.76376
0.2062924 | 8.763216
0.2062925 | 8.762695
0.206291 | 8.7622
0.206296 | 8.761909
0.2062962 | 8.761539
0.2062955 | 8.7611
0.2062947 | 8.760484
0.2062954 | 8.759967
0.2062955 | 8.759585
0.2062964 | 8.75923
0.206303 | 8.758792
0.2063013 | 8.758316
0.2062989 | 8.757893
0.2063004 | 8.7575
0.2063034 | 8.757088
0.2062996 | 8.75685
0.2063046 | 8.756442
0.2063064 | 8.756064
0.2063043 | 8.755626
0.2063065 | 8.755365
0.2063087 | 8.754855
0.2063106 | 8.754141
0.206313 | 8.753684
0.2063132 | 8.753249
0.2063105 | 8.752958
0.2063116 | 8.752539
0.2063172 | 8.75229
0.2063201 | 8.751723
0.2063189 | 8.75156
0.2063196 | 8.751043
0.2063235 | 8.750287
0.2063208 | 8.745787
0.2063238 | 8.74485
0.2063292 | 8.744238
0.206327 | 8.743849
0.2063262 | 8.743267
0.2063279 | 8.742863
0.2063277 | 8.742047
0.2063258 | 8.741612
0.2063306 | 8.741291
0.2063314 | 8.740883
0.2063282 | 8.740562
0.2063323 | 8.740177
0.2063319 | 8.739821
0.2063317 | 8.73927
0.206333 | 8.738835
0.2063351 | 8.738257
0.2063342 | 8.737921
0.2063361 | 8.737691
0.2063352 | 8.737188
0.2063392 | 8.736576
0.2063371 | 8.735745
0.2063386 | 8.735065
0.2063426 | 8.734328
0.2063421 | 8.733916
0.2063435 | 8.733436
0.2063432 | 8.733281
0.2063448 | 8.732722
0.2063454 | 8.732416
0.2063439 | 8.732231
0.2063478 | 8.731483
0.2063458 | 8.731169
0.2063469 | 8.730807
0.2063472 | 8.730161
0.2063487 | 8.72962
0.2063473 | 8.729076
0.2063509 | 8.728676
0.2063511 | 8.728079
0.2063523 | 8.727512
0.2063544 | 8.72724
0.206354 | 8.726654
0.2063567 | 8.726209
0.2063566 | 8.725906
0.2063548 | 8.725646
0.2063569 | 8.725393
0.206359 | 8.724856
0.2063584 | 8.724486
0.2063581 | 8.72401
0.2063619 | 8.723469
0.2063579 | 8.722755
0.2063626 | 8.72231
0.206361 | 8.721845
0.2063632 | 8.721648
0.206363 | 8.721214
0.2063623 | 8.720942
0.2063635 | 8.720458
0.2063637 | 8.72013
0.2063697 | 8.719472
0.2063651 | 8.718947
0.2063683 | 8.718611
0.2063719 | 8.718131
0.2063692 | 8.717923
0.2063725 | 8.71753
0.2063701 | 8.717179
0.2063727 | 8.716744
0.2063725 | 8.716476
0.2063766 | 8.716166
0.2063774 | 8.715947
0.2063808 | 8.715751
0.2063803 | 8.715305
0.2063803 | 8.714787
0.2063778 | 8.714183
0.2063837 | 8.713661
0.2063836 | 8.713363
0.2063837 | 8.712955
0.2063827 | 8.712588
0.2063833 | 8.71235
0.206381 | 8.711742
0.2063847 | 8.711379
0.2063875 | 8.711194
0.2063845 | 8.710805
0.2063879 | 8.710642
0.2063855 | 8.710182
0.2063897 | 8.709811
0.2063892 | 8.709543
0.206392 | 8.709158
0.2063889 | 8.70881
0.206394 | 8.70844
0.2063932 | 8.708164
0.2063937 | 8.707639
0.2063951 | 8.707231
0.2063911 | 8.706974
0.2063918 | 8.706437
0.2063935 | 8.706343
0.2063949 | 8.705939
0.2063973 | 8.705674
0.2063958 | 8.705092
0.2063976 | 8.704813
0.2063955 | 8.704533
0.206397 | 8.704031
0.2063995 | 8.703585
0.2063991 | 8.703505
0.2063981 | 8.703309
0.2063976 | 8.702973
0.2064029 | 8.702383
0.2064054 | 8.701514
0.2064028 | 8.700585
0.206403 | 8.700268
0.2064018 | 8.699724
0.2064087 | 8.699334
0.2064063 | 8.698941
0.2064081 | 8.698564
0.2064089 | 8.698099
0.2064048 | 8.697793
0.2064102 | 8.69729
0.2064092 | 8.696943
0.2064134 | 8.696486
0.2064104 | 8.696282
0.2064135 | 8.695802
0.2064132 | 8.695537
0.2064157 | 8.694925
0.2064158 | 8.694774
0.2064145 | 8.694517
0.2064162 | 8.69406
0.2064166 | 8.693799
0.2064165 | 8.693308
0.2064177 | 8.692976
0.2064181 | 8.692681
0.2064217 | 8.692186
0.2064196 | 8.69191
0.2064168 | 8.691491
0.2064187 | 8.691139
0.2064217 | 8.690648
0.2064226 | 8.690248
0.2064225 | 8.689953
0.2064246 | 8.689749
0.2064261 | 8.689405
0.2064297 | 8.689027
0.206429 | 8.688774
0.206426 | 8.688563
0.2064312 | 8.688242
0.2064271 | 8.687467
0.2064301 | 8.687048
0.206433 | 8.686602
0.2064348 | 8.686424
0.2064325 | 8.685963
0.2064302 | 8.685642
0.2064343 | 8.685434
0.2064357 | 8.684894
0.206435 | 8.684562
0.2064407 | 8.684358
0.206437 | 8.684104
0.2064407 | 8.683564
0.2064409 | 8.682831
0.2064362 | 8.682476
0.2064387 | 8.682125
0.20644 | 8.681705
0.2064414 | 8.681127
0.206442 | 8.680734
0.2064461 | 8.680338
0.2064404 | 8.679752
0.2064427 | 8.679556
0.2064448 | 8.679087
0.2064401 | 8.678834
0.2064414 | 8.678475
0.2064454 | 8.678244
0.2064481 | 8.677602
0.2064476 | 8.677391
0.2064488 | 8.676983
0.2064476 | 8.676854
0.206453 | 8.676529
0.2064513 | 8.676087
0.2064515 | 8.675962
0.2064525 | 8.675577
0.2064536 | 8.675195
0.2064527 | 8.674735
0.2064537 | 8.674285
0.2064567 | 8.674104
0.2064542 | 8.673869
0.2064552 | 8.673771
0.2064572 | 8.673393
0.2064568 | 8.673049
0.2064577 | 8.672641
0.2064556 | 8.672101
0.2064578 | 8.67189
0.2064605 | 8.671376
0.2064619 | 8.671157
0.206459 | 8.670733
0.2064609 | 8.670473
0.2064601 | 8.670121
0.206463 | 8.669676
0.2064638 | 8.669196
0.2064621 | 8.668916
0.2064668 | 8.668708
0.2064635 | 8.668323
0.2064668 | 8.667711
0.2064698 | 8.667004
0.2064685 | 8.666944
0.2064675 | 8.666581
0.2064673 | 8.665739
0.206469 | 8.66513
0.2064661 | 8.664688
0.2064701 | 8.662497
0.206472 | 8.662066
0.2064721 | 8.661586
0.2064756 | 8.661235
0.2064732 | 8.661103
0.2064779 | 8.66074
0.2064795 | 8.660487
0.2064779 | 8.659973
0.2064761 | 8.659614
0.2064787 | 8.659505
0.2064808 | 8.65921
0.2064792 | 8.658957
0.2064791 | 8.658957
0.2064755 | 8.658621
0.2064831 | 8.658118
0.2064807 | 8.657967
0.2064803 | 8.65754
0.2064841 | 8.657264
0.2064798 | 8.656754
0.2064802 | 8.656769
0.2064846 | 8.656558
0.2064842 | 8.656157
0.2064857 | 8.655738
0.2064861 | 8.65516
0.2064849 | 8.654653
0.2064849 | 8.6542
0.2064907 | 8.653932
0.2064893 | 8.653747
0.2064909 | 8.653369
0.2064888 | 8.653297
0.2064895 | 8.652757
0.2064925 | 8.652447
0.206492 | 8.65233
0.2064949 | 8.65202
0.2064933 | 8.651555
0.2064977 | 8.651189
0.206496 | 8.650709
0.2064999 | 8.650388
0.2064984 | 8.650127
0.2065 | 8.649602
0.2064997 | 8.649353
0.2065021 | 8.649171
0.2064986 | 8.648737
0.2065022 | 8.648321
0.2065022 | 8.648
0.2065074 | 8.647705
0.2065064 | 8.647441
0.206505 | 8.646991
0.2065075 | 8.646693
0.2065029 | 8.646549
0.2065053 | 8.646296
0.2065055 | 8.646035
0.2065074 | 8.645884
0.2065078 | 8.645744
0.2065064 | 8.645518
0.2065103 | 8.645019
0.206508 | 8.644626
0.2065092 | 8.644411
0.2065075 | 8.644056
0.2065072 | 8.643802
0.2065083 | 8.6435
0.2065066 | 8.643243
0.2065055 | 8.642945
0.2065116 | 8.642665
0.206515 | 8.642465
0.2065114 | 8.642117
0.206513 | 8.642019
0.2065116 | 8.64169
0.2065134 | 8.641479
0.2065151 | 8.641135
0.2065155 | 8.640701
0.2065156 | 8.640474
0.2065137 | 8.640221
0.2065171 | 8.639813
0.2065176 | 8.639771
0.206515 | 8.639529
0.2065205 | 8.639246
0.2065169 | 8.638838
0.2065194 | 8.638456
0.2065182 | 8.638332
0.206522 | 8.638041
0.2065185 | 8.637772
0.2065198 | 8.637493
0.2065197 | 8.637251
0.2065205 | 8.636994
0.20652 | 8.636824
0.2065219 | 8.636575
0.2065238 | 8.636359
0.206532 | 8.635827
0.2065268 | 8.635664
0.2065249 | 8.635385
0.2065273 | 8.634822
0.2065306 | 8.634648
0.2065265 | 8.634176
0.2065283 | 8.633851
0.20653 | 8.633609
0.2065308 | 8.633416
0.2065305 | 8.633239
0.2065281 | 8.632902
0.2065301 | 8.6328
0.2065308 | 8.632509
0.2065311 | 8.632219
0.2065317 | 8.631958
0.2065325 | 8.631569
0.2065347 | 8.631391
0.2065357 | 8.630987
0.2065354 | 8.630771
0.206536 | 8.629891
0.2065374 | 8.629476
0.2065384 | 8.629136
0.2065383 | 8.628916
0.2065353 | 8.628573
0.2065415 | 8.628187
0.2065427 | 8.628051
0.2065451 | 8.627858
0.2065435 | 8.627858
0.2065461 | 8.627726
0.2065446 | 8.62722
0.2065448 | 8.626952
0.206543 | 8.626721
0.2065492 | 8.626434
0.2065487 | 8.626366
0.2065444 | 8.626105
0.206548 | 8.625788
0.2065468 | 8.625554
0.206547 | 8.62561
0.2065478 | 8.625422
0.2065456 | 8.624998
0.206548 | 8.624707
0.2065521 | 8.624379
0.20655 | 8.624088
0.2065477 | 8.623699
0.2065526 | 8.623521
0.2065521 | 8.623272
0.2065509 | 8.622973
0.2065552 | 8.622663
0.2065544 | 8.622399
0.2065527 | 8.622131
0.2065563 | 8.621829
0.2065518 | 8.621507
0.2065546 | 8.621005
0.2065552 | 8.620865
0.2065529 | 8.620623
0.2065551 | 8.6204
0.2065588 | 8.620102
0.2065508 | 8.615965
0.2063825 | 8.542823
0.2061757 | 8.461123
0.2060507 | 8.413132
0.2059392 | 8.369804
0.2058384 | 8.334002
0.2057593 | 8.304638
0.2056884 | 8.279792
0.2056109 | 8.251222
0.2055525 | 8.230196
0.2054942 | 8.21132
0.2054446 | 8.194141
0.2054053 | 8.181469
0.2053483 | 8.162004
0.2053005 | 8.144031
0.2052573 | 8.128234
0.2052124 | 8.113983
0.2051695 | 8.100559
0.2051339 | 8.088707
0.2050846 | 8.071716
0.2050441 | 8.057918
0.2050045 | 8.044574
0.2049597 | 8.030386
0.2049205 | 8.017076
0.2048911 | 8.009546
0.2048317 | 7.987428
0.2047986 | 7.975025
0.2047548 | 7.961431
0.2047145 | 7.948173
0.2046708 | 7.935837
0.2046377 | 7.926301
0.2045896 | 7.908358
0.2045519 | 7.895286
0.2045118 | 7.882338
0.2044701 | 7.86885
0.2044374 | 7.8588
0.20439 | 7.842727
0.2043452 | 7.828616
0.2043035 | 7.815313
0.2042643 | 7.80218
0.2042253 | 7.789024
0.2041919 | 7.77976
0.2041352 | 7.7611
0.2041012 | 7.748968
0.2040618 | 7.736046
0.2040165 | 7.723004
0.203979 | 7.710748
0.2039475 | 7.701873
0.2038918 | 7.683333
0.2038556 | 7.671299
0.203814 | 7.658329
0.2037745 | 7.645774
0.2037371 | 7.634564
0.203696 | 7.621752
0.2036446 | 7.6065
0.2036076 | 7.593801
0.2035628 | 7.581129
0.2035255 | 7.568657
0.2034941 | 7.55954
0.2034401 | 7.543445
0.2033982 | 7.530924
0.2033592 | 7.518517
0.2033134 | 7.505709
0.2032755 | 7.493475
0.20325 | 7.48808
0.2031881 | 7.466408
0.2031486 | 7.455421
0.2031063 | 7.442825
0.2030633 | 7.430961
0.2030273 | 7.419154
0.2029948 | 7.411326
0.2029438 | 7.393221
0.2029044 | 7.382007
0.2028646 | 7.369592
0.202816 | 7.357509
0.2027848 | 7.347875
0.2027437 | 7.334572
0.2026972 | 7.320547
0.202651 | 7.30735
0.202613 | 7.296427
0.2025706 | 7.28436
0.2025341 | 7.274782
0.2024883 | 7.260769
0.202441 | 7.247809
0.2023996 | 7.236297
0.2023629 | 7.224691
0.2023204 | 7.212578
0.2022881 | 7.203657
0.2022389 | 7.188843
0.2021942 | 7.176632
0.2021576 | 7.164621
0.2021143 | 7.152353
0.2020705 | 7.141227
0.2020436 | 7.134282
0.2019834 | 7.116695
0.2019478 | 7.105164
0.2019026 | 7.09409
0.2018633 | 7.082634
0.2018264 | 7.071269
0.2017788 | 7.058907
0.201735 | 7.04571
0.2016944 | 7.034579
0.2016501 | 7.023188
0.2016111 | 7.01208
0.2015713 | 7.003224
0.2015355 | 6.991368
0.2014816 | 6.97646
0.2014438 | 6.965457
0.2013994 | 6.954633
0.2013545 | 6.943427
0.2013264 | 6.936052
0.201274 | 6.920127
0.2012333 | 6.909249
0.2011905 | 6.898024
0.2011485 | 6.886822
0.2011055 | 6.875393
0.201074 | 6.86954
0.2010145 | 6.851654
0.2009799 | 6.842122
0.2009367 | 6.830965
0.2008928 | 6.820042
0.2008556 | 6.809637
0.2008117 | 6.799353
0.20077 | 6.786401
0.2007246 | 6.775312
0.2006835 | 6.764556
0.2006427 | 6.754317
0.2006053 | 6.744418
0.2005609 | 6.733344
0.2005133 | 6.71958
0.2004738 | 6.708877
0.2004288 | 6.698286
0.2003844 | 6.688029
0.200355 | 6.681209
0.2003017 | 6.665193
0.2002598 | 6.655494
0.2002193 | 6.644681
0.2001759 | 6.6334
0.2001331 | 6.622881
0.2001028 | 6.617221
0.2000463 | 6.600095
0.2000047 | 6.590547
0.1999631 | 6.5793
0.1999227 | 6.569087
0.1998827 | 6.559732
0.1998532 | 6.555353
0.1997915 | 6.535238
0.1997506 | 6.526288
0.199706 | 6.515407
0.1996685 | 6.505561
0.1996288 | 6.495866
0.1995874 | 6.486927
0.1995386 | 6.472751
0.1994942 | 6.462939
0.199452 | 6.453138
0.1994095 | 6.442098
0.1993739 | 6.434806
0.1993251 | 6.422973
0.1992841 | 6.411521
0.1992399 | 6.401396
0.1991959 | 6.39121
0.1991539 | 6.381141
0.1991235 | 6.375636
0.1990645 | 6.35925
0.1990266 | 6.350795
0.1989844 | 6.340227
0.1989375 | 6.329814
0.1988964 | 6.319923
0.1988582 | 6.310523
0.19881 | 6.29875
0.1987697 | 6.289259
0.1987271 | 6.279145
0.1986816 | 6.269344
0.198641 | 6.260341
0.1985997 | 6.251209
0.1985508 | 6.239243
0.1985088 | 6.229462
0.1984666 | 6.219582
0.1984246 | 6.20997
0.1983961 | 6.20572
0.1983321 | 6.188238
0.1982917 | 6.180557
0.1982491 | 6.170817
0.1982084 | 6.161258
0.1981687 | 6.151839
0.1981349 | 6.145412
0.1980721 | 6.129306
0.1980346 | 6.121126
0.1979884 | 6.111321
0.1979519 | 6.102148
0.1979075 | 6.092559
0.1978719 | 6.086075
0.197814 | 6.07182
0.1977762 | 6.063104
0.1977327 | 6.053795
0.1976911 | 6.0447
0.1976497 | 6.03586
0.1976094 | 6.025609
0.1975588 | 6.014093
0.1975157 | 6.004807
0.1974771 | 5.99643
0.1974304 | 5.985897
0.1973954 | 5.978971
0.1973491 | 5.967913
0.1973026 | 5.957504
0.1972572 | 5.947684
0.197216 | 5.938922
0.1971759 | 5.92933
0.1971411 | 5.924187
0.1970766 | 5.908591
0.1970396 | 5.900653
0.1969919 | 5.891147
0.1969549 | 5.883251
0.1969103 | 5.873208
0.1968654 | 5.865331
0.1968221 | 5.854756
0.1967809 | 5.845616
0.1967348 | 5.836091
0.1966931 | 5.827288
0.1966505 | 5.819248
0.1966059 | 5.810249
0.1965586 | 5.798971
0.1965173 | 5.789767
0.196477 | 5.780363
0.1964327 | 5.771836
0.196398 | 5.766319
0.1963502 | 5.754301
0.196301 | 5.743552
0.1962586 | 5.734284
0.1962137 | 5.724616
0.1961693 | 5.715911
0.1961337 | 5.709903
0.1960793 | 5.696242
0.1960379 | 5.688126
0.195994 | 5.679572
0.1959508 | 5.670814
0.1959097 | 5.662166
0.1958697 | 5.655256
0.1958141 | 5.642924
0.1957756 | 5.634838
0.1957323 | 5.626485
0.1956887 | 5.617436
0.1956467 | 5.609494
0.1956115 | 5.602576
0.195553 | 5.590014
0.1955129 | 5.582329
0.1954745 | 5.572823
0.1954274 | 5.56422
0.1953876 | 5.557378
0.195345 | 5.548189
0.1952977 | 5.537255
0.1952515 | 5.528664
0.1952066 | 5.520038
0.1951635 | 5.512058
0.1951247 | 5.506897
0.1950737 | 5.49381
0.1950301 | 5.484867
0.1949873 | 5.476989
0.1949455 | 5.46791
0.1949012 | 5.459636
0.194862 | 5.454501
0.1948081 | 5.440802
0.1947665 | 5.433094
0.1947248 | 5.425069
0.1946776 | 5.416444
0.1946369 | 5.409787
0.1946043 | 5.404641
0.1945427 | 5.390283
0.1945062 | 5.38207
0.1944549 | 5.373489
0.194415 | 5.36486
0.1943733 | 5.358022
0.1943299 | 5.348723
0.1942805 | 5.339127
0.1942383 | 5.330977
0.1941932 | 5.323009
0.1941486 | 5.314765
0.1941188 | 5.310847
0.1940631 | 5.296448
0.1940164 | 5.288559
0.1939741 | 5.280455
0.1939315 | 5.272751
0.1938871 | 5.264647
0.1938514 | 5.259214
0.1937934 | 5.246878
0.1937547 | 5.23854
0.1937076 | 5.230746
0.1936679 | 5.222777
0.1936254 | 5.215123
0.1935768 | 5.206452
0.193532 | 5.197422
0.1934859 | 5.189219
0.1934449 | 5.18144
0.1934009 | 5.173396
0.1933617 | 5.168496
0.1933096 | 5.155858
0.1932672 | 5.148358
0.1932197 | 5.139997
0.1931802 | 5.13297
0.1931336 | 5.124465
0.1930997 | 5.11995
0.1930419 | 5.107104
0.1929955 | 5.099597
0.1929591 | 5.092233
0.1929125 | 5.084137
0.1928742 | 5.077102
0.1928368 | 5.072511
0.1927755 | 5.057644
0.1927363 | 5.050953
0.192686 | 5.042663
0.1926448 | 5.034903
0.1926061 | 5.028982
0.1925596 | 5.020262
0.1925126 | 5.010571
0.1924641 | 5.002762
0.1924227 | 4.995266
0.192378 | 4.987664
0.192344 | 4.983349
0.1922922 | 4.971985
0.192246 | 4.962985
0.1922041 | 4.955368
0.192154 | 4.947502
0.1921184 | 4.939572
0.1920778 | 4.935306
0.1920154 | 4.921534
0.1919735 | 4.915149
0.1919321 | 4.907948
0.1918852 | 4.899961
0.1918422 | 4.893172
0.191805 | 4.886114
0.1917567 | 4.876393
0.1917124 | 4.869169
0.1916651 | 4.86114
0.1916231 | 4.853504
0.1915856 | 4.84809
0.1915321 | 4.838267
0.1914895 | 4.830246
0.191445 | 4.822077
0.1913998 | 4.814661
0.1913568 | 4.807127
0.1913158 | 4.800972
0.1912633 | 4.789619
0.1912196 | 4.783521
0.1911784 | 4.775987
0.1911321 | 4.768189
0.1910869 | 4.761139
0.1910552 | 4.758887
0.1909906 | 4.742629
0.1909518 | 4.736815
0.1909063 | 4.729364
0.1908653 | 4.722212
0.1908172 | 4.715143
0.1907792 | 4.708512
0.1907276 | 4.69909
0.1906842 | 4.692516
0.1906392 | 4.685076
0.1905948 | 4.676983
0.1905527 | 4.670817
0.19051 | 4.662358
0.1904623 | 4.653933
0.1904154 | 4.645995
0.190371 | 4.639099
0.1903274 | 4.631517
0.1902982 | 4.628966
0.1902324 | 4.614855
0.1901928 | 4.608432
0.1901464 | 4.601374
0.1900996 | 4.593856
0.1900585 | 4.587138
0.1900265 | 4.584127
0.1899667 | 4.570559
0.1899237 | 4.564522
0.1898765 | 4.55712
0.1898326 | 4.550391
0.1897925 | 4.544637
0.189751 | 4.539125
0.1896991 | 4.528107
0.1896567 | 4.520438
0.1896093 | 4.513486
0.1895697 | 4.50562
0.1895229 | 4.499533
0.1894799 | 4.491674
0.189427 | 4.483597
0.1893854 | 4.475934
0.1893405 | 4.46871
0.1892942 | 4.46157
0.1892651 | 4.459737
0.1892053 | 4.446986
0.1891587 | 4.439358
0.1891139 | 4.432387
0.1890687 | 4.425367
0.1890219 | 4.418241
0.1889925 | 4.415393
0.1889391 | 4.403102
0.1888912 | 4.396607
0.1888426 | 4.389161
0.1888024 | 4.382594
0.1887575 | 4.374694
0.1887186 | 4.37002
0.1886594 | 4.358425
0.1886216 | 4.352357
0.1885738 | 4.345428
0.1885335 | 4.338506
0.1884846 | 4.332106
0.1884399 | 4.326888
0.1883899 | 4.316801
0.188343 | 4.310808
0.1883043 | 4.304197
0.1882562 | 4.297362
0.1882177 | 4.291793
0.1881678 | 4.282566
0.1881224 | 4.276019
0.1880816 | 4.268247
0.1880313 | 4.261069
0.1879858 | 4.254925
0.1879522 | 4.251959
0.1878955 | 4.239352
0.1878513 | 4.233435
0.1878047 | 4.225807
0.1877607 | 4.219573
0.1877186 | 4.214083
0.1876828 | 4.20888
0.1876244 | 4.198392
0.1875824 | 4.191697
0.1875365 | 4.185142
0.1874916 | 4.178477
0.1874541 | 4.173864
0.1874127 | 4.167547
0.1873565 | 4.156458
0.1873081 | 4.149676
0.187264 | 4.142932
0.1872186 | 4.136789
0.1871758 | 4.131303
0.1871283 | 4.122254
0.1870808 | 4.115627
0.1870378 | 4.108392
0.1869921 | 4.102007
0.186945 | 4.095134
0.1869058 | 4.091307
0.1868523 | 4.079923
0.1868086 | 4.074331
0.1867639 | 4.067942
0.1867223 | 4.061043
0.1866741 | 4.05442
0.1866378 | 4.050381
0.186583 | 4.039787
0.1865367 | 4.033538
0.1864954 | 4.027293
0.186449 | 4.019816
0.1864057 | 4.014243
0.1863582 | 4.007223
0.1863107 | 3.999807
0.1862657 | 3.993081
0.1862202 | 3.985993
0.1861759 | 3.979722
0.186133 | 3.97512
0.1860833 | 3.965523
0.1860389 | 3.95955
0.185995 | 3.952628
0.1859495 | 3.945642
0.1859038 | 3.939204
0.1858657 | 3.935245
0.1858062 | 3.924114
0.1857633 | 3.919376
0.1857175 | 3.912991
0.1856748 | 3.906493
0.1856317 | 3.900376
0.1855912 | 3.896046
0.1855329 | 3.884296
0.1854885 | 3.879573
0.1854459 | 3.874635
0.1853985 | 3.867422
0.1853577 | 3.862125
0.1853267 | 3.857716
0.1852672 | 3.8473
0.1852186 | 3.840828
0.1851703 | 3.83496
0.1851273 | 3.829066
0.1850894 | 3.82259
0.1850349 | 3.815121
0.1849931 | 3.807572
0.1849464 | 3.801501
0.1849 | 3.795539
0.1848509 | 3.789248
0.1848128 | 3.784646
0.1847642 | 3.77556
0.1847159 | 3.769515
0.1846728 | 3.762348
0.1846278 | 3.756112
0.1845793 | 3.749497
0.1845491 | 3.746786
0.1844885 | 3.735147
0.1844415 | 3.729704
0.1843975 | 3.723502
0.1843515 | 3.718024
0.1843061 | 3.711929
0.1842694 | 3.706595
0.1842156 | 3.697282
0.1841686 | 3.690874
0.1841262 | 3.684775
0.1840798 | 3.678098
0.1840321 | 3.672106
0.1839914 | 3.665558
0.1839398 | 3.658234
0.1838926 | 3.65159
0.183846 | 3.645913
0.1838043 | 3.640062
0.1837703 | 3.638412
0.1837197 | 3.629267
0.1836654 | 3.62038
0.1836182 | 3.614394
0.1835725 | 3.608453
0.1835284 | 3.60236
0.1834869 | 3.597949
0.1834362 | 3.588655
0.1833908 | 3.583369
0.1833383 | 3.577847
0.1832986 | 3.571787
0.1832531 | 3.565943
0.1832173 | 3.562591
0.1831584 | 3.551745
0.1831163 | 3.546256
0.1830676 | 3.540466
0.1830211 | 3.534713
0.1829782 | 3.529081
0.182929 | 3.522026
0.1828908 | 3.516297
0.1828424 | 3.50874
0.1827975 | 3.503493
0.1827511 | 3.497251
0.1827118 | 3.493435
0.1826541 | 3.483822
0.1826141 | 3.478259
0.1825658 | 3.471441
0.182519 | 3.465188
0.1824797 | 3.459412
0.1824316 | 3.455489
0.1823758 | 3.444761
0.1823282 | 3.440107
0.1822866 | 3.434609
0.1822397 | 3.428741
0.1821956 | 3.424041
0.1821559 | 3.419729
0.1821048 | 3.411363
0.1820586 | 3.405409
0.1820121 | 3.399491
0.1819693 | 3.393202
0.1819241 | 3.389626
0.1818765 | 3.382151
0.1818217 | 3.373476
0.1817409 | 3.355744
0.1816505 | 3.335395
0.181541 | 3.312097
0.1814614 | 3.29953
0.1812989 | 3.258468
0.1811753 | 3.235265
0.1810453 | 3.209185
0.1809123 | 3.182781
0.1807751 | 3.157276
0.1806681 | 3.142054
0.1804916 | 3.102131
0.1803609 | 3.081391
0.1802186 | 3.056988
0.1800815 | 3.034426
0.1799479 | 3.011374
0.1798366 | 2.996887
0.1796539 | 2.961496
0.1795207 | 2.942634
0.1793811 | 2.920653
0.1792451 | 2.899666
0.1791073 | 2.879307
0.1789734 | 2.858561
0.1788206 | 2.83627
0.1786839 | 2.816106
0.178546 | 2.796895
0.1784093 | 2.776974
0.1782939 | 2.765064
0.1781315 | 2.737035
0.1779827 | 2.717169
0.1778391 | 2.698716
0.1777024 | 2.680611
0.1775664 | 2.661481
0.1774334 | 2.647162
0.1772712 | 2.622634
0.1771298 | 2.605871
0.1769937 | 2.588671
0.1768546 | 2.57134
0.1767173 | 2.555688
0.1766233 | 2.550808
0.1764188 | 2.51574
0.176287 | 2.502034
0.1761452 | 2.486261
0.1760031 | 2.470836
0.1758676 | 2.454703
0.1757429 | 2.443538
0.1755687 | 2.419753
0.1754351 | 2.404887
0.1752949 | 2.389859
0.1751505 | 2.374031
0.175023 | 2.361518
0.1748672 | 2.341352
0.1747183 | 2.325954
0.1745788 | 2.310732
0.1744357 | 2.295806
0.1742935 | 2.281482
0.1741861 | 2.276338
0.1740033 | 2.248321
0.1738637 | 2.235893
0.1737252 | 2.222479
0.1735799 | 2.207396
0.1734449 | 2.194088
0.1733255 | 2.187197
0.1731337 | 2.160736
0.1730006 | 2.149509
0.1728634 | 2.136559
0.172722 | 2.123622
0.1725854 | 2.110458
0.1724508 | 2.099552
0.1722893 | 2.080937
0.1721442 | 2.067194
0.1720045 | 2.054164
0.1718604 | 2.04146
0.1717439 | 2.034773
0.1715823 | 2.014066
0.1714318 | 2.001286
0.171285 | 1.988003
0.1711456 | 1.974917
0.1710033 | 1.962688
0.1709045 | 1.962284
0.1707029 | 1.933025
0.1705673 | 1.924179
0.1704241 | 1.911522
0.1702862 | 1.899308
0.170139 | 1.88688
0.170026 | 1.883456
0.169837 | 1.858249
0.1697039 | 1.849081
0.1695644 | 1.837354
0.1694221 | 1.82613
0.1692781 | 1.8136
0.1691632 | 1.807483
0.1689875 | 1.788076
0.1688476 | 1.777557
0.168706 | 1.766359
0.1685604 | 1.75533
0.1684248 | 1.74565
0.1682696 | 1.731061
0.1681191 | 1.719971
0.1679809 | 1.709334
0.1678374 | 1.699051
0.1676957 | 1.688631
0.1675651 | 1.681576
0.1673992 | 1.663695
0.1672636 | 1.654973
0.1671151 | 1.643728
0.1669741 | 1.634028
0.1668327 | 1.623006
0.1667176 | 1.620838
0.1665314 | 1.597518
0.166395 | 1.590601
0.1662508 | 1.580224
0.1661048 | 1.570818
0.1659658 | 1.560834
0.1658496 | 1.555799
0.1656641 | 1.538063
0.1655274 | 1.530208
0.1653854 | 1.520386
0.1652432 | 1.511159
0.1651088 | 1.504187
0.1649849 | 1.49711
0.1647953 | 1.480304
0.1646603 | 1.471238
0.1645148 | 1.462304
0.1643704 | 1.453758
0.1642408 | 1.447813
0.1640835 | 1.4348
0.163932 | 1.425188
0.1637912 | 1.416414
0.1636438 | 1.407767
0.1635009 | 1.398167
0.1633863 | 1.396839
0.1631954 | 1.375692
0.163058 | 1.370429
0.1629166 | 1.362339
0.1627699 | 1.354515
0.1626285 | 1.346283
0.1625131 | 1.343955
0.1623249 | 1.326486
0.1621858 | 1.320939
0.1620445 | 1.313486
0.1618949 | 1.304044
0.1617553 | 1.296902
0.1616394 | 1.294267
0.1614493 | 1.277259
0.161308 | 1.270939
0.1611693 | 1.26287
0.1610226 | 1.254968
0.1608872 | 1.24931
0.1607454 | 1.239369
0.1605894 | 1.23082
0.1604419 | 1.222336
0.1602923 | 1.215388
0.1601474 | 1.207993
0.1600171 | 1.203731
0.1598409 | 1.189686
0.1597019 | 1.184829
0.1595555 | 1.1776
0.1594091 | 1.170543
0.1592722 | 1.163528
0.1591614 | 1.162871
0.1589578 | 1.144598
0.1588194 | 1.139603
0.1586755 | 1.133272
0.1585314 | 1.125802
0.1583854 | 1.119197
0.1582615 | 1.115843
0.158077 | 1.102868
0.1579367 | 1.097095
0.1577911 | 1.091321
0.1576512 | 1.084338
0.1575115 | 1.079207
0.1573602 | 1.070735
0.1572016 | 1.063548
0.1570589 | 1.057529
0.1569105 | 1.050932
0.1567672 | 1.044205
0.1566414 | 1.043122
0.1564539 | 1.028492
0.1563116 | 1.025104
0.156168 | 1.019733
0.1560201 | 1.014695
0.1558762 | 1.008349
0.1557511 | 1.005662
0.1555667 | 0.9935567
0.1554214 | 0.9886488
0.1552808 | 0.9831202
0.1551327 | 0.9768895
0.154993 | 0.9729976
0.1548632 | 0.9686081
0.1546877 | 0.9594097
0.1545396 | 0.9539903
0.1543923 | 0.9485992
0.1542431 | 0.9426844
0.1541097 | 0.938655
0.1539465 | 0.9300135
0.1537981 | 0.9251268
0.1536509 | 0.9204203
0.1535062 | 0.9151161
0.1533544 | 0.9098829
0.1532288 | 0.9088144
0.1530381 | 0.8964711
0.1529003 | 0.8935097
0.1527527 | 0.8885486
0.1526027 | 0.882992
0.1524536 | 0.8789663
0.1523374 | 0.8773776
0.1521474 | 0.8668678
0.1520036 | 0.8627277
0.1518582 | 0.857946
0.1517106 | 0.852924
0.1515725 | 0.84992
0.1514296 | 0.8437192
0.1512578 | 0.8372252
0.1511098 | 0.8321186
0.1509636 | 0.8278844
0.1508177 | 0.8232437
0.1506893 | 0.8224669
0.1505105 | 0.8127815
0.1503625 | 0.8102078
0.1502168 | 0.8062116
0.1500666 | 0.8016252
0.1499172 | 0.7967105
0.1497984 | 0.7965488
0.1496021 | 0.7849981
0.1494652 | 0.7828979
0.1493066 | 0.7786315
0.1491672 | 0.7748069
0.1490218 | 0.7713154
0.1488758 | 0.7666225
0.1487166 | 0.7624234
0.1485644 | 0.7573992
0.1484141 | 0.7530456
0.1482627 | 0.7496516
0.148133 | 0.7484113
0.1479684 | 0.7410525
0.1478135 | 0.7369169
0.1476672 | 0.7324794
0.1475132 | 0.7275031
0.1473685 | 0.7236369
0.1472548 | 0.7257036
0.1470655 | 0.7153963
0.146911 | 0.7122109
0.14676 | 0.7078286
0.146615 | 0.7046333
0.1464603 | 0.7007282
0.1463419 | 0.7014087
0.1461385 | 0.6911716
0.1460018 | 0.6897714
0.1458513 | 0.6853717
0.1457065 | 0.6820726
0.1455629 | 0.6783148
0.1454257 | 0.6757324
0.1452593 | 0.67067
0.1451114 | 0.6659344
0.144955 | 0.662027
0.1448098 | 0.658457
0.1446664 | 0.6555146
0.1444963 | 0.6492579
0.1443534 | 0.6468096
0.1442006 | 0.6425523
0.144053 | 0.6388569
0.1439021 | 0.63539
0.143784 | 0.6357376
0.1435879 | 0.6255988
0.1434442 | 0.6230629
0.1432972 | 0.6194597
0.1431469 | 0.6155288
0.1429967 | 0.6112289
0.1428811 | 0.6115096
0.1426832 | 0.6028904
0.1425434 | 0.6004391
0.1423951 | 0.5973296
0.142247 | 0.5942149
0.1421006 | 0.5913661
0.1419484 | 0.5871436
0.1417832 | 0.5832181
0.1416352 | 0.5799787
0.1414841 | 0.5781285
0.1413347 | 0.5755094
0.1412097 | 0.575746
0.1410469 | 0.568485
0.1408776 | 0.5646381
0.1407322 | 0.5602361
0.1405769 | 0.5564129
0.1404343 | 0.5535529
0.1403092 | 0.5534029
0.1401128 | 0.5438682
0.1399675 | 0.5417978
0.1398286 | 0.5384212
0.1396722 | 0.5347193
0.1395243 | 0.5318842
0.1394032 | 0.5318502
0.1392078 | 0.5239575
0.139065 | 0.5210366
0.1389176 | 0.5178331
0.1387688 | 0.514135
0.1386247 | 0.5116769
0.138475 | 0.5078152
0.1383168 | 0.5036267
0.1381624 | 0.4995168
0.1380094 | 0.4966797
0.1378618 | 0.4938355
0.137739 | 0.4947744
0.1375533 | 0.4858397
0.1374029 | 0.4841985
0.1372504 | 0.4810822
0.1371016 | 0.4781942
0.1369521 | 0.4745641
0.136821 | 0.4729659
0.1366382 | 0.4672529
0.1364917 | 0.4637475
0.1363413 | 0.460253
0.1361932 | 0.4571538
0.1360539 | 0.4554509
0.1358985 | 0.4514944
0.1357329 | 0.4481602
0.1355854 | 0.4449249
0.1354337 | 0.4417168
0.135283 | 0.4386497
0.1351459 | 0.4371384
0.135005 | 0.4330096
0.1348266 | 0.4288472
0.1346733 | 0.4249061
0.1345268 | 0.4215553
0.134375 | 0.418589
0.134252 | 0.419583
0.1340636 | 0.4114558
0.1339123 | 0.4101988
0.1337623 | 0.4066628
0.1336121 | 0.4032473
0.1334623 | 0.4002175
0.13334 | 0.4004537
0.1331501 | 0.3921326
0.1330005 | 0.3903602
0.1328562 | 0.3879936
0.1327061 | 0.384965
0.1325537 | 0.3821022
0.1324359 | 0.3827751
0.1322344 | 0.3765573
0.1320918 | 0.3751247
0.1319444 | 0.3728029
0.131792 | 0.3696509
0.1316456 | 0.3671044
0.1314885 | 0.3626841
0.1313344 | 0.3602597
0.1311838 | 0.3573424
0.1310344 | 0.3540092
0.1308784 | 0.3510034
0.1307486 | 0.3500651
0.130578 | 0.3445224
0.1304237 | 0.3428029
0.1302711 | 0.3398815
0.1301167 | 0.3373376
0.1299723 | 0.3356478
0.1298452 | 0.3356665
0.1296418 | 0.3302898
0.1295084 | 0.329359
0.1293566 | 0.3261142
0.1292029 | 0.3235315
0.129052 | 0.321254
0.1289531 | 0.3243817
0.128733 | 0.3145698
0.128595 | 0.3148149
0.1284433 | 0.3125677
0.128294 | 0.3105485
0.1281443 | 0.3079134
0.1280139 | 0.307145
0.1278287 | 0.3026751
0.127682 | 0.3017357
0.1275355 | 0.2995436
0.1273797 | 0.2971793
0.127237 | 0.2959699
0.1271003 | 0.2930254
0.1269115 | 0.2915948
0.1267636 | 0.2899827
0.126615 | 0.2870955
0.1264641 | 0.2844054
0.1263341 | 0.2835981
0.1261666 | 0.2788335
0.1260091 | 0.2771188
0.1258554 | 0.2739188
0.1257062 | 0.2712638
0.1255483 | 0.2688147
0.1254337 | 0.2700126
0.1252348 | 0.2629496
0.1250931 | 0.2622532
0.1249384 | 0.2596822
0.1247911 | 0.2576075
0.1246425 | 0.2549826
0.1245253 | 0.2545517
0.1243226 | 0.2487362
0.1241815 | 0.247145
0.124032 | 0.2448578
0.1238777 | 0.2425774
0.1237356 | 0.2410125
0.1235798 | 0.2384605
0.1234106 | 0.2370875
0.123264 | 0.2344068
0.1231146 | 0.2325017
0.1229664 | 0.2301259
0.1228263 | 0.2291053
0.1226527 | 0.2259505
0.1225026 | 0.2252539
0.1223497 | 0.223251
0.1221982 | 0.2213595
0.1220494 | 0.2197961
0.1219258 | 0.2203812
0.121721 | 0.2146579
0.1215861 | 0.2144145
0.1214327 | 0.2123075
0.1212843 | 0.2106944
0.1211321 | 0.2088829
0.1209997 | 0.2078354
0.1208161 | 0.2043694
0.1206688 | 0.2022295
0.1205233 | 0.2003826
0.1203705 | 0.1983203
0.1202313 | 0.1972627
0.1200677 | 0.1943354
0.1199163 | 0.1938824
0.1197587 | 0.1918513
0.1196044 | 0.1901025
0.1194561 | 0.188434
0.1193158 | 0.187397
0.1191439 | 0.1839537
0.1189973 | 0.1827414
0.1188475 | 0.1819053
0.1186952 | 0.1796118
0.1185407 | 0.1776759
0.1184221 | 0.1779876
0.1182213 | 0.173087
0.1180784 | 0.1723456
0.1179243 | 0.1708638
0.1177812 | 0.1698364
0.117627 | 0.1686789
0.1174864 | 0.1675517
0.1173087 | 0.1658061
0.117163 | 0.1640876
0.1170093 | 0.1624287
0.1168596 | 0.1612258
0.1167211 | 0.1612843
0.1165739 | 0.159774
0.1163901 | 0.1576041
0.1162426 | 0.1558717
0.1160923 | 0.1545016
0.1159473 | 0.1536766
0.1158078 | 0.1536058
0.1156315 | 0.1502796
0.1154846 | 0.1492684
0.1153323 | 0.1485797
0.1151781 | 0.1497679
0.1150277 | 0.1477721
0.1149147 | 0.1483683
0.1147015 | 0.1432911
0.1145676 | 0.1419161
0.1144153 | 0.1404578
0.1142634 | 0.1389346
0.1141159 | 0.1379397
0.1139842 | 0.1371929
0.1137941 | 0.134428
0.1136518 | 0.133165
0.1135008 | 0.131787
0.1133473 | 0.1307701
0.1132133 | 0.1308077
0.1130455 | 0.1282311
0.1128911 | 0.1270715
0.1127335 | 0.1250117
0.1125828 | 0.1242105
0.1124344 | 0.1241752
0.1122997 | 0.1234864
0.1121157 | 0.1214251
0.1119727 | 0.1204829
0.111825 | 0.1193669
0.1116723 | 0.1182253
0.1115192 | 0.1171252
0.1114002 | 0.1170897
0.1111975 | 0.1152223
0.1110566 | 0.1144177
0.1109039 | 0.1134557
0.1107556 | 0.112363
0.1106107 | 0.1116193
0.1104784 | 0.1114279
0.1102834 | 0.1105598
0.1101411 | 0.1092357
0.1099863 | 0.107829
0.1098352 | 0.1064705
0.1096939 | 0.1059224
0.1095376 | 0.1043589
0.1093786 | 0.104407
0.1092245 | 0.1025807
0.1090765 | 0.101753
0.1089235 | 0.1006255
0.108787 | 0.1001077
0.1086074 | 0.09786925
0.1084643 | 0.0968426
0.1083099 | 0.09599141
0.1081618 | 0.09502586
0.1080113 | 0.09416651
0.1078892 | 0.0944957
0.1076787 | 0.09196783
0.1075433 | 0.09143771
0.1073895 | 0.09000445
0.1072366 | 0.08933552
0.1070932 | 0.0886375
0.1069368 | 0.0868925
0.1067709 | 0.085909
0.1066231 | 0.0847214
0.1064733 | 0.08370839
0.1063222 | 0.08210346
0.1061847 | 0.08154746
0.1060251 | 0.0799033
0.1058622 | 0.07875174
0.1057101 | 0.07722116
0.1055597 | 0.07698204
0.1054093 | 0.07600976
0.1052782 | 0.07594145
0.1050982 | 0.07347051
0.1049479 | 0.07258785
0.1048015 | 0.07116952
0.104646 | 0.06965182
0.104491 | 0.06869994
0.10439 | 0.06952581
0.1041593 | 0.06574248
0.1040328 | 0.06609503
0.1038758 | 0.06518339
0.1037307 | 0.064929
0.1035746 | 0.06404868
0.1034514 | 0.06380744
0.1032527 | 0.06162535
0.1031138 | 0.0610678
0.1029698 | 0.06044742
0.1028141 | 0.05957243
0.1026626 | 0.05876465
0.1025324 | 0.05805613
0.1023433 | 0.05648572
0.1021988 | 0.05569914
0.1020475 | 0.05525528
0.101896 | 0.05463818
0.1017583 | 0.05422511
0.1015794 | 0.05286168
0.1014318 | 0.05272185
0.1012825 | 0.05201476
0.1011329 | 0.05132921
0.100979 | 0.05045603
0.1008615 | 0.05099638
0.1006603 | 0.04879479
0.1005189 | 0.04840485
0.1003675 | 0.04797001
0.1002199 | 0.04750526
0.1000679 | 0.04694031
0.09992924 | 0.04680531
0.0997589 | 0.04643305
0.09960384 | 0.04562172
0.09945216 | 0.04497009
0.09930282 | 0.04443147
0.09915613 | 0.04428949
0.09901868 | 0.04376908
0.09884159 | 0.04316721
0.09868909 | 0.04211918
0.09853929 | 0.04139981
0.09838983 | 0.04059993
0.0982676 | 0.04088292
0.0980746 | 0.03914094
0.09792258 | 0.03889071
0.09777215 | 0.03813734
0.0976194 | 0.03733472
0.09746638 | 0.03675428
0.09734664 | 0.03693888
0.09714473 | 0.03521409
0.09700522 | 0.0347731
0.09685569 | 0.03397425
0.09670207 | 0.03312864
0.09655466 | 0.03254974
0.09640435 | 0.03206364
0.09623994 | 0.03150703
0.09609377 | 0.0307776
0.09594561 | 0.0300995
0.09579364 | 0.02956439
0.09565097 | 0.0294752
0.09549231 | 0.02846456
0.095327 | 0.02774794
0.09517578 | 0.02728054
0.09502911 | 0.02678773
0.09487453 | 0.026318
0.09474849 | 0.02641117
0.0945541 | 0.02488653
0.09441458 | 0.024698
0.09426105 | 0.02404654
0.09411158 | 0.02355027
0.09396224 | 0.0228062
0.09383769 | 0.02276972
0.09363484 | 0.02187404
0.09349432 | 0.02156478
0.09334739 | 0.02125912
0.09319606 | 0.02063765
0.0930435 | 0.02048244
0.09290573 | 0.01996382
0.09272787 | 0.01928305
0.09258279 | 0.01857706
0.09242718 | 0.01813561
0.09228027 | 0.01793085
0.09213682 | 0.01786363
0.09200345 | 0.01767325
0.09180348 | 0.01732862
0.09166075 | 0.01698445
0.09151459 | 0.01657722
0.09136021 | 0.01646755
0.09122602 | 0.01614528
0.09105093 | 0.01586261
0.09090746 | 0.01546241
0.09075259 | 0.01508878
0.09059881 | 0.01496099
0.0904496 | 0.01503867
0.09032098 | 0.01531664
0.09012513 | 0.01463285
0.0899824 | 0.01453063
0.08983232 | 0.01429988
0.08968326 | 0.01426556
0.0895327 | 0.01428367
0.08939083 | 0.01447389
0.08922318 | 0.0144511
0.08907433 | 0.01424124
0.08892017 | 0.01427894
0.08877236 | 0.0141164
0.08862645 | 0.01398649
0.08847315 | 0.01379445
0.08830679 | 0.01356305
0.08816195 | 0.01356639
0.08800832 | 0.01351551
0.08785777 | 0.01383003
0.0877377 | 0.0139308
0.0875407 | 0.01351922
0.08739622 | 0.01351019
0.08724301 | 0.01344864
0.08709409 | 0.01321181
0.08694293 | 0.01330333
0.08681025 | 0.01318601
0.08660957 | 0.01293222
0.08647115 | 0.0130072
0.08632087 | 0.01296191
0.086175 | 0.01299315
0.08603545 | 0.01268594
0.08589218 | 0.01263818
0.08570744 | 0.01274856
0.08556167 | 0.01268756
0.08541068 | 0.0124805
0.08525887 | 0.0121877
0.08511865 | 0.01214125
0.08495739 | 0.01206483
0.08480169 | 0.01393063
0.08464986 | 0.01524891
0.08450092 | 0.0151758
0.08434443 | 0.01493613
0.08421911 | 0.01498625
0.08402166 | 0.01424613
0.08388396 | 0.01381015
0.08373085 | 0.01387138
0.08358601 | 0.01362295
0.08343041 | 0.01353744
0.08330735 | 0.01359726
0.0831038 | 0.01333722
0.08296587 | 0.01343673
0.08281644 | 0.01310045
0.08266707 | 0.01279583
0.08251141 | 0.01270094
0.08237948 | 0.01286045
0.08220702 | 0.01261857
0.08205716 | 0.01230392
0.0819047 | 0.01206093
0.08175679 | 0.01172774
0.08161464 | 0.0117781
0.08145018 | 0.01156322
0.08129568 | 0.01146224
0.08113955 | 0.01142674
0.08099176 | 0.01134055
0.08083939 | 0.01122563
0.08071708 | 0.011364
0.08052413 | 0.01107259
0.08037857 | 0.01112511
0.08022597 | 0.01106379
0.08007487 | 0.01089892
0.0799229 | 0.01089009
0.07980905 | 0.01101393
0.07958663 | 0.01086047
0.0794545 | 0.01097172
0.07930642 | 0.01236868
0.07915978 | 0.01224833
0.07900865 | 0.01197824
0.07886503 | 0.0119673
0.07869858 | 0.01161583
0.07854339 | 0.01142229
0.07839409 | 0.01116045
0.07824783 | 0.0110987
0.07810417 | 0.0111702
0.07793848 | 0.01095396
0.07777736 | 0.01070999
0.07763179 | 0.01071454
0.07747577 | 0.01062656
0.07732813 | 0.01063086
0.07718995 | 0.01071797
0.07701823 | 0.01047388
0.07687121 | 0.0102829
0.07671737 | 0.0103797
0.07656303 | 0.01020952
0.07641395 | 0.01007138
0.07628391 | 0.01000863
0.07607746 | 0.009633175
0.07594636 | 0.009741689
0.07579706 | 0.009673549
0.07565122 | 0.009600161
0.07550153 | 0.009458328
0.0753623 | 0.009483347
0.07518655 | 0.009478764
0.07503786 | 0.009426402
0.07488827 | 0.009451025
0.07473217 | 0.009521511
0.07458634 | 0.009497765
0.07444731 | 0.009543575
0.07426576 | 0.009527677
0.07412095 | 0.009634856
0.07397067 | 0.009584909
0.07382075 | 0.009508676
0.07367288 | 0.009571209
0.07352162 | 0.009497319
0.07336067 | 0.009447001
0.07321045 | 0.009372967
0.07305471 | 0.009659694
0.07290235 | 0.009603456
0.07278395 | 0.009520649
0.07258876 | 0.009546337
0.07244897 | 0.009511257
0.07229371 | 0.009761611
0.07214308 | 0.009562617
0.07199047 | 0.009421725
0.07186388 | 0.00951641
0.0716695 | 0.009399014
0.07152906 | 0.009408195
0.07138037 | 0.00939601
0.07122727 | 0.00927099
0.07107966 | 0.009400174
0.07093479 | 0.009303785
0.0707623 | 0.009391919
0.07061547 | 0.009490779
0.07046342 | 0.009436392
0.07031725 | 0.009719261
0.07017309 | 0.009531587
0.07001076 | 0.00956196
0.06985416 | 0.009552171
0.06970155 | 0.009482728
0.06955199 | 0.009350801
0.06939661 | 0.009393524
0.0692748 | 0.009592714
0.06907615 | 0.009431737
0.06893896 | 0.009539763
0.06878533 | 0.009514687
0.06863813 | 0.009584452
0.06848515 | 0.009433218
0.06834491 | 0.009329522
0.06816851 | 0.009399381
0.06802233 | 0.00939864
0.06786942 | 0.009549855
0.06771931 | 0.009460534
0.06757706 | 0.009576004
0.06744219 | 0.009447469
0.06725642 | 0.00935923
0.06710682 | 0.009115294
0.06695652 | 0.009450125
0.0668061 | 0.009332159
0.06667722 | 0.009521526
0.06648876 | 0.009418453
0.0663424 | 0.009409619
0.06619191 | 0.009488399
0.06604135 | 0.009302425
0.06589268 | 0.009357091
0.06576517 | 0.009422684
0.06555844 | 0.009131741
0.06542829 | 0.009370383
0.06527545 | 0.009559228
0.06512623 | 0.009609123
0.06497642 | 0.009467762
0.06484995 | 0.00933483
0.06465368 | 0.00941415
0.06451165 | 0.009420697
0.06436353 | 0.009248838
0.06421165 | 0.009121075
0.06406902 | 0.008966804
0.06391923 | 0.009158936
0.06374327 | 0.009021701
0.06359405 | 0.009061017
0.06344919 | 0.008999255
0.06329605 | 0.008984607
0.0631598 | 0.009173702
0.06298557 | 0.009179252
0.06283971 | 0.009238025
0.06268347 | 0.009241679
0.06253556 | 0.009142796
0.06238551 | 0.009261533
0.06225724 | 0.009258707
0.06206273 | 0.009297936
0.06192583 | 0.009352263
0.06177055 | 0.009073372
0.06161771 | 0.00926301
0.06146716 | 0.009324723
0.0613584 | 0.009283817
0.06114882 | 0.009307744
0.06100433 | 0.00922892
0.06085737 | 0.009308462
0.06070073 | 0.00939213
0.06055683 | 0.009285468
0.06042296 | 0.009249235
0.06023351 | 0.009316974
0.06008959 | 0.009341699
0.05994119 | 0.009480608
0.0597931 | 0.009431182
0.05964316 | 0.0095095
0.0594944 | 0.009449989
0.0593318 | 0.009350362
0.05917824 | 0.009343811
0.05902143 | 0.009278554
0.05887923 | 0.009336387
0.05875048 | 0.009559557
0.05855907 | 0.009576812
0.05841444 | 0.009474854
0.05826649 | 0.009480343
0.05811175 | 0.00936583
0.05796096 | 0.009243575
0.05782015 | 0.009241928
0.05763113 | 0.009330334
0.05749774 | 0.009056959
0.05734784 | 0.009052603
0.05719568 | 0.009037143
0.05704735 | 0.00898568
0.05691141 | 0.008984569
0.05673597 | 0.008990418
0.05658881 | 0.009225916
0.05643509 | 0.00929811
0.05628338 | 0.009378767
0.05614269 | 0.009158392
0.05596719 | 0.009200251
0.05582421 | 0.009326798
0.0556679 | 0.009274304
0.05551479 | 0.009351904
0.05536881 | 0.009425817
0.05524136 | 0.009482618
0.0550462 | 0.009395765
0.0549031 | 0.009508302
0.05474923 | 0.009487613
0.05460057 | 0.009342432
0.05444966 | 0.009211797
0.05431984 | 0.009090355
0.05413201 | 0.009269906
0.05399148 | 0.009181908
0.05384267 | 0.009189555
0.05369625 | 0.009209889
0.05353997 | 0.009258643
0.05340537 | 0.009040154
0.05322081 | 0.009135814
0.05307775 | 0.009193288
0.05292855 | 0.009056071
0.05277657 | 0.009056113
0.05262705 | 0.00931399
0.0524639 | 0.00919438
0.05231822 | 0.009120319
0.05216702 | 0.009018856
0.05201244 | 0.009289016
0.05186108 | 0.009320537
0.05173891 | 0.009316381
0.05154064 | 0.009156193
0.05140036 | 0.00927068
0.05124837 | 0.009413685
0.05110163 | 0.009280927
0.05094712 | 0.009469493
0.05079922 | 0.009468181
0.05063539 | 0.009461978
0.05048626 | 0.009439558
0.05033542 | 0.009314689
0.05018244 | 0.009335642
0.05004252 | 0.009196106
0.04988081 | 0.009334626
0.04971789 | 0.009273325
0.0495685 | 0.009294075
0.04941843 | 0.009243908
0.04926665 | 0.00919028
0.04913884 | 0.009325551
0.04895392 | 0.009229857
0.04880862 | 0.009330599
0.04865288 | 0.009246897
0.04850588 | 0.009241044
0.04835112 | 0.009175674
0.04823243 | 0.009181968
0.04803093 | 0.009102709
0.04788988 | 0.009200723
0.04774146 | 0.009198248
0.04759165 | 0.009075348
0.04744015 | 0.009017862
0.04729806 | 0.009199711
0.04712453 | 0.009165673
0.04697796 | 0.009249976
0.04683197 | 0.009146793
0.04667847 | 0.009184228
0.04652777 | 0.009146669
0.04636075 | 0.009223593
0.04621152 | 0.009287028
0.04606289 | 0.00918017
0.045913 | 0.009156239
0.04576265 | 0.009237795
0.04562182 | 0.00906806
0.04543995 | 0.009069937
0.04530021 | 0.009010397
0.04515109 | 0.008969264
0.04499719 | 0.009073009
0.04484954 | 0.009108822
0.04471373 | 0.009123142
0.04452685 | 0.009074618
0.04438005 | 0.009050177
0.04423324 | 0.008962708
0.04408413 | 0.008801191
0.04393176 | 0.008853689
0.04377687 | 0.008906247
0.04362806 | 0.009003505
0.04347042 | 0.008863678
0.04332106 | 0.009037543
0.04317053 | 0.008972528
0.04304351 | 0.009074932
0.04284351 | 0.009147171
0.04270763 | 0.009066091
0.04255677 | 0.009068547
0.04240263 | 0.009209742
0.04225211 | 0.00912253
0.04212171 | 0.009060473
0.04194093 | 0.009014383
0.04179429 | 0.009151935
0.04164578 | 0.009112034
0.0414978 | 0.009314855
0.04134525 | 0.009263921
0.04116683 | 0.008923767
0.04102911 | 0.009084457
0.04087623 | 0.009021078
0.04072441 | 0.009002081
0.04057277 | 0.008855918
0.04045193 | 0.009050211
0.04026 | 0.008894406
0.04011755 | 0.008974266
0.03996677 | 0.009131647
0.03981507 | 0.009092754
0.03966328 | 0.008979355
0.03951691 | 0.008982011
0.03934195 | 0.009017745
0.0391918 | 0.008901702
0.03905077 | 0.008877533
0.03890294 | 0.00904318
0.03875762 | 0.008966143
0.03859153 | 0.008961091
0.03844164 | 0.008786459
0.03828905 | 0.008963184
0.03813879 | 0.008986235
0.03798666 | 0.008915572
0.03786719 | 0.008884485
0.03764818 | 0.008859775
0.03751426 | 0.008842339
0.0373686 | 0.008813489
0.03721879 | 0.008810285
0.03706973 | 0.008754156
0.03691879 | 0.008878288
0.03675724 | 0.008865598
0.0366106 | 0.008768691
0.03645676 | 0.008871423
0.03631124 | 0.008811668
0.03617386 | 0.008814165
0.0359929 | 0.008801829
0.03584629 | 0.008641498
0.03569905 | 0.008724728
0.03554321 | 0.008670866
0.03539429 | 0.008710869
0.03527058 | 0.008759521
0.03507565 | 0.008631304
0.03492787 | 0.008624333
0.03477558 | 0.008798474
0.03463072 | 0.008629102
0.03447904 | 0.008908352
0.03433961 | 0.008788802
0.03415867 | 0.008778166
0.03401907 | 0.008834654
0.03386632 | 0.008723311
0.03371228 | 0.008710325
0.03356846 | 0.008728876
0.03341741 | 0.008613815
0.03325206 | 0.008699111
0.03309673 | 0.008875005
0.03295029 | 0.008973314
0.03279917 | 0.008836041
0.03266178 | 0.008843438
0.03248506 | 0.008752221
0.03233931 | 0.009038276
0.03218766 | 0.008947429
0.03203249 | 0.008940602
0.03188844 | 0.00888122
0.03175173 | 0.008884768
0.03156905 | 0.008788269
0.03142414 | 0.008820856
0.03127497 | 0.008694423
0.03112144 | 0.008747805
0.03097411 | 0.008788231
0.03080822 | 0.008637595
0.03066013 | 0.008628142
0.03051335 | 0.00875917
0.03036091 | 0.008839913
0.03020918 | 0.008810149
0.03008701 | 0.008806507
0.02988552 | 0.00864367
0.02975054 | 0.008609081
0.02959632 | 0.00889554
0.02944204 | 0.008666453
0.02930078 | 0.008631561
0.02916276 | 0.008947006
0.02897529 | 0.008979461
0.02883175 | 0.008957389
0.02868032 | 0.00899624
0.02853094 | 0.008660219
0.02838357 | 0.008840752
0.02822151 | 0.008914121
0.02807084 | 0.008814222
0.0279155 | 0.008690565
0.02776671 | 0.008656769
0.02761115 | 0.00856194
0.02749543 | 0.008565318
0.02730886 | 0.00857216
0.02715418 | 0.008452361
0.02699866 | 0.008357366
0.02684884 | 0.008616157
0.02670129 | 0.008461592
0.02655768 | 0.008680183
0.02637718 | 0.008626721
0.02624033 | 0.008468857
0.02608881 | 0.008764157
0.02593937 | 0.008672536
0.02579137 | 0.008731513
0.02563976 | 0.008668134
0.02546257 | 0.008750283
0.02532399 | 0.008590239
0.02517435 | 0.008507141
0.0250254 | 0.008503488
0.02488169 | 0.008768464
0.02471763 | 0.008714024
0.02456156 | 0.008680406
0.02441005 | 0.008703906
0.02426288 | 0.008777656
0.02410504 | 0.008682246
0.02398669 | 0.008818536
0.02379052 | 0.008602265
0.02365165 | 0.008591901
0.02349812 | 0.008712037
0.02334757 | 0.008755531
0.02319433 | 0.008635139
0.02305208 | 0.008662765
0.02288084 | 0.008588475
0.02273044 | 0.008695243
0.0225859 | 0.008687055
0.02242696 | 0.00862439
0.02228328 | 0.008686923
0.02212406 | 0.008557622
0.02197134 | 0.00853094
0.02181904 | 0.008608711
0.02167161 | 0.008492917
0.02151893 | 0.008552616
0.02138184 | 0.008662149
0.02119679 | 0.008448564
0.02105832 | 0.008577635
0.02090598 | 0.008533067
0.02075112 | 0.00844114
0.02060316 | 0.008523985
0.02046252 | 0.008516629
0.02027412 | 0.008656146
0.02014189 | 0.008463141
0.01998562 | 0.0087008
0.01983653 | 0.00855622
0.01968806 | 0.008554354
0.01956176 | 0.008570211
0.0193644 | 0.008637927
0.01922441 | 0.008693267
0.01907357 | 0.008757333
0.01892699 | 0.008661881
0.01877532 | 0.008587606
0.01863101 | 0.008598332
0.01845038 | 0.008618421
0.01831498 | 0.008677379
0.01816162 | 0.008548751
0.01801122 | 0.008618764
0.01786947 | 0.00873783
0.01770114 | 0.008703589
0.01755184 | 0.008827944
0.01740103 | 0.008722619
0.01724468 | 0.008775053
0.01709504 | 0.008518219
0.01697583 | 0.008630968
0.01677116 | 0.008698159
0.01663631 | 0.008561574
0.01648242 | 0.00846854
0.01633281 | 0.008647819
0.01617855 | 0.008476194
0.0160251 | 0.008588116
0.01586894 | 0.008569523
0.01571817 | 0.008438616
0.01556894 | 0.008591168
0.01541925 | 0.00860429
0.01527839 | 0.008702977
0.01512748 | 0.008640716
0.014961 | 0.008615613
0.01480872 | 0.008705727
0.01465435 | 0.008794874
0.01449968 | 0.008735397
0.01436957 | 0.008609111
0.01419077 | 0.008848188
0.01404242 | 0.008843994
0.01389069 | 0.008865076
0.01373955 | 0.008886502
0.0135924 | 0.009008587
0.01343838 | 0.009133547
0.01327429 | 0.009152615
0.01312658 | 0.009134726
0.01297585 | 0.008859685
0.01282686 | 0.008964922
0.012682 | 0.008949062
0.01252218 | 0.008784854
0.01236708 | 0.008835062
0.01221607 | 0.009072401
0.0120618 | 0.008940689
0.01191552 | 0.009094061
0.01177738 | 0.009168646
0.01158668 | 0.009001254
0.01144513 | 0.009034252
0.01129595 | 0.009007087
0.01114547 | 0.009092399
0.01100192 | 0.009086025
0.01086177 | 0.009251755
0.01068171 | 0.009173819
0.01053257 | 0.008991793
0.01038732 | 0.009070221
0.01023762 | 0.009089928
0.01008534 | 0.008982922
0.009928047 | 0.009064961
0.00977412 | 0.009003808
0.009617522 | 0.009011254
0.009471434 | 0.009118638
0.009321678 | 0.009156805
0.009171875 | 0.009157062
0.008995715 | 0.00914147
0.008857526 | 0.009053257
0.008708383 | 0.009227001
0.008557006 | 0.009055342
0.008404306 | 0.00914436
0.00827972 | 0.009088307
0.008083823 | 0.009082832
0.007941208 | 0.009131435
0.007788734 | 0.009364738
0.007642049 | 0.009094144
0.007489139 | 0.009103318
0.007349005 | 0.009106291
0.007179105 | 0.009016873
0.007032596 | 0.009165476
0.006877553 | 0.009178704
0.006726554 | 0.009315769
0.006578921 | 0.009339455
0.006418137 | 0.008998715
0.006264978 | 0.009013159
0.006109453 | 0.008763095
0.00596561 | 0.008896923
0.005813085 | 0.008978429
0.005673616 | 0.009031301
0.00549098 | 0.009054341
0.005353713 | 0.009017039
0.005202899 | 0.009046607
0.005049407 | 0.009043743
0.004897349 | 0.008878421
0.004754727 | 0.008785394
0.004589068 | 0.008739855
0.004439414 | 0.008843658
0.004284443 | 0.00884736
0.004134412 | 0.008674145
0.003988505 | 0.00874683
0.003824492 | 0.008793967
0.003678902 | 0.008938876
0.003518617 | 0.00890585
0.003373558 | 0.009052958
0.003222036 | 0.009027342
0.003089565 | 0.008820546
0.00289461 | 0.008872935
0.002755204 | 0.008887322
0.002608984 | 0.008973578
0.00245699 | 0.009035344
0.002306905 | 0.009217952
0.002168268 | 0.00911851
0.001979316 | 0.008761996
0.001835419 | 0.008784688
0.001696477 | 0.008892517
0.001545208 | 0.008905571
0.001397062 | 0.008879097
0.001253235 | 0.008909583
0.001070899 | 0.008892717
0.0009306417 | 0.009030799
0.0007761923 | 0.009073693
0.000626072 | 0.008884451
0.0004778027 | 0.008804549
0.0003233963 | 0.008801508
0.0001671209 | 0.008854901
1.704105e-05 | 0.008868987
-0.0001336235 | 0.008861634
-0.000284848 | 0.008716642
-0.0004242194 | 0.008698522
-0.0005983348 | 0.008598982
-0.0007441791 | 0.008631882
-0.0008962703 | 0.00871787
-0.00105212 | 0.008886767
-0.001202384 | 0.008728895
-0.001345259 | 0.008763843
-0.001523528 | 0.008821619
-0.001665005 | 0.008697846
-0.001811701 | 0.008503681
-0.00196326 | 0.008551392
-0.002107855 | 0.008569315
-0.002266413 | 0.00855418
-0.002422032 | 0.008463246
-0.002571579 | 0.008554361
-0.002721907 | 0.008646345
-0.002878873 | 0.0085926
-0.003022896 | 0.008530714
-0.003197587 | 0.008521336
-0.003343321 | 0.008620057
-0.003488468 | 0.008676295
-0.003641341 | 0.00863011
-0.003793022 | 0.008788923
-0.003928963 | 0.00884266
-0.00410912 | 0.008632392
-0.004249684 | 0.008536619
-0.004404067 | 0.008498482
-0.004552826 | 0.008195021
-0.004703619 | 0.008389832
-0.004863936 | 0.008465464
-0.00501547 | 0.008436327
-0.005166077 | 0.008225205
-0.005315559 | 0.008363253
-0.005466487 | 0.008507519
-0.00559398 | 0.00862583
-0.00579156 | 0.008716136
-0.00593074 | 0.008741454
-0.006079339 | 0.008860837
-0.006231067 | 0.00876062
-0.006380556 | 0.008778268
-0.006505502 | 0.008803646
-0.006718211 | 0.008581254
-0.006848154 | 0.008536177
-0.006998738 | 0.008564464
-0.007146017 | 0.008501187
-0.007295791 | 0.008627722
-0.00743901 | 0.008754976
-0.007619403 | 0.008712928
-0.00776269 | 0.008528458
-0.007913566 | 0.008514267
-0.008064295 | 0.008580824
-0.008177079 | 0.008638237
-0.008249609 | 0.008695896
-0.008267703 | 0.008772986
-0.008277789 | 0.008713563
-0.008277487 | 0.008707072
-0.008277267 | 0.008647758
-0.008278242 | 0.008866066
-0.008276107 | 0.008803246
-0.008266112 | 0.00894104
-0.008257326 | 0.008738015
-0.008254949 | 0.0087066
-0.008254134 | 0.008717235
-0.008255235 | 0.008674791
-0.008246642 | 0.008425208
-0.008243103 | 0.008528364
-0.008236236 | 0.008542653
-0.008236169 | 0.00856794
-0.008235186 | 0.008548664
-0.008245677 | 0.00848771
-0.008232332 | 0.008329472
-0.00823787 | 0.008432938
-0.008232229 | 0.008653486
-0.008230404 | 0.008559209
-0.008227784 | 0.008476882
-0.008229158 | 0.00827555
-0.008225815 | 0.00837416
-0.008220579 | 0.00843698
-0.008225123 | 0.008601683
-0.008226252 | 0.008549272
-0.008226846 | 0.008526501
-0.00823484 | 0.008476228
-0.008218843 | 0.008394438
-0.008219557 | 0.008457254
-0.008221292 | 0.008438461
-0.008221792 | 0.008411542
-0.008218973 | 0.0083219
-0.008215891 | 0.008252839
-0.008216019 | 0.008562492
-0.008213874 | 0.008773723
-0.00821705 | 0.008707707
-0.008215917 | 0.008583491

## Supplementary Figure 13a-b
Relative Density (-) | Young's Modulus (GPa) | Yield Strength (MPa)
0.591 | 2.696 | 40.883
0.506 | 1.641 | 31.482
0.409 | 1.148 | 25.258
0.35 | 0.79 | 22.755
0.304 | 0.576 | 19.142
0.248 | 0.402 | 11.096