## Figure 8a BTG
Figure 8a | S. aureus BTG
Time (h) | 0.5 |  |  | 1 |  |  | 3 |  |  | 10
|  | n |  |  | n |  |  | n |  |  | n
Surface Type | 1 | 2 | 3 | 1 | 2 | 3 | 1 | 2 | 3 | 1 | 2 | 3
Control | 1492653.2 | 2444111.0 | 1973563.8 | 4826543.6 | 3567600.9 | 2965315.4 | 8385176.2 | 8186399.9 | 7368389.5 | 12203831.2 | 11572410.7 | 14228555.4
NW-850-5 | 1547812.8 | 1568875.7 | 1585429.2 | 5371618.2 | 3252733.8 | 3023251.9 | 6521408.7 | 7192192.1 | 6399470.7 | 2925620.0 | 2315394.5 | 4690499.2

## Supplementary Figure 9a
Supplementary Figure 9a | S. aureus
Supplementary Figure 9a | S. aureus
RLU
n1 | n2 | n3
6007833.3 | 2820300 | 3441833.3
774713.3 | 536406.7 | 574960
171636.7 | 131876.7 | 134386.7
35629.67 | 37464.33 | 32602
10072 | 9019.333 | 8442.667
5201 | 3687.667 | 3266
2269.333 | 1848 | 1229.667
CFU
n1 | n2 | n3
468333333.3 | 66666666.7 | 196666666.7
48500000 | 28166666.7 | 38000000
20500000 | 20833333.3 | 23500000
4166666.7 | 3816666.7 | 3983333.3
1400000 | 1400000 | 1183333.3
253333.3 | 191666.7 | 136666.7
61666.67 | 43833.33 | 38333.33

## Figure 8b BTG
Figure 8b | E. coli BTG
Time (h) | 0.5 |  |  | 1 |  |  | 3 |  |  | 10
|  | n |  |  | n |  |  | n |  |  | n
Surface Type | 1 | 2 | 3 | 1 | 2 | 3 | 1 | 2 | 3 | 1 | 2 | 3
Control | 1986926.3 | 2033235.2 | 1860044.1 | 2569381.4 | 2315478.9 | 2889400.4 | 5498938.0 | 7244781.8 | 4727728.4 | 8933392.9 | 10668904.8 | 12022732.4
NW-850-5 | 1841293.8 | 2094114.0 | 1936799.9 | 3670875.5 | 3338284.8 | 2853970.4 | 1538913.5 | 621841 | 1210005.0 | 810029.2 | 2752151.8 | 973555.6

## Supplementary Figure 9b
Supplementary Figure 9b | E. coli
RLU
n1 | n2 | n3
3635233.3 | 2726100 | 2729833.3
1070500 | 744433.3 | 718750
276210 | 203506.7 | 198120
70738 | 56865.33 | 49789.67
18578.33 | 12791 | 13478.33
6476.667 | 4714 | 4614.333
2432 | 1696 | 1360.667
1409 | 1027.333 | 706
CFU
n1 | n2 | n3
170000000 | 195000000 | 111666666.7
23666666.7 | 29500000 | 33833333.3
13500000 | 11833333.3 | 12833333.3
1366666.7 | 1833333.3 | 1933333.3
566666.7 | 733333.3 | 1150000
103333.3 | 98333.33 | 120000
19666.67 | 20000 | 21500
7500 | 6500 | 4666.667

## Figure 8c BTG
Figure 8c | K. pneumoniae BTG
Time (h) | 0.5 |  |  | 1 |  |  | 3 |  |  | 10
|  | n |  |  | n |  |  | n |  |  | n
Surface Type | 1 | 2 | 3 | 1 | 2 | 3 | 1 | 2 | 3 | 1 | 2 | 3
Control | 1308781.3 | 1674109.5 | 2842847.9 | 2768604.6 | 1423039.4 | 1719919.7 | 3363132.3 | 4496390.2 | 4140175.6 | 2682413.6 | 2133576.3 | 1536512.2
NW-850-5 | 1121807.7 | 1102912.8 | 2285564.5 | 1397552.9 | 645807.8 | 590395 | 1091117.6 | 1163642.0 | 922748 | 885279.7 | 918357.9 | 1033983.0

## Supplementary Figure 9c
Supplementary Figure 9c | K. pneumoniae
RLU
n1 | n2 | n3
4654712.8 | 5166306.8 | 5357367.3
2608179.5 | 2852906.8 | 3056800.7
882946.2 | 955166.8 | 1013144
251882.8 | 272556.8 | 288464
62463.17 | 67633.5 | 72172.33
16471.83 | 17807.83 | 18781
3886.833 | 4253.833 | 4520
879.8333 | 997.8333 | 977.6667
CFU
n1 | n2 | n3
336666666.7 | 276666666.7 | 246666666.7
126666666.7 | 126666666.7 | 103333333.3
17333333.3 | 15666666.7 | 21333333.3
7000000 | 8000000 | 10666666.7
1700000 | 1633333.3 | 1633333.3
276666.7 | 303333.3 | 276666.7
166666.7 | 130000 | 113333.3
19666.67 | 19333.33 | 24000

## Figure 8a RTG
Figure 8a RTG (S. aureus)
Time (hours) | Control n1 | Control n2 | Control n3 | Control n4 | Control n5 | Control n6 | NW-850-5 1 | NW-850-5 2 | NW-850-5 3 | NW-850-5 4 | NW-850-5 5 | NW-850-5 6
0 | 30 | 485 | 517.6667 | 15.33333 | 268.3333 | 296 | 10.33333 | 181 | 192.3333 | 21.33333 | 98.66667 | 113.6667
1 | 621 | 9789 | 13749.67 | 189.6667 | 6424.333 | 7929.5 | 138.6667 | 2958.333 | 1502.333 | 297.3333 | 847.6667 | 948.6667
2 | 8651.333 | 24466 | 31762.33 | 2586.667 | 20246 | 27611.5 | 1030 | 8460.333 | 6195 | 736.3333 | 8046.667 | 4770.333
3 | 20588 | 33892.5 | 41357.67 | 5730.333 | 29857 | 39033 | 2533.667 | 11765 | 12710.33 | 977.6667 | 13583.33 | 10845.33
4 | 29526 | 41100.5 | 51782 | 5825.333 | 34810.67 | 47814 | 4344.667 | 16692.33 | 20521.67 | 1114.333 | 24645.33 | 30109.33
5 | 36428.33 | 48373 | 58941 | 6648.667 | 41949.33 | 56502 | 7781 | 18331 | 22259 | 1180.667 | 29904.67 | 38391.67
6 | 40747.67 | 57728.5 | 68742.67 | 8583.667 | 47223.67 | 64015 | 12373.67 | 19454 | 22609.33 | 1339.333 | 31016.33 | 38439
7 | 47110.67 | 66448.5 | 77332 | 10947 | 55210.33 | 74106.5 | 16593.33 | 18580.33 | 21360.33 | 1846.667 | 31701.33 | 35420.33
8 | 55744.33 | 71679.5 | 82589.33 | 14545 | 60687 | 84503 | 22734 | 16198 | 18803.33 | 2405.333 | 27402 | 36821.33
9 | 69323.67 | 76144.5 | 88262 | 21586.67 | 64312.67 | 87123.5 | 29213.33 | 14264.33 | 17632 | 2764.333 | 22725.67 | 30488.67
10 | 83890.67 | 78522.5 | 93634 | 39719 | 66507.33 | 84726.5 | 34310.67 | 12859.33 | 16447.33 | 3534.333 | 18707.67 | 27515

## Figure 8b RTG
Figure 8b RTG (E. coli)
Time (hours) | Control 1 | Control 2 | Control 3 | NW-850-5 1 | NW-850-5 2 | NW-850-5 3
0 | 1 | 7.333333 | 9 | -1 | 4.333333 | 5
1 | 57.66667 | 77.66667 | 47.33333 | 35.33333 | 55.66667 | 44.33333
2 | 160 | 231 | 101.6667 | 77.33333 | 103.6667 | 83
3 | 296.6667 | 500 | 184.6667 | 119 | 154 | 110
4 | 546.6667 | 702.3333 | 221 | 206.6667 | 214.3333 | 141.6667
5 | 760.6667 | 1009.667 | 292 | 305.3333 | 294 | 130.3333
6 | 967 | 1582.667 | 353.3333 | 319.6667 | 236.3333 | 139.3333
7 | 1195 | 1188.333 | 315.3333 | 138.3333 | 106.3333 | 123
8 | 1588.667 | 975.6667 | 271.6667 | 90 | 79.33333 | 92.66667
9 | 1713.667 | 804 | 187.6667 | 64 | 71.33333 | 98.66667
10 | 1639.333 | 733.6667 | 125.3333 | 57.66667 | 62.33333 | 80.33333

## Figure 8c RTG
Figure 8c RTG (K. pnuemoniae)
Time (hours) | Control 1 | Control 2 | Control 3 | Control 4 | NW-850-5 1 | NW-850-5 2 | NW-850-5 3 | NW-850-5 4
0 | 15.66667 | 37 | 5 | 24 | 24.66667 | 45 | 11 | 20.33333
1 | 41 | 68.33333 | 43.66667 | 65.66667 | 46.66667 | 67 | 64.33333 | 89.33333
2 | 211.6667 | 339.6667 | 161 | 406.6667 | 384.6667 | 426.3333 | 137.6667 | 158
3 | 382.3333 | 543.3333 | 234.3333 | 454.6667 | 515 | 440.3333 | 119.3333 | 119.6667
4 | 418 | 601 | 295.3333 | 451.6667 | 396 | 246 | 99.66667 | 103
5 | 478.6667 | 647 | 266.3333 | 484.3333 | 339 | 152.3333 | 85.33333 | 99
6 | 536.3333 | 537.6667 | 259 | 326.3333 | 283.3333 | 77.33333 | 91 | 92
7 | 422 | 364.3333 | 213 | 239 | 200 | 53.33333 | 68 | 51.66667
8 | 356.6667 | 273.3333 | 197 | 185 | 103.6667 | 46.66667 | 51.33333 | 55.66667
9 | 331 | 193.3333 | 163.6667 | 153 | 54 | 46.66667 | 58 | 55.33333
10 | 249.3333 | 126 | 135.6667 | 115.6667 | 44.66667 | 34 | 60 | 51.33333

## Figure 10a (S. aureus)
Figure 10a (S. aureus) |  | n
Surface type | 1 | 2 | 3 | Average | Standard deviation
Control | 6731.5 | 5402.5 | 6421 | 6185 | 567.6456
NW-850-5 | 10141 | 9325 | 9524.5 | 9663.5 | 347.3277

## Figure 10a (E. coli)
Figure 10a (E. coli) |  | n
Surface type | 1 | 2 | 3 | Average | Standard deviation
Control | 367.5 | 180 | 517 | 354.8333 | 137.8709
NW3 | 1637 | 1273 | 1083 | 1331 | 229.8579