## Fig. 1a
50/70 nm/px
| Particle # | Length, px | Length, nm | Image # | Image 1 | 50/70 nm/px
| 1 | 11.54 | 8.242857 | 1 | Image 2 | 50/88 nm/px
| 2 | 11.19 | 7.992857 | 1 | Image 3 | 50/47 nm/px
| 3 | 20.62 | 14.72857 | 1
| 4 | 15.2 | 10.85714 | 1 | Brackets | Number | Percentage
| 5 | 19.88 | 14.2 | 1 | 0-5 | 1 | 2.272727
| 6 | 10.51 | 7.507143 | 1 | 5-10 | 13 | 29.54545
| 7 | 27.33 | 19.52143 | 1 | 10-15 | 21 | 47.72727
| 8 | 16.01 | 11.43571 | 1 | 15-20 | 5 | 11.36364
| 9 | 14.41 | 10.29286 | 1 | 20-25 | 3 | 6.818182
| 10 | 16.74 | 11.95714 | 1 | 25-30 | 1 | 2.272727
| 11 | 15.83 | 11.30714 | 1
| 12 | 18.41 | 13.15 | 1
| 13 | 11.3 | 8.071429 | 1
| 14 | 14.36 | 10.25714 | 1 | average | 12.52354
| 15 | 13.87 | 9.907143 | 1 | stdv | 4.709082
| 16 | 14.6 | 10.42857 | 1
| 17 | 19.44 | 13.88571 | 1
| 18 | 15.5 | 11.07143 | 1
| 19 | 9.28 | 6.628571 | 1
| 20 | 16.91 | 12.07857 | 1
| 21 | 15.39 | 10.99286 | 1
| 22 | 18.55 | 13.25 | 1
| 23 | 20.41 | 14.57857 | 1
| 24 | 18.28 | 13.05714 | 1
| 25 | 29.34 | 16.67045 | 2
| 26 | 33.37 | 18.96023 | 2
| 27 | 40.09 | 22.77841 | 2
| 28 | 23.4 | 13.29545 | 2
| 29 | 16.5 | 9.375 | 2
| 30 | 38.51 | 21.88068 | 2
| 31 | 8.33 | 4.732955 | 2
| 32 | 14.83 | 15.7766 | 3
| 33 | 12.76 | 13.57447 | 3
| 34 | 12.51 | 13.30851 | 3
| 35 | 15.06 | 16.02128 | 3
| 36 | 10.75 | 11.43617 | 3
| 37 | 10.33 | 5.869318 | 2
| 38 | 15.64 | 8.886364 | 2
| 39 | 25.77 | 27.41489 | 3
| 40 | 12 | 8.571429 | 1
| 41 | 11.17 | 7.978571 | 1
| 42 | 35.36 | 20.09091 | 2
| 43 | 13.23 | 9.45 | 1
| 44 | 13.39 | 9.564286 | 1

## Fig. 1b
| Gravity control (t, min) |  |  |  | In response to magnet (t, min)
Distance to the magnet (µm) | Test 1 | Test 2 | Test 3 | Distance to the magnet (µm) | Test 1 | Test 2 | Test 3
10000 | 0 | 0 | 0 | 10000 | 0 | 0 | 0
8000 | 15.15 | 41 | 28.55 | 8000 | 10.55 | 14.35 | 5.22
8000 |  | 60 |  | 6000 | 18.2 | 18.4 | 19.1
6000 | 53 |  | 50.44 | 4000 | 22.15 | 20.1 | 20.5
6000 | 60 |  | 60 | 2000 | 25.2 | 20.55 | 21.35
|  |  |  | 0 | 26 | 21.2 | 24
Average distance to the magnet (µm) | standard deviation | Average gravity Time (min) | standard deviation | Distance to the magnet (µm) | Average gravity Time (min) | standard deviation
10000 | 0 | 0 | 0 | 10000 | 0 | 0
8000 | 0 | 28.23333 | 12.92791 | 8000 | 10.04 | 4.586317
7000 | 1414.214 | 51.72 | 1.810193 | 6000 | 18.56667 | 0.4725816
7000 | 1414.214 | 60 | 0 | 4000 | 20.91667 | 1.086662
|  |  |  | 2000 | 22.36667 | 2.486128
|  |  |  | 0 | 23.73333 | 2.411086

## Fig. 2
Surface type | Biomass (µm3/µm2) |  | Average | Standard deviation
Flat control | 12.0742 |  | 9.235257 | 2.956987 | 538.3318 | 2.73105
| 6.1729 |  |  |  | 1209.686 | 3.082673
9.45867
Static control (D = 2 µm) | 7.2495 |  | 7.5518 | 0.2776436 | 440.2015 | 2.643652
| 7.7954 |  |  |  | 527.4782 | 2.722205
| 7.6105 |  |  |  | 989.1776 | 2.995274
Continuous acuation (D = 2 µm) | 0.0254136 |  | 0.017155325 | 0.00903939
0.008801325
0.026606
0.0071967
0.017759
On-demand acuation (D = 2 µm) | 0.01403 |  | 0.0143168 | 0.005518175
0.0090342
0.021993
0.01221
Sequential acuation (D = 2 µm) | 0.00083089 |  | 0.0076344225 | 0.01057338
0.0049968
0.001456
0.023254
*Note: each number in column B represents an average of at least 5 technical replicates from each biological repeat.
Time | Flat control | Static control (D = 2 µm) | Continuous acuation (D = 2 µm) | On-demand acuation (D = 2 µm) | Sequential acuation (D = 2 µm)
48 h | 9.235257 | 7.5518 | 0.017155325 | 0.0143168 | 0.0076344225 | 2.956987 | 0.2776436 | 0.00903939 | 0.005518175 | 0.01057338

## Fig. 3c P. aeruginosa
Surface type | Biomass (µm3/µm2) |  | Average | Standard deviation
Flat control | 33.4077 |  | 32.39673 | 1.033545
32.4405
31.342
Static control (D = 5 µm) | 30.9303 |  | 21.85433 | 8.829951
21.3398
13.2929
Continuous acuation (D = 5 µm) | 0.016041 |  | 0.01369196 | 0.002569445
0.01094787
0.014087
On-demand acuation (D = 5 µm) | 0.01932 |  | 0.019713 | 0.002366106
0.022251
0.017568
Sequential acuation (D = 5 µm) | 0.01218 |  | 0.01287933 | 0.004381064
0.00889
0.017568
*Note: each number in column B represents an average of at least 5 technical replicates from each biological repeat.
Time | Flat control | Static control (D = 2 µm) | Continuous acuation (D = 5 µm) | On-demand acuation (D = 5 µm) | Sequential acuation (D = 5 µm)
48 h | 32.39673 | 21.85433 | 0.01369196 | 0.019713 | 0.01287933 | 1.033545 | 8.829951 | 0.002569445 | 0.002366106 | 0.004381064

## Fig. 3c S. aureus
Surface type | Biomass (µm3/µm2) |  | Average | Standard deviation
Flat control | 13.2456 |  | 14.59013 | 1.51128
16.2258
14.299
Static control (D = 5 µm) | 15.2231 |  | 15.24315 | 0.3241683
15.4078
15.5432
14.7985
Continuous acuation (D = 5 µm) | 0.31086 |  | 0.2912083 | 0.03718117
0.248325
0.31444
On-demand acuation (D = 5 µm) | 0.24837 |  | 0.264585 | 0.016215
0.2808
0.264585
Sequential acuation (D = 5 µm) | 0.12857 |  | 0.1249 | 0.00367
0.12123
0.1249
*Note: each number in column B represents an average of at least 5 technical replicates from each biological repeat.
Time | Flat control | Static control (D = 2 µm) | Continuous acuation (D = 5 µm) | On-demand acuation (D = 5 µm) | Sequential acuation (D = 5 µm)
48 h | 14.59013 | 15.24315 | 0.2912083 | 0.264585 | 0.1249 | 1.51128 | 0.3241683 | 0.03718117 | 0.016215 | 0.00367

## Fig. 4a
UPEC | raw data
| Biofilm cells dispersed by 3 min on-demand actuation | Cells remained on surface | Biofilm cells dispersed by bead beating | Intact biofilms
Control | 700000 | 108.3333
| 200000 | 18.64407
| 200000 | 10.30928
| 300000 | 18.96552
Average | 350000 | 39.06305 | 350039.1 | 350039.1
Stdv. | 238047.6 | 46.3537
Ofx 20 µg/mL | 4000 | 62.6087 | 24000 | 340000
| 2100 | 3.669725 | 260000 | 1100
| 4000 | 33.329589 | 2300 | 68000
Average | 3366.667 | 33.20267 | 95433.33 | 136366.7
Stdv. | 1096.966 | 29.46969 | 142931.3 | 179496
Amp 200 µg/mL | 9000 | 12.96296 | 1976691.2 | 64292.89
| 700000 | 47.78761 | 2841493.6 | 835807.6
| 70000 | 29.85385909 | 2223777.6 | 79294.56
Average | 259666.7 | 30.20148 | 2347320.8 | 326465
Stdv. | 382557.6 | 17.41493 | 445441.3 | 441167.4
| Intact biofilms | Biofilm cells detached by on-demand actuation | Cells remained after actuation | Static controls
Control | 350039.1 | 350000 | 39.06305 | 350039.1 | 238047.6 | 238047.6 | 46.3537 | 238047.6
Ofx 20 µg/mL | 136366.7 | 3366.667 | 33.20267 | 95433.33 | 179496 | 1096.966 | 29.46969 | 142931.3
Amp 200 µg/mL | 326465 | 259666.7 | 30.20148 | 2347320.8 | 441167.4 | 382557.6 | 17.41493 | 445441.3
UPEC exponential phase cells (bead beating)
Control | 5000000
700000
3000000
Average | 2900000
Stdv. | 2151743.5
Ofx 20 µg/mL | 35000
3200
25000
Percentage of reduction
Average | 21066.67 | 99.27356
Stdv. | 16260.79 | 0.5607169

## Fig. 4b
P. aeruginosa PAO1 | raw data
| Biofilm cells dispersed by 3 min on-demand actuation | Cells remained on surface | Biofilm cells dispersed by bead beating | Intact biofilms
Control | 2000000 | 10000
| 12000000 | 31000
| 1600000 | 26000
| 7000000 | 5000
Average | 5650000 | 18000 | 5668000 | 5668000
Stdv. | 4894554.8 | 14849.24
Tob 50 µg/mL | 35000 | 13000 | 40000 | 6000
| 42000 | 4000 | 1200 | 400000
| 1750 | 20000 | 130000 | 1400000
6000
Average | 21187.5 | 12333.33 | 57066.67 | 602000
Stdv. | 20268.38 | 8020.806 | 66074.3 | 718618.1
Min 200 µg/mL | 1900000 | 50000 | 10783024.4 | 13379399.1
| 17000000 | 130000 | 14515609.8 | 14595708.2
| 9500000 | 91000 | 4976780.5 | 2189356.2
Average | 9466666.7 | 90333.33 | 10091804.9 | 10054821.2
Stdv. | 7550055.2 | 40004.17 | 4806834.1 | 6838786.9
| Intact biofilms | Biofilm cells detached by on-demand actuation | Cells remained after actuation | Static controls
Control | 5668000 | 5650000 | 18000 | 5668000 | 4894554.8 | 4894554.8 | 14849.24 | 4894554.8
Tob 50 µg/mL | 602000 | 21187.5 | 12333.33 | 57066.67 | 718618.1 | 20268.38 | 8020.806 | 66074.3
Min 200 µg/mL | 10054821.2 | 9466666.7 | 90333.33 | 10091804.9 | 6838786.9 | 7550055.2 | 40004.17 | 4806834.1

## Fig. 6b
| Test 1 (CFU/mm2) | Test 2 (CFU/mm2) | Test 3 (CFU/mm2) | Average | stdv.
Smooth PDMS (5 days) | 16441441.4 | 24324324.3 | 21171171.2 | 20645645.6 | 3967630.7 | 20558933.9
Non-actuated (3 days) | 25145270.3 | 34966216.2 | 29189189.2 | 29766891.9 | 4935894.1 | 238.0952
Actuated (30 days) | 104729.7 | 67567.57 | 87837.84 | 86711.71 | 18606.66

## Fig. S2 (UPEC)
UPEC
t = 3 h
Surface type | Biomass (µm3/µm2) |  | Average | Standard deviation |  |  |  | Biomass (µm3/µm2) |  | Average | Standard deviation
Flat control | 0.020505 |  | 0.04580925 | 0.01718259
0.049964
0.057885
0.054883
[7 empty] | Static control (D = 5 µm) | 0.037458 |  | 0.0574444 | 0.02739277
Static control (D = 2 µm) | 0.21331 |  | 0.1325572 | 0.04669381 |  |  |  | 0.089506
| 0.094996 | [6 empty] | 0.03171
| 0.12702 | [6 empty] | 0.044044
| 0.11872 | [6 empty] | 0.084504
0.10874
[7 empty] | Continuous acuation (D = 5 µm) | 0.001589968 |  | 0.00137248 | 0.0004277849
Continuous acuation (D = 2 µm) | 0.01400198 |  | 0.01765443 | 0.009449596 |  |  |  | 0.0008796475
| 0.01057618 | [6 empty] | 0.001647825
0.02838512
t = 6 h
Surface type | Biomass (µm3/µm2) |  | Average | Standard deviation
Flat control | 0.11425 |  | 0.2116267 | 0.1040713
0.3213
0.19933
Static control (D = 2 µm) | 0.139 |  | 0.31161 | 0.1537059 |  |  | Static control (D = 5 µm) | 0.23961 |  | 0.2114267 | 0.02447863
| 0.36214 | [6 empty] | 0.1992
| 0.43369 | [6 empty] | 0.19547
Continuous acuation (D = 2 µm) | 0.004316483 |  | 0.004683882 | 0.0006342074
0.004318962
| 0.0054162 | [5 empty] | Continuous acuation (D = 5 µm) | 0.0033986 |  | 0.003249186 | 0.001628192
0.003203067
0.00314589
*Note: each number in column B represents an average of at least 5 technical replicates from each biological repeat.
Time | Flat control | Static control (D = 2 µm) | Continuous acuation (D = 2 µm) |  |  |  | Time | Flat control | Static control (D = 5 µm) | Continuous acuation (D = 5 µm)
3 h | 0.04580925 | 0.1325572 | 0.01765443 | 0.01718259 | 0.04669381 | 0.009449596 | 3 h | 0.04580925 | 0.0574444 | 0.00137248 | 0.01718259 | 0.02739277 | 0.0004277849
6 h | 0.2116267 | 0.31161 | 0.004683882 | 0.1040713 | 0.1537059 | 0.0006342074 | 6 h | 0.2116267 | 0.2114267 | 0.003249186 | 0.1040713 | 0.02447863 | 0.001628192

## Fig. S3 (P. aeruginosa)
P. aeruginosa
t = 3 h
Surface type | Biomass (µm3/µm2) |  | Average | Standard deviation |  |  |  | Biomass (µm3/µm2) |  | Average | Standard deviation
Flat control | 1.2423 |  | 1.315667 | 0.1692304
1.1955
1.5092
Static control (D = 2 µm) | 0.489644 |  | 0.476484 | 0.0212844 |  |  | Static control (D = 5 µm) | 0.39533 |  | 0.42323 | 0.02461308
| 0.48788 | [6 empty] | 0.43249
| 0.451928 | [6 empty] | 0.44187
Continuous acuation (D = 2 µm) | 0.099936 |  | 0.1246013 | 0.02876565 |  |  | Continuous acuation (D = 5 µm) | 0.0166 |  | 0.019776 | 0.003214674
| 0.117668 | [6 empty] | 0.023028
| 0.1562 | [6 empty] | 0.0197
t = 6 h
Surface type | Biomass (µm3/µm2) |  | Average | Standard deviation
Flat control | 2.20399 |  | 2.3839725 | 0.3282634
2.7592
2.5423
2.0304
Static control (D = 2 µm) | 1.0338 |  | 1.12509 | 0.2137252 |  |  | Static control (D = 5 µm) | 2.0534 |  | 1.660333 | 0.4089853
| 1.3693 | [6 empty] | 1.2371
| 0.97217 | [6 empty] | 1.6905
Continuous acuation (D = 2 µm) | 0.137124 |  | 0.1375853 | 0.05536944 |  |  | Continuous acuation (D = 5 µm) | 0.064237 |  | 0.07754967 | 0.01173864
| 0.082448 | [6 empty] | 0.081998
| 0.193184 | [6 empty] | 0.086414
*Note: each number in column B represents an average of at least 5 technical replicates from each biological repeat.
Time | Flat control | Static control (D = 2 µm) | Continuous acuation (D = 2 µm) |  |  |  | Time | Flat control | Static control (D = 2 µm) | Continuous acuation (D = 2 µm)
3 h | 1.315667 | 0.476484 | 0.1246013 | 0.1692304 | 0.0212844 | 0.02876565 | 3 h | 1.315667 | 0.42323 | 0.019776 | 0.1692304 | 0.02461308 | 0.003214674
6 h | 2.3839725 | 1.12509 | 0.1375853 | 0.3282634 | 0.2137252 | 0.05536944 | 6 h | 2.3839725 | 1.660333 | 0.07754967 | 0.3282634 | 0.4089853 | 0.01173864
log-reduction
|  |  | 10.55901 | 1.023623
|  |  | 17.32723 | 1.238729

## Fig. S4 (S. aureus)
S. aureus
t = 3 h
Surface type | Biomass (µm3/µm2) |  | Average | Standard deviation |  |  |  | Biomass (µm3/µm2) |  | Average | Standard deviation
Flat control | 3.2084 |  | 3.0145 | 0.1726788
2.8773
2.9578
Static control (D = 2 µm) | 0.65833 |  | 1.014886 | 0.4993326 |  |  | Static control (D = 5 µm) | 0.82586 |  | 0.667572 | 0.1853044
| 0.53505 | [6 empty] | 0.74479
| 1.1512 | [6 empty] | 0.52161
| 1.7987 | [6 empty] | 0.42153
| 0.93115 | [6 empty] | 0.82407
Continuous acuation (D = 2 µm) | 0.00408 |  | 0.0124464 | 0.01373764 |  |  | Continuous acuation (D = 5 µm) | 0.006508 |  | 0.005874667 | 0.003841359
| 0.011972 | [6 empty] | 0.00936
| 0.035796 | [6 empty] | 0.001756
0.009328
0.001056
t = 6 h
Surface type | Biomass (µm3/µm2) |  | Average | Standard deviation
Flat control | 10.3441 |  | 13.1064 | 2.432323
14.9274
14.0477
Static control (D = 2 µm) | 12.038 |  | 10.34863 | 1.918444 |  |  | Static control (D = 5 µm) | 15.964 |  | 13.65003 | 2.327822
| 10.7449 | [6 empty] | 13.6775
| 8.263 | [6 empty] | 11.3086
Continuous acuation (D = 2 µm) | 1.260697 |  | 1.014361 | 0.2329017 |  |  | Continuous acuation (D = 5 µm) | 0.6781333 |  | 0.5650389 | 0.1076934
| 0.98464 | [6 empty] | 0.4637133
| 0.7977467 | [6 empty] | 0.55327
*Note: each number in column B represents an average of at least 5 technical replicates from each biological repeat.
Time | Flat control | Static control (D = 2 µm) | Continuous acuation (D = 2 µm) |  |  |  | Time | Flat control | Static control (D = 2 µm) | Continuous acuation (D = 2 µm)
3 h | 3.0145 | 1.014886 | 0.0124464 | 0.1726788 | 0.4993326 | 0.01373764 | 3 h | 3.0145 | 0.667572 | 0.005874667 | 0.1726788 | 0.1853044 | 0.003841359
6 h | 13.1064 | 10.34863 | 1.014361 | 2.432323 | 1.918444 | 0.2329017 | 6 h | 13.1064 | 13.65003 | 0.5650389 | 2.432323 | 2.327822 | 0.1076934
log-reduction
|  |  | 242.1985 | 2.384172
|  |  | 12.92084 | 1.111291

## Fig. S5 (S. aurues 48)
Surface type | Biomass (µm3/µm2) |  | Average | Standard deviation
Flat control | 13.2456 |  | 14.59013 | 1.51128
16.2258
14.299
Static control (D = 2 µm) | 15.8047 |  | 13.28043 | 2.304237
12.7467
11.2899
Continuous acuation (D = 2 µm) | 3.1391 |  | 2.524967 | 0.6485825
1.8467
2.5891
On-demand acuation (D = 2 µm) | 0.967174 |  | 0.7307323 | 0.2442637
0.479334
0.745689
Sequential acuation (D = 2 µm) | 0.486608 |  | 0.5959923 | 0.1158879
0.71744
0.583929
*Note: each number in column B represents an average of at least 5 technical replicates from each biological repeat.
Time | Flat control | Static control (D = 2 µm) | Continuous acuation (D = 2 µm) | On-demand acuation (D = 2 µm) | Sequential acuation (D = 2 µm)
48 h | 14.59013 | 13.28043 | 2.524967 | 0.7307323 | 0.5959923 | 1.51128 | 2.304237 | 0.6485825 | 0.2442637 | 0.1158879
[7 empty] | 5.778347 | 0.7618036

## Fig. S6 (P. aeruginosa 48)
Surface type | Biomass (µm3/µm2) |  | Average | Standard deviation
Flat control | 33.4077 |  | 32.39673 | 1.033545
32.4405
31.342
Static control (D = 2 µm) | 23.2343 |  | 20.78067 | 5.343058
24.4562
14.6515
Continuous acuation (D = 2 µm) | 0.06698418 |  | 0.06408744 | 0.007078931
0.05699089
0.07262017
0.05975453
On-demand acuation (D = 2 µm) | 1.801289 |  | 1.881417 | 0.191536
1.742958
2.100005
Sequential acuation (D = 2 µm) | 0.1408596 |  | 0.02819576 | 0.07041029
1.45891e-06
0.0001099
5.829e-06
1.99e-06
*Note: each number in column B represents an average of at least 5 technical replicates from each biological repeat.
Time | Flat control | Static control (D = 2 µm) | Continuous acuation (D = 2 µm) | On-demand acuation (D = 2 µm) | Sequential acuation (D = 2 µm)
48 h | 32.39673 | 20.78067 | 0.06408744 | 1.881417 | 0.02819576 | 1.033545 | 5.343058 | 0.007078931 | 0.191536 | 0.07041029

## Fig. S11
Surface type | Biomass (µm3/µm2) |  | Average | Standard deviation
Flat control | 12.0742 |  | 9.235257 | 2.956987
6.1729
9.45867
Static control (D = 5 µm) | 11.9404 |  | 10.0919 | 4.445119
13.3145
5.0208
Continuous acuation (D = 5 µm) | 0.00201059 |  | 0.002058297 | 0.0002985239
0.0017865
0.002377802
On-demand acuation (D = 5 µm) | 0.0015562 |  | 0.00205354 | 0.001841743
0.00076079
0.0052683
0.00095391
0.0017285
Sequential acuation (D = 5 µm) | 0.00064611 |  | 0.000398635 | 0.0003140445
0.00029492
0
0.00065351
*Note: each number in column B represents an average of at least 5 technical replicates from each biological repeat.
Time | Flat control | Static control (D = 5 µm) | Continuous acuation (D = 5 µm) | On-demand acuation (D = 5 µm) | Sequential acuation (D = 5 µm)
48 h | 9.235257 | 10.0919 | 0.002058297 | 0.00205354 | 0.000398635 | 2.956987 | 4.445119 | 0.0002985239 | 0.001841743 | 0.0003140445

## Fig. S12
rrsB (16s rRNA) | [6 empty] | rrlB (23s rRNA) | [6 empty] | rrnB P1
Sample | Time | Times of change compared to HK |  |  |  |  | Sample | Time | Times of change compared to HK |  |  |  |  | Sample | Time | Times of change compared to HK
Control | 0 | 0.924655 |  |  |  |  | Control | 0 | 0.8112198 |  |  |  |  | Control | 0 | 0.08455605
|  | 0.4132743 | [6 empty] | 0.3534879 | [6 empty] | 3.308302
|  | 1.351035 | [6 empty] | 0.4031858 |  |  |  |  | Control | 7 | 1.030956
|  | 0.7134063 | [6 empty] | 0.5057452 | [6 empty] | 3.45327
Control | 7 | 1.139349 |  |  |  |  | Control | 7 | 1.554019 | [6 empty] | 1.940199
|  | 1.243405 | [6 empty] | 0.9850354 |  |  |  |  | Control | 30 | 0.8857819
|  | 0.5489033 | [6 empty] | 2.003269 | [6 empty] | 1.017272
|  | 1.567448 | [6 empty] | 0.7505851 | [6 empty] | 0.2806806
Control | 30 | 1.135083 |  |  |  |  | Control | 30 | 1.070559 | [6 empty] | 1.091578
|  | 0.836363 | [6 empty] | 0.7409565 |  |  |  |  | Remained cells | 0 | 0.9104571
|  | 1.462011 | [6 empty] | 2.32491 | [6 empty] | 2.210003
|  | 1.326381 | [6 empty] | 1.165411 | [6 empty] | 1.057466
|  | 1.349352 | [6 empty] | 1.247646 |  |  |  |  | Remained cells | 7 | 1.432867
|  | 0.9025491 | [6 empty] | 2.649391 | [6 empty] | 0.5650921
Remained cells | 0 | 0.9084766 |  |  |  |  | Remained cells | 0 | 0.7302399 | [6 empty] | 1.396482
|  | 1.032662 | [6 empty] | 0.6567999 |  |  |  |  | Remained cells | 30 | 0.8279072
|  | 0.8523271 | [6 empty] | 0.8812001 | [6 empty] | 1.043665
|  | 1.011075 | [6 empty] | 0.8601161 | [6 empty] | 0.7297371
Remained cells | 7 | 1.061924 |  |  |  |  | Remained cells | 7 | 1.504423 | [6 empty] | 0.8029727
|  | 0.6949329 | [6 empty] | 1.169748 | [6 empty] | 0.6774065
|  | 1.058908 | [6 empty] | 1.118857 |  |  |  |  | Released cells | 0 | 0.04504588
|  | 1.237379 | [6 empty] | 1.082939 | [6 empty] | 0.0003336378
Remained cells | 30 | 0.8546692 |  |  |  |  | Remained cells | 30 | 0.3351702 | [6 empty] | 0.9450192
|  | 1.213285 | [6 empty] | 2.732259 | [6 empty] | 0.186478
|  | 0.8333308 | [6 empty] | 0.7158517 |  |  |  |  | Released cells | 7 | 0.1624483
|  | 1.672009 | [6 empty] | 1.818628 | [6 empty] | 1.20248
|  | 1.110157 | [6 empty] | 1.013214 | [6 empty] | 1.421577
|  | 0.8006909 | [6 empty] | 1.075448 | [6 empty] | 0.05557664
Released cells | 0 | 0.2595097 |  |  |  |  | Released cells | 0 | 0.03081064 |  |  |  |  | Released cells | 30 | 41.93017
|  | 0.303917 | [6 empty] | 0.028014 | [6 empty] | 53.08108
|  | 0.650817 | [6 empty] | 0.4927362 | [6 empty] | 49.64107
|  | 0.7263675 | [6 empty] | 0.6925882
Released cells | 7 | 0.5831899 |  |  |  |  | Released cells | 7 | 1.204515
|  | 0.7403367 | [6 empty] | 1.549001
|  | 0.8486989 | [6 empty] | 1.97653
|  | 0.6733963 | [6 empty] | 0.7478189
Released cells | 30 | 1.868471 |  |  |  |  | Released cells | 30 | 6.490309
|  | 3.523606 | [6 empty] | 4.116336
|  | 4.424732 | [6 empty] | 5.290542
|  | 1.005488 | [6 empty] | 4.349306
|  | 1.763943 | [6 empty] | 1.023046
|  | 1.946825 | [6 empty] | 1.90932
16s | [6 empty] | 23s | [6 empty] | P1
| Biofilm cells detached by on-demand actuation | Cells remained after actuation | Static controls |  |  |  |  | Biofilm cells detached by on-demand actuation | Cells remained after actuation | Static controls |  |  |  |  | Biofilm cells detached by on-demand actuation | Cells remained after actuation | Static controls
0 min | 0.4851528 | 0.9511352 | 0.8505926 | 0.2376204 | 0.08528822 | 0.3941214 | 0 min | 0.3110373 | 0.782089 | 0.1464051 | 0.3352734 | 0.106922 | 0.2052429 | 0 min | 0.2942192 | 1.566779 | 1.696429 | 0.4410612 | 0.7116617 | 2.279533
7 min | 0.7114054 | 1.013286 | 1.124776 | 0.1119083 | 0.2280449 | 0.4249991 | 7 min | 1.369466 | 1.218992 | 0.4554168 | 0.5210288 | 0.1935918 | 0.5650999 | 7 min | 0.7105206 | 1.13148 | 2.141475 | 0.7016553 | 0.4908438 | 1.223636
30 min | 2.422177 | 1.08069 | 1.168623 | 1.280328 | 0.3342992 | 0.2720656 | 30 min | 3.863143 | 1.281762 | 0.6360033 | 2.055408 | 0.338413 | 0.7814592 | 30 min | 48.21744 | 0.8163377 | 0.2690738 | 5.710145 | 0.08066292 | 0.3903563