## Basic information
Index | Shape | Core | Size | #Ligand1 | Ligand1 SMILES | #Ligand2 | Ligand2 SMILES | #Ligand3 | Ligand3 SMILES | #Ligand4 | Ligand4 SMILES | Reference
GNP1 | Sphere | Gold | 6.2 | 525 | O=C(NCCOCCO)CCCCC1CCSS1 | - | - | - | - | - | - | ACS Nano 2020, 14, 1, 289-302
GNP2 | Sphere | Gold | 6.2 | 530 | OCCNC(CCCCC1CCSS1)=O | - | - | - | - | - | - | ACS Nano 2020, 14, 1, 289-303
GNP3 | Sphere | Gold | 6.1 | 356 | NC(CCCCC1CCSS1)=O | - | - | - | - | - | - | ACS Nano 2020, 14, 1, 289-304
GNP4 | Sphere | Gold | 6.5 | 364 | OC(CCCCC1CCSS1)=O | - | - | - | - | - | - | ACS Nano 2020, 14, 1, 289-305
GNP5 | Sphere | Gold | 6.3 | 595 | O=C(NCCCC)CCCCC1CCSS1 | - | - | - | - | - | - | ACS Nano 2020, 14, 1, 289-306
GNP6 | Sphere | Gold | 6.6 | 722 | O=C(NC1=CC=CC=C1)CCCCC2CCSS2 | - | - | - | - | - | - | ACS Nano 2020, 14, 1, 289-307
GNP7 | Sphere | Gold | 26.82 | 5936 | O=C(NCCOCCO)CCCCC1CCSS1 | - | - | - | - | - | - | ACS Nano 2020, 14, 1, 289-308
GNP8 | Sphere | Gold | 27.02 | 5597 | OCCNC(CCCCC1CCSS1)=O | - | - | - | - | - | - | ACS Nano 2020, 14, 1, 289-309
GNP9 | Sphere | Gold | 25.47 | 3998 | NC(CCCCC1CCSS1)=O | - | - | - | - | - | - | ACS Nano 2020, 14, 1, 289-310
GNP10 | Sphere | Gold | 27.78 | 3756 | OC(CCCCC1CCSS1)=O | - | - | - | - | - | - | ACS Nano 2020, 14, 1, 289-311
GNP11 | Sphere | Gold | 25.6 | 5839 | O=C(NCCCC)CCCCC1CCSS1 | - | - | - | - | - | - | ACS Nano 2020, 14, 1, 289-312
GNP12 | Sphere | Gold | 27.21 | 6569 | O=C(NC1=CC=CC=C1)CCCCC2CCSS2 | - | - | - | - | - | - | ACS Nano 2020, 14, 1, 289-313
GNP13 | Sphere | Gold | 4.88 | 193 | O=C(NCCC1=CC=C(OC)C(OC)=C1)C(NC(C2=CC=CC=C2)=O)CCCCNC(CCCCC3SSCC3)=O | - | - | - | - | - | - | J Cheminform 2019, 11, 6.
GNP14 | Sphere | Gold | 5.7 | 270.7573644 | O=C(NCCC1=CC=C(OC)C(OC)=C1)C(NC(C2CCCCC2)=O)CCCCNC(CCCCC3SSCC3)=O | - | - | - | - | - | - | J Cheminform 2019, 11, 6.
GNP15 | Sphere | Gold | 4.84 | 146.3772 | O=C(NCCC1=CC=C(OC)C(OC)=C1)C(NC(CCC)=O)CCCCNC(CCCCC2SSCC2)=O | - | - | - | - | - | - | J Cheminform 2019, 11, 6.
GNP16 | Sphere | Gold | 4.77 | 193 | O=C(NCCC1=CC=C(OC)C(OC)=C1)C(NC(C2=CC=C(C(F)(F)F)C=C2)=O)CCCCNC(CCCCC3SSCC3)=O | - | - | - | - | - | - | J Cheminform 2019, 11, 6.
GNP17 | Sphere | Gold | 4.67 | 280.1515 | O=C(NC1CCCCC1)C(NC(C2=CC=CC=C2)=O)CCCCNC(CCCCC3SSCC3)=O | - | - | - | - | - | - | J Cheminform 2019, 11, 6.
GNP18 | Sphere | Gold | 4.96 | 193 | O=C(NC1CCCCC1)C(NC(C2CCCCC2)=O)CCCCNC(CCCCC3SSCC3)=O | - | - | - | - | - | - | J Cheminform 2019, 11, 6.
GNP19 | Sphere | Gold | 5.02 | 193 | O=C(NC1CCCCC1)C(NC(CCC)=O)CCCCNC(CCCCC2SSCC2)=O | - | - | - | - | - | - | J Cheminform 2019, 11, 6.
GNP20 | Sphere | Gold | 5.07 | 193 | O=C(NC1CCCCC1)C(NC(C2=CC=C(C(F)(F)F)C=C2)=O)CCCCNC(CCCCC3SSCC3)=O | - | - | - | - | - | - | J Cheminform 2019, 11, 6.
GNP21 | Sphere | Gold | 4.93 | 228.8758 | O=C(NCCCC)C(NC(C1=CC=CC=C1)=O)CCCCNC(CCCCC2SSCC2)=O | - | - | - | - | - | - | J Cheminform 2019, 11, 6.
GNP22 | Sphere | Gold | 4.84 | 193 | O=C(NCCCC)C(NC(C1CCCCC1)=O)CCCCNC(CCCCC2SSCC2)=O | - | - | - | - | - | - | J Cheminform 2019, 11, 6.
GNP23 | Sphere | Gold | 4.36 | 193 | O=C(NCCCC)C(NC(CCC)=O)CCCCNC(CCCCC1SSCC1)=O | - | - | - | - | - | - | J Cheminform 2019, 11, 6.
GNP24 | Sphere | Gold | 3.63 | 193 | O=C(NCCCC)C(NC(C1=CC=C(C(F)(F)F)C=C1)=O)CCCCNC(CCCCC2SSCC2)=O | - | - | - | - | - | - | J Cheminform 2019, 11, 6.
GNP25 | Sphere | Gold | 4.64 | 143.9267 | O=C(NC(C(O)=O)C1=CC=C(O)C=C1)C(NC(C2=CC=CC=C2)=O)CCCCNC(CCCCC3SSCC3)=O | - | - | - | - | - | - | J Cheminform 2019, 11, 6.
GNP26 | Sphere | Gold | 5 | 259.2855 | O=C(NC(C(O)=O)C1=CC=C(O)C=C1)C(NC(C2CCCCC2)=O)CCCCNC(CCCCC3SSCC3)=O | - | - | - | - | - | - | J Cheminform 2019, 11, 6.
GNP27 | Sphere | Gold | 4.96 | 193 | O=C(NC(C(O)=O)C1=CC=C(O)C=C1)C(NC(CCC)=O)CCCCNC(CCCCC2SSCC2)=O | - | - | - | - | - | - | J Cheminform 2019, 11, 6.
GNP28 | Sphere | Gold | 4.51 | 193 | O=C(NC(C(O)=O)C1=CC=C(O)C=C1)C(NC(C2=CC=C(C(F)(F)F)C=C2)=O)CCCCNC(CCCCC3SSCC3)=O | - | - | - | - | - | - | J Cheminform 2019, 11, 6.
GNP29 | Sphere | Gold | 4.82 | 193 | O=C(NCC1CCCO1)C(NC(C2=CC=CC=C2)=O)CCCCNC(CCCCC3SSCC3)=O | - | - | - | - | - | - | J Cheminform 2019, 11, 6.
GNP30 | Sphere | Gold | 5.01 | 193 | O=C(NCC1CCCO1)C(NC(C2CCCCC2)=O)CCCCNC(CCCCC3SSCC3)=O | - | - | - | - | - | - | J Cheminform 2019, 11, 6.
GNP31 | Sphere | Gold | 5.24 | 121.5658 | O=C(NCC1CCCO1)C(NC(CCC)=O)CCCCNC(CCCCC2SSCC2)=O | - | - | - | - | - | - | J Cheminform 2019, 11, 6.
GNP32 | Sphere | Gold | 5.4 | 193 | O=C(NCC1CCCO1)C(NC(C2=CC=C(C(F)(F)F)C=C2)=O)CCCCNC(CCCCC3SSCC3)=O | - | - | - | - | - | - | J Cheminform 2019, 11, 6.
GNP33 | Sphere | Gold | 4.66 | 193 | O=C(NCCCN(C)C)C(NC(C1=CC=CC=C1)=O)CCCCNC(CCCCC2SSCC2)=O | - | - | - | - | - | - | J Cheminform 2019, 11, 6.
GNP34 | Sphere | Gold | 4.56 | 193 | O=C(NCCCN(C)C)C(NC(C1CCCCC1)=O)CCCCNC(CCCCC2SSCC2)=O | - | - | - | - | - | - | J Cheminform 2019, 11, 6.
GNP35 | Sphere | Gold | 4.33 | 193 | O=C(NCCCN(C)C)C(NC(CCC)=O)CCCCNC(CCCCC1SSCC1)=O | - | - | - | - | - | - | J Cheminform 2019, 11, 6.
GNP36 | Sphere | Gold | 5.3 | 193 | O=C(NCCCN(C)C)C(NC(C1=CC=C(C(F)(F)F)C=C1)=O)CCCCNC(CCCCC2SSCC2)=O | - | - | - | - | - | - | J Cheminform 2019, 11, 6.
GNP37 | Sphere | Gold | 4.14 | 107.852 | O=C(NCC(O)C(C(C(CO)O)O)O)C(NC(C1=CC=CC=C1)=O)CCCCNC(CCCCC2SSCC2)=O | - | - | - | - | - | - | J Cheminform 2019, 11, 6.
GNP38 | Sphere | Gold | 5.45 | 193 | O=C(NCC(O)C(C(C(CO)O)O)O)C(NC(C1CCCCC1)=O)CCCCNC(CCCCC2SSCC2)=O | - | - | - | - | - | - | J Cheminform 2019, 11, 6.
GNP39 | Sphere | Gold | 4.98 | 193 | O=C(NCC(O)C(C(C(CO)O)O)O)C(NC(CCC)=O)CCCCNC(CCCCC1SSCC1)=O | - | - | - | - | - | - | J Cheminform 2019, 11, 6.
GNP40 | Sphere | Gold | 5.03 | 182.2464 | O=C(NCC(O)C(C(C(CO)O)O)O)C(NC(C1=CC=C(C(F)(F)F)C=C1)=O)CCCCNC(CCCCC2SSCC2)=O | - | - | - | - | - | - | J Cheminform 2019, 11, 6.
GNP41 | Sphere | Gold | 5 | 172.5 | O=C(NCCOCCOCCN)CCCCC1SSCC1 | 172.5 | O=C(OC1=CC=C(NC(C(F)(F)C(F)(F)C(F)(F)C(F)(F)F)=O)C=C1)CCCCC2SSCC2 | - | - | - | - | Environ. Sci. Technol. 2017, 51, 7120−7127.
GNP42 | Sphere | Gold | 5 | 155.3778 | O=C(NCCCN)CCCCC1SSCC1 | 148.6222 | O=C(OC1=CC=C(NC(C(F)(F)C(F)(F)C(F)(F)C(F)(F)F)=O)C=C1)CCCCC2SSCC2 | - | - | - | - | Environ. Sci. Technol. 2017, 51, 7120−7127.
GNP43 | Sphere | Gold | 5 | 162.24 | O=C(NCCCCCCN)CCCCC1SSCC1 | 149.76 | O=C(OC1=CC=C(NC(C(F)(F)C(F)(F)C(F)(F)C(F)(F)F)=O)C=C1)CCCCC2SSCC2 | - | - | - | - | Environ. Sci. Technol. 2017, 51, 7120−7127.
GNP44 | Sphere | Gold | 5 | 151.3017 | O=C(NCCOCCOCCN)CCCCC1SSCC1 | 194.6983 | O=C(OC1=CC=C(NC(C(F)(F)C(F)(F)C(F)(F)C(F)(F)C(F)(F)C(F)(F)C(F)(F)F)=O)C=C1)CCCCC2SSCC2 | - | - | - | - | Environ. Sci. Technol. 2017, 51, 7120−7127.
GNP45 | Sphere | Gold | 5 | 143.704 | O=C(NCCCN)CCCCC1SSCC1 | 74.29596 | O=C(OC1=CC=C(NC(C(F)(F)C(F)(F)C(F)(F)C(F)(F)C(F)(F)C(F)(F)C(F)(F)F)=O)C=C1)CCCCC2SSCC2 | - | - | - | - | Environ. Sci. Technol. 2017, 51, 7120−7127.
GNP46 | Sphere | Gold | 5 | 169.4404 | O=C(NCCCCCCN)CCCCC1SSCC1 | 145.5596 | O=C(OC1=CC=C(NC(C(F)(F)C(F)(F)C(F)(F)C(F)(F)C(F)(F)C(F)(F)C(F)(F)F)=O)C=C1)CCCCC2SSCC2 | - | - | - | - | Environ. Sci. Technol. 2017, 51, 7120−7127.
GNP47 | Sphere | Gold | 5 | 206.5823 | O=C(NCCOCCOCCN)CCCCC1SSCC1 | 177.4177 | O=C(OC1=CC=C(NC(C(F)(F)C(F)(F)C(F)(F)C(F)(F)C(F)(F)C(F)(F)C(F)(F)C(F)(F)C(F)(F)F)=O)C=C1)CCCCC2SSCC2 | - | - | - | - | Environ. Sci. Technol. 2017, 51, 7120−7127.
GNP48 | Sphere | Gold | 5 | 159.5699 | O=C(NCCCN)CCCCC1SSCC1 | 158.4301 | O=C(OC1=CC=C(NC(C(F)(F)C(F)(F)C(F)(F)C(F)(F)C(F)(F)C(F)(F)C(F)(F)C(F)(F)C(F)(F)F)=O)C=C1)CCCCC2SSCC2 | - | - | - | - | Environ. Sci. Technol. 2017, 51, 7120−7127.
GNP49 | Sphere | Gold | 5 | 150.9922 | O=C(NCCCCCCN)CCCCC1SSCC1 | 126.0078 | O=C(OC1=CC=C(NC(C(F)(F)C(F)(F)C(F)(F)C(F)(F)C(F)(F)C(F)(F)C(F)(F)C(F)(F)C(F)(F)F)=O)C=C1)CCCCC2SSCC2 | - | - | - | - | Environ. Sci. Technol. 2017, 51, 7120−7127.
GNP50 | Sphere | Gold | 5 | 144.0533 | O=C(NCCOCCOCCN)CCCCC1SSCC1 | 77.94667 | O=C(OC1=CC=C(NC(CCCC)=O)C=C1)CCCCC2SSCC2 | - | - | - | - | Environ. Sci. Technol. 2017, 51, 7120−7127.
GNP51 | Sphere | Gold | 5 | 176.3901 | O=C(NCCCN)CCCCC1SSCC1 | 146.6099 | O=C(OC1=CC=C(NC(CCCC)=O)C=C1)CCCCC2SSCC2 | - | - | - | - | Environ. Sci. Technol. 2017, 51, 7120−7127.
GNP52 | Sphere | Gold | 5 | 149.3115 | O=C(NCCCCCCN)CCCCC1SSCC1 | 103.6885 | O=C(OC1=CC=C(NC(CCCC)=O)C=C1)CCCCC2SSCC2 | - | - | - | - | Environ. Sci. Technol. 2017, 51, 7120−7127.
GNP53 | Sphere | Gold | 5 | 135.3967 | O=C(NCCOCCOCCN)CCCCC1SSCC1 | 118.6033 | O=C(OC1=CC=C(NC(CCCCCCC)=O)C=C1)CCCCC2SSCC2 | - | - | - | - | Environ. Sci. Technol. 2017, 51, 7120−7127.
GNP54 | Sphere | Gold | 5 | 154.0656 | O=C(NCCCN)CCCCC1SSCC1 | 128.9344 | O=C(OC1=CC=C(NC(CCCCCCC)=O)C=C1)CCCCC2SSCC2 | - | - | - | - | Environ. Sci. Technol. 2017, 51, 7120−7127.
GNP55 | Sphere | Gold | 5 | 172.2482 | O=C(NCCCCCCN)CCCCC1SSCC1 | 153.7518 | O=C(OC1=CC=C(NC(CCCCCCC)=O)C=C1)CCCCC2SSCC2 | - | - | - | - | Environ. Sci. Technol. 2017, 51, 7120−7127.
GNP56 | Sphere | Gold | 5 | 141.0256 | O=C(NCCOCCOCCN)CCCCC1SSCC1 | 166.9744 | O=C(OC1=CC=C(NC(CCCCCCCCC)=O)C=C1)CCCCC2SSCC2 | - | - | - | - | Environ. Sci. Technol. 2017, 51, 7120−7127.
GNP57 | Sphere | Gold | 5 | 144.46875 | O=C(NCCCN)CCCCC1SSCC1 | 131.53125 | O=C(OC1=CC=C(NC(CCCCCCCCC)=O)C=C1)CCCCC2SSCC2 | - | - | - | - | Environ. Sci. Technol. 2017, 51, 7120−7127.
GNP58 | Sphere | Gold | 5 | 134.7348 | O=C(NCCCCCCN)CCCCC1SSCC1 | 98.26522 | O=C(OC1=CC=C(NC(CCCCCCCCC)=O)C=C1)CCCCC2SSCC2 | - | - | - | - | Environ. Sci. Technol. 2017, 51, 7120−7127.
GNP59 | Sphere | Gold | 5 | 310 | O=C(NC1=CC=C(CC(NC(CC2CCCC2)=O)C(NCCCC)=O)C=C1)CCCCC3SSCC3 | - | - | - | - | - | - | Nano Research 2015, 8, 1293–1308.
GNP60 | Sphere | Gold | 5 | 310 | O=C(NC1=CC=C(CC(NC(CC(CC)C)=O)C(NC2CCCCC2)=O)C=C1)CCCCC3SSCC3 | - | - | - | - | - | - | Nano Research 2015, 8, 1293–1308.
GNP61 | Sphere | Gold | 5 | 310 | O=C(NC1=CC=C(CC(NC(CC2CCCC2)=O)C(NCCC3=CC=C(OC)C(OC)=C3)=O)C=C1)CCCCC4SSCC4 | - | - | - | - | - | - | Nano Research 2015, 8, 1293–1308.
GNP62 | Sphere | Gold | 5 | 310 | O=C(NC1=CC=C(CC(NC(CC2CCCC2)=O)C(NCC3=CC=C(OCO4)C4=C3)=O)C=C1)CCCCC5SSCC5 | - | - | - | - | - | - | Nano Research 2015, 8, 1293–1308.
GNP63 | Sphere | Gold | 5 | 310 | O=C(NC1=CC=C(CC(NC(CC2CCCC2)=O)C(NC(C3=CC=C(O)C=C3)C(OC)=O)=O)C=C1)CCCCC4SSCC4 | - | - | - | - | - | - | Nano Research 2015, 8, 1293–1308.
GNP64 | Sphere | Gold | 5 | 310 | O=C(NC1=CC=C(CC(NC(CC2CCCC2)=O)C(O)=O)C=C1)CCCCC3SSCC3 | - | - | - | - | - | - | Nano Research 2015, 8, 1293–1308.
GNP65 | Sphere | Gold | 5 | 310 | O=C(NC1=CC=C(CC(NC(CC2CCCC2)=O)C(OC)=O)C=C1)CCCCC3SSCC3 | - | - | - | - | - | - | Nano Research 2015, 8, 1293–1308.
GNP66 | Sphere | Gold | 5 | 310 | O=C(NC1=CC=C(CC(NC(CC2CCCC2)=O)C(NC3C(O)C(O)C(CO)OC3O)=O)C=C1)CCCCC4SSCC4 | - | - | - | - | - | - | Nano Research 2015, 8, 1293–1308.
GNP67 | Sphere | Gold | 5 | 310 | O=C(NC1=CC=C(CC(NC(C2=CC=CC=C2)=O)C(NCCCC)=O)C=C1)CCCCC3SSCC3 | - | - | - | - | - | - | Nano Research 2015, 8, 1293–1308.
GNP68 | Sphere | Gold | 5 | 310 | O=C(NC1=CC=C(CC(NC(C2=CC=CC=C2)=O)C(NC3CCCCC3)=O)C=C1)CCCCC4SSCC4 | - | - | - | - | - | - | Nano Research 2015, 8, 1293–1308.
GNP69 | Sphere | Gold | 5 | 310 | O=C(NC1=CC=C(CC(NC(C2=CC=CC=C2)=O)C(NCCC3=CC(OC)=C(OC)C=C3)=O)C=C1)CCCCC4SSCC4 | - | - | - | - | - | - | Nano Research 2015, 8, 1293–1308.
GNP70 | Sphere | Gold | 5 | 310 | O=C(NC1=CC=C(CC(NC(C2=CC=CC=C2)=O)C(NCC3=CC=C(OCO4)C4=C3)=O)C=C1)CCCCC5SSCC5 | - | - | - | - | - | - | Nano Research 2015, 8, 1293–1308.
GNP71 | Sphere | Gold | 5 | 310 | O=C(NC1=CC=C(CC(NC(C2=CC=CC=C2)=O)C(NC(C3=CC=C(O)C=C3)C(OC)=O)=O)C=C1)CCCCC4SSCC4 | - | - | - | - | - | - | Nano Research 2015, 8, 1293–1308.
GNP72 | Sphere | Gold | 5 | 310 | O=C(NC1=CC=C(CC(NC(C2=CC=CC=C2)=O)C(O)=O)C=C1)CCCCC3SSCC3 | - | - | - | - | - | - | Nano Research 2015, 8, 1293–1308.
GNP73 | Sphere | Gold | 5 | 310 | O=C(NC1=CC=C(CC(NC(C2=CC=CC=C2)=O)C(OC)=O)C=C1)CCCCC3SSCC3 | - | - | - | - | - | - | Nano Research 2015, 8, 1293–1308.
GNP74 | Sphere | Gold | 5 | 310 | O=C(NC1=CC=C(CC(NC(C2=CC=CC=C2)=O)C(NC3C(O)C(O)C(CO)OC3O)=O)C=C1)CCCCC4SSCC4 | - | - | - | - | - | - | Nano Research 2015, 8, 1293–1308.
GNP75 | Sphere | Gold | 5 | 310 | O=C(NC1=CC=C(CC(NC(CC2=CC=CC=C2)=O)C(NCCCC)=O)C=C1)CCCCC3SSCC3 | - | - | - | - | - | - | Nano Research 2015, 8, 1293–1308.
GNP76 | Sphere | Gold | 5 | 310 | O=C(NC1=CC=C(CC(NC(CC2=CC=CC=C2)=O)C(NC3CCCCC3)=O)C=C1)CCCCC4SSCC4 | - | - | - | - | - | - | Nano Research 2015, 8, 1293–1308.
GNP77 | Sphere | Gold | 5 | 310 | O=C(NC1=CC=C(CC(NC(CC2=CC=CC=C2)=O)C(NCCC3=CC(OC)=C(OC)C=C3)=O)C=C1)CCCCC4SSCC4 | - | - | - | - | - | - | Nano Research 2015, 8, 1293–1308.
GNP78 | Sphere | Gold | 5 | 310 | O=C(NC1=CC=C(CC(NC(CC2=CC=CC=C2)=O)C(NCC3=CC=C(OCO4)C4=C3)=O)C=C1)CCCCC5SSCC5 | - | - | - | - | - | - | Nano Research 2015, 8, 1293–1308.
GNP79 | Sphere | Gold | 5 | 310 | O=C(NC1=CC=C(CC(NC(CC2=CC=CC=C2)=O)C(NC(C3=CC=C(O)C=C3)C(OC)=O)=O)C=C1)CCCCC4SSCC4 | - | - | - | - | - | - | Nano Research 2015, 8, 1293–1308.
GNP80 | Sphere | Gold | 5 | 310 | O=C(NC1=CC=C(CC(NC(CC2=CC=CC=C2)=O)C(O)=O)C=C1)CCCCC3SSCC3 | - | - | - | - | - | - | Nano Research 2015, 8, 1293–1308.
GNP81 | Sphere | Gold | 5 | 310 | O=C(NC1=CC=C(CC(NC(CC2=CC=CC=C2)=O)C(OC)=O)C=C1)CCCCC3SSCC3 | - | - | - | - | - | - | Nano Research 2015, 8, 1293–1308.
GNP82 | Sphere | Gold | 5 | 310 | O=C(NC1=CC=C(CC(NC(CC2=CC=CC=C2)=O)C(NC3C(O)C(O)C(CO)OC3O)=O)C=C1)CCCCC4SSCC4 | - | - | - | - | - | - | Nano Research 2015, 8, 1293–1308.
GNP83 | Sphere | Gold | 5 | 310 | O=C(NC1=CC=C(CC(NC(CCC=C)=O)C(NCCCC)=O)C=C1)CCCCC2SSCC2 | - | - | - | - | - | - | Nano Research 2015, 8, 1293–1308.
GNP84 | Sphere | Gold | 5 | 310 | O=C(NC1=CC=C(CC(NC(CCC=C)=O)C(NC2CCCCC2)=O)C=C1)CCCCC3SSCC3 | - | - | - | - | - | - | Nano Research 2015, 8, 1293–1308.
GNP85 | Sphere | Gold | 5 | 310 | O=C(NC1=CC=C(CC(NC(CCC=C)=O)C(NCCC2=CC(OC)=C(OC)C=C2)=O)C=C1)CCCCC3SSCC3 | - | - | - | - | - | - | Nano Research 2015, 8, 1293–1308.
GNP86 | Sphere | Gold | 5 | 310 | O=C(NC1=CC=C(CC(NC(CCC=C)=O)C(NCC2=CC(OCO3)=C3C=C2)=O)C=C1)CCCCC4SSCC4 | - | - | - | - | - | - | Nano Research 2015, 8, 1293–1308.
GNP87 | Sphere | Gold | 5 | 310 | O=C(NC1=CC=C(CC(NC(CCC=C)=O)C(NC(C2=CC=C(O)C=C2)C(OC)=O)=O)C=C1)CCCCC3SSCC3 | - | - | - | - | - | - | Nano Research 2015, 8, 1293–1308.
GNP88 | Sphere | Gold | 5 | 310 | O=C(NC1=CC=C(CC(NC(CCC=C)=O)C(O)=O)C=C1)CCCCC2SSCC2 | - | - | - | - | - | - | Nano Research 2015, 8, 1293–1308.
GNP89 | Sphere | Gold | 5 | 310 | O=C(NC1=CC=C(CC(NC(CCC=C)=O)C(OC)=O)C=C1)CCCCC2SSCC2 | - | - | - | - | - | - | Nano Research 2015, 8, 1293–1308.
GNP90 | Sphere | Gold | 5 | 310 | O=C(NC1=CC=C(CC(NC(CCC=C)=O)C(NC2C(O)C(O)C(CO)OC2O)=O)C=C1)CCCCC3SSCC3 | - | - | - | - | - | - | Nano Research 2015, 8, 1293–1308.
GNP91 | Sphere | Gold | 5 | 310 | O=C(NC1=CC=C(CC(NC(C2=CC=C(Cl)C=C2)=O)C(NCCCC)=O)C=C1)CCCCC3SSCC3 | - | - | - | - | - | - | Nano Research 2015, 8, 1293–1308.
GNP92 | Sphere | Gold | 5 | 310 | O=C(NC1=CC=C(CC(NC(C2=CC=C(Cl)C=C2)=O)C(NC3CCCCC3)=O)C=C1)CCCCC4SSCC4 | - | - | - | - | - | - | Nano Research 2015, 8, 1293–1308.
GNP93 | Sphere | Gold | 5 | 310 | O=C(NC1=CC=C(CC(NC(C2=CC=C(Cl)C=C2)=O)C(NCCC3=CC=C(OC)C(OC)=C3)=O)C=C1)CCCCC4SSCC4 | - | - | - | - | - | - | Nano Research 2015, 8, 1293–1308.
GNP94 | Sphere | Gold | 5 | 310 | O=C(NC1=CC=C(CC(NC(C2=CC=C(Cl)C=C2)=O)C(NCC3=CC=C(OCO4)C4=C3)=O)C=C1)CCCCC5SSCC5 | - | - | - | - | - | - | Nano Research 2015, 8, 1293–1308.
GNP95 | Sphere | Gold | 5 | 310 | O=C(NC1=CC=C(CC(NC(C2=CC=C(Cl)C=C2)=O)C(NC(C3=CC=C(O)C=C3)C(OC)=O)=O)C=C1)CCCCC4SSCC4 | - | - | - | - | - | - | Nano Research 2015, 8, 1293–1308.
GNP96 | Sphere | Gold | 5 | 310 | O=C(NC1=CC=C(CC(NC(C2=CC=C(Cl)C=C2)=O)C(O)=O)C=C1)CCCCC3SSCC3 | - | - | - | - | - | - | Nano Research 2015, 8, 1293–1308.
GNP97 | Sphere | Gold | 5 | 310 | O=C(NC1=CC=C(CC(NC(C2=CC=C(Cl)C=C2)=O)C(OC)=O)C=C1)CCCCC3SSCC3 | - | - | - | - | - | - | Nano Research 2015, 8, 1293–1308.
GNP98 | Sphere | Gold | 5 | 310 | O=C(NC1=CC=C(CC(NC(C2=CC=C(Cl)C=C2)=O)C(NC3C(O)C(O)C(CO)OC3O)=O)C=C1)CCCCC4SSCC4 | - | - | - | - | - | - | Nano Research 2015, 8, 1293–1308.
GNP99 | Sphere | Gold | 5 | 310 | O=C(NC1=CC=C(CC(NS(=O)(C2=CC=C(C)C=C2)=O)C(NCCCC)=O)C=C1)CCCCC3SSCC3 | - | - | - | - | - | - | Nano Research 2015, 8, 1293–1308.
GNP100 | Sphere | Gold | 5 | 310 | O=C(NC1=CC=C(CC(NS(=O)(C2=CC=C(C)C=C2)=O)C(NC3CCCCC3)=O)C=C1)CCCCC4SSCC4 | - | - | - | - | - | - | Nano Research 2015, 8, 1293–1308.
GNP101 | Sphere | Gold | 5 | 310 | O=C(NC1=CC=C(CC(NS(=O)(C2=CC=C(C)C=C2)=O)C(NCCC3=CC(OC)=C(OC)C=C3)=O)C=C1)CCCCC4SSCC4 | - | - | - | - | - | - | Nano Research 2015, 8, 1293–1308.
GNP102 | Sphere | Gold | 5 | 310 | O=C(NC1=CC=C(CC(NS(=O)(C2=CC=C(C)C=C2)=O)C(NCC3=CC=C(OCO4)C4=C3)=O)C=C1)CCCCC5SSCC5 | - | - | - | - | - | - | Nano Research 2015, 8, 1293–1308.
GNP103 | Sphere | Gold | 5 | 310 | O=C(NC1=CC=C(CC(NS(=O)(C2=CC=C(C)C=C2)=O)C(NC(C3=CC=C(O)C=C3)C(OC)=O)=O)C=C1)CCCCC4SSCC4 | - | - | - | - | - | - | Nano Research 2015, 8, 1293–1308.
GNP104 | Sphere | Gold | 5 | 310 | O=C(NC1=CC=C(CC(NS(=O)(C2=CC=C(C)C=C2)=O)C(O)=O)C=C1)CCCCC3SSCC3 | - | - | - | - | - | - | Nano Research 2015, 8, 1293–1308.
GNP105 | Sphere | Gold | 5 | 310 | O=C(NC1=CC=C(CC(NS(=O)(C2=CC=C(C)C=C2)=O)C(OC)=O)C=C1)CCCCC3SSCC3 | - | - | - | - | - | - | Nano Research 2015, 8, 1293–1308.
GNP106 | Sphere | Gold | 5 | 146 | NC(C(NC(C)C(NC(C(NC(CCNC(N)=N)C(NC(CCNC(N)=N)C(NC(CCNC(N)=N)C(NC(CCNC(N)=N)C(NC(CCNC(N)=N)C(N)=O)=O)=O)=O)=O)=O)CC(C)C)=O)=O)CS | 0 | - | - | - | - | - | J. Phys. Chem. C 2012, 116, 4993−4998
GNP107 | Sphere | Gold | 5 | 157 | NC(C(NC(C)C(NC(C(NC(CCNC(N)=N)C(NC(CCNC(N)=N)C(NC(CCNC(N)=N)C(N)=O)=O)=O)=O)CC(C)C)=O)=O)CS | 0 | - | - | - | - | - | J. Phys. Chem. C 2012, 116, 4993−4998
GNP108 | Sphere | Gold | 5 | 254 | NC(C(NC(C)C(NC(C(NC(CCNC(N)=N)C(N)=O)=O)CC(C)C)=O)=O)CS | 0 | - | - | - | - | - | J. Phys. Chem. C 2012, 116, 4993−4998
GNP109 | Sphere | Gold | 5 | 144 | O=C(NCCCN)CCCCC1SSCC1 | 0 | - | - | - | - | - | J. Phys. Chem. C 2012, 116, 4993−4998
GNP110 | Sphere | Gold | 5 | 82 | O=C(NCCCN)CCCCC1SSCC1 | 75 | NC(CCCCC1SSCC1)=O | - | - | - | - | J. Phys. Chem. C 2012, 116, 4993−4998
GNP111 | Sphere | Gold | 5 | 42 | O=C(NCCCN)CCCCC1SSCC1 | 102 | NC(CCCCC1SSCC1)=O | - | - | - | - | J. Phys. Chem. C 2012, 116, 4993−4998
GNP112 | Sphere | Gold | 5 | 31 | O=C(NCCCN)CCCCC1SSCC1 | 101 | NC(CCCCC1SSCC1)=O | - | - | - | - | J. Phys. Chem. C 2012, 116, 4993−4998
GNP113 | Sphere | Gold | 5 | 21 | O=C(NCCCN)CCCCC1SSCC1 | 116 | NC(CCCCC1SSCC1)=O | - | - | - | - | J. Phys. Chem. C 2012, 116, 4993−4998
GNP114 | Sphere | Gold | 5 | 232 | NC(CCCCC1SSCC1)=O | 0 | - | - | - | - | - | J. Phys. Chem. C 2012, 116, 4993−4998
GNP115 | Sphere | Gold | 5 | 201 | NC(CCCCC1SSCC1)=O | 31 | OC(CCCCC1SSCC1)=O | - | - | - | - | J. Phys. Chem. C 2012, 116, 4993−4998
GNP116 | Sphere | Gold | 5 | 185 | NC(CCCCC1SSCC1)=O | 47 | OC(CCCCC1SSCC1)=O | - | - | - | - | J. Phys. Chem. C 2012, 116, 4993−4998
GNP117 | Sphere | Gold | 5 | 108 | NC(CCCCC1SSCC1)=O | 124 | OC(CCCCC1SSCC1)=O | - | - | - | - | J. Phys. Chem. C 2012, 116, 4993−4998
GNP118 | Sphere | Gold | 5 | 62 | NC(CCCCC1SSCC1)=O | 170 | OC(CCCCC1SSCC1)=O | - | - | - | - | J. Phys. Chem. C 2012, 116, 4993−4998
GNP119 | Sphere | Gold | 5 | 0 | - | 287 | OC(CCCCC1SSCC1)=O | - | - | - | - | J. Phys. Chem. C 2012, 116, 4993−4998
GNP120 | Sphere | Gold | 5 | 299 | NC(CS)C(NC(C(NC(CC(C)C)C(NC(CCC(N)=O)C(N)=O)=O)=O)C)=O | 0 | - | - | - | - | - | J. Phys. Chem. C 2012, 116, 4993−4998
GNP121 | Sphere | Gold | 5 | 360 | NC(C(NC(C)C(NC(C(NC(C(NC(C(O)=O)CCC(O)=O)=O)CCC(O)=O)=O)CC(C)C)=O)=O)CS | 0 | - | - | - | - | - | J. Phys. Chem. C 2012, 116, 4993−4998
GNP122 | Sphere | Gold | 5 | 250 | NC(C(NC(C)C(NC(C(NC(C(NC(C(NC(C(NC(C(O)=O)CCC(O)=O)=O)CCC(O)=O)=O)CCC(O)=O)=O)CCC(O)=O)=O)CC(C)C)=O)=O)CS | 0 | - | - | - | - | - | J. Phys. Chem. C 2012, 116, 4993−4998
GNP123 | Sphere | Gold | 7.3 | 459 | S1SC(CC1)CCCCC(NCCOCCOCCO)=O | 0 | - | - | - | - | - | J. Mater. Chem. B 2018, 6, 1633-1639
GNP124 | Sphere | Gold | 6.8 | 346 | S1SC(CC1)CCCCC(NCCOCCOCCO)=O | 40 | S1SC(CC1)CCCCC(NCCCCCCCCCCC)=O | - | - | - | - | J. Mater. Chem. B 2018, 6, 1633-1639
GNP125 | Sphere | Gold | 8.5 | 311 | S1SC(CC1)CCCCC(NCCOCCOCCO)=O | 107 | S1SC(CC1)CCCCC(NCCCCCCCCCCC)=O | - | - | - | - | J. Mater. Chem. B 2018, 6, 1633-1639
GNP126 | Sphere | Gold | 8 | 240 | S1SC(CC1)CCCCC(NCCOCCOCCO)=O | 251 | S1SC(CC1)CCCCC(NCCCCCCCCCCC)=O | - | - | - | - | J. Mater. Chem. B 2018, 6, 1633-1639
GNP127 | Sphere | Gold | 7.5 | 147 | S1SC(CC1)CCCCC(NCCOCCOCCO)=O | 390 | S1SC(CC1)CCCCC(NCCCCCCCCCCC)=O | - | - | - | - | J. Mater. Chem. B 2018, 6, 1633-1639
GNP128 | Sphere | Gold | 8 | 86 | S1SC(CC1)CCCCC(NCCOCCOCCO)=O | 477 | S1SC(CC1)CCCCC(NCCCCCCCCCCC)=O | - | - | - | - | J. Mater. Chem. B 2018, 6, 1633-1639
GNP129 | Sphere | Gold | 6.7 | 0 | - | 727 | S1SC(CC1)CCCCC(NCCCCCCCCCCC)=O | - | - | - | - | J. Mater. Chem. B 2018, 6, 1633-1639
GNP130 | Sphere | Gold | 5.8 | 0 | - | 232 | S1SC(CC1)CCCCC(N)=O | - | - | - | - | J. Mater. Chem. B 2018, 6, 1633-1639
GNP131 | Sphere | Gold | 5.8 | 21 | S1SC(CC1)CCCCC(NCCCN)=O | 116 | S1SC(CC1)CCCCC(N)=O | - | - | - | - | J. Mater. Chem. B 2018, 6, 1633-1639
GNP132 | Sphere | Gold | 5.8 | 31 | S1SC(CC1)CCCCC(NCCCN)=O | 101 | S1SC(CC1)CCCCC(N)=O | - | - | - | - | J. Mater. Chem. B 2018, 6, 1633-1639
GNP133 | Sphere | Gold | 5.8 | 82 | S1SC(CC1)CCCCC(NCCCN)=O | 75 | S1SC(CC1)CCCCC(N)=O | - | - | - | - | J. Mater. Chem. B 2018, 6, 1633-1639
GNP134 | Sphere | Gold | 5.8 | 144 | S1SC(CC1)CCCCC(NCCCN)=O | 0 | - | - | - | - | - | J. Mater. Chem. B 2018, 6, 1633-1639
GNP135 | Sphere | Gold | 5.8 | 31 | S1SC(CC1)CCCCC(O)=O | 201 | S1SC(CC1)CCCCC(N)=O | - | - | - | - | J. Mater. Chem. B 2018, 6, 1633-1639
GNP136 | Sphere | Gold | 5.8 | 124 | S1SC(CC1)CCCCC(O)=O | 108 | S1SC(CC1)CCCCC(N)=O | - | - | - | - | J. Mater. Chem. B 2018, 6, 1633-1639
GNP137 | Sphere | Gold | 5.8 | 170 | S1SC(CC1)CCCCC(O)=O | 62 | S1SC(CC1)CCCCC(N)=O | - | - | - | - | J. Mater. Chem. B 2018, 6, 1633-1639
GNP138 | Sphere | Gold | 5.8 | 287 | S1SC(CC1)CCCCC(O)=O | 0 | - | - | - | - | - | J. Mater. Chem. B 2018, 6, 1633-1639
GNP139 | Sphere | Gold | 6.9 | 67 | S1SC(CC1)CCCCC(NCCOCCOCCOCCOC)=O | 676 | S1SC(CC1)CCCCC(N)=O | - | - | - | - | J. Mater. Chem. B 2018, 6, 1633-1639
GNP140 | Sphere | Gold | 6.6 | 158 | S1SC(CC1)CCCCC(NCCOCCOCCOCCOC)=O | 472 | S1SC(CC1)CCCCC(N)=O | - | - | - | - | J. Mater. Chem. B 2018, 6, 1633-1639
GNP141 | Sphere | Gold | 6.4 | 268 | S1SC(CC1)CCCCC(NCCOCCOCCOCCOC)=O | 327 | S1SC(CC1)CCCCC(N)=O | - | - | - | - | J. Mater. Chem. B 2018, 6, 1633-1639
GNP142 | Sphere | Gold | 6.5 | 720 | S1SC(CC1)CCCCC(NCCOCCOCCOCCOC)=O | 0 | S1SC(CC1)CCCCC(N)=O | - | - | - | - | J. Mater. Chem. B 2018, 6, 1633-1639
GNP143 | Sphere | Gold | 4.9 | 92 | S1SC(CC1)CCCCC(NCC(C(C(C(O)O)O)O)O)=O | 673 | S1SC(CC1)CCCCC(N)=O | - | - | - | - | J. Mater. Chem. B 2018, 6, 1633-1639
GNP144 | Sphere | Gold | 5 | 226 | S1SC(CC1)CCCCC(NCC(C(C(C(O)O)O)O)O)=O | 502 | S1SC(CC1)CCCCC(N)=O | - | - | - | - | J. Mater. Chem. B 2018, 6, 1633-1639
GNP145 | Sphere | Gold | 5.7 | 542 | S1SC(CC1)CCCCC(NCC(C(C(C(O)O)O)O)O)=O | 221 | S1SC(CC1)CCCCC(N)=O | - | - | - | - | J. Mater. Chem. B 2018, 6, 1633-1639
GNP146 | Sphere | Gold | 8 | 810 | S1SC(CC1)CCCCC(NCC(C(C(C(O)O)O)O)O)=O | 0 | - | - | - | - | - | J. Mater. Chem. B 2018, 6, 1633-1639
GNP147 | Sphere | Gold | 7.3 | 0 | - | 869 | S1SC(CC1)CCCCC(NC1CCCCC1)=O | - | - | - | - | J. Mater. Chem. B 2018, 6, 1633-1639
GNP148 | Sphere | Gold | 7.3 | 174 | S1SC(CC1)CCCCC(Nc1ccccc1)=O | 695 | S1SC(CC1)CCCCC(NC1CCCCC1)=O | - | - | - | - | J. Mater. Chem. B 2018, 6, 1633-1639
GNP149 | Sphere | Gold | 7.3 | 521 | S1SC(CC1)CCCCC(Nc1ccccc1)=O | 348 | S1SC(CC1)CCCCC(NC1CCCCC1)=O | - | - | - | - | J. Mater. Chem. B 2018, 6, 1633-1639
GNP150 | Sphere | Gold | 7.3 | 695 | S1SC(CC1)CCCCC(Nc1ccccc1)=O | 174 | S1SC(CC1)CCCCC(NC1CCCCC1)=O | - | - | - | - | J. Mater. Chem. B 2018, 6, 1633-1639
GNP151 | Sphere | Gold | 7.3 | 869 | S1SC(CC1)CCCCC(Nc1ccccc1)=O | 0 | - | - | - | - | - | J. Mater. Chem. B 2018, 6, 1633-1639
GNP152 | Sphere | Gold | 5.9 | 795 | S1SC(CC1)CCCCC(NC(C(C)(C)C)C)=O | 0 | - | - | - | - | - | J. Mater. Chem. B 2018, 6, 1633-1639
GNP153 | Sphere | Gold | 5.9 | 682 | S1SC(CC1)CCCCC(N(CCC)CCC)=O | 0 | - | - | - | - | - | J. Mater. Chem. B 2018, 6, 1633-1639
GNP154 | Sphere | Gold | 5.9 | 830 | S1SC(CC1)CCCCC(NC(CC(C)C)C)=O | 0 | - | - | - | - | - | J. Mater. Chem. B 2018, 6, 1633-1639
GNP155 | Sphere | Gold | 5.9 | 698 | S1SC(CC1)CCCCC(NCCCCCC)=O | 0 | - | - | - | - | - | J. Mater. Chem. B 2018, 6, 1633-1639
GNP156 | Sphere | Gold | 5.9 | 703 | S1SC(CC1)CCCCC(NC12CC3CC(CC(C3)C1)C2)=O | 0 | - | - | - | - | - | J. Mater. Chem. B 2018, 6, 1633-1639
GNP157 | Sphere | Gold | 5.8 | 42 | S1SC(CC1)CCCCC(NCCCN)=O | 102 | S1SC(CC1)CCCCC(N)=O | - | - | - | - | J. Mater. Chem. B 2018, 6, 1633-1639
GNP158 | Sphere | Gold | 5.8 | 47 | S1SC(CC1)CCCCC(O)=O | 185 | S1SC(CC1)CCCCC(N)=O | - | - | - | - | J. Mater. Chem. B 2018, 6, 1633-1639
GNP159 | Sphere | Gold | 5.2 | 380 | S1SC(CC1)CCCCC(NCCOCCOCCOCCOC)=O | 126 | S1SC(CC1)CCCCC(N)=O | - | - | - | - | J. Mater. Chem. B 2018, 6, 1633-1639
GNP160 | Sphere | Gold | 5 | 235 | S1SC(CC1)CCCCC(NCC(C(C(C(O)O)O)O)O)=O | 275 | S1SC(CC1)CCCCC(N)=O | - | - | - | - | J. Mater. Chem. B 2018, 6, 1633-1639
GNP161 | Sphere | Gold | 7.3 | 348 | S1SC(CC1)CCCCC(Nc1ccccc1)=O | 521 | S1SC(CC1)CCCCC(NC1CCCCC1)=O | - | - | - | - | J. Mater. Chem. B 2018, 6, 1633-1639
GNP162 | Sphere | Gold | 5.9 | 869 | S1SC(CC1)CCCCC(NC1CCCCCC1)=O | 0 | - | - | - | - | - | J. Mater. Chem. B 2018, 6, 1633-1639
GNP163 | Sphere | Gold | 6.5 | 0 | - | 536 | S1SC(CC1)CCCCC(NCCCCCCCCCCC)=O | - | - | - | - | J. Mater. Chem. B 2018, 6, 1633-1639
GNP164 | Sphere | Gold | 5 | 30 | O=C(O)C(NC(=O)c1ccc(NCc2nc3c(O)nc(N)nc3nc2)cc1)CCC(=O)NCCCOCCOCCOCCCNC(=O)CCCCC1SSCC1 | 270 | O=C(NC1=CC=C(CC(NC(CC2CCCC2)=O)C(NCCCC)=O)C=C1)CCCCC3SSCC3 | - | - | - | - | J. Am. Chem. Soc. 2011, 133, 680–682
GNP165 | Sphere | Gold | 5 | 30 | O=C(O)C(NC(=O)c1ccc(NCc2nc3c(O)nc(N)nc3nc2)cc1)CCC(=O)NCCCOCCOCCOCCCNC(=O)CCCCC1SSCC1 | 270 | O=C(NC1=CC=C(CC(NC(CC(CC)C)=O)C(NC2CCCCC2)=O)C=C1)CCCCC3SSCC3 | - | - | - | - | J. Am. Chem. Soc. 2011, 133, 680–682
GNP166 | Sphere | Gold | 5 | 30 | O=C(O)C(NC(=O)c1ccc(NCc2nc3c(O)nc(N)nc3nc2)cc1)CCC(=O)NCCCOCCOCCOCCCNC(=O)CCCCC1SSCC1 | 270 | O=C(NC1=CC=C(CC(NC(CC2CCCC2)=O)C(NCCC3=CC=C(OC)C(OC)=C3)=O)C=C1)CCCCC4SSCC4 | - | - | - | - | J. Am. Chem. Soc. 2011, 133, 680–682
GNP167 | Sphere | Gold | 5 | 30 | O=C(O)C(NC(=O)c1ccc(NCc2nc3c(O)nc(N)nc3nc2)cc1)CCC(=O)NCCCOCCOCCOCCCNC(=O)CCCCC1SSCC1 | 270 | O=C(NC1=CC=C(CC(NC(CC2CCCC2)=O)C(NCC3=CC=C(OCO4)C4=C3)=O)C=C1)CCCCC5SSCC5 | - | - | - | - | J. Am. Chem. Soc. 2011, 133, 680–682
GNP168 | Sphere | Gold | 5 | 30 | O=C(O)C(NC(=O)c1ccc(NCc2nc3c(O)nc(N)nc3nc2)cc1)CCC(=O)NCCCOCCOCCOCCCNC(=O)CCCCC1SSCC1 | 270 | O=C(NC1=CC=C(CC(NC(CC2CCCC2)=O)C(NC(C3=CC=C(O)C=C3)C(OC)=O)=O)C=C1)CCCCC4SSCC4 | - | - | - | - | J. Am. Chem. Soc. 2011, 133, 680–682
GNP169 | Sphere | Gold | 5 | 30 | O=C(O)C(NC(=O)c1ccc(NCc2nc3c(O)nc(N)nc3nc2)cc1)CCC(=O)NCCCOCCOCCOCCCNC(=O)CCCCC1SSCC1 | 270 | O=C(NC1=CC=C(CC(NC(CC2CCCC2)=O)C(NC3C(O)C(O)C(CO)OC3O)=O)C=C1)CCCCC4SSCC4 | - | - | - | - | J. Am. Chem. Soc. 2011, 133, 680–682
GNP170 | Sphere | Gold | 5 | 30 | O=C(O)C(NC(=O)c1ccc(NCc2nc3c(O)nc(N)nc3nc2)cc1)CCC(=O)NCCCOCCOCCOCCCNC(=O)CCCCC1SSCC1 | 270 | O=C(NC1=CC=C(CC(NC(C2=CC=CC=C2)=O)C(NCCCC)=O)C=C1)CCCCC3SSCC3 | - | - | - | - | J. Am. Chem. Soc. 2011, 133, 680–682
GNP171 | Sphere | Gold | 5 | 30 | O=C(O)C(NC(=O)c1ccc(NCc2nc3c(O)nc(N)nc3nc2)cc1)CCC(=O)NCCCOCCOCCOCCCNC(=O)CCCCC1SSCC1 | 270 | O=C(NC1=CC=C(CC(NC(C2=CC=CC=C2)=O)C(NC3CCCCC3)=O)C=C1)CCCCC4SSCC4 | - | - | - | - | J. Am. Chem. Soc. 2011, 133, 680–682
GNP172 | Sphere | Gold | 5 | 30 | O=C(O)C(NC(=O)c1ccc(NCc2nc3c(O)nc(N)nc3nc2)cc1)CCC(=O)NCCCOCCOCCOCCCNC(=O)CCCCC1SSCC1 | 270 | O=C(NC1=CC=C(CC(NC(C2=CC=CC=C2)=O)C(NCCC3=CC(OC)=C(OC)C=C3)=O)C=C1)CCCCC4SSCC4 | - | - | - | - | J. Am. Chem. Soc. 2011, 133, 680–682
GNP173 | Sphere | Gold | 5 | 30 | O=C(O)C(NC(=O)c1ccc(NCc2nc3c(O)nc(N)nc3nc2)cc1)CCC(=O)NCCCOCCOCCOCCCNC(=O)CCCCC1SSCC1 | 270 | O=C(NC1=CC=C(CC(NC(C2=CC=CC=C2)=O)C(NCC3=CC=C(OCO4)C4=C3)=O)C=C1)CCCCC5SSCC5 | - | - | - | - | J. Am. Chem. Soc. 2011, 133, 680–682
GNP174 | Sphere | Gold | 5 | 30 | O=C(O)C(NC(=O)c1ccc(NCc2nc3c(O)nc(N)nc3nc2)cc1)CCC(=O)NCCCOCCOCCOCCCNC(=O)CCCCC1SSCC1 | 270 | O=C(NC1=CC=C(CC(NC(C2=CC=CC=C2)=O)C(NC(C3=CC=C(O)C=C3)C(OC)=O)=O)C=C1)CCCCC4SSCC4 | - | - | - | - | J. Am. Chem. Soc. 2011, 133, 680–682
GNP175 | Sphere | Gold | 5 | 30 | O=C(O)C(NC(=O)c1ccc(NCc2nc3c(O)nc(N)nc3nc2)cc1)CCC(=O)NCCCOCCOCCOCCCNC(=O)CCCCC1SSCC1 | 270 | O=C(NC1=CC=C(CC(NC(C2=CC=CC=C2)=O)C(NC3C(O)C(O)C(CO)OC3O)=O)C=C1)CCCCC4SSCC4 | - | - | - | - | J. Am. Chem. Soc. 2011, 133, 680–682
GNP176 | Sphere | Gold | 5 | 30 | O=C(O)C(NC(=O)c1ccc(NCc2nc3c(O)nc(N)nc3nc2)cc1)CCC(=O)NCCCOCCOCCOCCCNC(=O)CCCCC1SSCC1 | 270 | O=C(NC1=CC=C(CC(NC(CC2=CC=CC=C2)=O)C(NCCCC)=O)C=C1)CCCCC3SSCC3 | - | - | - | - | J. Am. Chem. Soc. 2011, 133, 680–682
GNP177 | Sphere | Gold | 5 | 30 | O=C(O)C(NC(=O)c1ccc(NCc2nc3c(O)nc(N)nc3nc2)cc1)CCC(=O)NCCCOCCOCCOCCCNC(=O)CCCCC1SSCC1 | 270 | O=C(NC1=CC=C(CC(NC(CC2=CC=CC=C2)=O)C(NC3CCCCC3)=O)C=C1)CCCCC4SSCC4 | - | - | - | - | J. Am. Chem. Soc. 2011, 133, 680–682
GNP178 | Sphere | Gold | 5 | 30 | O=C(O)C(NC(=O)c1ccc(NCc2nc3c(O)nc(N)nc3nc2)cc1)CCC(=O)NCCCOCCOCCOCCCNC(=O)CCCCC1SSCC1 | 270 | O=C(NC1=CC=C(CC(NC(CC2=CC=CC=C2)=O)C(NCCC3=CC(OC)=C(OC)C=C3)=O)C=C1)CCCCC4SSCC4 | - | - | - | - | J. Am. Chem. Soc. 2011, 133, 680–682
GNP179 | Sphere | Gold | 5 | 30 | O=C(O)C(NC(=O)c1ccc(NCc2nc3c(O)nc(N)nc3nc2)cc1)CCC(=O)NCCCOCCOCCOCCCNC(=O)CCCCC1SSCC1 | 270 | O=C(NC1=CC=C(CC(NC(CC2=CC=CC=C2)=O)C(NCC3=CC=C(OCO4)C4=C3)=O)C=C1)CCCCC5SSCC5 | - | - | - | - | J. Am. Chem. Soc. 2011, 133, 680–682
GNP180 | Sphere | Gold | 5 | 30 | O=C(O)C(NC(=O)c1ccc(NCc2nc3c(O)nc(N)nc3nc2)cc1)CCC(=O)NCCCOCCOCCOCCCNC(=O)CCCCC1SSCC1 | 270 | O=C(NC1=CC=C(CC(NC(CC2=CC=CC=C2)=O)C(NC(C3=CC=C(O)C=C3)C(OC)=O)=O)C=C1)CCCCC4SSCC4 | - | - | - | - | J. Am. Chem. Soc. 2011, 133, 680–682
GNP181 | Sphere | Gold | 5 | 30 | O=C(O)C(NC(=O)c1ccc(NCc2nc3c(O)nc(N)nc3nc2)cc1)CCC(=O)NCCCOCCOCCOCCCNC(=O)CCCCC1SSCC1 | 270 | O=C(NC1=CC=C(CC(NC(CC2=CC=CC=C2)=O)C(NC3C(O)C(O)C(CO)OC3O)=O)C=C1)CCCCC4SSCC4 | - | - | - | - | J. Am. Chem. Soc. 2011, 133, 680–682
GNP182 | Sphere | Gold | 5 | 30 | O=C(O)C(NC(=O)c1ccc(NCc2nc3c(O)nc(N)nc3nc2)cc1)CCC(=O)NCCCOCCOCCOCCCNC(=O)CCCCC1SSCC1 | 270 | O=C(NC1=CC=C(CC(NC(CCC=C)=O)C(NCCCC)=O)C=C1)CCCCC2SSCC2 | - | - | - | - | J. Am. Chem. Soc. 2011, 133, 680–682
GNP183 | Sphere | Gold | 5 | 30 | O=C(O)C(NC(=O)c1ccc(NCc2nc3c(O)nc(N)nc3nc2)cc1)CCC(=O)NCCCOCCOCCOCCCNC(=O)CCCCC1SSCC1 | 270 | O=C(NC1=CC=C(CC(NC(CCC=C)=O)C(NC2CCCCC2)=O)C=C1)CCCCC3SSCC3 | - | - | - | - | J. Am. Chem. Soc. 2011, 133, 680–682
GNP184 | Sphere | Gold | 5 | 30 | O=C(O)C(NC(=O)c1ccc(NCc2nc3c(O)nc(N)nc3nc2)cc1)CCC(=O)NCCCOCCOCCOCCCNC(=O)CCCCC1SSCC1 | 270 | O=C(NC1=CC=C(CC(NC(CCC=C)=O)C(NCCC2=CC(OC)=C(OC)C=C2)=O)C=C1)CCCCC3SSCC3 | - | - | - | - | J. Am. Chem. Soc. 2011, 133, 680–682
GNP185 | Sphere | Gold | 5 | 30 | O=C(O)C(NC(=O)c1ccc(NCc2nc3c(O)nc(N)nc3nc2)cc1)CCC(=O)NCCCOCCOCCOCCCNC(=O)CCCCC1SSCC1 | 270 | O=C(NC1=CC=C(CC(NC(CCC=C)=O)C(NCC2=CC(OCO3)=C3C=C2)=O)C=C1)CCCCC4SSCC4 | - | - | - | - | J. Am. Chem. Soc. 2011, 133, 680–682
GNP186 | Sphere | Gold | 5 | 30 | O=C(O)C(NC(=O)c1ccc(NCc2nc3c(O)nc(N)nc3nc2)cc1)CCC(=O)NCCCOCCOCCOCCCNC(=O)CCCCC1SSCC1 | 270 | O=C(NC1=CC=C(CC(NC(CCC=C)=O)C(NC(C2=CC=C(O)C=C2)C(OC)=O)=O)C=C1)CCCCC3SSCC3 | - | - | - | - | J. Am. Chem. Soc. 2011, 133, 680–682
GNP187 | Sphere | Gold | 5 | 30 | O=C(O)C(NC(=O)c1ccc(NCc2nc3c(O)nc(N)nc3nc2)cc1)CCC(=O)NCCCOCCOCCOCCCNC(=O)CCCCC1SSCC1 | 270 | O=C(NC1=CC=C(CC(NC(CCC=C)=O)C(NC2C(O)C(O)C(CO)OC2O)=O)C=C1)CCCCC3SSCC3 | - | - | - | - | J. Am. Chem. Soc. 2011, 133, 680–682
GNP188 | Sphere | Gold | 5 | 30 | O=C(O)C(NC(=O)c1ccc(NCc2nc3c(O)nc(N)nc3nc2)cc1)CCC(=O)NCCCOCCOCCOCCCNC(=O)CCCCC1SSCC1 | 270 | O=C(NC1=CC=C(CC(NC(C2=CC=C(Cl)C=C2)=O)C(NCCCC)=O)C=C1)CCCCC3SSCC3 | - | - | - | - | J. Am. Chem. Soc. 2011, 133, 680–682
GNP189 | Sphere | Gold | 5 | 30 | O=C(O)C(NC(=O)c1ccc(NCc2nc3c(O)nc(N)nc3nc2)cc1)CCC(=O)NCCCOCCOCCOCCCNC(=O)CCCCC1SSCC1 | 270 | O=C(NC1=CC=C(CC(NC(C2=CC=C(Cl)C=C2)=O)C(NC3CCCCC3)=O)C=C1)CCCCC4SSCC4 | - | - | - | - | J. Am. Chem. Soc. 2011, 133, 680–682
GNP190 | Sphere | Gold | 5 | 30 | O=C(O)C(NC(=O)c1ccc(NCc2nc3c(O)nc(N)nc3nc2)cc1)CCC(=O)NCCCOCCOCCOCCCNC(=O)CCCCC1SSCC1 | 270 | O=C(NC1=CC=C(CC(NC(C2=CC=C(Cl)C=C2)=O)C(NCCC3=CC=C(OC)C(OC)=C3)=O)C=C1)CCCCC4SSCC4 | - | - | - | - | J. Am. Chem. Soc. 2011, 133, 680–682
GNP191 | Sphere | Gold | 5 | 30 | O=C(O)C(NC(=O)c1ccc(NCc2nc3c(O)nc(N)nc3nc2)cc1)CCC(=O)NCCCOCCOCCOCCCNC(=O)CCCCC1SSCC1 | 270 | O=C(NC1=CC=C(CC(NC(C2=CC=C(Cl)C=C2)=O)C(NCC3=CC=C(OCO4)C4=C3)=O)C=C1)CCCCC5SSCC5 | - | - | - | - | J. Am. Chem. Soc. 2011, 133, 680–682
GNP192 | Sphere | Gold | 5 | 30 | O=C(O)C(NC(=O)c1ccc(NCc2nc3c(O)nc(N)nc3nc2)cc1)CCC(=O)NCCCOCCOCCOCCCNC(=O)CCCCC1SSCC1 | 270 | O=C(NC1=CC=C(CC(NC(C2=CC=C(Cl)C=C2)=O)C(NC(C3=CC=C(O)C=C3)C(OC)=O)=O)C=C1)CCCCC4SSCC4 | - | - | - | - | J. Am. Chem. Soc. 2011, 133, 680–682
GNP193 | Sphere | Gold | 5 | 30 | O=C(O)C(NC(=O)c1ccc(NCc2nc3c(O)nc(N)nc3nc2)cc1)CCC(=O)NCCCOCCOCCOCCCNC(=O)CCCCC1SSCC1 | 270 | O=C(NC1=CC=C(CC(NC(C2=CC=C(Cl)C=C2)=O)C(NC3C(O)C(O)C(CO)OC3O)=O)C=C1)CCCCC4SSCC4 | - | - | - | - | J. Am. Chem. Soc. 2011, 133, 680–682
GNP194 | Sphere | Gold | 15 | 2000 | CC(=O)NC(CS)C(=O)O | 0 | - | - | - | - | - | ACS Nano 2014, 8, 2439–2455.
GNP195 | Sphere | Gold | 15 | 2000 | C(CCCS)CCN | 0 | - | - | - | - | - | ACS Nano 2014, 8, 2439–2455.
GNP196 | Sphere | Gold | 15 | 2000 | O=C(NC(C(O)=O)C)CCSSCCC(NC(C(O)=O)C)=O | 0 | - | - | - | - | - | ACS Nano 2014, 8, 2439–2455.
GNP197 | Sphere | Gold | 15 | 2000 | O=C(NC(C(O)=O)CC(N)=O)CCSSCCC(NC(C(O)=O)CC(N)=O)=O | 0 | - | - | - | - | - | ACS Nano 2014, 8, 2439–2455.
GNP198 | Sphere | Gold | 15 | 2000 | C(CCCCCN)CCCCCS | 0 | - | - | - | - | - | ACS Nano 2014, 8, 2439–2455.
GNP199 | Sphere | Gold | 15 | 2000 | NC(CS)C(NC(C(NC(CC(C)C)C(NC(C(NC(CC(N)=O)C(O)=O)=O)CC(N)=O)=O)=O)C)=O | 0 | - | - | - | - | - | ACS Nano 2014, 8, 2439–2455.
GNP200 | Sphere | Gold | 15 | 2000 | C(C(=O)O)C(CC(=O)O)(C(=O)O)O | 0 | - | - | - | - | - | ACS Nano 2014, 8, 2439–2455.
GNP201 | Sphere | Gold | 15 | 2000 | CCCCCCCCCCCCCCCC[N+](C)(C)C.[Br-] | 0 | - | - | - | - | - | ACS Nano 2014, 8, 2439–2455.
GNP202 | Sphere | Gold | 15 | 1000 | CCCCCCCCCCCCS | 1000 | CCCCCCCCCCCCCCCC[N+](C)(C)CC1=CC=CC=C1.[Br-] | - | - | - | - | ACS Nano 2014, 8, 2439–2455.
GNP203 | Sphere | Gold | 15 | 1000 | CCCCCCCCCCCCS | 1000 | CCCCCCCCCCCCCCCC[N+](C)(C)C.[Br-] | - | - | - | - | ACS Nano 2014, 8, 2439–2455.
GNP204 | Sphere | Gold | 15 | 1000 | CCCCCCCCCCCCS | 1000 | CCCCCCCCC=CCCCCCCCC(=O)OCC(C[N+](C)(C)C)OC(=O)CCCCCCCC=CCCCCCCCC | - | - | - | - | ACS Nano 2014, 8, 2439–2455.
GNP205 | Sphere | Gold | 15 | 1000 | CCCCCCCCCCCCS | 1000 | CCCCCCCCCCCCCCCCN | - | - | - | - | ACS Nano 2014, 8, 2439–2455.
GNP206 | Sphere | Gold | 15 | 1000 | CCCCCCCCCCCCS | 1000 | CCCCCCCCCCCCCCCCCCN | - | - | - | - | ACS Nano 2014, 8, 2439–2455.
GNP207 | Sphere | Gold | 15 | 1000 | CCCCCCCCCCCCS | 1000 | CCCCCCCCCCCCCCCCCC(=O)O | - | - | - | - | ACS Nano 2014, 8, 2439–2455.
GNP208 | Sphere | Gold | 15 | 1000 | CCCCCCCCCCCCS | 1000 | CCCCCCCCCCCCOS(=O)(=O)[O-].[Na+] | - | - | - | - | ACS Nano 2014, 8, 2439–2455.
GNP209 | Sphere | Gold | 15 | 2000 | C1=CC(=C(C=C1SSC2=CC(=C(C=C2)[N+](=O)[O-])C(=O)O)C(=O)O)[N+](=O)[O-] | 0 | - | - | - | - | - | ACS Nano 2014, 8, 2439–2455.
GNP210 | Sphere | Gold | 15 | 2000 | O=C(NCC(O)=O)CCSSCCC(NCC(O)=O)=O | 0 | - | - | - | - | - | ACS Nano 2014, 8, 2439–2455.
GNP211 | Sphere | Gold | 15 | 2000 | CCCCCCCCCCCCCCCCN | 0 | - | - | - | - | - | ACS Nano 2014, 8, 2439–2455.
GNP212 | Sphere | Gold | 15 | 2000 | C1CSSC1CCCCC(=O)O | 0 | - | - | - | - | - | ACS Nano 2014, 8, 2439–2455.
GNP213 | Sphere | Gold | 15 | 2000 | C(C(=O)O)S | 0 | - | - | - | - | - | ACS Nano 2014, 8, 2439–2455.
GNP214 | Sphere | Gold | 15 | 2000 | O=C(O)C1=CC=C(S)C=C1 | 0 | - | - | - | - | - | ACS Nano 2014, 8, 2439–2455.
GNP215 | Sphere | Gold | 15 | 2000 | C(CS(=O)(=O)O)S | 0 | - | - | - | - | - | ACS Nano 2014, 8, 2439–2455.
GNP216 | Sphere | Gold | 15 | 2000 | O=C(NC(C(O)=O)CCSC)CCSSCCC(NC(C(O)=O)CCSC)=O | 0 | - | - | - | - | - | ACS Nano 2014, 8, 2439–2455.
GNP217 | Sphere | Gold | 15 | 2000 | SCCCCCC(O)=O | 0 | - | - | - | - | - | ACS Nano 2014, 8, 2439–2455.
GNP218 | Sphere | Gold | 15 | 2000 | O=C(O)CCCCCCCCCCCCCCCS | 0 | - | - | - | - | - | ACS Nano 2014, 8, 2439–2455.
GNP219 | Sphere | Gold | 15 | 2000 | C(CS)C(=O)O | 0 | - | - | - | - | - | ACS Nano 2014, 8, 2439–2455.
GNP220 | Sphere | Gold | 15 | 2000 | C(C(C(=O)O)S)C(=O)O | 0 | - | - | - | - | - | ACS Nano 2014, 8, 2439–2455.
GNP221 | Sphere | Gold | 15 | 2000 | OC(CCCCCCCCCCS)=O | 0 | - | - | - | - | - | ACS Nano 2014, 8, 2439–2455.
GNP222 | Sphere | Gold | 15 | 2000 | SCCCCCCCCCCCOCCOCCOCCOCCO | 0 | - | - | - | - | - | ACS Nano 2014, 8, 2439–2455.
GNP223 | Sphere | Gold | 15 | 2000 | C[N+](C)(CCCCCCCCCCCS)C | 0 | - | - | - | - | - | ACS Nano 2014, 8, 2439–2455.
GNP224 | Sphere | Gold | 15 | 2000 | CCCCCCCCCCCCCCCCCCN | 0 | - | - | - | - | - | ACS Nano 2014, 8, 2439–2455.
GNP225 | Sphere | Gold | 15 | 2000 | C1=CC=C(C=C1)CC(C(=O)O)N | 0 | - | - | - | - | - | ACS Nano 2014, 8, 2439–2455.
GNP226 | Sphere | Gold | 15 | 2000 | O=C(NC(C(O)=O)CC1=CC=CC=C1)CCSSCCC(NC(C(O)=O)CC2=CC=CC=C2)=O | 0 | - | - | - | - | - | ACS Nano 2014, 8, 2439–2455.
GNP227 | Sphere | Gold | 15 | 2000 | CCCCCCCCCCCCCCCCCC(=O)O | 0 | - | - | - | - | - | ACS Nano 2014, 8, 2439–2455.
GNP228 | Sphere | Gold | 15 | 2000 | O=C(NC(C(O)=O)CO)CCSSCCC(NC(C(O)=O)CO)=O | 0 | - | - | - | - | - | ACS Nano 2014, 8, 2439–2455.
GNP229 | Sphere | Gold | 15 | 2000 | O=S(C(C=C1)=CC=C1P(C2=CC=C(S(=O)([O-])=O)C=C2)C3=CC=CC=C3)([O-])=O | 0 | - | - | - | - | - | ACS Nano 2014, 8, 2439–2455.
GNP230 | Sphere | Gold | 15 | 2000 | O=C(NC(C(O)=O)C(O)C)CCSSCCC(NC(C(O)=O)C(O)C)=O | 0 | - | - | - | - | - | ACS Nano 2014, 8, 2439–2455.
GNP231 | Sphere | Gold | 15 | 2000 | CC(S)C(NCC(O)=O)=O | 0 | - | - | - | - | - | ACS Nano 2014, 8, 2439–2455.
GNP232 | Sphere | Gold | 15 | 2000 | O=C(NC(C(O)=O)CC1=CNC2=CC=CC=C21)CCSSCCC(NC(C(O)=O)CC3=CNC4=CC=CC=C43)=O | 0 | - | - | - | - | - | ACS Nano 2014, 8, 2439–2455.
GNP233 | Sphere | Gold | 30 | 4000 | CC(=O)NC(CS)C(=O)O | 0 | - | - | - | - | - | ACS Nano 2014, 8, 2439–2455.
GNP234 | Sphere | Gold | 30 | 4000 | C(CCCCCN)CCCCCS | 0 | - | - | - | - | - | ACS Nano 2014, 8, 2439–2455.
GNP235 | Sphere | Gold | 30 | 4000 | NC(CS)C(NC(C(NC(CC(C)C)C(NC(C(NC(CC(N)=O)C(O)=O)=O)CC(N)=O)=O)=O)C)=O | 0 | - | - | - | - | - | ACS Nano 2014, 8, 2439–2455.
GNP236 | Sphere | Gold | 30 | 4000 | NC(C(NC(CC1=CC=CC=C1)C(NCC(NC(C)C(NC(C(CC)C)C(NC(CC(C)C)C(NC(CO)C(O)=O)=O)=O)=O)=O)=O)=O)CS | 0 | - | - | - | - | - | ACS Nano 2014, 8, 2439–2455.
GNP237 | Sphere | Gold | 30 | 2000 | CCCCCCCCCCCCS | 2000 | CCCCCCCCCCCCCCCC[N+](C)(C)CC1=CC=CC=C1.[Br-] | - | - | - | - | ACS Nano 2014, 8, 2439–2455.
GNP238 | Sphere | Gold | 30 | 2000 | CCCCCCCCCCCCS | 2000 | CCCCCCCCCCCCCCCC[N+](C)(C)C.[Br-] | - | - | - | - | ACS Nano 2014, 8, 2439–2455.
GNP239 | Sphere | Gold | 30 | 2000 | CCCCCCCCCCCCS | 2000 | CCCCCCCCC=CCCCCCCCC(=O)OCC(C[N+](C)(C)C)OC(=O)CCCCCCCC=CCCCCCCCC | - | - | - | - | ACS Nano 2014, 8, 2439–2455.
GNP240 | Sphere | Gold | 30 | 2000 | CCCCCCCCCCCCS | 2000 | CCCCCCCCCCCCCCCCN | - | - | - | - | ACS Nano 2014, 8, 2439–2455.
GNP241 | Sphere | Gold | 30 | 4000 | C1CSSC1CCCCC(=O)O | 0 | - | - | - | - | - | ACS Nano 2014, 8, 2439–2455.
GNP242 | Sphere | Gold | 30 | 4000 | C(C(=O)O)S | 0 | - | - | - | - | - | ACS Nano 2014, 8, 2439–2455.
GNP243 | Sphere | Gold | 30 | 4000 | O=C(NC(C(O)=O)CCSC)CCSSCCC(NC(C(O)=O)CCSC)=O | 0 | - | - | - | - | - | ACS Nano 2014, 8, 2439–2455.
GNP244 | Sphere | Gold | 30 | 4000 | O=C(O)CCCCCCCCCCCCCCCS | 0 | - | - | - | - | - | ACS Nano 2014, 8, 2439–2455.
GNP245 | Sphere | Gold | 30 | 4000 | OC(CCCCCCCCCCS)=O | 0 | - | - | - | - | - | ACS Nano 2014, 8, 2439–2455.
GNP246 | Sphere | Gold | 30 | 4000 | C[N+](C)(CCCCCCCCCCCS)C | 0 | - | - | - | - | - | ACS Nano 2014, 8, 2439–2455.
GNP247 | Sphere | Gold | 30 | 4000 | O=C(NC(C(O)=O)C(O)C)CCSSCCC(NC(C(O)=O)C(O)C)=O | 0 | - | - | - | - | - | ACS Nano 2014, 8, 2439–2455.
GNP248 | Sphere | Gold | 30 | 4000 | CC(S)C(NCC(O)=O)=O | 0 | - | - | - | - | - | ACS Nano 2014, 8, 2439–2455.
GNP249 | Sphere | Gold | 2 | 77 | SCCCCCCCCCCCOCCOCCOCCOCC[N+](C)(C)C | - | - | - | - | - | - | ACS Nano 2015, 9, 9986–9993.
GNP250 | Sphere | Gold | 4 | 240 | SCCCCCCCCCCCOCCOCCOCCOCC[N+](C)(C)C | - | - | - | - | - | - | ACS Nano 2015, 9, 9986–9993.
GNP251 | Sphere | Gold | 6 | 531 | SCCCCCCCCCCCOCCOCCOCCOCC[N+](C)(C)C | - | - | - | - | - | - | ACS Nano 2015, 9, 9986–9993.
GNP252 | Sphere | Gold | 2 | 72 | SCCCCCCCCCCCOCCOCCOCCOCCOCC([N-]S(=O)(CCC[N+](C)(C)C)=O)=O | - | - | - | - | - | - | ACS Nano 2015, 9, 9986–9993.
GNP253 | Sphere | Gold | 4 | 231 | SCCCCCCCCCCCOCCOCCOCCOCCOCC([N-]S(=O)(CCC[N+](C)(C)C)=O)=O | - | - | - | - | - | - | ACS Nano 2015, 9, 9986–9993.
GNP254 | Sphere | Gold | 6 | 520 | SCCCCCCCCCCCOCCOCCOCCOCCOCC([N-]S(=O)(CCC[N+](C)(C)C)=O)=O | - | - | - | - | - | - | ACS Nano 2015, 9, 9986–9993.
GNP255 | Sphere | Gold | 2 | 79 | SCCCCCCCCCCCOCCOCCOCCOCC[N+](CCCS(=O)([O-])=O)(C)C | - | - | - | - | - | - | ACS Nano 2015, 9, 9986–9993.
GNP256 | Sphere | Gold | 4 | 244 | SCCCCCCCCCCCOCCOCCOCCOCC[N+](CCCS(=O)([O-])=O)(C)C | - | - | - | - | - | - | ACS Nano 2015, 9, 9986–9993.
GNP257 | Sphere | Gold | 6 | 543 | SCCCCCCCCCCCOCCOCCOCCOCC[N+](CCCS(=O)([O-])=O)(C)C | - | - | - | - | - | - | ACS Nano 2015, 9, 9986–9993.
GNP258 | Sphere | Gold | 2 | 63 | SCCCCCCCCCCCOCCOCCOCCOCCOCC(O)=O | - | - | - | - | - | - | ACS Nano 2015, 9, 9986–9993.
GNP259 | Sphere | Gold | 4 | 246 | SCCCCCCCCCCCOCCOCCOCCOCCOCC(O)=O | - | - | - | - | - | - | ACS Nano 2015, 9, 9986–9993.
GNP260 | Sphere | Gold | 6 | 511 | SCCCCCCCCCCCOCCOCCOCCOCCOCC(O)=O | - | - | - | - | - | - | ACS Nano 2015, 9, 9986–9993.
GNP261 | Sphere | Gold | 2 | 80 | SCCCCCCCCCCCOCCOCCOCCOCC[N+](C)(C)C | - | - | - | - | - | - | Small 2012, 8, 2659–2663.
GNP262 | Sphere | Gold | 2 | 80 | SCCCCCCCCCCCOCCOCCOCCOCC[N+](C)(C)CC | - | - | - | - | - | - | Small 2012, 8, 2659–2663.
GNP263 | Sphere | Gold | 2 | 80 | SCCCCCCCCCCCOCCOCCOCCOCC[N+](C)(C)CCCC | - | - | - | - | - | - | Small 2012, 8, 2659–2663.
GNP264 | Sphere | Gold | 2 | 80 | SCCCCCCCCCCCOCCOCCOCCOCC[N+](C)(C)CCCCCC | - | - | - | - | - | - | Small 2012, 8, 2659–2663.
GNP265 | Sphere | Gold | 2 | 80 | SCCCCCCCCCCCOCCOCCOCCOCC[N+](C)(C)CCCO | - | - | - | - | - | - | Small 2012, 8, 2659–2663.
GNP266 | Sphere | Gold | 2 | 80 | SCCCCCCCCCCCOCCOCCOCCOCC[N+](C)(C)CC(O)CO | - | - | - | - | - | - | Small 2012, 8, 2659–2663.
GNP267 | Sphere | Gold | 2 | 80 | SCCCCCCCCCCCOCCOCCOCCOCC[N+](C)(C)C1=CC=CC=C1 | - | - | - | - | - | - | Small 2012, 8, 2659–2663.
GNP268 | Sphere | Gold | 2 | 80 | SCCCCCCCCCCCOCCOCCOCCOCC[N+](C)(C)CC1=CC=CC=C1 | - | - | - | - | - | - | Small 2012, 8, 2659–2663.
GNP269 | Sphere | Gold | 2 | 80 | SCCCCCCCCCCCOCCOCCOCCOCC[N+](C)(C)C1CCCCC1 | - | - | - | - | - | - | Small 2012, 8, 2659–2663.
GNP270 | Sphere | Gold | 2 | 80 | SCCCCCCCCCCCOCCOCCOCCOCC[N+](C)(C)C1CCC(C2=CC=CC=C2)CC1 | - | - | - | - | - | - | Small 2012, 8, 2659–2663.
GNP271 | Sphere | Gold | 2 | 80 | SCCCCCCCCCCCOCCOCCOCCOCC[N+](C)(C)C1CCC(C(C)(C)C)CC1 | - | - | - | - | - | - | Small 2012, 8, 2659–2663.
GNP272 | Sphere | Gold | 2 | 80 | SCCCCCCCCCCCOCCOCCOCCOCC[N+](C)(C1CCCCCCCCCCC1)C | - | - | - | - | - | - | Small 2012, 8, 2659–2663.
GNP273 | Sphere | Gold | 2 | 80 | SCCCCCCCCCCCOCCOCCOCCOCC[N+](C)(CCOC(C1=CC=CC=C1)C2=CC=CC=C2)C | - | - | - | - | - | - | Small 2012, 8, 2659–2663.
GNP274 | Sphere | Gold | 2 | 80 | SCCCCCCCCCCCOCCOCCOCCOCC[N+](CCCCCC)(CCCCCC)C | - | - | - | - | - | - | Small 2012, 8, 2659–2663.
GNP275 | Sphere | Gold | 16 | 0 | SCCCCCCCCCCS(=O)([O-])=O | 2000 | SCCCCCCCCCC[N+](C)(C)C | - | - | - | - | J. Mater. Chem. 2012, 22, 1916.
GNP276 | Sphere | Gold | 16 | 600 | SCCCCCCCCCCS(=O)([O-])=O | 1400 | SCCCCCCCCCC[N+](C)(C)C | - | - | - | - | J. Mater. Chem. 2012, 22, 1916.
GNP277 | Sphere | Gold | 16 | 1000 | SCCCCCCCCCCS(=O)([O-])=O | 1000 | SCCCCCCCCCC[N+](C)(C)C | - | - | - | - | J. Mater. Chem. 2012, 22, 1916.
GNP278 | Sphere | Gold | 16 | 1400 | SCCCCCCCCCCS(=O)([O-])=O | 600 | SCCCCCCCCCC[N+](C)(C)C | - | - | - | - | J. Mater. Chem. 2012, 22, 1916.
GNP279 | Sphere | Gold | 16 | 1800 | SCCCCCCCCCCS(=O)([O-])=O | 200 | SCCCCCCCCCC[N+](C)(C)C | - | - | - | - | J. Mater. Chem. 2012, 22, 1916.
GNP280 | Sphere | Gold | 16 | 2000 | SCCCCCCCCCCS(=O)([O-])=O | 0 | SCCCCCCCCCC[N+](C)(C)C | - | - | - | - | J. Mater. Chem. 2012, 22, 1916.
GNP281 | Sphere | Gold | 2 | 80 | SCCCCCCCCCCCOCCOCCOCCOCC[N+](CCCS(=O)([O-])=O)(C)C | - | - | - | - | - | - | ACS nano 2014, 8, 6748–6755.
GNP282 | Sphere | Gold | 2 | 80 | SCCCCCCCCCCCOCCOCCOCCOCC[N+](CCCS(=O)([O-])=O)(C)CCCC | - | - | - | - | - | - | ACS nano 2014, 8, 6748–6755.
GNP283 | Sphere | Gold | 2 | 80 | SCCCCCCCCCCCOCCOCCOCCOCC[N+](CCCS(=O)([O-])=O)(C)CCCCCC | - | - | - | - | - | - | ACS nano 2014, 8, 6748–6755.
GNP284 | Sphere | Gold | 2 | 80 | SCCCCCCCCCCCOCCOCCOCCOCC[N+](CCCS(=O)([O-])=O)(CCCC)CCCC | - | - | - | - | - | - | ACS nano 2014, 8, 6748–6755.
GNP285 | Sphere | Gold | 2 | 80 | SCCCCCCCCCCCOCCOCCOCCOCC[N+](CCCS(=O)([O-])=O)(CCCCC)CCCC | - | - | - | - | - | - | ACS nano 2014, 8, 6748–6755.
GNP286 | Sphere | Gold | 2 | 80 | SCCCCCCCCCCCOCCOCCOCCOCCO | - | - | - | - | - | - | ACS nano 2014, 8, 6748–6755.
GNP287 | Sphere | Gold | 2 | 80 | SCCCCCCCCCCCOCCOCCOCCOCC[N+](C)(C)C | - | - | - | - | - | - | ACS nano 2014, 8, 6748–6755.
GNP288 | Sphere | Gold | 2 | 80 | SCCCCCCCCCCCOCCOCCOCCOCCOCC([O-])=O | - | - | - | - | - | - | ACS nano 2014, 8, 6748–6755.
GNP289 | Sphere | Gold | 2 | 80 | SCCCCCCCCCCCOCCOCCOCCOCC[N+](C)(CC)C | - | - | - | - | - | - | Small 2010, 6, 2246-2249.
GNP290 | Sphere | Gold | 2 | 80 | SCCCCCCCCCCCOCCOCCOCCOCC[N+](C)(CCC)C | - | - | - | - | - | - | Small 2010, 6, 2246-2249.
GNP291 | Sphere | Gold | 2 | 80 | SCCCCCCCCCCCOCCOCCOCCOCC[N+](C)(CCCCC)C | - | - | - | - | - | - | Small 2010, 6, 2246-2249.
GNP292 | Sphere | Gold | 2 | 80 | SCCCCCCCCCCCOCCOCCOCCOCC[N+](C)(CCCCCCC)C | - | - | - | - | - | - | Small 2010, 6, 2246-2249.
GNP293 | Sphere | Gold | 2 | 30 | SCCCCCCCC | 70 | SCCCCCCCCCCC[N+](C)(C)C | - | - | - | - | Bioconjug. Chem. 2004, 15, 897–900.
GNP294 | Sphere | Gold | 2 | 30 | SCCCCCCCC | 70 | SCCCCCCCCCCC([O-])=O | - | - | - | - | Bioconjug. Chem. 2004, 15, 897–900.
GNP295 | Sphere | Gold | 2 | 80 | SCCCCCCCCCCCOCCOCCOCCOCC[N+](CC)(C)C | - | - | - | - | - | - | Nature chemistry 2010, 1, 461–465.
GNP296 | Sphere | Gold | 2 | 80 | SCCCCCCCCCCCOCCOCCOCCOCC[N+](CCCCCC)(C)C | - | - | - | - | - | - | Nature chemistry 2010, 1, 461–465.
GNP297 | Sphere | Gold | 2 | 80 | SCCCCCCCCCCCOCCOCCOCCOCC[N+](CC(O)CO)(C)C | - | - | - | - | - | - | Nature chemistry 2010, 1, 461–465.
GNP298 | Sphere | Gold | 2 | 80 | SCCCCCCCCCCCOCCOCCOCCOCC[N+](C)(C1CCC(C(C)(C)C)CC1)C | - | - | - | - | - | - | Nature chemistry 2010, 1, 461–465.
GNP299 | Sphere | Gold | 2 | 80 | SCCCCCCCCCCCOCCOCCOCCOCC[N+](C)(C1=CC=CC=C1)C | - | - | - | - | - | - | Nature chemistry 2010, 1, 461–465.
GNP300 | Sphere | Gold | 1.9 | 80 | SCCOCCOCCOCCOCCOCCOCCOCCOCCC(O)=O | 0 | - | - | - | - | - | Angew. Chem. Int. Ed. 2017, 56, 4215 –4218.
GNP301 | Sphere | Gold | 3 | 120 | SCCOCCOCCOCCOCCOCCOCCOCCOCCC(O)=O | 0 | - | - | - | - | - | Angew. Chem. Int. Ed. 2017, 56, 4215 –4218.
GNP302 | Sphere | Gold | 5.2 | 310 | SCCOCCOCCOCCOCCOCCOCCOCCOCCC(O)=O | 0 | - | - | - | - | - | Angew. Chem. Int. Ed. 2017, 56, 4215 –4218.
GNP303 | Sphere | Gold | 2 | 40 | SCCOCCOCCOCCOCCOCCNC(CCC(O)=O)=O | 40 | SCCOC1O[C@@H](O)C(O)[C@H](O)[C@@H]1O | - | - | - | - | Angew. Chem. Int. Ed. 2017, 56, 4215 –4218.
GNP304 | Sphere | Gold | 1.8 | 80 | SC(C)C(NCC(O)=O)=O | 0 | - | - | - | - | - | Angew. Chem. Int. Ed. 2017, 56, 4215 –4218.
GNP305 | Sphere | Gold | 2.3 | 80 | SCC(NC(CCC(C(O)=O)N)=O)C(NCC(O)=O)=O | 0 | - | - | - | - | - | Angew. Chem. Int. Ed. 2017, 56, 4215 –4218.
GNP306 | Sphere | Gold | 1.8 | 40 | SCCOCCOCCOCCOCCOCCN | 40 | SCCOC1O[C@@H](O)C(O)[C@H](O)[C@@H]1O | - | - | - | - | Angew. Chem. Int. Ed. 2017, 56, 4215 –4218.
GNP307 | Sphere | Gold | 2 | 80 | SCCCCCCCCCCCOCCOCCOCCOCC[N+](C)(C)C | - | - | - | - | - | - | ACS Nano 2016, 10, 5536–5542.
GNP308 | Sphere | Gold | 2 | 80 | SCCCCCCCCCCCOCCOCCOCCOCC[N+](C)(CCCCCC)C | - | - | - | - | - | - | ACS Nano 2016, 10, 5536–5542.
GNP309 | Sphere | Gold | 2 | 80 | SCCCCCCCCCCCOCCOCCOCCOCCO | - | - | - | - | - | - | ACS Nano 2016, 10, 5536–5542.
GNP310 | Sphere | Gold | 2 | 80 | SCCCCCCCCCCCOCCOCCOCCOCCC([O-])=O | - | - | - | - | - | - | ACS Nano 2016, 10, 5536–5542.
GNP311 | Sphere | Gold | 2 | 80 | SCCCCCCCCCCCOCCOCCOCCOCC[N+](C)(C)C | - | - | - | - | - | - | ACS Nano 2016, 10, 4421–4430.
GNP312 | Sphere | Gold | 2 | 80 | SCCCCCCCCCCCOCCOCCOCCOCC[N+](C)(CCCC)C | - | - | - | - | - | - | ACS Nano 2016, 10, 4421–4430.
GNP313 | Sphere | Gold | 2 | 80 | SCCCCCCCCCCCOCCOCCOCCOCC[N+](C)(C1CCCCC1)C | - | - | - | - | - | - | ACS Nano 2016, 10, 4421–4430.
GNP314 | Sphere | Gold | 2 | 80 | SCCCCCCCCCCCOCCOCCOCCOCC[N+](C)(CCCCCC)C | - | - | - | - | - | - | ACS Nano 2016, 10, 4421–4430.
GNP315 | Sphere | Gold | 2 | 80 | SCCCCCCCCCCCOCCOCCOCCOCC[N+](CCCC)(CCCC)C | - | - | - | - | - | - | ACS Nano 2016, 10, 4421–4430.
GNP316 | Sphere | Gold | 2 | 80 | SCCCCCCCCCCCOCCOCCOCCOCC[N+](C)(CCCCCCCC)C | - | - | - | - | - | - | ACS Nano 2016, 10, 4421–4430.
GNP317 | Sphere | Gold | 2 | 80 | SCCCCCCCCCCCOCCOCCOCCOCC[N+](C)(CCCCCC)C | - | - | - | - | - | - | ACS Nano 2017, 11, 7424–7430.
GNP318 | Sphere | Gold | 2.2 | 80 | SCCCCCCCCCCCOCCOCCOCCOCC[N+](C)(CC)C | - | - | - | - | - | - | ACS Nano 2017, 11, 7424–7430.
GNP319 | Sphere | Gold | 1.9 | 80 | SCCCCCCCCCCCOCCOCCOCCOCC[N+](C)(CCCCCCCCCC)C | - | - | - | - | - | - | ACS Nano 2017, 11, 7424–7430.
GNP320 | Sphere | Gold | 1.9 | 80 | SCCCCCCCCCCC[N+](C)(C)C | - | - | - | - | - | - | ACS Nano 2017, 11, 7424–7430.
GNP321 | Sphere | Gold | 2.2 | 80 | O=C(OCCOCCOCCOCC[N+](C)(C)C)CCCCC1SSCC1 | - | - | - | - | - | - | ACS Nano 2017, 11, 7424–7430.
GNP322 | Sphere | Gold | 1.5 | 60 | O=C(NCCC[N+](C)(C)CCCS(=O)([O-])=O)CCCCC1CCCC1 | - | - | - | - | - | - | Chem. Mater. 2017, 29, 7497−7506.
GNP323 | Sphere | Gold | 1.5 | 60 | O=C(NCCC[N+](CC)(CC)CCCS(=O)([O-])=O)CCCCC1CCCC1 | - | - | - | - | - | - | Chem. Mater. 2017, 29, 7497−7506.
GNP324 | Sphere | Gold | 1.5 | 60 | O=C(NCCC[N+](CC)(CCCC)CCCS(=O)([O-])=O)CCCCC1CCCC1 | - | - | - | - | - | - | Chem. Mater. 2017, 29, 7497−7506.
GNP325 | Sphere | Gold | 1.5 | 60 | O=C(NCCC[N+](CCCC)(CCCC)CCCS(=O)([O-])=O)CCCCC1CCCC1 | - | - | - | - | - | - | Chem. Mater. 2017, 29, 7497−7506.
GNP326 | Sphere | Gold | 2 | 80 | SCCCCCCCCCCCOC(C(NC(C(CCCC[NH3+])[NH3+])=O)CCCCNC(C(CCCC[NH3+])[NH3+])=O)=O | - | - | - | - | - | - | ACS Nano 2008, 2, 2213–2218.
GNP327 | Sphere | Gold | 2 | 80 | SCCCCCCCCCCCOC(C([NH3+])CCCC[NH3+])=O | - | - | - | - | - | - | ACS Nano 2008, 2, 2213–2218.
GNP328 | Sphere | Gold | 2 | 80 | SCCCCCCCCCCCOC(C[NH3+])=O | - | - | - | - | - | - | ACS Nano 2008, 2, 2213–2218.
GNP329 | Sphere | Gold | 2 | 80 | SCCCCCCCCCCC[NH3+] | - | - | - | - | - | - | ACS Nano 2008, 2, 2213–2218.
GNP330 | Sphere | Gold | 2 | 80 | SCCCCCCCCCCCOCCOCCOCCOCCOCC(NC(C)C(O)=O)=O | - | - | - | - | - | - | J. Am. Chem. Soc. 2005, 127, 12873-12881.
GNP331 | Sphere | Gold | 2 | 80 | SCCCCCCCCCCCOCCOCCOCCOCCOCC(NC(CC(N)=O)C(O)=O)=O | - | - | - | - | - | - | J. Am. Chem. Soc. 2005, 127, 12873-12881.
GNP332 | Sphere | Gold | 2 | 80 | SCCCCCCCCCCCOCCOCCOCCOCCOCC(NC(CC(O)=O)C(O)=O)=O | - | - | - | - | - | - | J. Am. Chem. Soc. 2005, 127, 12873-12881.
GNP333 | Sphere | Gold | 2 | 80 | SCCCCCCCCCCCOCCOCCOCCOCCOCC(NC(CCC(N)=O)C(O)=O)=O | - | - | - | - | - | - | J. Am. Chem. Soc. 2005, 127, 12873-12881.
GNP334 | Sphere | Gold | 2 | 80 | SCCCCCCCCCCCOCCOCCOCCOCCOCC(NC(CCC(O)=O)C(O)=O)=O | - | - | - | - | - | - | J. Am. Chem. Soc. 2005, 127, 12873-12881.
GNP335 | Sphere | Gold | 2 | 80 | SCCCCCCCCCCCOCCOCCOCCOCCOCC(NCC(O)=O)=O | - | - | - | - | - | - | J. Am. Chem. Soc. 2005, 127, 12873-12881.
GNP336 | Sphere | Gold | 2 | 80 | SCCCCCCCCCCCOCCOCCOCCOCCOCC(NC(CC(C)C)C(O)=O)=O | - | - | - | - | - | - | J. Am. Chem. Soc. 2005, 127, 12873-12881.
GNP337 | Sphere | Gold | 2 | 80 | SCCCCCCCCCCCOCCOCCOCCOCCOCC(NC(CCSC)C(O)=O)=O | - | - | - | - | - | - | J. Am. Chem. Soc. 2005, 127, 12873-12881.
GNP338 | Sphere | Gold | 2 | 80 | SCCCCCCCCCCCOCCOCCOCCOCCOCC(NC(CC1=CC=CC=C1)C(O)=O)=O | - | - | - | - | - | - | J. Am. Chem. Soc. 2005, 127, 12873-12881.
GNP339 | Sphere | Gold | 2 | 80 | SCCCCCCCCCCCOCCOCCOCCOCCOCC(NC(C(C)C)C(O)=O)=O | - | - | - | - | - | - | J. Am. Chem. Soc. 2005, 127, 12873-12881.
GNP340 | Sphere | Gold | 2 | 80 | SCCCCCCCCCCCOCCOCCOCCOCCO | - | - | - | - | - | - | PLoS ONE 2011, 6, 3–8.
GNP341 | Sphere | Gold | 2 | 80 | SCCCCCCCCCCCOCCOCCOCCOCC[N+](C)(C)C | - | - | - | - | - | - | PLoS ONE 2011, 6, 3–8.
GNP342 | Sphere | Gold | 2 | 80 | SCCCCCCCCCCCOCCOCCOCCOCCOCC([O-])=O | - | - | - | - | - | - | PLoS ONE 2011, 6, 3–8.
GNP343 | Sphere | Gold | 2 | 80 | SCCCCCCCCCCCOCCOCCOCCOCC[N+](CCCS(=O)([O-])=O)(C)C | - | - | - | - | - | - | PLoS ONE 2011, 6, 3–8.
GNP344 | Sphere | Gold | 2 | 80 | SCCCCCCCCCCCOCCOCCOCCOCC[N+](C)(C)C | - | - | - | - | - | - | J. Am. Chem. Soc. 2012, 134, 3965–3967.
GNP345 | Sphere | Gold | 2 | 80 | SCCCCCCCCCCCOCCOCCOCCOCC[N+](C)(CCCO)C | - | - | - | - | - | - | J. Am. Chem. Soc. 2012, 134, 3965–3967.
GNP346 | Sphere | Gold | 2 | 80 | SCCCCCCCCCCCOCCOCCOCCOCC[N+](C)(CCCN)C | - | - | - | - | - | - | J. Am. Chem. Soc. 2012, 134, 3965–3967.
GNP347 | Sphere | Gold | 2 | 80 | SCCCCCCCCCCCOCCOCCOCCOCC[N+](C)(C1=CC=CC=C1)C | - | - | - | - | - | - | J. Am. Chem. Soc. 2012, 134, 3965–3967.
GNP348 | Sphere | Gold | 2 | 80 | SCCCCCCCCCCCOCCOCCOCCOCC[N+](CCCCCC)(C)C | - | - | - | - | - | - | J. Am. Chem. Soc. 2012, 134, 3965–3967.
GNP349 | Sphere | Gold | 2 | 80 | SCCCCCCCCCCCOCCOCCOCCOCC[N+](C1CCCCC1)(C)C | - | - | - | - | - | - | J. Am. Chem. Soc. 2012, 134, 3965–3967.
GNP350 | Sphere | Gold | 2 | 80 | SCCCCCCCCCCCOCCOCCOCCOCC[N+]([C@@H]1CC[C@@H](C2=CC=CC=C2)CC1)(C)C | - | - | - | - | - | - | J. Am. Chem. Soc. 2012, 134, 3965–3967.
GNP351 | Sphere | Gold | 2 | 80 | SCCCCCCCCCCCOCCOCCOCCOCC[N+]([C@@H]1CC[C@@H](C(C)(C)C)CC1)(C)C | - | - | - | - | - | - | J. Am. Chem. Soc. 2012, 134, 3965–3967.
GNP352 | Sphere | Gold | 2 | 80 | SCCCCCCCCCCCOCCOCCOCCOCCO | - | - | - | - | - | - | J. Am. Chem. Soc. 2012, 134, 3965–3967.
GNP353 | Sphere | Gold | 2.15 | 80 | SCCCCCCCCCCCOCCOCCOCCOCC[N+](CCCCCC)(C)C | - | - | - | - | - | - | J. Am. Chem. Soc. 2010, 132, 5285–5289.
GNP354 | Sphere | Gold | 2.09 | 80 | SCCCCCCCCCCCOCCOCCOCCOCC[N+](C1CCCCC1)(C)C | - | - | - | - | - | - | J. Am. Chem. Soc. 2010, 132, 5285–5289.
GNP355 | Sphere | Gold | 2.12 | 80 | SCCCCCCCCCCCOCCOCCOCCOCC[N+](CC1=CC=CC=C1)(C)C | - | - | - | - | - | - | J. Am. Chem. Soc. 2010, 132, 5285–5289.
GNP356 | Sphere | Gold | 2.14 | 80 | SCCCCCCCCCCCOCCOCCOCCOCC[N+](CCCO)(C)C | - | - | - | - | - | - | J. Am. Chem. Soc. 2010, 132, 5285–5289.
GNP357 | Sphere | Gold | 2.1 | 80 | SCCCCCCCCCCCOCCOCCOCCOCC[N+](C1CCC(CC1)C2=CC=CC=C2)(C)C | - | - | - | - | - | - | J. Am. Chem. Soc. 2010, 132, 5285–5289.
GNP358 | Sphere | Gold | 2.11 | 80 | SCCCCCCCCCCCOCCOCCOCCOCC[N+](CCOC(C1=CC=CC=C1)C2=CC=CC=C2)(C)C | - | - | - | - | - | - | J. Am. Chem. Soc. 2010, 132, 5285–5289.
GNP359 | Sphere | Gold | 2.5 | 80 | SCCCCCCCCCCCOCCOCCOCCOCCO | 0 | - | - | - | - | - | RSC Advances 2015, 5, 105551–105559.
GNP360 | Sphere | Gold | 2.7 | 64 | SCCCCCCCCCCCOCCOCCOCCOCCO | 16 | SCCCCCCCCCCCOCCOCCOCCOCC[N+](C)(C)C | - | - | - | - | RSC Advances 2015, 5, 105551–105559.
GNP361 | Sphere | Gold | 2.6 | 28 | SCCCCCCCCCCCOCCOCCOCCOCCO | 52 | SCCCCCCCCCCCOCCOCCOCCOCC[N+](C)(C)C | - | - | - | - | RSC Advances 2015, 5, 105551–105559.
GNP362 | Sphere | Gold | 2.5 | 3 | SCCCCCCCCCCCOCCOCCOCCOCCO | 77 | SCCCCCCCCCCCOCCOCCOCCOCC[N+](C)(C)C | - | - | - | - | RSC Advances 2015, 5, 105551–105559.
GNP363 | Sphere | Gold | 2.4 | 0 | - | 80 | SCCCCCCCCCCCOCCOCCOCCOCC[N+](C)(C)C | - | - | - | - | RSC Advances 2015, 5, 105551–105559.
GNP364 | Sphere | Gold | 2.19 | 80 | SCCCCCCCCCCCOCCOCCOCCOCC[N+](C)(C)C | - | - | - | - | - | - | Small 2010, 6, 2261–2265.
GNP365 | Sphere | Gold | 2.61 | 80 | SCCCCCCCCCCCOCCOCCOCCOCCO | - | - | - | - | - | - | Small 2010, 6, 2261–2265.
GNP366 | Sphere | Gold | 2.28 | 80 | SCCCCCCCCCCCOCCOCCOCCOCCOCC([O-])=O | - | - | - | - | - | - | Small 2010, 6, 2261–2265.
GNP367 | Sphere | Gold | 2.51 | 80 | SCCCCCCCCCCCOCCOCCOCCOCCOCC[N+](C)(CCCCCC)C | - | - | - | - | - | - | Small 2010, 6, 2261–2265.
GNP368 | Sphere | Gold | 2 | 80 | SCCCCCCCCCCCOCCOCCOCCOCC[N+](C)(C)C | - | - | - | - | - | - | Nano Letters 2010, 10, 2543–2548.
GNP369 | Sphere | Gold | 2 | 80 | SCCCCCCCCCCCOCCOCCOCCOCCO | - | - | - | - | - | - | Nano Letters 2010, 10, 2543–2548.
GNP370 | Sphere | Gold | 2 | 80 | SCCCCCCCCCCCOCCOCCOCCOCCOCC(O)=O | - | - | - | - | - | - | Nano Letters 2010, 10, 2543–2548.
GNP371 | Sphere | Gold | 2 | 80 | SCCCCCCCCCCCOCCOCCOCCOCC[N+](CCCS(=O)([O-])=O)(C)C | - | - | - | - | - | - | Nano Letters 2010, 10, 2543–2548.
GNP372 | Sphere | Gold | 2.6 | 80 | SC(C)C(NCC(O)=O)=O | - | - | - | - | - | - | ACS Nano 2012, 6, 4483–4493.
GNP373 | Sphere | Gold | 6.1 | 310 | SC(C)C(NCC(O)=O)=O | - | - | - | - | - | - | ACS Nano 2012, 6, 4483–4493.
GNP374 | Sphere | Gold | 14.8 | 2000 | SC(C)C(NCC(O)=O)=O | - | - | - | - | - | - | ACS Nano 2012, 6, 4483–4493.
GNP375 | Sphere | Gold | 2 | 80 | SCCCCCCCCCCCOCCOCCOCCOCCOCC([N-]S(=O)(CCC[N+](C)(C)C)=O)=O | - | - | - | - | - | - | ACS Nano 2016, 10, 8732–8737.
GNP376 | Sphere | Gold | 4 | 240 | SCCCCCCCCCCCOCCOCCOCCOCCOCC([N-]S(=O)(CCC[N+](C)(C)C)=O)=O | - | - | - | - | - | - | ACS Nano 2016, 10, 8732–8737.
GNP377 | Sphere | Gold | 6 | 500 | SCCCCCCCCCCCOCCOCCOCCOCCOCC([N-]S(=O)(CCC[N+](C)(C)C)=O)=O | - | - | - | - | - | - | ACS Nano 2016, 10, 8732–8737.
GNP378 | Sphere | Gold | 2 | 80 | SCCCCCCCCCCCOCCOCCOCCOCC[N+](C)(C)CCCS(=O)([O-])=O | - | - | - | - | - | - | ACS Nano 2016, 10, 8732–8737.
GNP379 | Sphere | Gold | 4 | 240 | SCCCCCCCCCCCOCCOCCOCCOCC[N+](C)(C)CCCS(=O)([O-])=O | - | - | - | - | - | - | ACS Nano 2016, 10, 8732–8737.
GNP380 | Sphere | Gold | 6 | 500 | SCCCCCCCCCCCOCCOCCOCCOCC[N+](C)(C)CCCS(=O)([O-])=O | - | - | - | - | - | - | ACS Nano 2016, 10, 8732–8737.
GNP381 | Sphere | Gold | 2 | 80 | SCCCCCCCCCCCOCCOCCOCCOCC[N+](C)(C)CCCC | - | - | - | - | - | - | ACS Nano 2014, 8, 10682–10686.
GNP382 | Sphere | Gold | 2 | 80 | SCCCCCCCCCCCOCCOCCOCCOCC[N+](C)(C)CCCCCC | - | - | - | - | - | - | ACS Nano 2014, 8, 10682–10686.
GNP383 | Sphere | Gold | 2 | 80 | SCCCCCCCCCCCOCCOCCOCCOCC[N+](C)(C)CCCCCCCCCC | - | - | - | - | - | - | ACS Nano 2014, 8, 10682–10686.
GNP384 | Sphere | Gold | 2 | 80 | SCCCCCCCCCCCOCCOCCOCCOCC[N+](C)(C)C1=CC=CC=C1 | - | - | - | - | - | - | ACS Nano 2014, 8, 10682–10686.
GNP385 | Sphere | Gold | 2 | 80 | SCCCCCCCCCCCOCCOCCOCCOCC[N+](C)(C)CC1=CC=CC=C1 | - | - | - | - | - | - | ACS Nano 2014, 8, 10682–10686.
GNP386 | Sphere | Gold | 3.2 | 120 | SC1=NC(N)=CC(N)=N1 | - | - | - | - | - | - | J. Am. Chem. Soc. 2010, 132, 12349–12356.
GNP387 | Sphere | Gold | 3.1 | 120 | SC1=NC=CC(N)=N1 | - | - | - | - | - | - | J. Am. Chem. Soc. 2010, 132, 12349–12356.
GNP388 | Sphere | Gold | 4.4 | 200 | SC1=NC(N)=NC(N)=C1 | - | - | - | - | - | - | J. Am. Chem. Soc. 2010, 132, 12349–12356.
GNP389 | Sphere | Gold | 2.6 | 80 | SC1=NC(O)=CC(O)=N1 | - | - | - | - | - | - | J. Am. Chem. Soc. 2010, 132, 12349–12356.
GNP390 | Sphere | Gold | 14 | 1000 | SCCCCCCCCCC[N+](C)(C)C | 1000 | SCCCCCCCCCCS(=O)([O-])=O | - | - | - | - | ACS Nano 2017, 11, 9330–9339.
GNP391 | Sphere | Gold | 14 | 1000 | SCCCCCCCCCC[N+](C)(C)C | 1000 | SCCCCCCCCCCC([O-])=O | - | - | - | - | ACS Nano 2017, 11, 9330–9339.
GNP392 | Sphere | Gold | 2 | 20 | SC1=CC=C(C(O)=O)C=C1 | 20 | SCC(C(NCC(O)=O)=O)NC(CCC(N)C(O)=O)=O | 20 | NCCS | 20 | SCCCS(=O)([O-])=O | Bioconjugate Chem. 2017, 28, 1807−1810.
GNP393 | Sphere | Gold | 3 | 120 | NC(C1=O)C2N1C(C(O)=O)C(C)(C)S2 | - | - | - | - | - | - | ACS Nano 2017, 11, 5737–5745.
GNP394 | Sphere | Gold | 3 | 120 | OC(C1=C(COC(C)=O)CSC2N1C(C2N)=O)=O | - | - | - | - | - | - | ACS Nano 2017, 11, 5737–5745.
GNP395 | Sphere | Gold | 3 | 120 | OC(C1=C(C)CSC2N1C(C2N)=O)=O | - | - | - | - | - | - | ACS Nano 2017, 11, 5737–5745.
GNP396 | Sphere | Gold | 5 | 300 | O=C([O-])CC(C([O-])=O)(O)CC([O-])=O | - | - | - | - | - | - | J. Chromatogr. A 2016, 1461, 179–184.
GNP397 | Sphere | Gold | 5 | 300 | CCCCCCCCCCCCCCCC[N+](C)(C)C | - | - | - | - | - | - | J. Chromatogr. A 2016, 1461, 179–184.
GNP398 | Sphere | Gold | 5 | 300 | O=C(O)CCCCC(S)CCS | - | - | - | - | - | - | J. Chromatogr. A 2016, 1461, 179–184.
GNP399 | Sphere | Gold | 2 | 80 | SCCCCCCCCCCCOCCOCCOCCOCCOC1=CC=C(C=C1)S(=O)([N-]C(CCC[N+](C)(C)C)=O)=O | - | - | - | - | - | - | Angew. Chem. Int. Ed. 2015, 54, 6567–6570.
GNP400 | Sphere | Gold | 2 | 80 | SCCCCCCCCCCCOCCOCCOCCOCCOCC([N-]S(CCC[N+](C)(C)C)(=O)=O)=O | - | - | - | - | - | - | Angew. Chem. Int. Ed. 2015, 54, 6567–6570.
GNP401 | rod-like | Gold | 14*50 | 3000 | CCCCCCCCCCCCCCCC[N+](C)(C)C | - | - | - | - | - | - | Environ. Sci.: Nano 2014, 1, 260–270.
GNP402 | rod-like | Gold | 10*36 | 3000 | CCCCCCCCCCCCCCCC[N+](C)(C)C | - | - | - | - | - | - | ACS Nano 2013, 7, 3926–3938.
GNP403 | rod-like | Gold | 15*50 | 3000 | CCCCCCCCCCCCCCCC[N+](C)(C)C | - | - | - | - | - | - | ACS Nano 2010, 4, 3073–3086.
GNP404 | rod-like | Gold | 11.9*42.9 | 3000 | CCCCCCCCCCCCCCCC[N+](C)(C)C | - | - | - | - | - | - | ACS Nano 2010, 4, 2595–2606.
GNP405 | rod-like | Gold | 17*47 | 3000 | SCCCCCCCCCCCOCCOCCOCCOCCO | - | - | - | - | - | - | Small 2012, 8, 122–130.
GNP406 | rod-like | Gold | 30*33 | 3000 | CCCCCCCCCCCCCCCC[N+](C)(C)C | - | - | - | - | - | - | Biomaterials 2010, 31, 7606–7619.
GNP407 | rod-like | Gold | 21*40 | 3000 | CCCCCCCCCCCCCCCC[N+](C)(C)C | - | - | - | - | - | - | Biomaterials 2010, 31, 7606–7619.
GNP408 | rod-like | Gold | 17*50 | 3000 | CCCCCCCCCCCCCCCC[N+](C)(C)C | - | - | - | - | - | - | Biomaterials 2010, 31, 7606–7619.
GNP409 | rod-like | Gold | 14*55 | 3000 | CCCCCCCCCCCCCCCC[N+](C)(C)C | - | - | - | - | - | - | Biomaterials 2010, 31, 7606–7619.
GNP410 | rod-like | Gold | 10*40 | 3000 | SCCCCCCCCCCCCCCCC[N+](C)(C)C | - | - | - | - | - | - | Angew. Chem. Int. Ed. 2012, 51, 636–641.
GNP411 | rod-like | Gold | 13*50 | 3000 | CCCCCCCCCCCCCCCC[N+](C)(C)C | - | - | - | - | - | - | Small 2012, 8, 2819–2822.
GNP412 | rod-like | Gold | 13*50 | 3000 | CCC1C(C(C(N(CC(CC(C(C(C(C(C(=O)O1)C)OC2CC(C(C(O2)C)O)(C)OC)C)OC3C(C(CC(O3)C)N(C)C)O)(C)O)C)C)C)O)(C)O | - | - | - | - | - | - | Small 2012, 8, 2819–2822.
GNP413 | rod-like | Gold | 13*50 | 3000 | CCC1C(C(C(C(=O)C(CC(C(C(C(C(C(=O)O1)C)OC2CC(C(C(O2)C)O)(C)OC)C)OC3C(C(CC(O3)C)N(C)C)O)(C)OC)C)C)O)(C)O | - | - | - | - | - | - | Small 2012, 8, 2819–2822.
GNP414 | rod-like | Gold | 13*50 | 3000 | CCC1C(O2)(C)C3C(C)C(C(C)CC(C)(OC)C(OC4C(O)C(N(C)C)CC(C)O4)C(C)C(C(C)C(O1)=O)=O)=NCCN3C2=O | - | - | - | - | - | - | Small 2012, 8, 2819–2822.
AgNP1 | Sphere | Silver | 15 | 2000 | OC(C(N)CC1C=CC(C=C1)=O)=O | - | - | - | - | - | - | Carbohyd. Polym. 2015, 130, 353-363.
AgNP2 | Sphere | Silver | 15 | 2000 | O=C1NC2=CC=CC=C2C1CC(N)C(O)=O | - | - | - | - | - | - | Carbohyd. Polym. 2015, 130, 353-363.
AgNP3 | Sphere | Silver | 10.2 | 1000 | O=C([O-])CC(C([O-])=O)(O)CC([O-])=O | - | - | - | - | - | - | Int. J. Nanomed. 2017, 12, 3193–3206.
AgNP4 | Sphere | Silver | 10.2 | 1000 | SCCC([O-])=O | - | - | - | - | - | - | Int. J. Nanomed. 2017, 12, 3193–3206.
AgNP5 | Sphere | Silver | 10.2 | 1000 | [O-]C(CCCCCS)=O | - | - | - | - | - | - | Int. J. Nanomed. 2017, 12, 3193–3206.
AgNP6 | Sphere | Silver | 9.9 | 1000 | SCCCS(=O)([O-])=O | - | - | - | - | - | - | Int. J. Nanomed. 2017, 12, 3193–3206.
AgNP7 | Sphere | Silver | 40 | 6000 | C(CCCCCN)CCCCCS | 0 | - | - | - | - | - | Int. J. Nanomed. 2017, 12, 3193–3206.
AgNP8 | Sphere | Silver | 40 | 6000 | C(C(=O)O)C(CC(=O)O)(C(=O)O)O | 0 | - | - | - | - | - | ACS Nano 2014, 8, 2439–2455.
AgNP9 | Sphere | Silver | 40 | 3000 | CCCCCCCCCCCCS | 3000 | CCCCCCCCC=CCCCCCCCC(=O)OCC(C[N+](C)(C)C)OC(=O)CCCCCCCC=CCCCCCCCC | - | - | - | - | ACS Nano 2014, 8, 2439–2455.
AgNP10 | Sphere | Silver | 40 | 6000 | CCCCCCCCCCCCCCCCN | 0 | - | - | - | - | - | ACS Nano 2014, 8, 2439–2455.
AgNP11 | Sphere | Silver | 40 | 6000 | C1CSSC1CCCCC(=O)O | 0 | - | - | - | - | - | ACS Nano 2014, 8, 2439–2455.
AgNP12 | Sphere | Silver | 40 | 6000 | C(C(=O)O)S | 0 | - | - | - | - | - | ACS Nano 2014, 8, 2439–2455.
AgNP13 | Sphere | Silver | 40 | 6000 | O=C(O)C1=CC=C(S)C=C1 | 0 | - | - | - | - | - | ACS Nano 2014, 8, 2439–2455.
AgNP14 | Sphere | Silver | 40 | 6000 | C(CS(=O)(=O)O)S | 0 | - | - | - | - | - | ACS Nano 2014, 8, 2439–2455.
AgNP15 | Sphere | Silver | 40 | 6000 | O=C(O)CCCCCCCCCCCCCCCS | 0 | - | - | - | - | - | ACS Nano 2014, 8, 2439–2455.
AgNP16 | Sphere | Silver | 40 | 6000 | C[N+](C)(CCCCCCCCCCCS)C | 0 | - | - | - | - | - | ACS Nano 2014, 8, 2439–2455.
AgNP17 | Sphere | Silver | 40 | 6000 | CCCCCCCCCCCCCCCCCC(=O)O | 0 | - | - | - | - | - | ACS Nano 2014, 8, 2439–2455.
PtNP1 | Sphere | Platinum | 6 | 371 | O=C(NCCOCCO)CCCCC1CCSS1 | - | - | - | - | - | - | ACS Nano 2020, 14, 1, 289-302
PtNP2 | Sphere | Platinum | 5.5 | 374 | OCCNC(CCCCC1CCSS1)=O | - | - | - | - | - | - | ACS Nano 2020, 14, 1, 289-303
PtNP3 | Sphere | Platinum | 5.6 | 347 | NC(CCCCC1CCSS1)=O | - | - | - | - | - | - | ACS Nano 2020, 14, 1, 289-304
PtNP4 | Sphere | Platinum | 5.6 | 270 | OC(CCCCC1CCSS1)=O | - | - | - | - | - | - | ACS Nano 2020, 14, 1, 289-305
PtNP5 | Sphere | Platinum | 5.4 | 415 | O=C(NCCCC)CCCCC1CCSS1 | - | - | - | - | - | - | ACS Nano 2020, 14, 1, 289-306
PtNP6 | Sphere | Platinum | 5.5 | 371 | O=C(NC1=CC=CC=C1)CCCCC2CCSS2 | - | - | - | - | - | - | ACS Nano 2020, 14, 1, 289-307
PtNP7 | Sphere | Platinum | 23.64 | 4272 | O=C(NCCOCCO)CCCCC1CCSS1 | - | - | - | - | - | - | ACS Nano 2020, 14, 1, 289-308
PtNP8 | Sphere | Platinum | 24.68 | 3956 | OCCNC(CCCCC1CCSS1)=O | - | - | - | - | - | - | ACS Nano 2020, 14, 1, 289-309
PtNP9 | Sphere | Platinum | 24.56 | 2637 | NC(CCCCC1CCSS1)=O | - | - | - | - | - | - | ACS Nano 2020, 14, 1, 289-310
PtNP10 | Sphere | Platinum | 23.66 | 2408 | OC(CCCCC1CCSS1)=O | - | - | - | - | - | - | ACS Nano 2020, 14, 1, 289-311
PtNP11 | Sphere | Platinum | 25.3 | 4272 | O=C(NCCCC)CCCCC1CCSS1 | - | - | - | - | - | - | ACS Nano 2020, 14, 1, 289-312
PtNP12 | Sphere | Platinum | 24.01 | 4149 | O=C(NC1=CC=CC=C1)CCCCC2CCSS2 | - | - | - | - | - | - | ACS Nano 2020, 14, 1, 289-313
PdNP1 | Sphere | Palladium | 5.8 | 365 | O=C(NCCOCCO)CCCCC1CCSS1 | - | - | - | - | - | - | ACS Nano 2020, 14, 1, 289-302
PdNP2 | Sphere | Palladium | 5.4 | 298 | OCCNC(CCCCC1CCSS1)=O | - | - | - | - | - | - | ACS Nano 2020, 14, 1, 289-303
PdNP3 | Sphere | Palladium | 5.5 | 278 | NC(CCCCC1CCSS1)=O | - | - | - | - | - | - | ACS Nano 2020, 14, 1, 289-304
PdNP4 | Sphere | Palladium | 5.6 | 278 | OC(CCCCC1CCSS1)=O | - | - | - | - | - | - | ACS Nano 2020, 14, 1, 289-305
PdNP5 | Sphere | Palladium | 6 | 417 | O=C(NCCCC)CCCCC1CCSS1 | - | - | - | - | - | - | ACS Nano 2020, 14, 1, 289-306
PdNP6 | Sphere | Palladium | 5.8 | 418 | O=C(NC1=CC=CC=C1)CCCCC2CCSS2 | - | - | - | - | - | - | ACS Nano 2020, 14, 1, 289-307
PdNP7 | Sphere | Palladium | 26.02 | 5103 | O=C(NCCOCCO)CCCCC1CCSS1 | - | - | - | - | - | - | ACS Nano 2020, 14, 1, 289-308
PdNP8 | Sphere | Palladium | 26.31 | 5148 | OCCNC(CCCCC1CCSS1)=O | - | - | - | - | - | - | ACS Nano 2020, 14, 1, 289-309
PdNP9 | Sphere | Palladium | 25.06 | 3507 | NC(CCCCC1CCSS1)=O | - | - | - | - | - | - | ACS Nano 2020, 14, 1, 289-310
PdNP10 | Sphere | Palladium | 26.76 | 3484 | OC(CCCCC1CCSS1)=O | - | - | - | - | - | - | ACS Nano 2020, 14, 1, 289-311
PdNP11 | Sphere | Palladium | 25.89 | 5012 | O=C(NCCCC)CCCCC1CCSS1 | - | - | - | - | - | - | ACS Nano 2020, 14, 1, 289-312
PdNP12 | Sphere | Palladium | 26.12 | 5103 | O=C(NC1=CC=CC=C1)CCCCC2CCSS2 | - | - | - | - | - | - | ACS Nano 2020, 14, 1, 289-313
CNT1 | Nanotube | Carbon | 5*10 | 200 | CC(Oc1ccc(CC(NC(OC2c3ccccc3c4ccccc42)=O)C(NCCCC)=O)cc1)=O | - | - | - | - | - | - | Nano Letters 2008, 8, 859–865.
CNT2 | Nanotube | Carbon | 5*10 | 200 | CC(Oc1ccc(CC(NC(OC2c3ccccc3c4ccccc42)=O)C(N(CCCC)CCCC)=O)cc1)=O | - | - | - | - | - | - | Nano Letters 2008, 8, 859–865.
CNT3 | Nanotube | Carbon | 5*10 | 200 | CC(Oc1ccc(CC(NC(OC2c3ccccc3c4ccccc42)=O)C(NC5CCCCC5)=O)cc1)=O | - | - | - | - | - | - | Nano Letters 2008, 8, 859–865.
CNT4 | Nanotube | Carbon | 5*10 | 200 | CC(Oc1ccc(CC(NC(OC2c3ccccc3c4ccccc42)=O)C(Nc5ccccc5)=O)cc1)=O | - | - | - | - | - | - | Nano Letters 2008, 8, 859–865.
CNT5 | Nanotube | Carbon | 5*10 | 200 | CC(Oc1ccc(CC(NC(OC2c3ccccc3c4ccccc42)=O)C(NCc5ccccc5)=O)cc1)=O | - | - | - | - | - | - | Nano Letters 2008, 8, 859–865.
CNT6 | Nanotube | Carbon | 5*10 | 200 | CC(Oc1ccc(CC(NC(OC2c3ccccc3c4ccccc42)=O)C(N5CCCC5)=O)cc1)=O | - | - | - | - | - | - | Nano Letters 2008, 8, 859–865.
CNT7 | Nanotube | Carbon | 5*10 | 200 | CC(Oc1ccc(CC(NC(OC2c3ccccc3c4ccccc42)=O)C(Nc5ccc(C(OCC)=O)cc5)=O)cc1)=O | - | - | - | - | - | - | Nano Letters 2008, 8, 859–865.
CNT8 | Nanotube | Carbon | 5*10 | 200 | CC(Oc1ccc(CC(NC(OC2c3ccccc3c4ccccc42)=O)C(Nc5cc(C(F)(F)F)ccc5)=O)cc1)=O | - | - | - | - | - | - | Nano Letters 2008, 8, 859–865.
CNT9 | Nanotube | Carbon | 5*10 | 200 | CC(Oc1ccc(CC(N[H])C(NCCCC)=O)cc1)=O | - | - | - | - | - | - | Nano Letters 2008, 8, 859–865.
CNT10 | Nanotube | Carbon | 5*10 | 200 | CC(Oc1ccc(CC(N[H])C(N(CCCC)CCCC)=O)cc1)=O | - | - | - | - | - | - | Nano Letters 2008, 8, 859–865.
CNT11 | Nanotube | Carbon | 5*10 | 200 | CC(Oc1ccc(CC(N[H])C(NC2CCCCC2)=O)cc1)=O | - | - | - | - | - | - | Nano Letters 2008, 8, 859–865.
CNT12 | Nanotube | Carbon | 5*10 | 200 | CC(Oc1ccc(CC(N[H])C(Nc2ccccc2)=O)cc1)=O | - | - | - | - | - | - | Nano Letters 2008, 8, 859–865.
CNT13 | Nanotube | Carbon | 5*10 | 200 | CC(Oc1ccc(CC(N[H])C(NCc2ccccc2)=O)cc1)=O | - | - | - | - | - | - | Nano Letters 2008, 8, 859–865.
CNT14 | Nanotube | Carbon | 5*10 | 200 | CC(Oc1ccc(CC(N[H])C(N2CCCC2)=O)cc1)=O | - | - | - | - | - | - | Nano Letters 2008, 8, 859–865.
CNT15 | Nanotube | Carbon | 5*10 | 200 | CC(Oc1ccc(CC(N[H])C(Nc2ccc(C(OCC)=O)cc2)=O)cc1)=O | - | - | - | - | - | - | Nano Letters 2008, 8, 859–865.
CNT16 | Nanotube | Carbon | 5*10 | 200 | CC(Oc1ccc(CC(N[H])C(Nc2cc(C(F)(F)F)ccc2)=O)cc1)=O | - | - | - | - | - | - | Nano Letters 2008, 8, 859–865.
CNT17 | Nanotube | Carbon | 5*10 | 200 | CC(Oc1ccc(CC(NC(C)=O)C(NCCCC)=O)cc1)=O | - | - | - | - | - | - | Nano Letters 2008, 8, 859–865.
CNT18 | Nanotube | Carbon | 5*10 | 200 | CC(Oc1ccc(CC(NC(c2ccccc2)=O)C(NCCCC)=O)cc1)=O | - | - | - | - | - | - | Nano Letters 2008, 8, 859–865.
CNT19 | Nanotube | Carbon | 5*10 | 200 | CC(Oc1ccc(CC(NC(Cc2ccccc2)=O)C(NCCCC)=O)cc1)=O | - | - | - | - | - | - | Nano Letters 2008, 8, 859–865.
CNT20 | Nanotube | Carbon | 5*10 | 200 | CC(Oc1ccc(CC(NC(c2cccc([N+]([O-])=O)c2)=O)C(NCCCC)=O)cc1)=O | - | - | - | - | - | - | Nano Letters 2008, 8, 859–865.
CNT21 | Nanotube | Carbon | 5*10 | 200 | CC(Oc1ccc(CC(NC(c2ccc(Cl)cc2)=O)C(NCCCC)=O)cc1)=O | - | - | - | - | - | - | Nano Letters 2008, 8, 859–865.
CNT22 | Nanotube | Carbon | 5*10 | 200 | CC(Oc1ccc(CC(NS(c2ccccc2)(=O)=O)C(NCCCC)=O)cc1)=O | - | - | - | - | - | - | Nano Letters 2008, 8, 859–865.
CNT23 | Nanotube | Carbon | 5*10 | 200 | CC(Oc1ccc(CC(NS(c2ccc(C)cc2)(=O)=O)C(NCCCC)=O)cc1)=O | - | - | - | - | - | - | Nano Letters 2008, 8, 859–865.
CNT24 | Nanotube | Carbon | 5*10 | 200 | CC(Oc1ccc(CC(NS(c2cc([N+]([O-])=O)ccc2)(=O)=O)C(NCCCC)=O)cc1)=O | - | - | - | - | - | - | Nano Letters 2008, 8, 859–865.
CNT25 | Nanotube | Carbon | 5*10 | 200 | CC(Oc1ccc(CC(NC(C)=O)C(N(CCCC)CCCC)=O)cc1)=O | - | - | - | - | - | - | Nano Letters 2008, 8, 859–865.
CNT26 | Nanotube | Carbon | 5*10 | 200 | CC(Oc1ccc(CC(NC(c2ccccc2)=O)C(N(CCCC)CCCC)=O)cc1)=O | - | - | - | - | - | - | Nano Letters 2008, 8, 859–865.
CNT27 | Nanotube | Carbon | 5*10 | 200 | CC(Oc1ccc(CC(NC(Cc2ccccc2)=O)C(N(CCCC)CCCC)=O)cc1)=O | - | - | - | - | - | - | Nano Letters 2008, 8, 859–865.
CNT28 | Nanotube | Carbon | 5*10 | 200 | CC(Oc1ccc(CC(NC(c2cccc([N+]([O-])=O)c2)=O)C(N(CCCC)CCCC)=O)cc1)=O | - | - | - | - | - | - | Nano Letters 2008, 8, 859–865.
CNT29 | Nanotube | Carbon | 5*10 | 200 | CC(Oc1ccc(CC(NC(c2ccc(Cl)cc2)=O)C(N(CCCC)CCCC)=O)cc1)=O | - | - | - | - | - | - | Nano Letters 2008, 8, 859–865.
CNT30 | Nanotube | Carbon | 5*10 | 200 | CC(Oc1ccc(CC(NS(c2ccccc2)(=O)=O)C(N(CCCC)CCCC)=O)cc1)=O | - | - | - | - | - | - | Nano Letters 2008, 8, 859–865.
CNT31 | Nanotube | Carbon | 5*10 | 200 | CC(Oc1ccc(CC(NS(c2ccc(C)cc2)(=O)=O)C(N(CCCC)CCCC)=O)cc1)=O | - | - | - | - | - | - | Nano Letters 2008, 8, 859–865.
CNT32 | Nanotube | Carbon | 5*10 | 200 | CC(Oc1ccc(CC(NS(c2cc([N+]([O-])=O)ccc2)(=O)=O)C(N(CCCC)CCCC)=O)cc1)=O | - | - | - | - | - | - | Nano Letters 2008, 8, 859–865.
CNT33 | Nanotube | Carbon | 5*10 | 200 | CC(Oc1ccc(CC(NC(C)=O)C(NC2CCCCC2)=O)cc1)=O | - | - | - | - | - | - | Nano Letters 2008, 8, 859–865.
CNT34 | Nanotube | Carbon | 5*10 | 200 | CC(Oc1ccc(CC(NC(c2ccccc2)=O)C(NC3CCCCC3)=O)cc1)=O | - | - | - | - | - | - | Nano Letters 2008, 8, 859–865.
CNT35 | Nanotube | Carbon | 5*10 | 200 | CC(Oc1ccc(CC(NC(Cc2ccccc2)=O)C(NC3CCCCC3)=O)cc1)=O | - | - | - | - | - | - | Nano Letters 2008, 8, 859–865.
CNT36 | Nanotube | Carbon | 5*10 | 200 | CC(Oc1ccc(CC(NC(c2cccc([N+]([O-])=O)c2)=O)C(NC3CCCCC3)=O)cc1)=O | - | - | - | - | - | - | Nano Letters 2008, 8, 859–865.
CNT37 | Nanotube | Carbon | 5*10 | 200 | CC(Oc1ccc(CC(NC(c2ccc(Cl)cc2)=O)C(NC3CCCCC3)=O)cc1)=O | - | - | - | - | - | - | Nano Letters 2008, 8, 859–865.
CNT38 | Nanotube | Carbon | 5*10 | 200 | CC(Oc1ccc(CC(NS(c2ccccc2)(=O)=O)C(NC3CCCCC3)=O)cc1)=O | - | - | - | - | - | - | Nano Letters 2008, 8, 859–865.
CNT39 | Nanotube | Carbon | 5*10 | 200 | CC(Oc1ccc(CC(NS(c2ccc(C)cc2)(=O)=O)C(NC3CCCCC3)=O)cc1)=O | - | - | - | - | - | - | Nano Letters 2008, 8, 859–865.
CNT40 | Nanotube | Carbon | 5*10 | 200 | CC(Oc1ccc(CC(NS(c2cc([N+]([O-])=O)ccc2)(=O)=O)C(NC3CCCCC3)=O)cc1)=O | - | - | - | - | - | - | Nano Letters 2008, 8, 859–865.
CNT41 | Nanotube | Carbon | 5*10 | 200 | CC(Oc1ccc(CC(NC(C)=O)C(Nc2ccccc2)=O)cc1)=O | - | - | - | - | - | - | Nano Letters 2008, 8, 859–865.
CNT42 | Nanotube | Carbon | 5*10 | 200 | CC(Oc1ccc(CC(NC(c2ccccc2)=O)C(Nc3ccccc3)=O)cc1)=O | - | - | - | - | - | - | Nano Letters 2008, 8, 859–865.
CNT43 | Nanotube | Carbon | 5*10 | 200 | CC(Oc1ccc(CC(NC(Cc2ccccc2)=O)C(Nc3ccccc3)=O)cc1)=O | - | - | - | - | - | - | Nano Letters 2008, 8, 859–865.
CNT44 | Nanotube | Carbon | 5*10 | 200 | CC(Oc1ccc(CC(NC(c2cccc([N+]([O-])=O)c2)=O)C(Nc3ccccc3)=O)cc1)=O | - | - | - | - | - | - | Nano Letters 2008, 8, 859–865.
CNT45 | Nanotube | Carbon | 5*10 | 200 | CC(Oc1ccc(CC(NC(c2ccc(Cl)cc2)=O)C(Nc3ccccc3)=O)cc1)=O | - | - | - | - | - | - | Nano Letters 2008, 8, 859–865.
CNT46 | Nanotube | Carbon | 5*10 | 200 | CC(Oc1ccc(CC(NS(c2ccccc2)(=O)=O)C(Nc3ccccc3)=O)cc1)=O | - | - | - | - | - | - | Nano Letters 2008, 8, 859–865.
CNT47 | Nanotube | Carbon | 5*10 | 200 | CC(Oc1ccc(CC(NS(c2ccc(C)cc2)(=O)=O)C(Nc3ccccc3)=O)cc1)=O | - | - | - | - | - | - | Nano Letters 2008, 8, 859–865.
CNT48 | Nanotube | Carbon | 5*10 | 200 | CC(Oc1ccc(CC(NS(c2cc([N+]([O-])=O)ccc2)(=O)=O)C(Nc3ccccc3)=O)cc1)=O | - | - | - | - | - | - | Nano Letters 2008, 8, 859–865.
CNT49 | Nanotube | Carbon | 5*10 | 200 | CC(Oc1ccc(CC(NC(C)=O)C(NCc2ccccc2)=O)cc1)=O | - | - | - | - | - | - | Nano Letters 2008, 8, 859–865.
CNT50 | Nanotube | Carbon | 5*10 | 200 | CC(Oc1ccc(CC(NC(c2ccccc2)=O)C(NCc3ccccc3)=O)cc1)=O | - | - | - | - | - | - | Nano Letters 2008, 8, 859–865.
CNT51 | Nanotube | Carbon | 5*10 | 200 | CC(Oc1ccc(CC(NC(Cc2ccccc2)=O)C(NCc3ccccc3)=O)cc1)=O | - | - | - | - | - | - | Nano Letters 2008, 8, 859–865.
CNT52 | Nanotube | Carbon | 5*10 | 200 | CC(Oc1ccc(CC(NC(c2cccc([N+]([O-])=O)c2)=O)C(NCc3ccccc3)=O)cc1)=O | - | - | - | - | - | - | Nano Letters 2008, 8, 859–865.
CNT53 | Nanotube | Carbon | 5*10 | 200 | CC(Oc1ccc(CC(NC(c2ccc(Cl)cc2)=O)C(NCc3ccccc3)=O)cc1)=O | - | - | - | - | - | - | Nano Letters 2008, 8, 859–865.
CNT54 | Nanotube | Carbon | 5*10 | 200 | CC(Oc1ccc(CC(NS(c2ccccc2)(=O)=O)C(NCc3ccccc3)=O)cc1)=O | - | - | - | - | - | - | Nano Letters 2008, 8, 859–865.
CNT55 | Nanotube | Carbon | 5*10 | 200 | CC(Oc1ccc(CC(NS(c2ccc(C)cc2)(=O)=O)C(NCc3ccccc3)=O)cc1)=O | - | - | - | - | - | - | Nano Letters 2008, 8, 859–865.
CNT56 | Nanotube | Carbon | 5*10 | 200 | CC(Oc1ccc(CC(NS(c2cc([N+]([O-])=O)ccc2)(=O)=O)C(NCc3ccccc3)=O)cc1)=O | - | - | - | - | - | - | Nano Letters 2008, 8, 859–865.
CNT57 | Nanotube | Carbon | 5*10 | 200 | CC(Oc1ccc(CC(NC(C)=O)C(N2CCCC2)=O)cc1)=O | - | - | - | - | - | - | Nano Letters 2008, 8, 859–865.
CNT58 | Nanotube | Carbon | 5*10 | 200 | CC(Oc1ccc(CC(NC(c2ccccc2)=O)C(N3CCCC3)=O)cc1)=O | - | - | - | - | - | - | Nano Letters 2008, 8, 859–865.
CNT59 | Nanotube | Carbon | 5*10 | 200 | CC(Oc1ccc(CC(NC(Cc2ccccc2)=O)C(N3CCCC3)=O)cc1)=O | - | - | - | - | - | - | Nano Letters 2008, 8, 859–865.
CNT60 | Nanotube | Carbon | 5*10 | 200 | CC(Oc1ccc(CC(NC(c2cccc([N+]([O-])=O)c2)=O)C(N3CCCC3)=O)cc1)=O | - | - | - | - | - | - | Nano Letters 2008, 8, 859–865.
CNT61 | Nanotube | Carbon | 5*10 | 200 | CC(Oc1ccc(CC(NC(c2ccc(Cl)cc2)=O)C(N3CCCC3)=O)cc1)=O | - | - | - | - | - | - | Nano Letters 2008, 8, 859–865.
CNT62 | Nanotube | Carbon | 5*10 | 200 | CC(Oc1ccc(CC(NS(c2ccccc2)(=O)=O)C(N3CCCC3)=O)cc1)=O | - | - | - | - | - | - | Nano Letters 2008, 8, 859–865.
CNT63 | Nanotube | Carbon | 5*10 | 200 | CC(Oc1ccc(CC(NS(c2ccc(C)cc2)(=O)=O)C(N3CCCC3)=O)cc1)=O | - | - | - | - | - | - | Nano Letters 2008, 8, 859–865.
CNT64 | Nanotube | Carbon | 5*10 | 200 | CC(Oc1ccc(CC(NS(c2cc([N+]([O-])=O)ccc2)(=O)=O)C(N3CCCC3)=O)cc1)=O | - | - | - | - | - | - | Nano Letters 2008, 8, 859–865.
CNT65 | Nanotube | Carbon | 5*10 | 200 | CC(Oc1ccc(CC(NC(C)=O)C(Nc2ccc(C(OCC)=O)cc2)=O)cc1)=O | - | - | - | - | - | - | Nano Letters 2008, 8, 859–865.
CNT66 | Nanotube | Carbon | 5*10 | 200 | CC(Oc1ccc(CC(NC(c2ccccc2)=O)C(Nc3ccc(C(OCC)=O)cc3)=O)cc1)=O | - | - | - | - | - | - | Nano Letters 2008, 8, 859–865.
CNT67 | Nanotube | Carbon | 5*10 | 200 | CC(Oc1ccc(CC(NC(Cc2ccccc2)=O)C(Nc3ccc(C(OCC)=O)cc3)=O)cc1)=O | - | - | - | - | - | - | Nano Letters 2008, 8, 859–865.
CNT68 | Nanotube | Carbon | 5*10 | 200 | CC(Oc1ccc(CC(NC(c2cccc([N+]([O-])=O)c2)=O)C(Nc3ccc(C(OCC)=O)cc3)=O)cc1)=O | - | - | - | - | - | - | Nano Letters 2008, 8, 859–865.
CNT69 | Nanotube | Carbon | 5*10 | 200 | CC(Oc1ccc(CC(NC(c2ccc(Cl)cc2)=O)C(Nc3ccc(C(OCC)=O)cc3)=O)cc1)=O | - | - | - | - | - | - | Nano Letters 2008, 8, 859–865.
CNT70 | Nanotube | Carbon | 5*10 | 200 | CC(Oc1ccc(CC(NS(c2ccccc2)(=O)=O)C(Nc3ccc(C(OCC)=O)cc3)=O)cc1)=O | - | - | - | - | - | - | Nano Letters 2008, 8, 859–865.
CNT71 | Nanotube | Carbon | 5*10 | 200 | CC(Oc1ccc(CC(NS(c2ccc(C)cc2)(=O)=O)C(Nc3ccc(C(OCC)=O)cc3)=O)cc1)=O | - | - | - | - | - | - | Nano Letters 2008, 8, 859–865.
CNT72 | Nanotube | Carbon | 5*10 | 200 | CC(Oc1ccc(CC(NS(c2cc([N+]([O-])=O)ccc2)(=O)=O)C(Nc3ccc(C(OCC)=O)cc3)=O)cc1)=O | - | - | - | - | - | - | Nano Letters 2008, 8, 859–865.
CNT73 | Nanotube | Carbon | 5*10 | 200 | CC(Oc1ccc(CC(NC(C)=O)C(Nc2cc(C(F)(F)F)ccc2)=O)cc1)=O | - | - | - | - | - | - | Nano Letters 2008, 8, 859–865.
CNT74 | Nanotube | Carbon | 5*10 | 200 | CC(Oc1ccc(CC(NC(c2ccccc2)=O)C(Nc3cc(C(F)(F)F)ccc3)=O)cc1)=O | - | - | - | - | - | - | Nano Letters 2008, 8, 859–865.
CNT75 | Nanotube | Carbon | 5*10 | 200 | CC(Oc1ccc(CC(NC(Cc2ccccc2)=O)C(Nc3cc(C(F)(F)F)ccc3)=O)cc1)=O | - | - | - | - | - | - | Nano Letters 2008, 8, 859–865.
CNT76 | Nanotube | Carbon | 5*10 | 200 | CC(Oc1ccc(CC(NC(c2cccc([N+]([O-])=O)c2)=O)C(Nc3cc(C(F)(F)F)ccc3)=O)cc1)=O | - | - | - | - | - | - | Nano Letters 2008, 8, 859–865.
CNT77 | Nanotube | Carbon | 5*10 | 200 | CC(Oc1ccc(CC(NC(c2ccc(Cl)cc2)=O)C(Nc3cc(C(F)(F)F)ccc3)=O)cc1)=O | - | - | - | - | - | - | Nano Letters 2008, 8, 859–865.
CNT78 | Nanotube | Carbon | 5*10 | 200 | CC(Oc1ccc(CC(NS(c2ccccc2)(=O)=O)C(Nc3cc(C(F)(F)F)ccc3)=O)cc1)=O | - | - | - | - | - | - | Nano Letters 2008, 8, 859–865.
CNT79 | Nanotube | Carbon | 5*10 | 200 | CC(Oc1ccc(CC(NS(c2ccc(C)cc2)(=O)=O)C(Nc3cc(C(F)(F)F)ccc3)=O)cc1)=O | - | - | - | - | - | - | Nano Letters 2008, 8, 859–865.
CNT80 | Nanotube | Carbon | 5*10 | 200 | CC(Oc1ccc(CC(NS(c2cc([N+]([O-])=O)ccc2)(=O)=O)C(Nc3cc(C(F)(F)F)ccc3)=O)cc1)=O | - | - | - | - | - | - | Nano Letters 2008, 8, 859–865.
MONP1 | Sphere | ZnO | 22.6 | - | - | - | - | - | - | - | - | ACS Nano 2012, 6, 4349–4368.
MONP2 | Sphere | Co3O4 | 10 | - | - | - | - | - | - | - | - | ACS Nano 2012, 6, 4349–4368.
MONP3 | Sphere | CeO2 | 18.3 | - | - | - | - | - | - | - | - | ACS Nano 2012, 6, 4349–4368.
MONP4 | Sphere | SiO2 | 13.5 | - | - | - | - | - | - | - | - | ACS Nano 2012, 6, 4349–4368.
MONP5 | Sphere | Al2O3 | 14.7 | - | - | - | - | - | - | - | - | ACS Nano 2012, 6, 4349–4368.
MONP6 | Sphere | TiO2 | 12.6 | - | - | - | - | - | - | - | - | ACS Nano 2012, 6, 4349–4368.
MONP7 | Sphere | Fe2O3 | 12.3 | - | - | - | - | - | - | - | - | ACS Nano 2012, 6, 4349–4368.
MONP8 | Sphere | HfO2 | 28.4 | - | - | - | - | - | - | - | - | ACS Nano 2012, 6, 4349–4368.
MONP9 | Sphere | WO3 | 16.6 | - | - | - | - | - | - | - | - | ACS Nano 2012, 6, 4349–4368.
MONP10 | Sphere | La2O3 | 24.6 | - | - | - | - | - | - | - | - | ACS Nano 2012, 6, 4349–4368.
MONP11 | Sphere | NiO | 13.1 | - | - | - | - | - | - | - | - | ACS Nano 2012, 6, 4349–4368.
MONP12 | Sphere | Fe3O4 | 12 | - | - | - | - | - | - | - | - | ACS Nano 2012, 6, 4349–4368.
MONP13 | Sphere | Al2O3 | 12 | - | - | - | - | - | - | - | - | Small 2011, 7, 1118–1126.
MONP14 | Sphere | CeO2 | 10 | - | - | - | - | - | - | - | - | Small 2011, 7, 1118–1126.
MONP15 | Sphere | TiO2 | 18 | - | - | - | - | - | - | - | - | Small 2011, 7, 1118–1126.
MONP16 | Sphere | ZnO | 10 | - | - | - | - | - | - | - | - | Small 2011, 7, 1118–1126.
MONP17 | Sphere | CuO | 10 | - | - | - | - | - | - | - | - | Small 2011, 7, 1118–1126.
MONP18 | Sphere | SiO2 | 19 | - | - | - | - | - | - | - | - | Small 2011, 7, 1118–1126.
MONP19 | Sphere | Fe3O4 | 8 | - | - | - | - | - | - | - | - | Small 2011, 7, 1118–1126.
MONP20 | Sphere | WO3 | 10 | - | - | - | - | - | - | - | - | Small 2011, 7, 1118–1126.
MONP21 | Sphere | Al2O3 | 6.3 | - | - | - | - | - | - | - | - | Toxicol. Sci. 2012, 126, 469–477.
MONP22 | Sphere | CeO2 | 9.7 | - | - | - | - | - | - | - | - | Toxicol. Sci. 2012, 126, 469–477.
MONP23 | Sphere | CeO2 | 4.4 | - | - | - | - | - | - | - | - | Toxicol. Sci. 2012, 126, 469–477.
MONP24 | Sphere | Co3O4 | 18.4 | - | - | - | - | - | - | - | - | Toxicol. Sci. 2012, 126, 469–477.
MONP25 | Sphere | CuO | 23.1 | - | - | - | - | - | - | - | - | Toxicol. Sci. 2012, 126, 469–477.
MONP26 | Sphere | CuO | 14.2 | - | - | - | - | - | - | - | - | Toxicol. Sci. 2012, 126, 469–477.
MONP27 | Sphere | MgO | 15 | - | - | - | - | - | - | - | - | Toxicol. Sci. 2012, 126, 469–477.
MONP28 | Sphere | NiO | 5.3 | - | - | - | - | - | - | - | - | Toxicol. Sci. 2012, 126, 469–477.
MONP29 | Sphere | SiO2 | 6.2 | - | - | - | - | - | - | - | - | Toxicol. Sci. 2012, 126, 469–477.
MONP30 | Sphere | TiO2 | 5.6 | - | - | - | - | - | - | - | - | Toxicol. Sci. 2012, 126, 469–477.
MONP31 | Sphere | TiO2 | 30.5 | - | - | - | - | - | - | - | - | Toxicol. Sci. 2012, 126, 469–477.
MONP32 | Sphere | ZnO | 10.7 | - | - | - | - | - | - | - | - | Toxicol. Sci. 2012, 126, 469–477.
QDNP1 | Sphere | CdSe | 3.37 | 50 | CCCCCCCCCC(S)C(O)=O | - | - | - | - | - | - | ACS Nano 2012, 6, 4748–4762.
QDNP2 | Sphere | CdSe | 3.37 | 50 | CC(S)C(O)=O | - | - | - | - | - | - | ACS Nano 2012, 6, 4748–4762.
QDNP3 | Sphere | CdSe | 3.37 | 50 | SCCCCCCCCCCCN | - | - | - | - | - | - | ACS Nano 2012, 6, 4748–4762.
QDNP4 | Sphere | CdSe | 3.37 | 50 | SCCN | - | - | - | - | - | - | ACS Nano 2012, 6, 4748–4762.
QDNP5 | Sphere | CdSe | 4.98 | 100 | CCCCCCCCCC(S)C(O)=O | - | - | - | - | - | - | ACS Nano 2012, 6, 4748–4762.
QDNP6 | Sphere | CdSe | 4.98 | 100 | CC(S)C(O)=O | - | - | - | - | - | - | ACS Nano 2012, 6, 4748–4762.
QDNP7 | Sphere | CdSe | 4.98 | 100 | SCCCCCCCCCCCN | - | - | - | - | - | - | ACS Nano 2012, 6, 4748–4762.
QDNP8 | Sphere | CdSe | 4.98 | 100 | SCCN | - | - | - | - | - | - | ACS Nano 2012, 6, 4748–4762.
QDNP9 | Sphere | CdSe | 9.48 | 400 | CCCCCCCCCC(S)C(O)=O | - | - | - | - | - | - | ACS Nano 2012, 6, 4748–4762.
QDNP10 | Sphere | CdSe | 9.48 | 400 | CC(S)C(O)=O | - | - | - | - | - | - | ACS Nano 2012, 6, 4748–4762.
QDNP11 | Sphere | CdSe | 9.48 | 400 | SCCCCCCCCCCCN | - | - | - | - | - | - | ACS Nano 2012, 6, 4748–4762.
QDNP12 | Sphere | CdSe | 9.48 | 400 | SCCN | - | - | - | - | - | - | ACS Nano 2012, 6, 4748–4762.
QDNP13 | Sphere | CdTe | 5 | 100 | SCCN | - | - | - | - | - | - | J. Nanobiotechnol. 2007, 5, 1–13.
QDNP14 | Sphere | CdTe | 5 | 100 | SCCNC(C(NC(C)=O)CS)=O | - | - | - | - | - | - | J. Nanobiotechnol. 2007, 5, 1–13.
QDNP15 | Sphere | CdTe | 5 | 100 | CC(NC(CS)C(O)=O)=O | - | - | - | - | - | - | J. Nanobiotechnol. 2007, 5, 1–13.
QDNP16 | Sphere | CdTe | 4.7 | 90 | SCC(O)=O | - | - | - | - | - | - | J. Nanobiotechnol. 2012, 10, 1–14.
QDNP17 | Sphere | CdTe | 2.4 | 20 | SCC(O)=O | - | - | - | - | - | - | J. Nanobiotechnol. 2012, 10, 1–14.
QDNP18 | Sphere | CdTe | 5 | 100 | OC(CCS)=O | - | - | - | - | - | - | Langmuir 2007, 23, 1974–1980.
QDNP19 | Sphere | CdTe | 5 | 100 | NCCS | - | - | - | - | - | - | Langmuir 2007, 23, 1974–1980.
QDNP20 | Sphere | CdTe | 5 | 100 | SCCNC(C(CS)NC(C)=O)=O | - | - | - | - | - | - | Langmuir 2007, 23, 1974–1980.
QDNP21 | Sphere | Si | 1.68 | 30 | C/C=C/CCCCC | - | - | - | - | - | - | Scientific Reports 2018, 8, 1–10.
QDNP22 | Sphere | Si | 2.14 | 30 | C/C=C/C1=C(C=CC=C2)C2=C(C=CC=C3)C3=C1 | - | - | - | - | - | - | Scientific Reports 2018, 8, 1–10.
QDNP23 | Sphere | Si | 1.94 | 30 | C/C=C/C1=CC=C2C3=C1C=CC4=CC=CC(C=C2)=C43 | - | - | - | - | - | - | Scientific Reports 2018, 8, 1–10.
QDNP24 | Sphere | Si | 1.73 | 30 | C/C=C/C1=C(C=CC=C2C3=CC=CC4=CC=CC5=C34)C2=C5C=C1 | - | - | - | - | - | - | Scientific Reports 2018, 8, 1–10.
QDNP25 | Sphere | ZnO | 6.8 | 200 | C(CCCCCS)CCCCC(=O)O | - | - | - | - | - | - | J. Inorg. Biochem. 2015, 153, 334–338.
QDNP26 | Sphere | ZnO | 6.8 | 200 | C(CC(C(=O)O)N)CN=C(N)N | - | - | - | - | - | - | J. Inorg. Biochem. 2015, 153, 334–338.
QDNP27 | Sphere | CdTe | 2.7 | 20 | C(CS)C(=O)O | - | - | - | - | - | - | Acta. Bioch. Bioph. Sin. 2012, 44, 241–248.
QDNP28 | Sphere | CdTe | 3.6 | 50 | C(CS)C(=O)O | - | - | - | - | - | - | Acta. Bioch. Bioph. Sin. 2012, 44, 241–248.
QDNP29 | Sphere | CdTe | 4.3 | 100 | C(CS)C(=O)O | - | - | - | - | - | - | Acta. Bioch. Bioph. Sin. 2012, 44, 241–248.
QDNP30 | Sphere | CdTe | 5.2 | 100 | C(CS)C(=O)O | - | - | - | - | - | - | Acta. Bioch. Bioph. Sin. 2012, 44, 241–248.
QDNP31 | Sphere | CdTe | 6 | 100 | C(CS)C(=O)O | - | - | - | - | - | - | Acta. Bioch. Bioph. Sin. 2012, 44, 241–248.
QDNP32 | Sphere | CdTe | 2.8 | 20 | C(CS)N | - | - | - | - | - | - | Acta. Bioch. Bioph. Sin. 2012, 44, 241–248.
QDNP33 | Sphere | ZnO | 6.4 | 200 | COC(C#C)=O | - | - | - | - | - | - | Appl. Surf. Sci. 2011, 258, 786–790.
QDNP34 | Sphere | ZnO | 10 | 500 | COC(C1=CN=NN1CCOCCOCCOCCN)=O | - | - | - | - | - | - | Appl. Surf. Sci. 2011, 258, 786–790.
C60NP1 | Sphere | Carbon | 1 | 1 | O[C@H](C(C)c1ccccc1)c2ccccc2 | - | - | - | - | - | - | J. Math. Chem. 2010, 48, 959–987.
C60NP2 | Sphere | Carbon | 1 | 1 | NCCc1ccc(C(C)c2ccc(CCN)cc2)cc1 | - | - | - | - | - | - | J. Math. Chem. 2010, 48, 959–987.
C60NP3 | Sphere | Carbon | 1 | 1 | CC(C)C1CCC(C(C)C)CC1O | - | - | - | - | - | - | J. Math. Chem. 2010, 48, 959–987.
C60NP4 | Sphere | Carbon | 1 | 1 | O=C(CCC(O)=O)NCCC1=CC=C(C(C)C2=CC=C(CCNC(CCC(O)=O)=O)C=C2)C=C1 | - | - | - | - | - | - | J. Math. Chem. 2010, 48, 959–987.
C60NP5 | Sphere | Carbon | 1 | 1 | O=C(CCCCCNC)O | - | - | - | - | - | - | J. Math. Chem. 2010, 48, 959–987.
C60NP6 | Sphere | Carbon | 1 | 1 | O=C(O)CCC(NC)CCCCCCCCCCCCCC | - | - | - | - | - | - | J. Math. Chem. 2010, 48, 959–987.
C60NP7 | Sphere | Carbon | 1 | 1 | O=C(C(CCCCNC)N)O | - | - | - | - | - | - | J. Math. Chem. 2010, 48, 959–987.
C60NP8 | Sphere | Carbon | 1 | 1 | O=C(C(CCCNC(NC)=N)N)O | - | - | - | - | - | - | J. Math. Chem. 2010, 48, 959–987.
C60NP9 | Sphere | Carbon | 1 | 1 | CNC(NC(CC(O)=O)CC(O)=O)=O | - | - | - | - | - | - | J. Math. Chem. 2010, 48, 959–987.
C60NP10 | Sphere | Carbon | 1 | 1 | OCC(CO)(NC(CCCc1ccc(C(C)c2ccccc2)cc1)=O)CO | - | - | - | - | - | - | J. Math. Chem. 2010, 48, 959–987.
C60NP11 | Sphere | Carbon | 1 | 1 | COC(C/1)CCCC1=N/OCC(O)=O | - | - | - | - | - | - | J. Math. Chem. 2010, 48, 959–987.
C60NP12 | Sphere | Carbon | 1 | 1 | O=C(O)CO/N=C1CCCCC/1 | - | - | - | - | - | - | J. Math. Chem. 2010, 48, 959–987.
C60NP13 | Sphere | Carbon | 1 | 1 | O=C(CCC(OCC1C=CC(C)CC1)=O)O | - | - | - | - | - | - | J. Math. Chem. 2010, 48, 959–987.
C60NP14 | Sphere | Carbon | 1 | 1 | O=C(CCC(OC1CCCCC1)=O)O | - | - | - | - | - | - | J. Math. Chem. 2010, 48, 959–987.
C60NP15 | Sphere | Carbon | 1 | 1 | O=C(O)CO/N=C1C=CCCC/1 | - | - | - | - | - | - | J. Math. Chem. 2010, 48, 959–987.
C60NP16 | Sphere | Carbon | 1 | 1 | O=C(O)CO/N=C1CCCC2(C)C\1CC2 | - | - | - | - | - | - | J. Math. Chem. 2010, 48, 959–987.
C60NP17 | Sphere | Carbon | 1 | 1 | CC(C1=CC=CC=C1)C(C=C2)=CC3=C2OCCOCCOCCOCCOCCO3 | - | - | - | - | - | - | J. Math. Chem. 2010, 48, 959–987.
C60NP18 | Sphere | Carbon | 1 | 2 | OC1CCCCC1 | - | - | - | - | - | - | J. Math. Chem. 2010, 48, 959–987.
C60NP19 | Sphere | Carbon | 1 | 2 | CN1CCCC1 | - | - | - | - | - | - | J. Math. Chem. 2010, 48, 959–987.
C60NP20 | Sphere | Carbon | 1 | 1 | O=C(O)C1=CC=C(C(O)=O)C(O)=C1O | - | - | - | - | - | - | J. Math. Chem. 2010, 48, 959–987.
C60NP21 | Sphere | Carbon | 1 | 1 | OC1=C(O)C(/C(O)=C(O)/O)=C(O)C=C1 | - | - | - | - | - | - | J. Math. Chem. 2010, 48, 959–987.
C60NP22 | Sphere | Carbon | 1 | 1 | O=C(O)C1=C(C(O)=O)C(C(O)=O)=C(C(O)=O)C=C1 | - | - | - | - | - | - | J. Math. Chem. 2010, 48, 959–987.
C60NP23 | Sphere | Carbon | 1 | 1 | OC1=C(O)C(O)=C(O)C=C1 | - | - | - | - | - | - | J. Math. Chem. 2010, 48, 959–987.
C60NP24 | Sphere | Carbon | 1 | 2 | C1=CC=CC=C1 | - | - | - | - | - | - | J. Math. Chem. 2010, 48, 959–987.
C60NP25 | Sphere | Carbon | 1 | 1 | O=C(O)C1CCC(C(O)=O)N1N | - | - | - | - | - | - | J. Math. Chem. 2010, 48, 959–987.
C60NP26 | Sphere | Carbon | 1 | 2 | OC(C1=C(/C(F)=C(F)/F)C(F)=C(C(O)=O)C=C1)=O | - | - | - | - | - | - | J. Math. Chem. 2010, 48, 959–987.
C60NP27 | Sphere | Carbon | 1 | 1 | OC(C1N(N)C(C(O)=O)CC1)=O | - | - | - | - | - | - | J. Math. Chem. 2010, 48, 959–987.
C60NP28 | Sphere | Carbon | 1 | 1 | OC(C1=C(C(F)=C(C=C1)C(O)=O)F)=O | - | - | - | - | - | - | J. Math. Chem. 2010, 48, 959–987.
C60NP29 | Sphere | Carbon | 1 | 2 | OC1=C(O)C(O)=C(O)C=C1 | - | - | - | - | - | - | J. Math. Chem. 2010, 48, 959–987.
C60NP30 | Sphere | Carbon | 1 | 2 | NC1=C(N)C(N)=C(N)C=C1 | - | - | - | - | - | - | J. Math. Chem. 2010, 48, 959–987.
C60NP31 | Sphere | Carbon | 1 | 2 | NC1=C(C(N)=O)C=CC(C(N)=O)=C1N | - | - | - | - | - | - | J. Math. Chem. 2010, 48, 959–987.
C60NP32 | Sphere | Carbon | 1 | 1 | NC(CC1=C(O)C(O)=C(CC(N)=O)C=C1)=O | - | - | - | - | - | - | J. Math. Chem. 2010, 48, 959–987.
C60NP33 | Sphere | Carbon | 1 | 2 | FC1=C(F)C(F)=C(F)C=C1 | - | - | - | - | - | - | J. Math. Chem. 2010, 48, 959–987.
C60NP34 | Sphere | Carbon | 1 | 2 | O=C(N)C1=C(N2CC=CC=C2)C(N)=C(C(N)=O)C=C1 | - | - | - | - | - | - | J. Math. Chem. 2010, 48, 959–987.
C60NP35 | Sphere | Carbon | 1 | 2 | O=C(COC)C1=C(N2CC=CC=C2)C(N)=C(C(OC)=O)C=C1 | - | - | - | - | - | - | J. Math. Chem. 2010, 48, 959–987.
C60NP36 | Sphere | Carbon | 1 | 2 | FC1=NC=CN=C1F | - | - | - | - | - | - | J. Math. Chem. 2010, 48, 959–987.
C60NP37 | Sphere | Carbon | 1 | 1 | OC1=C(C2=CC=CC=C2)C(O)=C(O)C=C1 | - | - | - | - | - | - | J. Math. Chem. 2010, 48, 959–987.
C60NP38 | Sphere | Carbon | 1 | 1 | NC1=C(C2=CC=CC=C2)C(N)=C(N)C=C1 | - | - | - | - | - | - | J. Math. Chem. 2010, 48, 959–987.
C60NP39 | Sphere | Carbon | 1 | 2 | C1CCCCC1 | - | - | - | - | - | - | J. Math. Chem. 2010, 48, 959–987.
C60NP40 | Sphere | Carbon | 1 | 1 | OC(C1=CC(CC2=C(O)C(O)=C(O)C(O)=C2O)=C(C(O)=O)C=C1)=O | - | - | - | - | - | - | J. Math. Chem. 2010, 48, 959–987.
C60NP41 | Sphere | Carbon | 1 | 2 | NC(C1=C(C(N)=O)C(C(N)=O)=C(C(N)=O)C=C1)=O | - | - | - | - | - | - | J. Math. Chem. 2010, 48, 959–987.
C60NP42 | Sphere | Carbon | 1 | 1 | OC1=C(/C(O)=C(O)/C(O)=C(O)/O)C(O)=C(O)C=C1 | - | - | - | - | - | - | J. Math. Chem. 2010, 48, 959–987.
C60NP43 | Sphere | Carbon | 1 | 1 | OC1=C(CC2=CC=CC=C2)C(O)=C(O)C=C1 | - | - | - | - | - | - | J. Math. Chem. 2010, 48, 959–987.
C60NP44 | Sphere | Carbon | 1 | 2 | C1(C=CC=C2)=C2CCCC1 | - | - | - | - | - | - | J. Math. Chem. 2010, 48, 959–987.
C60NP45 | Sphere | Carbon | 1 | 1 | OC(C1=CC(C2[C@@H]3C[C@@H](C4)C[C@H]2CC4C3)=C(C(O)=O)C=C1)=O | - | - | - | - | - | - | J. Math. Chem. 2010, 48, 959–987.
C60NP46 | Sphere | Carbon | 1 | 1 | OC1C(O)C(O)C(O)CC1 | - | - | - | - | - | - | J. Math. Chem. 2010, 48, 959–987.
C60NP47 | Sphere | Carbon | 1 | 2 | OC1=C(C(O)=O)C=CC(C(O)=O)=C1O | - | - | - | - | - | - | J. Math. Chem. 2010, 48, 959–987.
C60NP48 | Sphere | Carbon | 1 | 1 | O=C(N)CC1=C(F)C(F)=C(CC(N)=O)C=C1 | - | - | - | - | - | - | J. Math. Chem. 2010, 48, 959–987.
DNA_Origami1 | Irregular | - | 26*32*44 | - | - | - | - | - | - | - | - | PNAS. 2012, 109, 20012-20017.
DNA_Origami2 | Tensegrity triangle | - | 5.6*5.6*1.6 | - | - | - | - | - | - | - | - | J. Mol. Recognit. 2012, 25, 234–237.
DNA_Origami3 | Nano barrel | - | 20*20*30 | - | - | - | - | - | - | - | - | Angew. Chem. 2018, 130, 2094 –2098.
DNA_Origami4 | Four-layer ring | - | 24*27*1 | - | - | - | - | - | - | - | - | Nat. Commun. 2014, 5, 5578.
DNA_Origami5 | Nine-layer ring | - | 60*65*1 | - | - | - | - | - | - | - | - | Nat. Commun. 2014, 5, 5578.
DNA_Origami6 | Twelve-layer hemispheric | - | 44*46*18 | - | - | - | - | - | - | - | - | Nat. Commun. 2014, 5, 5578.
DNA_Origami7 | Smiley face | - | 40*40*2 | - | - | - | - | - | - | - | - | Nat. Commun. 2014, 5, 5578.
DNA_Origami8 | Hextube | - | 25*10*10 | - | - | - | - | - | - | - | - | Human Press, New York, NY. 2018, 209-229.
DNA_Origami9 | Sphere | - | 12 | - | - | - | - | - | - | - | - | Slone, S. M. Building DNA Brick Structures with LegoGen. 1–16.
DNA_Origami10 | Sphere | - | 25 | - | - | - | - | - | - | - | - | Slone, S. M. Building DNA Brick Structures with LegoGen. 1–16.
DNA_Origami11 | Cylinder | - | 25*25 | - | - | - | - | - | - | - | - | Slone, S. M. Building DNA Brick Structures with LegoGen. 1–16.
DNA_Origami12 | Cylinder | - | 15*25 | - | - | - | - | - | - | - | - | Slone, S. M. Building DNA Brick Structures with LegoGen. 1–16.
DNA_Origami13 | Icosahedron | - | 18 (side length) | - | - | - | - | - | - | - | - | Slone, S. M. Building DNA Brick Structures with LegoGen. 1–16.
DNA_Origami14 | Tetrahedron | - | 18 (side length) | - | - | - | - | - | - | - | - | Slone, S. M. Building DNA Brick Structures with LegoGen. 1–16.
DNA_Origami15 | Rectangle | - | 50*100 | - | - | - | - | - | - | - | - | Slone, S. M. Building DNA Brick Structures with LegoGen. 1–16.
DNA_Origami16 | Sphere | - | 20 | - | - | - | - | - | - | - | - | Slone, S. M. Building DNA Brick Structures with LegoGen. 1–16.
DNA_Origami17 | Sphere | - | 18 | - | - | - | - | - | - | - | - | Slone, S. M. Building DNA Brick Structures with LegoGen. 1–16.
DNA_Origami18 | Sphere | - | 22 | - | - | - | - | - | - | - | - | Slone, S. M. Building DNA Brick Structures with LegoGen. 1–16.
DNA_Origami19 | Sphere | - | 10 | - | - | - | - | - | - | - | - | Slone, S. M. Building DNA Brick Structures with LegoGen. 1–16.
DNA_Origami20 | Sphere | - | 15 | - | - | - | - | - | - | - | - | Slone, S. M. Building DNA Brick Structures with LegoGen. 1–16.
DNA_Origami21 | Sphere | - | 28 | - | - | - | - | - | - | - | - | Slone, S. M. Building DNA Brick Structures with LegoGen. 1–16.
Dendrimer1 | Irregular | - | 4.5 | - | - | - | - | - | - | - | - | Toxicol. Appl. Pharm. 2010, 246, 91–99.
Dendrimer2 | Irregular | - | 5.4 | - | - | - | - | - | - | - | - | Toxicol. Appl. Pharm. 2010, 246, 91–99.
Dendrimer3 | Irregular | - | 6.7 | - | - | - | - | - | - | - | - | Toxicol. Appl. Pharm. 2010, 246, 91–99.
Dendrimer4 | Irregular | - | 2 | - | - | - | - | - | - | - | - | Int. J. Nanomed. 2012, 7, 4121–4133.
Dendrimer5 | Irregular | - | 7.7 | - | - | - | - | - | - | - | - | Int. J. Nanomed. 2012, 7, 4121–4133.
Dendrimer6 | Irregular | - | 10 | - | - | - | - | - | - | - | - | Macromolecules 2004, 37, 6236–6254.
Dendrimer7 | Irregular | - | 11.7 | - | - | - | - | - | - | - | - | Macromolecules 2004, 37, 6236–6254.
Dendrimer8 | Irregular | - | 13.5 | - | - | - | - | - | - | - | - | Macromolecules 2004, 37, 6236–6254.
Dendrimer9 | Irregular | - | 16 | - | - | - | - | - | - | - | - | Macromolecules 2004, 37, 6236–6254.
Dendrimer10 | Irregular | - | 2.5 | - | - | - | - | - | - | - | - | J. Comput. Chem. 2012, 33, 1997–2011.
Dendrimer11 | Irregular | - | 4 | - | - | - | - | - | - | - | - | J. Comput. Chem. 2012, 33, 1997–2011.
CPNT1 | Nanotube | Amino acids | 0.68*3.36 | - | - | - | - | - | - | - | - | J. Phys. Chem. B 2010, 114, 12183–12192.
CPNT2 | Nanotube | Amino acids | 0.92*3.36 | - | - | - | - | - | - | - | - | J. Phys. Chem. B 2010, 114, 12183–12192.
CPNT3 | Nanotube | Amino acids | 1.16*3.36 | - | - | - | - | - | - | - | - | J. Phys. Chem. B 2010, 114, 12183–12192.
CPNT4 | Nanotube | Amino acids | 0.92*2.4 | - | - | - | - | - | - | - | - | J. Phys. Chem. B 2010, 114, 12183–12192.
CPNT5 | Nanotube | Amino acids | 0.92*2.88 | - | - | - | - | - | - | - | - | J. Phys. Chem. B 2010, 114, 12183–12192.
CPNT6 | Nanotube | Amino acids | 0.92*3.84 | - | - | - | - | - | - | - | - | J. Phys. Chem. B 2010, 114, 12183–12192.
CPNT7 | Nanotube | Amino acids | 0.92*4.32 | - | - | - | - | - | - | - | - | J. Phys. Chem. B 2010, 114, 12183–12192.
CPNT8 | Nanotube | Amino acids | 2.3*4.3 | - | - | - | - | - | - | - | - | J. Phys. Chem. B 2010, 114, 12183–12192.
CPNT9 | Nanotube | Amino acids | 4.6*9.1 | - | - | - | - | - | - | - | - | J. Phys. Chem. B 2010, 114, 12183–12192.
CPNT10 | Nanotube | Amino acids | 0.93*3.36 | - | - | - | - | - | - | - | - | J. Mol. Model. 2018, 24, 184.
CPNT11 | Nanotube | Amino acids | 0.93*3.36 | - | - | - | - | - | - | - | - | J. Mol. Model. 2018, 24, 184.
CPNT12 | Nanotube | Amino acids | 0.93*3.36 | - | - | - | - | - | - | - | - | J. Mol. Model. 2018, 24, 184.
CPNT13 | Nanotube | Amino acids | 0.93*3.36 | - | - | - | - | - | - | - | - | J. Mol. Model. 2018, 24, 184.
CPNT14 | Nanotube | Amino acids | 2.3*4.3 | - | - | - | - | - | - | - | - | J. Mol. Model. 2018, 24, 184.
CPNT15 | Nanotube | Amino acids | 4.6*9.1 | - | - | - | - | - | - | - | - | J. Mol. Model. 2018, 24, 184.
CPNT16 | Nanotube | Amino acids | 2.3*4.3 | - | - | - | - | - | - | - | - | J. Mol. Model. 2018, 24, 184.
CPNT17 | Nanotube | Amino acids | 4.6*9.1 | - | - | - | - | - | - | - | - | J. Mol. Model. 2018, 24, 184.
CPNT18 | Nanotube | Amino acids | 2.3*4.3 | - | - | - | - | - | - | - | - | J. Mol. Model. 2018, 24, 184.
CPNT19 | Nanotube | Amino acids | 4.6*9.1 | - | - | - | - | - | - | - | - | J. Mol. Model. 2018, 24, 184.
CPNT20 | Nanotube | Amino acids | 1.16*3.36 | - | - | - | - | - | - | - | - | J. Biomol. Struct. Dyn. 2019, 37, 691–701.
CPNT21 | Nanotube | Amino acids | 0.93*3.36 | - | - | - | - | - | - | - | - | J. Biomol. Struct. Dyn. 2019, 37, 691–701.
CPNT22 | Nanotube | Amino acids | 1.7*3.7 | - | - | - | - | - | - | - | - | J. Phys. Chem. B 2016, 120, 7872–7879.
CPNT23 | Nanotube | Amino acids | 0.34*5.28 | - | - | - | - | - | - | - | - | AIP Conference Proceedings 2011, 1399, 1055–1056.
CPNT24 | Nanotube | Amino acids | 1.41*1.44 | - | - | - | - | - | - | - | - | B. Korean. Chem. Soc. 2012, 33, 911–916.

## logP
Index | logP | Standard deviation (n = 3) | Experimental protocol
GNP1 | -0.6635 | 0.7 | The experimental logP values of all the nanoparticles were determined using "shaking flask" method. Briefly, nanoparticles were mixed with octanol-saturated water and water-saturated octanol. The mixture was shaken for 24 h. Then, the mixture was kept still for 3 h to seperate the organic and water phases. The nanoparticles in both phases were quantitatively determined by ICP-MS. logP values were then calculated using the following equation: logP = log[Cnp(octanol)/Cnp(water)]. Where, Cnp(octanol) is the concentration of nanoparticles in octanol and Cnp(water) is the concentration of nanoparticles in water.
GNP2 | -0.3728 | 0.4
GNP3 | -0.3219 | 0.2
GNP4 | 0.0252 | 0.1
GNP5 | 1.072 | 0.1
GNP6 | 2.0868 | 0.2
GNP7 | -1.3613 | 0.1
GNP8 | -0.8642 | 0.2
GNP9 | -1.1932 | 0.2
GNP10 | -0.6227 | 0.2
GNP11 | 1.6862 | 0.1
GNP12 | 2.2415 | 0.5
GNP13 | 0.709 | ­
GNP14 | 1.118 | ­
GNP15 | 0.255 | ­
GNP16 | 0.476 | ­
GNP17 | 0.484 | ­
GNP18 | 1.275 | ­
GNP19 | 0.794 | ­
GNP20 | -0.646 | ­
GNP21 | 0.556 | ­
GNP22 | 0.283 | ­
GNP23 | 0.605 | ­
GNP24 | 0.36 | ­
GNP25 | 1.28 | ­
GNP26 | 1.103 | ­
GNP27 | 1.146 | ­
GNP28 | -0.781 | ­
GNP29 | -0.495 | ­
GNP30 | 0.203 | ­
GNP31 | -1.121 | ­
GNP32 | -1.967 | ­
GNP33 | -0.669 | ­
GNP34 | -0.544 | ­
GNP35 | -1.533 | ­
GNP36 | -2.077 | ­
GNP37 | -1.211 | ­
GNP38 | -1.088 | ­
GNP39 | -2.548 | ­
GNP40 | -1.776 | ­
GNP59 | 1.39 | ­
GNP60 | 1.22 | ­
GNP61 | 1.2 | ­
GNP62 | 1.84 | ­
GNP63 | 0.99 | ­
GNP64 | 1.99 | ­
GNP65 | 1.72 | ­
GNP67 | -0.44 | ­
GNP68 | 0.54 | ­
GNP69 | 1.21 | ­
GNP70 | 1.16 | ­
GNP71 | -0.29 | ­
GNP72 | 2 | ­
GNP73 | 1.78 | ­
GNP75 | 1.3 | ­
GNP76 | 1.95 | ­
GNP77 | 0.26 | ­
GNP78 | 0.75 | ­
GNP79 | 0.56 | ­
GNP80 | 2.05 | ­
GNP81 | 2.06 | ­
GNP83 | 2.23 | ­
GNP84 | 2.15 | ­
GNP85 | 2.72 | ­
GNP86 | 0.46 | ­
GNP87 | 1.2 | ­
GNP88 | 2.36 | ­
GNP89 | 0.95 | ­
GNP91 | 1.53 | ­
GNP92 | 2.27 | ­
GNP93 | 2.45 | ­
GNP94 | 2.31 | ­
GNP95 | 2.34 | ­
GNP96 | 1.99 | ­
GNP97 | 1.64 | ­
GNP99 | 1.65 | ­
GNP100 | 2.28 | ­
GNP101 | 1.71 | ­
GNP102 | 2.27 | ­
GNP103 | 1.89 | ­
GNP104 | 2.27 | ­
GNP105 | 2.06 | ­
GNP123 | -2.67 | 0.06
GNP124 | -2.47 | 0.08
GNP125 | -1.61 | 0.15
GNP126 | -0.88 | 0.17
GNP127 | -0.66 | 0.05
GNP128 | -0.02 | 0.26
GNP129 | 2.4 | 0.1
GNP130 | -2.56 | 0.02
GNP131 | -2.52 | 0.11
GNP132 | -2.68 | 0.11
GNP133 | -2.35 | 0.11
GNP134 | -1.74 | 0.19
GNP135 | -2.59 | 0.07
GNP136 | -2.4 | 0.07
GNP137 | -2.3 | 0.16
GNP138 | -2.21 | 0.12
GNP139 | -1.72 | 0.35
GNP140 | -2.08 | 0.06
GNP141 | -2.19 | 0.16
GNP142 | -1.92 | 0.06
GNP143 | -1.8 | 0.2
GNP144 | -0.96 | 0.05
GNP145 | -2.42 | 0.04
GNP146 | -2.28 | 0.13
GNP147 | 2.06 | 0.28
GNP148 | 2.38 | 0.19
GNP149 | 2.72 | 0.2
GNP150 | 2.67 | 0.07
GNP151 | 2.7 | 0.14
GNP152 | 2.52 | 0.13
GNP153 | 2.28 | 0.25
GNP154 | 2.57 | 0.07
GNP155 | 1.76 | 0.06
GNP156 | 1.98 | 0.07
GNP157 | -2.54 | 0.07
GNP158 | -2.13 | 0.5
GNP159 | -2.29 | 0.06
GNP160 | -2.3 | 0.15
GNP161 | 2.39 | 0.2
GNP162 | 2.3 | 0.03
GNP163 | 0.55 | 0.12
PtNP1 | -1.2546 | 0.2
PtNP2 | -1.2854 | 0.3
PtNP3 | -0.9635 | 0.2
PtNP4 | -0.455 | 0
PtNP5 | 0.4773 | 0.1
PtNP6 | 0.8718 | 0.1
PtNP7 | -1.5909 | 0.2
PtNP8 | -1.4697 | 0.1
PtNP9 | -1.2677 | 0.3
PtNP10 | -1.1646 | 0.8
PtNP11 | 0.9566 | 0.3
PtNP12 | 1.1544 | 0.4
PdNP1 | -0.3603 | 0.3
PdNP2 | -0.1836 | 0.2
PdNP3 | 0.1678 | 0.3
PdNP4 | 0.48 | 0.2
PdNP5 | 1.6666 | 0.2
PdNP6 | 2.1809 | 0.1
PdNP7 | -0.9405 | 0.4
PdNP8 | -0.8643 | 0.2
PdNP9 | -0.6113 | 0.4
PdNP10 | 0.4681 | 0.2
PdNP11 | 2.3078 | 0.4
PdNP12 | 2.5215 | 0.1

## Zeta potential
Index | Zeta potential in water (mv) | Standard deviation (n = 3) | Experimental protocol
GNP1 | -30.6 | 1.410674 | The zeta potential of nanoparticles were measured in a Malvern Nano Z Zetasizer by suspending nanoparticles in Millipore water PH=7.
GNP2 | -18.7 | 0.9
GNP3 | -17.3 | 2.505993
GNP4 | -35.8 | 2.107131
GNP5 | -27.1 | 3.604164
GNP6 | -16.9 | 3.004996
GNP7 | -17.9 | 0.9165151
GNP8 | -13.7 | 1.734935
GNP9 | -14.8 | 2.12838
GNP10 | -19.4 | 1.178983
GNP11 | -8.4 | 4.313931
GNP12 | -14.8 | 3.119295
GNP59 | -25.6 | 2
GNP60 | -33.3 | 0.3
GNP61 | -28 | 2.9
GNP62 | -36.1 | 0.7
GNP63 | -37.9 | 3.5
GNP64 | -37 | 1
GNP65 | -25 | 0.4
GNP67 | -31.9 | 0.4
GNP68 | -34 | 1.2
GNP69 | -40.1 | 0.5
GNP70 | -31.3 | 1.5
GNP71 | -34.9 | 1.5
GNP72 | -42.4 | 2.1
GNP73 | -33.3 | 0.8
GNP75 | -40.2 | 1.1
GNP76 | -41.1 | 1.4
GNP77 | -31.8 | 1.9
GNP78 | -23.7 | 1.3
GNP79 | -38.2 | 3.6
GNP80 | -41.8 | 5.4
GNP81 | -40.2 | 1.2
GNP83 | -40.5 | 3.2
GNP84 | -36 | 1.4
GNP85 | -34.6 | 1.7
GNP86 | -34.7 | 0.3
GNP87 | -38 | 2.8
GNP88 | -49.4 | 1.4
GNP89 | -26.4 | 0.3
GNP91 | -48.3 | 1.3
GNP92 | -40.2 | 1.5
GNP93 | -42.2 | 0.8
GNP94 | -37.3 | 1
GNP95 | -49.3 | 1.4
GNP96 | -43.7 | 1.3
GNP97 | -34.5 | 4.8
GNP99 | -35.9 | 0.4
GNP100 | -40.9 | 1.9
GNP101 | -45.8 | 0.7
GNP102 | -40.8 | 0.6
GNP103 | -43.7 | 0.9
GNP104 | -32.8 | 3.6
GNP105 | -38.9 | 3
GNP106 | 49.0333 | ­
GNP107 | 48.3 | ­
GNP108 | 35.8 | ­
GNP109 | 39.4333 | ­
GNP110 | 30.2333 | ­
GNP111 | 29.9333 | ­
GNP112 | 27.9 | ­
GNP113 | 28.2667 | ­
GNP114 | -7.5233 | ­
GNP115 | -40.9333 | ­
GNP116 | -45.4333 | ­
GNP117 | -39.5 | ­
GNP118 | -49.2 | ­
GNP119 | -46.4667 | ­
GNP120 | -29.2333 | ­
GNP121 | -35.8333 | ­
GNP122 | -36.8333 | ­
GNP123 | -13.1 | 1.6
GNP124 | -10 | 1.3
GNP125 | -10.3 | 0.2
GNP126 | -14.1 | 0.3
GNP127 | -17.5 | 1.2
GNP128 | -20.7 | 0.1
GNP129 | -21.1 | 0.2
GNP130 | -7.2 | 0.3
GNP131 | 39.4 | 0.5
GNP132 | 42.9 | 0.6
GNP133 | 47.6 | 1.2
GNP134 | 65.3 | 1.7
GNP135 | -30.7 | 0.2
GNP136 | -33.9 | 1.2
GNP137 | -38.8 | 0.5
GNP138 | -41.5 | 1.1
GNP139 | -25.1 | 0.8
GNP140 | -25.3 | 1.1
GNP141 | -17.8 | 0.4
GNP142 | -11.3 | 0.2
GNP143 | -13 | 0.2
GNP144 | -4 | 0.1
GNP145 | -11.6 | 0.4
GNP146 | -15.8 | 0.3
GNP147 | -24.4 | 0.6
GNP148 | -27.9 | 1.1
GNP149 | -22 | 1.1
GNP150 | -22.5 | 0.5
GNP151 | -23 | 0.5
GNP152 | -8 | 0.8
GNP153 | -8.5 | 0.2
GNP154 | -7.4 | 0.3
GNP155 | -12.4 | 0.6
GNP156 | -5.7 | 0.4
GNP157 | 48.7 | 1.1
GNP158 | -43.6 | 0.2
GNP159 | -17.3 | 0.4
GNP160 | -5.1 | 0.1
GNP161 | -18.7 | 0.3
GNP162 | -6.2 | 0.4
GNP163 | -16.3 | 0.2
GNP281 | -17.9 | 5
GNP282 | -15.6 | 3.4
GNP283 | -19.8 | 3.5
GNP284 | -14.8 | 7.2
GNP285 | -17.8 | 3.7
GNP286 | 8.4 | 5.9
GNP287 | 45.1 | 10
GNP288 | -54.7 | 13.6
GNP322 | -23.1 | 0.4
GNP323 | -18 | 0.5
GNP324 | -11.3 | 0.2
GNP325 | -10 | 0.2
GNP372 | -41.2 | ­
GNP373 | -32.5 | ­
GNP374 | -35.3 | ­
GNP386 | 18.6 | 7.3
GNP387 | 16.1 | 10
GNP388 | 14.5 | 9.9
GNP389 | -48.5 | 4.5
GNP393 | -26.1 | 0.6
GNP394 | -27.8 | 1.1
GNP395 | -23.4 | 1.4
GNP396 | -32.7 | 0.7
GNP397 | 45.4 | 2.9
GNP398 | -36.8 | 3.7
GNP401 | 16.7 | 1.5
GNP404 | 46.6 | 3.3
GNP405 | -30 | 1
GNP406 | 34.565 | ­
GNP407 | 39.67167 | ­
GNP408 | 43.81482 | ­
GNP409 | 36.44387 | ­
GNP411 | 46.6 | ­
GNP412 | 31.9 | ­
GNP413 | 35.4 | ­
GNP414 | 23.4 | ­
AgNP1 | -75.2 | 4.3
AgNP2 | -58.3 | 6.8
AgNP3 | -47.4 | ­
AgNP4 | -34.5 | ­
AgNP5 | -29.1 | ­
AgNP6 | -32.6 | ­
PtNP1 | -29.2 | 0.8185353
PtNP2 | -19.7 | 1.212436
PtNP3 | -17.8 | 0.8185353
PtNP4 | -30.2 | 1.410674
PtNP5 | -29.9 | 4.503332
PtNP6 | -19.7 | 2.8
PtNP7 | -22.8 | 2.029778
PtNP8 | -22.4 | 0.6082763
PtNP9 | -30.8 | 1.9
PtNP10 | -24.7 | 0.7937254
PtNP11 | -18.2 | 3.10859
PtNP12 | -21.9 | 0.7211103
PdNP1 | -16.5 | 2.107131
PdNP2 | -14.5 | 1.410674
PdNP3 | -25.7 | 3.404409
PdNP4 | -27.1 | 1.509967
PdNP5 | -29.9 | 2.505993
PdNP6 | -30.9 | 2.505993
PdNP7 | -24.1 | 0.781025
PdNP8 | -22.4 | 1.276715
PdNP9 | -24 | 0.4358899
PdNP10 | -16.8 | 1.311488
PdNP11 | -22.2 | 1.178983
PdNP12 | -28.8 | 2.70555
MONP13 | 7.75 | ­
MONP14 | 12.74 | ­
MONP15 | -21.19 | ­
MONP16 | 29.26 | ­
MONP17 | -9.29 | ­
MONP18 | -31.48 | ­
MONP19 | -31.6 | ­
MONP20 | -61.77 | ­
QDNP1 | -71.8 | 11.5
QDNP2 | -56 | 10.9
QDNP3 | 86.8 | 9.83
QDNP4 | 57.4 | 16.2
QDNP5 | -53.5 | 10.6
QDNP6 | -29.4 | 5.62
QDNP7 | 73.7 | 17.4
QDNP8 | 43.4 | 0.89
QDNP9 | -21 | 5.16
QDNP10 | -39 | 4.98
QDNP11 | 60.6 | 15.5
QDNP12 | 46.7 | 6.28
QDNP16 | -30 | ­
QDNP17 | -27 | ­
QDNP25 | -19.8 | 2.9
QDNP26 | 26.6 | 0.4
QDNP27 | -36.6 | ­
QDNP28 | -38.1 | ­
QDNP29 | -38.8 | ­
QDNP30 | -37.1 | ­
QDNP31 | -39.2 | ­
QDNP32 | 21.7 | ­
QDNP33 | 23.2 | ­
QDNP34 | 33.2 | ­
Dendrimer1 | 8.3 | 5.5
Dendrimer2 | 6.7 | 3.7
Dendrimer3 | -2.9 | 1.1

## Cell uptake
Index | Cellular uptake in A549 (10-11 g Au cell-1) | Standard deviation (n = 3) | Control | Experimental protocol
GNP123 | 0.7922737 | 0.05750957 | Cell culture medium | Nanoparticles (50 μg/ml) were incubated with A549 cells for 24 h. After washing cells three times with phosphate buffered saline, we detached the cells from flask by trypsin-EDTA solution. The cells were counted and then lysed overnight in aqua regia. ICP-MS was used to quantify the concentration of nanoparticles.
GNP124 | 1.290907 | 1.053344
GNP125 | 8.216512 | 1.402436
GNP126 | 8.959725 | 0.4013389
GNP127 | 10.27312 | 0.7842533
GNP128 | 12.96553 | 1.37847
GNP129 | 18.63002 | 3.787269
GNP130 | 0.9721992 | 0.03503682
GNP131 | 1.475478 | 0.04554461
GNP132 | 3.242519 | 0.06228527
GNP133 | 4.721836 | 0.2149164
GNP134 | 9.586569 | 0.8085166
GNP135 | 0.8008675 | 0.05780913
GNP136 | 0.9385688 | 0.07779967
GNP137 | 0.8360947 | 0.03232312
GNP138 | 0.8646394 | 0.079498
GNP139 | 2.275016 | 0.07831539
GNP140 | 1.761356 | 0.07403221
GNP141 | 1.52519 | 0.1848973
GNP142 | 1.725586 | 0.1381803
GNP143 | 1.010267 | 0.0456729
GNP144 | 0.865649 | 0.04661572
GNP145 | 0.9126303 | 0.1053163
GNP146 | 2.47941 | 0.07761833
GNP147 | 19.14546 | 1.860241
GNP148 | 19.78376 | 2.336512
GNP149 | 21.18945 | 2.373706
GNP150 | 21.98435 | 2.872452
GNP151 | 22.81417 | 2.55253
GNP152 | 11.06603 | 1.554489
GNP153 | 12.12552 | 0.8193506
GNP154 | 11.22115 | 1.021848
GNP155 | 11.201 | 1.193366
GNP156 | 11.52144 | 0.9904958
GNP157 | 4.606669 | 0.2751871
GNP158 | 0.7789468 | 0.04700858
GNP159 | 0.8891862 | 0.0238617
GNP160 | 0.7380327 | 0.06027148988
GNP161 | 20.8385 | 2.25399
GNP162 | 10.46547 | 0.7845972
GNP163 | 14.20124 | 1.096877
GNP164 | 0.96 | ­
GNP165 | 1.02 | ­
GNP166 | 2.15 | ­
GNP167 | 1.49 | ­
GNP168 | 2.86 | ­
GNP169 | 5.95 | ­
GNP170 | 4.52 | ­
GNP171 | 2.99 | ­
GNP172 | 3.58 | ­
GNP173 | 2.38 | ­
GNP174 | 1.81 | ­
GNP175 | 3.4 | ­
GNP176 | 1.01 | ­
GNP177 | 1.32 | ­
GNP178 | 1.62 | ­
GNP179 | 1.43 | ­
GNP180 | 1.44 | ­
GNP181 | 5.17 | ­
GNP182 | 1.83 | ­
GNP183 | 1.88 | ­
GNP184 | 1.79 | ­
GNP185 | 1.96 | ­
GNP186 | 4.19 | ­
GNP187 | 1.49 | ­
GNP188 | 2.75 | ­
GNP189 | 1.77 | ­
GNP190 | 3.82 | ­
GNP191 | 2.16 | ­
GNP192 | 2.65 | ­
GNP193 | 2.7 | ­

## ROS
Index | ROS in HEK293 (H2O2 level, 50 μg ml-1) | Standard deviation (n = 3) | Control | Experimental protocol
GNP123 | 1.192 | 0.214 | Negative control: Cell culture medium; Positive control: H2O2 | Intracellular H2O2 was assessed using the ROS-GloTM H2O2 assay (G8820, Promega). The cells were cultured in a 96-well plate overnight. The medium was removed and the cells were treated with the GNPs for solution was added to each well. The cells were kept at 37 ℃ for 22 h before 20 mL of H2O2 substrate 2 h. Afterward, a ROS-Glo detection solution (100 mL) was added to each well and incubated for 20 min at room temperature.The luminescence was determined using a microplate reader.H2O2 (200 μM) was used as a positive control.
GNP124 | 1.382 | 0.152
GNP125 | 1.428 | 0.232
GNP126 | 2.003 | 0.263
GNP127 | 2.911 | 0.356
GNP128 | 2.622 | 0.419
GNP129 | 3.529 | 0.289
GNP130 | 1.255 | 0.245
GNP131 | 1.567 | 0.228
GNP132 | 2.572 | 0.365
GNP133 | 3.162 | 0.261
GNP134 | 3.517 | 0.337
GNP135 | 1.221 | 0.024
GNP136 | 1.137 | 0.291
GNP137 | 1.128 | 0.192
GNP138 | 1.293 | 0.088
GNP139 | 1.522 | 0.102
GNP140 | 1.293 | 0.203
GNP141 | 1.236 | 0.095
GNP142 | 1.284 | 0.114
GNP143 | 1.573 | 0.293
GNP144 | 1.288 | 0.092
GNP145 | 1.262 | 0.194
GNP146 | 1.283 | 0.22
GNP147 | 1.849 | 0.294
GNP148 | 2.037 | 0.103
GNP149 | 1.93 | 0.175
GNP150 | 1.992 | 0.148
GNP151 | 1.905 | 0.133
GNP152 | 1.974 | 0.184
GNP153 | 1.895 | 0.118
GNP154 | 2.016 | 0.206
GNP155 | 2.196 | 0.144
GNP156 | 2.006 | 0.161
GNP157 | 2.708 | 0.256
GNP158 | 1.216 | 0.102
GNP159 | 1.295 | 0.201
GNP160 | 1.297 | 0.042
GNP161 | 2.001 | 0.208
GNP162 | 2.121 | 0.124
GNP163 | 2.636 | 0.321

## Cell association
Index | Cellular association in A549 cell (Mg, log2 transformed) | Standard deviation (n = 3) | Experimental protocol
GNP194 | -5.183806 | 0.867 | For cell association studies, harvested A549 cells were plated onto 24 well plates at ~200000 cells/well and incubated overnight at 37℃ to reach ~80% confluence. Nanoparticles were incubated with cells for 4 h at 37℃. Following inclubation, cells in each well were washed four times with sterile PBS supplemented with 0.133 g/l calcium chloride dihydrate and 0.1% bovine serum albumin to remove particles that were free in solution and/or not strongly assoicated with the cell surface.Total cell association (y) was calculated using the following pseudopartition coefficient: y = mcell/(mwell * mcells). Where, mcell is the total atomic golf (or silver) content associated with cells, mwell is the total atomic gold (or silver) content in well (associated with cells and free in solution), and mcells is the total mass of magnesium per sample.
GNP195 | -1.008546 | 0.233
GNP196 | -5.504707 | 0.222
GNP197 | -5.676379 | 0.326
GNP198 | -1.315678 | 0.057
GNP199 | -7.137754 | 0.84
GNP200 | -5.419973 | 0.64
GNP201 | -5.862113 | 0.238
GNP202 | -7.293801 | 0.564
GNP203 | -7.589736 | 0.185
GNP204 | -1.127551 | 0.84
GNP206 | -6.121702 | 0.687
GNP207 | -6.803916 | 0.988
GNP208 | -7.675057 | 0.321
GNP209 | -6.083455 | 1.605
GNP210 | -4.975181 | 0.525
GNP211 | -0.2703265 | 0.108
GNP212 | -5.964254 | 0.705
GNP213 | -6.142429 | 1.406
GNP214 | -5.381432 | 0.549
GNP215 | -3.199317 | 2.078
GNP216 | -5.928482 | 0.721
GNP217 | -5.73574 | 0.795
GNP218 | -5.778135 | 0.877
GNP219 | -5.395653 | 0.874
GNP220 | -6.104448 | 0.721
GNP221 | -4.846907 | 0.548
GNP222 | -7.071905 | 0.765
GNP223 | 0.1127472 | 0.537
GNP224 | -2.765191 | 0.993
GNP225 | -5.303712 | 0.836
GNP226 | -6.268908 | 0.898
GNP227 | -5.916395 | 0.17
GNP228 | -5.224189 | 0.246
GNP229 | -6.611425 | 1.171
GNP230 | -5.859607 | 0.339
GNP231 | -4.652498 | 0.846
GNP232 | -6.965232 | 0.763
GNP233 | -3.435917 | 1.823
GNP234 | -1.630813 | 0.114
GNP235 | -7.551188 | 0.086
GNP236 | -6.356212 | 0.5
GNP237 | -4.952195 | 1.311
GNP238 | -7.598916 | 0.16
GNP239 | -0.5135981 | 0.609
GNP240 | -5.308683 | 0.189
GNP241 | -5.051279 | 1.013
GNP242 | -6.142086 | 0.594
GNP243 | -5.228677 | 0.397
GNP244 | -4.326103 | 1.138
GNP245 | -4.555008 | 0.907
GNP246 | 0.5000532 | 0.408
GNP247 | -5.737356 | 0.659
GNP248 | -4.142553 | 1.279
AgNP7 | -0.4269437 | 0.77
AgNP8 | -2.75309 | 0.169
AgNP9 | -1.974889 | 0.248
AgNP10 | -1.203785 | 0.064
AgNP11 | -3.291385 | 0.13
AgNP12 | -3.806648 | 0.094
AgNP13 | -4.490806 | 0.128
AgNP14 | -2.97025 | 0.098
AgNP15 | -1.691172 | 0.302
AgNP16 | -0.4411896 | 0.889
AgNP17 | -2.916489 | 0.209

## Non specific binding with AChE
Index | Quenching of AChE intrinsic fluorescence | Standard deviation | Control | Experimental protocol
GNP59 | 1.600626 | ­ | Cell culture medium | Steady state fluorescence spectra were measured using a Hitachi F-4500 spectrofluorometer. AChE solution concentration was 0.36 μM in 0.1 Mm PBS buffer solution. Intrinsic fluorescence of AChE was measured by addition of nanoparticles stock solutions of which the final concentration was 90.9 μg/ml. AChE solutions were excited at 280 nm and emission wavelength was set from 300 to 400 nm. Scanning speed was 1200 nm/min. Excitation and emission slit was set to 10.0 and 5.0 nm, respectively. PMT voltage was set to 700 volt. Fluorescence intensities at 340 nm were used for calculating the fluorescence queching effect. All measurements were performed at room temperature (23℃). We transformed the fluorescence values with and without the nanoparticles were transformed according to the Stern-Volmer equation: F0/F = 1 + Ksv[Q], where F0 and F are the fluorescence intensities in the absence and presence of the quencher, and Ksv is the dynamic quenching constant.
GNP60 | 1.164526 | ­
GNP61 | 0.8186083 | ­
GNP62 | 1.786296 | ­
GNP63 | 0.4740177 | ­
GNP64 | 8.409385 | ­
GNP65 | 1.774994 | ­
GNP66 | 9.247599 | ­
GNP67 | 0.6449788 | ­
GNP68 | 0.9789008 | ­
GNP69 | 0.9989687 | ­
GNP70 | 1.246909 | ­
GNP71 | 0.4717793 | ­
GNP72 | 8.062573 | ­
GNP73 | 1.710956 | ­
GNP74 | 8.093041 | ­
GNP75 | 0.9762107 | ­
GNP76 | 1.530461 | ­
GNP77 | 1.011763 | ­
GNP78 | 2.263187 | ­
GNP79 | 0.5282523 | ­
GNP80 | 7.856904 | ­
GNP81 | 2.696758 | ­
GNP82 | 9.862053 | ­
GNP83 | 0.5027781 | ­
GNP84 | 1.624097 | ­
GNP85 | 1.809179 | ­
GNP86 | 1.181989 | ­
GNP87 | 0.5145201 | ­
GNP88 | 6.427039 | ­
GNP89 | 0.885844 | ­
GNP90 | 8.309213 | ­
GNP91 | 0.5608643 | ­
GNP92 | 1.862417 | ­
GNP93 | 1.30754 | ­
GNP94 | 1.967594 | ­
GNP95 | 1.720468 | ­
GNP96 | 1.280392 | ­
GNP97 | 0.7244958 | ­
GNP98 | 6.592375 | ­
GNP99 | 0.9887141 | ­
GNP100 | 1.71729 | ­
GNP101 | 2.402575 | ­
GNP102 | 1.106121 | ­
GNP103 | 0.8605023 | ­
GNP104 | 4.219928 | ­
GNP105 | 1.548762 | ­

## Specific binding with AChE
Index | Inhibition of AChE activity (%) | Standard deviation | Control | Experimental protocol
GNP59 | 21.59091 | ­ | Negative control: cell culture medium; Positive control: Neostigmine bromide | The asay buffer was 100 mM PBS, PH=8.0. A stock solution of AChE (100 U/ml) in assay buffer was kept at 0℃. A 1:30 dilution was prepared immediately before starting the measurement. ATCh (10 mM) and DTNB (7 mM) were dissolved inassay buffer and kept at 0℃. Stock solution concentration of nanoparticles dissolved in PBS was 1mg/ml. Neostigmine bromide, a known competitive inhibitor of AChE, was used as positive control and the concentration of stock solution was 0.1 mM. Into a cuvette containing 880 μL of assay buffer, 50 μL of the DTNB solution, 10 μL of an inhibitor solution, and 10 μL of an AChE solution (3.33 U/ml) were added and thoroughly mixed. After incubation for 15 min at 25 ℃, the reaction was inhibited by adding 50 μL of ATCh solution. The absorbance were monitored at 412 nm over 5 min. The inhibition rates were calculated using the equation i(%) = (1-v/v0)*100%, where v0 and v are the rates in the absebce and presence of inhibitor.
GNP60 | 9.659091 | ­
GNP61 | 10.22727 | ­
GNP62 | 23.86364 | ­
GNP63 | 17.04545 | ­
GNP64 | 35.22727 | ­
GNP65 | 31.81818 | ­
GNP66 | 10.22727 | ­
GNP67 | 13.63636 | ­
GNP68 | 22.72727 | ­
GNP69 | 19.31818 | ­
GNP70 | 26.13636 | ­
GNP71 | 9.090909 | ­
GNP72 | 12.5 | ­
GNP73 | 30.68182 | ­
GNP74 | 13.63636 | ­
GNP75 | 21.59091 | ­
GNP76 | 27.27273 | ­
GNP77 | 28.40909 | ­
GNP78 | 36.36364 | ­
GNP79 | 36.36364 | ­
GNP80 | 15.90909 | ­
GNP81 | 21.59091 | ­
GNP82 | 7.954545 | ­
GNP83 | 35.22727 | ­
GNP84 | 39.77273 | ­
GNP85 | 51.13636 | ­
GNP86 | 51.13636 | ­
GNP87 | 39.77273 | ­
GNP88 | 31.81818 | ­
GNP89 | 34.09091 | ­
GNP90 | 18.18182 | ­
GNP91 | 37.5 | ­
GNP92 | 47.72727 | ­
GNP93 | 44.31818 | ­
GNP94 | 39.77273 | ­
GNP95 | 46.59091 | ­
GNP96 | 35.22727 | ­
GNP97 | 37.5 | ­
GNP98 | 13.63636 | ­
GNP99 | 51.13636 | ­
GNP100 | 37.5 | ­
GNP101 | 47.72727 | ­
GNP102 | 46.59091 | ­
GNP103 | 47.72727 | ­
GNP104 | 28.40909 | ­
GNP105 | 39.77273 | ­

## PFOS adsorption
Index | PFOS binding (%) at PH=6 | Standard deviation (n = 3) | PFOS binding (%) at PH=11 | Standard deviation (n = 3) | Experimental protocol
GNP41 | 74 | 2.9 | 29.7 | 1.3 | PFOS adsorption experiments were conducted in 1.5 ml polypropylene centrifuge tubes at PH=6.0 or PH=11.0 at 25℃ on a orbital shaker (240 rpm).Following the adsorption experiments, the mixtures were seperated by centrifugation. The PFOS analysis was conducted on a LC/MS/MS operated in negative-ion mode.
GNP42 | 57.9 | 3.3 | 28.8 | 4.8
GNP43 | 69.7 | 2.1 | 30.6 | 1.8
GNP44 | 98.5 | 0.2 | 73.8 | 3.2
GNP45 | 81.4 | 0.3 | 60.6 | 4.9
GNP46 | 89.8 | 3.1 | 61.3 | 3.7
GNP47 | 98.9 | 0.3 | 79.4 | 5.9
GNP48 | 76.9 | 5.3 | 68.4 | 4.8
GNP49 | 83 | 0.6 | 66.8 | 2.5
GNP50 | 56.3 | 5.5 | 22.8 | 6.6
GNP51 | 48.6 | 4.5 | 22.5 | 5
GNP52 | 59.1 | 3 | 15.6 | 0
GNP53 | 63.9 | 7.8 | 29.6 | 1.5
GNP54 | 60.8 | 3 | 32.7 | 5.8
GNP55 | 65.4 | 0.1 | 29.9 | 1.7
GNP56 | 63 | 4.1 | 37.6 | 4.2
GNP57 | 63.1 | 5.1 | 39.2 | 1.1
GNP58 | 71.4 | 5.7 | 35 | 4.1

## Protein adsorption
Index | Protein adsorption amount (μg/nanoparticle) | Standard deviation (n = 3) | Experimental protocol
GNP1 | 4.2 | 0.5 | In all, 1*10^16 nm2 nanoparticles were added to 1.0 ml of 10% serum in PBS and incubated at 37℃ for 24 h. The nanoparticles were then washed to remove unbounded serum by centrifugation (500000 g for 30 min at 4℃) three times. Then, 20 μL of mercaptoethanol were added to the pellets, which were then dispersed by ultrasonicated to release abasorbed protein. The nanoparticles were centrifuged at 50000 g for 30 min, and the supernatants containing the isolated protein were quantified by Bradford asay. Briefly, 10 μL of protein isolates were diluted with 20 μL of ultrapure water and transfered 20 μL to a 96 well plate, along with 20 μL aliquots of a BSA serial dilution. Next, 200 μL of Bradford reagent was added to each well, and the plate was mixed on a shaker for 5min at room temperature. Absorbance at 595 nm was measured using a plate reader. The absorbance of the particle-free control was subtracted from samples and total protein concentration calculated relative to the BSA standard.
GNP2 | 4.4 | 0.7
GNP3 | 5 | 0.5
GNP4 | 7.1 | 1.2
GNP5 | 6.4 | 1
GNP6 | 6.7 | 0.8
GNP7 | 3.1 | 1
GNP8 | 3.2 | 0.7
GNP9 | 4 | 0.4
GNP10 | 4.8 | 1
GNP11 | 4.5 | 1
GNP12 | 4.8 | 0.6
PtNP1 | 5.2 | 0.8
PtNP2 | 6.8 | 1.3
PtNP3 | 6.7 | 1.2
PtNP4 | 8.2 | 0.3
PtNP5 | 7.6 | 0.8
PtNP6 | 7.8 | 0.9
PtNP7 | 4.3 | 0.8
PtNP8 | 4.1 | 1.7
PtNP9 | 5.4 | 0.1
PtNP10 | 7.1 | 0.6
PtNP11 | 6.5 | 1.2
PtNP12 | 6.1 | 1.3
PdNP1 | 5 | 0.6
PdNP2 | 5.4 | 0.6
PdNP3 | 5.8 | 0.2
PdNP4 | 7.9 | 0.1
PdNP5 | 5.7 | 0.1
PdNP6 | 7.2 | 1.2
PdNP7 | 4.7 | 1
PdNP8 | 5.1 | 0.9
PdNP9 | 5.3 | 0.6
PdNP10 | 6.1 | 1.2
PdNP11 | 5.5 | 1.1
PdNP12 | 5.9 | 0.1

## Cell viability
Index | Cell viability (50 μg/ml) | Standard deviation (n = 3) | Cell viability (200 μg/ml) | Standard deviation (n = 3) | Control | Experimental protocol
CNT1 | 0.63 | 0.0597 | 0.42 | 0.0433 | Negative control: Cell culture medium; Positive control: Lipopolysaccharide (LPS) | THP-1 (human monocyte) cell lines were cultivated in RPMI 1640 with 10% heat-inactivated fetal bovine serum, 2 mM L-glutamine, 100 μg/ml penicillin and 100 U/ml streptomtcin and grown in a humidified incubator at 37℃. Cell differentiation into macrophages was triggered by adding Phorbol 12-myristate 13-acetate at a concentration of 50 ng/ml and incubating for 48 h.Differentiated cells were characterized by allowing them to adhere to the plastic well surface in 96 well plates. The nonadherent monocytes were removed, and the adherent macrophages were washed twice in RPMI 1640. Cells were treated with f-MWNT suspensions (50 and 200 μg/ml in complete culture medium. LPS was added to the cultures at a concentration of 100 ng/ml. After 24 h of incubation, a cell proliferation (WAT-1) assay was used to determine the cell viability.
CNT2 | 0.6 | 0.0232 | 0.14 | 0.0618
CNT3 | 0.64 | 0.066 | 0.37 | 0.0822
CNT4 | 0.67 | 0.0259 | 0.56 | 0.0672
CNT5 | 0.65 | 0.0208 | 0.49 | 0.0196
CNT6 | 0.58 | 0.0073171 | 0.29 | 0.048
CNT7 | 0.68 | 0.1056 | 0.36 | 0.0293
CNT8 | 0.62 | 0.0396 | 0.35 | 0.0493
CNT9 | 0.67 | 0.0496 | 0.35 | 0.0545
CNT10 | 0.61 | 0.0302 | 0.22 | 0.0189
CNT11 | 0.56 | 0.0287 | 0.27 | 0.0375
CNT12 | 0.58 | 0.0456 | 0.33 | 0.0376
CNT13 | 0.62 | 0.0483 | 0.3 | 0.0331
CNT14 | 0.61 | 0.0204 | 0.19 | 0.0632
CNT15 | 0.8 | 0.0588 | 0.35 | 0.0152
CNT16 | 0.65 | 0.0127 | 0.32 | 0.0123
CNT17 | 0.75 | 0.0518 | 0.54 | 0.0187
CNT18 | 0.67 | 0.024 | 0.48 | 0.0558
CNT19 | 0.73 | 0.0292 | 0.59 | 0.0289
CNT20 | 0.56 | 0.0067962 | 0.33 | 0.0503
CNT21 | 0.35 | 0.0131 | 0.36 | 0.0899
CNT22 | 0.84 | 0.0278 | 0.31 | 0.0519
CNT23 | 0.69 | 0.0086294 | 0.49 | 0.0123
CNT24 | 0.66 | 0.0399 | 0.48 | 0.0616
CNT25 | 0.83 | 0.0257 | 0.41 | 0.0097452
CNT26 | 0.5 | 0.1977 | 0.38 | 0.0281
CNT27 | 0.73 | 0.004232 | 0.45 | 0.0308
CNT28 | 0.6 | 0.0299 | 0.4 | 0.0294
CNT29 | 0.66 | 0.007122 | 0.32 | 0.0228
CNT30 | 0.59 | 0.0618 | 0.12 | 0.0115
CNT31 | 0.65 | 0.0635 | 0.39 | 0.0295
CNT32 | 0.68 | 0.0195 | 0.31 | 0.0352
CNT33 | 0.61 | 0.0278 | 0.46 | 0.0271
CNT34 | 0.6 | 0.0362 | 0.41 | 0.0172
CNT35 | 0.64 | 0.0067962 | 0.62 | 0.0411
CNT36 | 0.68 | 0.0318 | 0.48 | 0.0363
CNT37 | 0.55 | 0.0416 | 0.54 | 0.0214
CNT38 | 0.69 | 0.0493 | 0.27 | 0.0384
CNT39 | 0.78 | 0.0323 | 0.65 | 0.0361
CNT40 | 0.57 | 0.0228 | 0.35 | 0.0527
CNT41 | 0.86 | 0.0786 | 0.53 | 0.0754
CNT42 | 0.61 | 0.0317 | 0.34 | 0.0157
CNT43 | 0.9 | 0.0387 | 0.44 | 0.0146
CNT44 | 0.68 | 0.0561 | 0.51 | 0.0144
CNT45 | 0.86 | 0.012 | 0.52 | 0.0233
CNT46 | 0.5 | 0.0163 | 0.28 | 0.0199
CNT47 | 0.57 | 0.0771 | 0.21 | 0.0307
CNT48 | 0.7 | 0.047 | 0.25 | 0.0359
CNT49 | 0.72 | 0.032 | 0.32 | 0.0267
CNT50 | 0.7 | 0.0275 | 0.44 | 0.052
CNT51 | 0.7 | 0.033 | 0.45 | 0.0359
CNT52 | 0.67 | 0.0403 | 0.5 | 0.012
CNT53 | 0.62 | 0.0449 | 0.49 | 0.0365
CNT54 | 0.62 | 0.0494 | 0.09 | 0.0398
CNT55 | 0.8 | 0.0143 | 0.34 | 0.0457
CNT56 | 0.74 | 0.0244 | 0.34 | 0.0142
CNT57 | 0.62 | 0.0316 | 0.52 | 0.0454
CNT58 | 0.79 | 0.0355 | 0.65 | 0.0241
CNT59 | 0.74 | 0.0141 | 0.68 | 0.0093085
CNT60 | 0.47 | 0.0262 | 0.46 | 0.0217
CNT61 | 0.7 | 0.025 | 0.53 | 0.0393
CNT62 | 0.7 | 0.0392 | 0.6 | 0.0143
CNT63 | 0.8 | 0.0537 | 0.67 | 0.0379
CNT64 | 0.73 | 0.0427 | 0.66 | 0.0133
CNT65 | 0.6 | 0.0366 | 0.2 | 0.0513
CNT66 | 0.79 | 0.0397 | 0.31 | 0.0326
CNT67 | 0.74 | 0.0289 | 0.56 | 0.0636
CNT68 | 0.69 | 0.0166 | 0.43 | 0.0759
CNT69 | 0.82 | 0.0852 | 0.5 | 0.013
CNT70 | 0.55 | 0.035 | 0.56 | 0.039
CNT71 | 0.63 | 0.0526 | 0.11 | 0.0627
CNT72 | 0.87 | 0.0762 | 0.42 | 0.0258
CNT73 | 0.65 | 0.0169 | 0.42 | 0.0204
CNT74 | 0.69 | 0.0239 | 0.06 | 0.0206
CNT75 | 0.63 | 0.0795 | 0.46 | 0.0304
CNT76 | 0.57 | 0.0601 | 0.15 | 0.0357
CNT77 | 0.45 | 0.0437 | 0.39 | 0.0448
CNT78 | 0.54 | 0.0243 | 0.02 | 0.0269
CNT79 | 0.7 | 0.0346 | 0.25 | 0.0491
CNT80 | 0.51 | 0.0215 | 0.35 | 0.0627

## Metabolic activity
Index | Metabolic activity of CYP3A4 in the liver (%) | Standard deviation (n = 3) | Control | Experimental protocol
CNT1 | 107 | ­ | Negative control: Human liver microsomes (HLM); Positive control: ketoconazole | The CYP3A4 activity in the HLM-only group was defined as 100%, and that in the ketoconazole group was defined as 0%. The activity of CYP3A4 in functional CNT treated groups was calculated according to the following equation: CNT's effect on CYP3A4 activity = (peak area of NFP in ketoconazole group - peak area of NFP in CNT group)/ (peak area of NFP in ketoconazole group - peak area of NFP in HLM-only group).
CNT2 | 131 | ­
CNT3 | 98 | ­
CNT4 | 80 | ­
CNT5 | 73 | ­
CNT6 | 76 | ­
CNT7 | 86 | ­
CNT8 | 104 | ­
CNT9 | 104 | ­
CNT10 | 91 | ­
CNT11 | 99 | ­
CNT12 | 93 | ­
CNT13 | 92 | ­
CNT14 | 88 | ­
CNT15 | 97 | ­
CNT16 | 70 | ­
CNT17 | 93 | ­
CNT18 | 103 | ­
CNT19 | 77 | ­
CNT20 | 100 | ­
CNT21 | 117 | ­
CNT22 | 121 | ­
CNT23 | 69 | ­
CNT24 | 99 | ­
CNT25 | 95 | ­
CNT26 | 123 | ­
CNT27 | 90 | ­
CNT28 | 88 | ­
CNT29 | 112 | ­
CNT30 | 117 | ­
CNT31 | 88 | ­
CNT32 | 111 | ­
CNT33 | 103 | ­
CNT34 | 113 | ­
CNT35 | 81 | ­
CNT36 | 80 | ­
CNT37 | 91 | ­
CNT38 | 84 | ­
CNT39 | 85 | ­
CNT40 | 79 | ­
CNT41 | 80 | ­
CNT42 | 94 | ­
CNT43 | 91 | ­
CNT44 | 89 | ­
CNT45 | 101 | ­
CNT46 | 82 | ­
CNT47 | 68 | ­
CNT48 | 86 | ­
CNT49 | 89 | ­
CNT50 | 86 | ­
CNT51 | 72 | ­
CNT52 | 91 | ­
CNT53 | 88 | ­
CNT54 | 69 | ­
CNT55 | 90 | ­
CNT56 | 74 | ­
CNT57 | 64 | ­
CNT58 | 113 | ­
CNT59 | 82 | ­
CNT60 | 125 | ­
CNT61 | 105 | ­
CNT62 | 96 | ­
CNT63 | 126 | ­
CNT64 | 104 | ­
CNT65 | 100 | ­
CNT66 | 104 | ­
CNT67 | 106 | ­
CNT68 | 108 | ­
CNT69 | 104 | ­
CNT70 | 110 | ­
CNT71 | 106 | ­
CNT72 | 89 | ­
CNT73 | 118 | ­
CNT74 | 106 | ­
CNT75 | 89 | ­
CNT76 | 124 | ­
CNT77 | 110 | ­
CNT78 | 125 | ­
CNT79 | 98 | ­
CNT80 | 94 | ­

## Cell autophage
Index | Autophage inducing ability (number of the green fluorescent puncta per cell) | Standard deviation (n = 3) | Control | Experimental protocol
CNT1 | 7.04 | 0.56 | Negative control: cell culture medium; Positive control: Rapamycin | The LC3-GFP U87 repoter cells were seeded in confocal dishes and fixed with 4% paraformaldehyde. Laser scanning confocal microscopy was used to acquire fluorescent images of cells. To quantify cell autophagy induction, the number of bright punctuates (autophagosomes) was counted in at least 30 cells.
CNT2 | 9.68 | 0.47
CNT3 | 9.07 | 0.24
CNT4 | 10.42 | 0.8
CNT5 | 11.42 | 0.9
CNT6 | 10.39 | 0.61
CNT7 | 12.6 | 0.46
CNT8 | 20.97 | 0.96
CNT9 | 21.45 | 0.7
CNT10 | 16.87 | 0.5
CNT11 | 22.2 | 0.85
CNT12 | 10.95 | 0.85
CNT13 | 24.53 | 0.64
CNT14 | 17.21 | 0.69
CNT15 | 15.81 | 0.91
CNT16 | 17.41 | 0.53
CNT17 | 14.82 | 0.48
CNT18 | 14.15 | 1.62
CNT19 | 22.27 | 1.76
CNT20 | 21.38 | 0.63
CNT21 | 9.48 | 1.43
CNT22 | 16.57 | 1.45
CNT23 | 10.65 | 0.7
CNT24 | 7.38 | 0.95
CNT25 | 5.47 | 0.64
CNT26 | 11.35 | 1.2
CNT27 | 10.41 | 1.02
CNT28 | 11.05 | 1.03
CNT29 | 10.83 | 0.74
CNT30 | 13.92 | 1.85
CNT31 | 14.48 | 1.31
CNT32 | 13.81 | 1.09
CNT33 | 7.46 | 0.6
CNT34 | 13.59 | 1.1
CNT35 | 11.55 | 1.07
CNT36 | 17.34 | 1.27
CNT37 | 13.09 | 0.97
CNT38 | 14.95 | 0.52
CNT39 | 15.72 | 1.02
CNT40 | 15.25 | 1.26
CNT41 | 11.15 | 0.73
CNT42 | 7.25 | 1.16
CNT43 | 13.44 | 0.69
CNT44 | 16.47 | 1.02
CNT45 | 12.82 | 0.72
CNT46 | 8.49 | 0.99
CNT47 | 8.49 | 0.6
CNT48 | 11.13 | 1.26
CNT49 | 9.25 | 0.81
CNT50 | 15.04 | 1.5
CNT51 | 11.27 | 1.31
CNT52 | 13.95 | 1.76
CNT53 | 15.09 | 0.73
CNT54 | 11.57 | 1.66
CNT55 | 10.95 | 0.51
CNT56 | 16.73 | 1.22
CNT57 | 13.32 | 1.25
CNT58 | 17.69 | 0.62
CNT59 | 11.23 | 0.71
CNT60 | 13.31 | 1.45
CNT61 | 13.72 | 1.26
CNT62 | 16.75 | 1.37
CNT63 | 16.91 | 1.06
CNT64 | 13.02 | 1.24
CNT65 | 10.42 | 0.82
CNT66 | 14.27 | 0.82
CNT67 | 12.93 | 1.93
CNT68 | 16.59 | 1.81
CNT69 | 6.17 | 0.64
CNT70 | 10.68 | 0.73
CNT71 | 10.19 | 1.04
CNT72 | 13.01 | 0.91
CNT73 | 13.22 | 1.37
CNT74 | 11.45 | 1.16
CNT75 | 6.61 | 0.69
CNT76 | 15.65 | 0.94
CNT77 | 14.61 | 1.15
CNT78 | 17.21 | 0.62
CNT79 | 15.79 | 1.06
CNT80 | 16.59 | 1.41

## Zeta potential2
Index | Zeta potential in PBS (mv) | Standard deviation (n = 3) | Experimental protocol
GNP249 | 18.2 | 0.8 | Zeta potential of the nanoparticles were measured with Malvern NanoZetaSizer (1μM nanoparticles concentration in 5 mM phosphate buffer PH=7.4).
GNP250 | 19.3 | 0.3
GNP251 | 17.5 | 0.6
GNP252 | -3.6 | 0.7
GNP253 | -4.8 | 0.6
GNP254 | -6.1 | 0.4
GNP255 | -3.7 | 0.3
GNP256 | -7.9 | 1.4
GNP257 | -10 | 1.2
GNP258 | -41.2 | 1.7
GNP259 | -42.8 | 1.2
GNP260 | -44.6 | 1.5
GNP281 | -6.8 | 5.5
GNP282 | -7.7 | 5.9
GNP283 | -2.9 | 8.9
GNP284 | -5.6 | 9.3
GNP285 | -5.4 | 9.1
GNP286 | -0.9 | 7.6
GNP287 | -16.9 | 13.6
GNP288 | -28.2 | 4.9
GNP289 | 24.1 | ­
GNP290 | 25 | ­
GNP291 | 33.6 | ­
GNP292 | 20.2 | ­
GNP300 | -16 | ­
GNP301 | -16 | ­
GNP302 | -18 | ­
GNP303 | -15 | ­
GNP304 | -27 | ­
GNP305 | -28 | ­
GNP306 | 42 | ­
GNP307 | 21.1 | 0.5
GNP308 | 16.6 | 0.6
GNP309 | -0.8 | 7.6
GNP310 | -41.2 | 1.7
GNP311 | 15.2 | 6.9
GNP312 | 17.8 | 7.9
GNP313 | 21.7 | 7.6
GNP314 | 19.7 | 4.8
GNP315 | 24.9 | 9.9
GNP316 | 18.2 | 8.6
GNP317 | 21 | 6
GNP318 | 26 | 9
GNP319 | 24 | 9
GNP320 | 22 | 8
GNP321 | 24 | 4
GNP330 | -24.7 | 2.1
GNP331 | -26.2 | 0.5
GNP332 | -32.5 | 0.4
GNP333 | -23.5 | 1.2
GNP334 | -32.2 | 0.7
GNP335 | -25.8 | 1.5
GNP336 | -25.6 | 1.5
GNP337 | -25.4 | 2
GNP338 | -25.7 | 1.8
GNP339 | -26.4 | 1.6
GNP340 | -1.1 | ­
GNP341 | 24.4 | ­
GNP342 | -37.9 | ­
GNP343 | -2 | ­
GNP344 | 15.6 | ­
GNP345 | 19.82 | ­
GNP346 | 14.76 | ­
GNP347 | 25.17 | ­
GNP348 | 21.23 | ­
GNP349 | 20.56 | ­
GNP350 | 20.61 | ­
GNP351 | 18.28 | ­
GNP352 | 0.1 | ­
GNP353 | 22.3 | ­
GNP354 | 21.2 | ­
GNP355 | 20.13 | ­
GNP356 | 20.1 | ­
GNP357 | 22.53 | ­
GNP358 | 25.17 | ­
GNP359 | 1.2 | 5.3
GNP360 | 24.6 | 5.1
GNP361 | 27.6 | 9.4
GNP362 | 25.3 | 5.2
GNP363 | 26.6 | 7.5
GNP368 | 24.4 | ­
GNP369 | -1.09 | ­
GNP370 | -37.9 | ­
GNP371 | -1.94 | ­
GNP375 | -5.8 | 0.5
GNP376 | -4.7 | 0.6
GNP377 | -2.8 | 0.5
GNP378 | -6.7 | 0.4
GNP379 | -5.5 | 0.4
GNP380 | -3.4 | 0.2

## Zeta potential3
Index | Zeta potential in serum (mv) | Standard deviation (n = 3) | Experimental protocol
GNP1 | -26.9 | 1.1 | Protein bound nanoparticles are prepared by dispersing slected naked nanoparticles into culture medium with 10% FBS. After incubation, free and loose bound proteins are removed by centrifugation (1300 Rpm) and nanoparticles are washed for three times. The protein bound nnaoparticles are dispersed in water for theor zeta potential measurement. The zeta potential of nanoparticles are measured in a Malvern Nano Z Zetasizer by suspending nanoparticles.
GNP2 | -25.7 | 0.5
GNP3 | -27.9 | 1.8
GNP4 | -23.4 | 2.3
GNP5 | -28.3 | 2
GNP6 | -27.9 | 1.7
GNP7 | -29 | 0.5
GNP8 | -29.9 | 0.6
GNP9 | -30.7 | 2.4
GNP10 | -32.2 | 3.2
GNP11 | -33 | 0.7
GNP12 | -30 | 1.5
PtNP1 | -23 | 1.8
PtNP2 | -23.6 | 0.9
PtNP3 | -23.6 | 1.4
PtNP4 | -21.3 | 1.4
PtNP5 | -25.7 | 1.8
PtNP6 | -26.1 | 1.9
PtNP7 | -28.7 | 1
PtNP8 | -27.8 | 1.5
PtNP9 | -26.8 | 1.3
PtNP10 | -26.6 | 0.7
PtNP11 | -32.3 | 1.6
PtNP12 | -30.5 | 0.9
PdNP1 | -22.8 | 2.2
PdNP2 | -24 | 1
PdNP3 | -26.9 | 1.5
PdNP4 | -25.9 | 2.6
PdNP5 | -29 | 2.5
PdNP6 | -26.8 | 1.4
PdNP7 | -27.9 | 1.6
PdNP8 | -29.5 | 0.8
PdNP9 | -29.3 | 2.5
PdNP10 | -25.3 | 3
PdNP11 | -34.1 | 3.1
PdNP12 | -27.9 | 1.6
GNP106 | -18.8667 | ­
GNP107 | -22.3 | ­
GNP108 | -20.9 | ­
GNP109 | -21.0667 | ­
GNP110 | -24.5 | ­
GNP111 | -30.5 | ­
GNP112 | -24.6 | ­
GNP113 | -31.6 | ­
GNP114 | -37.6667 | ­
GNP115 | -36.1 | ­
GNP116 | -35.9333 | ­
GNP117 | -37.3333 | ­
GNP118 | -37.5333 | ­
GNP119 | -34.6 | ­
GNP120 | -27.3 | ­
GNP121 | -28.7667 | ­
GNP122 | -31.1 | ­
GNP123 | -19.4 | 0.4
GNP124 | -18.5 | 0.9
GNP125 | -18.3 | 0.8
GNP126 | -18.5 | 1
GNP127 | -18.5 | 0.8
GNP128 | -17.3 | 0.7
GNP129 | -19.4 | 1
GNP130 | -21.4 | 0.3
GNP131 | -23.1 | 0.2
GNP132 | -26.1 | 0.7
GNP133 | -29.3 | 0.9
GNP134 | -22.4 | 0.2
GNP135 | -26.3 | 0.8
GNP136 | -30.6 | 0.9
GNP137 | -29.3 | 0.5
GNP138 | -25.9 | 0.7
GNP139 | -9.19 | 0.4
GNP140 | -10.2 | 0.3
GNP141 | -12.9 | 0.2
GNP142 | -21.4 | 0.7
GNP143 | -24.6 | 1.3
GNP144 | -20.9 | 0.9
GNP145 | -12.2 | 0.3
GNP146 | -18.5 | 0.5
GNP147 | -29.3 | 0.5
GNP148 | -32.4 | 0.9
GNP149 | -28.6 | 0.7
GNP150 | -23.4 | 0.2
GNP151 | -28.3 | 0.7
GNP152 | -13.8 | 0.3
GNP153 | -21.1 | 0.4
GNP154 | -21.8 | 0.5
GNP155 | -11.7 | 0.4
GNP156 | -17 | 0.2
GNP157 | -23.5 | 0.4
GNP158 | -29.3 | 1.1
GNP159 | -21 | 0.8
GNP160 | -10.6 | 0.2
GNP161 | -20.7 | 1.1
GNP162 | -16.2 | 0.2
GNP163 | -16.8 | 0.9

## Cell uptake2
Index | Cellular uptake in A549 (106 nm2 cell-1) | Standard deviation (n = 3) | Control | Experimental protocol
GNP1 | 259.2079 | 69.49793 | Cell culture medium | A549 cells were seeded in 24-well plates at a density of 100 000 cells/well. After 24 h, the cells were washed once with PBS, and the solutions of nanoparticles in cell culture medium (2.5 × 1014 nm2/mL) were added. After incubation for 12 h, the samples were washed seven times with PBS to remove extra nanoparticles. Then,the cells were detached by trypsin−EDTA solution (0.25% trypsin, 1 mM EDTA) and counted. The detached cells were lysed for ICP-MS.
GNP2 | 214.6378 | 40.18657
GNP3 | 276.769 | 40.64496
GNP4 | 145.9045 | 29.88964
GNP5 | 420.9572 | 15.44396
GNP6 | 557.5679 | 26.81424
GNP7 | 143.454 | 25.32153
GNP8 | 208.3299 | 21.6602
GNP9 | 212.8076 | 41.41525
GNP10 | 128.61 | 14.09563
GNP11 | 341.5993 | 48.23226
GNP12 | 351.7138 | 45.83667
PtNP1 | 10.27667 | 3.05994
PtNP2 | 19.92667 | 5.569402
PtNP3 | 38.67333 | 12.45392
PtNP4 | 10.41333 | 1.38976
PtNP5 | 45.17 | 26.39794
PtNP6 | 86.12333 | 22.57786
PtNP7 | 17.34667 | 10.76892
PtNP8 | 32.21 | 9.024073
PtNP9 | 20.41667 | 10.75905
PtNP10 | 17.56667 | 5.498912
PtNP11 | 49.25667 | 17.72984
PtNP12 | 59.50333 | 7.852702
PdNP1 | 386.8367 | 60.77144
PdNP2 | 467.33 | 43.99219
PdNP3 | 545.1433 | 137.9865
PdNP4 | 338.97 | 49.30712
PdNP5 | 653.9167 | 105.5659
PdNP6 | 945.6433 | 76.72875
PdNP7 | 180.23 | 39.08244
PdNP8 | 200.8533 | 26.11663
PdNP9 | 287.0467 | 56.744
PdNP10 | 199.76 | 43.33772
PdNP11 | 359.13 | 42.82072
PdNP12 | 460.8833 | 33.33735

## Cell uptake3
Index | Cellular uptake in HEK293 (10-11 g Au cell-1) | Standard deviation (n = 3) | Control | Experimental protocol
GNP123 | 1.687129 | 0.1008531 | Cell culture medium | Nanoparticles (50 μg/ml) were incubated with HEK293 cells for 24 h. After washing cells three times with phosphate buffered saline, we detached the cells from flask by trypsin-EDTA solution. The cells were counted and then lysed overnight in aqua regia. ICP-MS was used to quantify the concentration of nanoparticles.
GNP124 | 1.586668 | 0.5677069
GNP125 | 10.6047 | 1.279388
GNP126 | 10.00266 | 0.4266536
GNP127 | 13.5738 | 0.8202873
GNP128 | 17.25577 | 0.4029504
GNP129 | 16.38829 | 1.684778
GNP130 | 0.9614389 | 0.04276068
GNP131 | 1.2877 | 0.05056503
GNP132 | 3.576943 | 0.5219085
GNP133 | 5.202827 | 0.6308427
GNP134 | 8.129416 | 1.354361
GNP135 | 0.8954664 | 0.08941792
GNP136 | 0.9072139 | 0.03333474
GNP137 | 0.866436 | 0.08537519
GNP138 | 0.8201447 | 0.08655765
GNP139 | 2.305222 | 0.1111888
GNP140 | 1.72632 | 0.06092015
GNP141 | 1.497099 | 0.09979688
GNP142 | 1.673986 | 0.05499684
GNP143 | 0.9572566 | 0.01352324
GNP144 | 0.8908745 | 0.05545382
GNP145 | 0.8875105 | 0.04034042
GNP146 | 2.349329 | 0.2932783
GNP147 | 19.81692 | 2.180021
GNP148 | 20.88086 | 2.575401
GNP149 | 21.96706 | 1.021728
GNP150 | 20.66872 | 1.306493
GNP151 | 20.6688 | 1.919298
GNP152 | 10.72409 | 1.35555
GNP153 | 10.93807 | 1.58729
GNP154 | 10.56228 | 0.8989297
GNP155 | 10.79076 | 1.202397
GNP156 | 10.77635 | 1.400149
GNP157 | 4.552473 | 0.8340781
GNP158 | 0.7948364 | 0.02851002
GNP159 | 0.8600807 | 0.05972334
GNP160 | 0.7505625995 | 0.04128454
GNP161 | 21.96247 | 1.37608
GNP162 | 11.08222 | 1.381461
GNP163 | 11.70934 | 0.6865412

## ROS2
Index | ROS in A549 [HO-1 level, 50 μg ml-1] | Standard deviation (n = 3) | Control | Experimental protocol
GNP123 | 0.43505 | 0.11 | Negative control: Cell culture medium; Positive control: H2O2 | After incubation with the nanoparticles (50 μg/ml) for 24 h, A549 cells were washed with PBS 3 times, scraped from the culture vessel using a cell scraper, and subsequently centrifuged at 1500 rpm for 10 min at 4℃. The supernatant was discarded, and the HO-1 level in the A549 cells was determined by western blot, where ß-actin was used as a loading control. The band density was quantified using ImageJ. The HO-1 level was quantified by the ratio of the band densities of HO-1 over ß-Actin.
GNP124 | 0.4741 | 0.08
GNP125 | 1.32704 | 0.13
GNP126 | 1.92962 | 0.12
GNP127 | 3.4034 | 0.28
GNP128 | 3.22542 | 0.18
GNP129 | 4.10003 | 0.41
GNP130 | 1.4214 | 0.44
GNP131 | 1.9464 | 0.54
GNP132 | 2.9786 | 0.4
GNP133 | 3.75 | 0.44
GNP134 | 3.9321 | 0.6
GNP135 | 0.9375 | 0.17
GNP136 | 1.2647 | 0.1
GNP137 | 0.8846 | 0.32
GNP138 | 0.889 | 0.32
GNP139 | 2.8579 | 0.32
GNP140 | 2.3798 | 0.29
GNP141 | 2.0667 | 0.27
GNP142 | 2.4639 | 0.25
GNP143 | 2.888 | 0.24
GNP144 | 1.4084 | 0.24
GNP145 | 1.7322 | 0.1
GNP146 | 1.0593 | 0.11
GNP147 | 2.57922 | 0.3
GNP148 | 2.27682 | 0.23
GNP149 | 2.21487 | 0.14
GNP150 | 1.89315 | 0.15
GNP151 | 2.21382 | 0.28
GNP152 | 2.282595 | 0.14
GNP153 | 2.055165 | 0.16
GNP154 | 1.920555 | 0.19
GNP155 | 2.10609 | 0.28
GNP156 | 2.20584 | 0.23
GNP157 | 2.7 | 0.66
GNP158 | 0.9007 | 0.21
GNP159 | 2.4079 | 0.37
GNP160 | 2.0436 | 0.28
GNP161 | 2.16363 | 0.15
GNP162 | 1.86543 | 0.23
GNP163 | 2.37996 | 0.15

## ROS3
Index | ROS in A549 (HO-1 level, 2.5*1014 nm2/ml) | Standard deviation (n = 3) | Control | Experimental protocol
GNP1 | 1.5 | 0.1734935 | Negative control: cell culture medium; Positive control: H2O2 | After incubation with the nanoparticles (2.5*1014 nm2/ml) for 12 h, A549 cells were washed with PBS 3 times, scraped from the culture vessel using a cell scraper, and subsequently centrifuged at 1500 rpm for 10 min at 4℃. The supernatant was discarded, and the HO-1 level in the A549 cells was determined by western blot,where ß-actin was used as a loading control. The band density was quantified using ImageJ. The HO-1 level was quantified by the ratio of the band densities of HO-1 over ß-Actin.
GNP2 | 1.63 | 0.1436431
GNP3 | 2.3 | 0.4473626
GNP4 | 2.52 | 0.5311309
GNP5 | 3.55 | 0.74
GNP6 | 3.88 | 0.509346
GNP7 | 1.3581 | 0.1167619
GNP8 | 1.4795 | 0.1058301
GNP9 | 1.6326 | 0.1357694
GNP10 | 1.999 | 0.1311488
GNP11 | 2.1366 | 0.2804164
GNP12 | 2.6451 | 0.4101626
PtNP1 | 0.9271 | 0.2458319
PtNP2 | 0.8129 | 0.2542309
PtNP3 | 1.0891 | 0.06244998
PtNP4 | 1.1607 | 0.05
PtNP5 | 1.471 | 0.01732051
PtNP6 | 1.4586 | 0.1664332
PtNP7 | 1.185 | 0.2084067
PtNP8 | 1.358 | 0.289885
PtNP9 | 1.3029 | 0.05033223
PtNP10 | 1.5352 | 0.05
PtNP11 | 1.6349 | 0.1059874
PtNP12 | 1.6788 | 0.1021437
PdNP1 | 1.3651 | 0.05
PdNP2 | 1.4003 | 0.2751363
PdNP3 | 1.3973 | 0.2205297
PdNP4 | 1.5556 | 0.2750152
PdNP5 | 1.7815 | 0.2910326
PdNP6 | 1.8914 | 0.3251154
PdNP7 | 1.0221 | 0.2318045
PdNP8 | 1.0298 | 0.2389561
PdNP9 | 1.2532 | 0.15885
PdNP10 | 1.3521 | 0.1553491
PdNP11 | 1.5155 | 0.2458319
PdNP12 | 1.6824 | 0.2610236