## Supplementary Figure 5
Supplementary Figure 5 | The study of possible NLE in the Pd-catalyzed hydrosilylation of 1a.
| ee% of chiral ligand | 0 | 20% | 40% | 60% | 80% | 100%
| ee% of product 3a | 0 | 20% | 43% | 60% | 79% | 96%

## Supplementary Figure 6
Supplementary Figure 6 | Proposed catalytic cycles for the model reaction system.
| System | ΔG
| B+D | 0
| C | -6.2
| TS(S)-CF | 13.6
| (S)-F | -6.2
| TS(S)-FG | 9.7
| (S)-G | -11.2
| I | -7.6
| TS(S)-IJ | 48.6
| (S)-J | 21.8
| (S)-K | -13.3

## Supplementary Figure 7
Supplementary Figure 7 | The free-energy profile [kcal/mol] for Pd-catalyzed of reaction.
| System | ΔG
| B+D | 0
| C | -6.2
| TS(S)-CF | 13.6
| (S)-F | -6.2
| TS(S)-FG | 9.7
| (S)-G | -11.2
| I | -7.6
| TS(S)-IJ | 48.6
| (S)-J | 21.8
| (S)-K | -13.3

## Supplementary Figure 8
Supplementary Figure 8 | The ΔE [kcal/mol] for Pd-catalyzed of reaction.
| System | ΔG
| B+D | 0
| C | -22.9
| TS(S)-CF | -3.3
| (S)-F | -22.7
| TS(S)-FG | -6.9
| (S)-G | -26.6
| I | -22.4
| TS(S)-IJ | 34.6
| (S)-J | 6.6
| (S)-K | -27.9

## Supplementary Figure 11
Supplementary Figure 11 | Theoretical data on the rotation barrier.
|  | 3a | 3ee | 3ff | 3gg | 3hh | 5a
| TS-Rot-anti rotation barrier (kcal/mol): | 6.5 | 25 | 23.4 | 36.7 | 40 | 44.2
| TS-Rot-syn rotation barrier (kcal/mol): | 6.5 | 28.6 | 26.1 | 41.3 | 48.3 | 48.8