## Figure 2a
Figure 2a | GI-XRD patterns of the original electropolished Cu foil
|  |  |  | ICDD-PDF# | 00-004-0836
|  | Intensity |  | Intensity | Miller index
| 2theta | Electropolished Cu | 2theta | Cu
| 24 | 4 | 43.2966 | 100 | 111
| 24.01 | 6 | 50.433 | 46 | 200
| 24.02 | 3 | 74.1303 | 20 | 220
| 24.03 | 8 | 89.9307 | 17 | 311
| 24.04 | 4 | 95.1394 | 5 | 222
| 24.05 | 4
| 24.06 | 5
| 24.07 | 6
| 24.08 | 8
| 24.09 | 7
| 24.1 | 3
| 24.11 | 9
| 24.12 | 9
| 24.13 | 6
| 24.14 | 12
| 24.15 | 11
| 24.16 | 7
| 24.17 | 7
| 24.18 | 3
| 24.19 | 8
| 24.2 | 5
| 24.21 | 7
| 24.22 | 1
| 24.23 | 8
| 24.24 | 3
| 24.25 | 1
| 24.26 | 7
| 24.27 | 7
| 24.28 | 10
| 24.29 | 6
| 24.3 | 7
| 24.31 | 11
| 24.32 | 1
| 24.33 | 8
| 24.34 | 10
| 24.35 | 9
| 24.36 | 6
| 24.37 | 4
| 24.38 | 3
| 24.39 | 4
| 24.4 | 5
| 24.41 | 2
| 24.42 | 7
| 24.43 | 5
| 24.44 | 11
| 24.45 | 5
| 24.46 | 7
| 24.47 | 9
| 24.48 | 6
| 24.49 | 4
| 24.5 | 5
| 24.51 | 7
| 24.52 | 9
| 24.53 | 3
| 24.54 | 6
| 24.55 | 6
| 24.56 | 10
| 24.57 | 5
| 24.58 | 7
| 24.59 | 4
| 24.6 | 8
| 24.61 | 5
| 24.62 | 2
| 24.63 | 7
| 24.64 | 5
| 24.65 | 8
| 24.66 | 6
| 24.67 | 5
| 24.68 | 1
| 24.69 | 10
| 24.7 | 5
| 24.71 | 9
| 24.72 | 5
| 24.73 | 4
| 24.74 | 7
| 24.75 | 4
| 24.76 | 2
| 24.77 | 4
| 24.78 | 6
| 24.79 | 10
| 24.8 | 3
| 24.81 | 6
| 24.82 | 9
| 24.83 | 6
| 24.84 | 5
| 24.85 | 6
| 24.86 | 4
| 24.87 | 6
| 24.88 | 8
| 24.89 | 2
| 24.9 | 3
| 24.91 | 4
| 24.92 | 6
| 24.93 | 9
| 24.94 | 5
| 24.95 | 4
| 24.96 | 3
| 24.97 | 5
| 24.98 | 5
| 24.99 | 7
| 25 | 3
| 25.01 | 11
| 25.02 | 5
| 25.03 | 4
| 25.04 | 3
| 25.05 | 5
| 25.06 | 6
| 25.07 | 2
| 25.08 | 3
| 25.09 | 3
| 25.1 | 6
| 25.11 | 4
| 25.12 | 4
| 25.13 | 6
| 25.14 | 4
| 25.15 | 7
| 25.16 | 4
| 25.17 | 6
| 25.18 | 6
| 25.19 | 5
| 25.2 | 8
| 25.21 | 3
| 25.22 | 5
| 25.23 | 8
| 25.24 | 7
| 25.25 | 3
| 25.26 | 4
| 25.27 | 7
| 25.28 | 8
| 25.29 | 5
| 25.3 | 4
| 25.31 | 5
| 25.32 | 6
| 25.33 | 8
| 25.34 | 6
| 25.35 | 5
| 25.36 | 3
| 25.37 | 4
| 25.38 | 5
| 25.39 | 4
| 25.4 | 8
| 25.41 | 5
| 25.42 | 9
| 25.43 | 12
| 25.44 | 13
| 25.45 | 4
| 25.46 | 6
| 25.47 | 7
| 25.48 | 5
| 25.49 | 3
| 25.5 | 6
| 25.51 | 7
| 25.52 | 6
| 25.53 | 7
| 25.54 | 4
| 25.55 | 5
| 25.56 | 2
| 25.57 | 9
| 25.58 | 3
| 25.59 | 4
| 25.6 | 5
| 25.61 | 3
| 25.62 | 5
| 25.63 | 8
| 25.64 | 7
| 25.65 | 6
| 25.66 | 2
| 25.67 | 5
| 25.68 | 4
| 25.69 | 1
| 25.7 | 8
| 25.71 | 4
| 25.72 | 7
| 25.73 | 9
| 25.74 | 1
| 25.75 | 8
| 25.76 | 5
| 25.77 | 9
| 25.78 | 5
| 25.79 | 3
| 25.8 | 2
| 25.81 | 7
| 25.82 | 4
| 25.83 | 8
| 25.84 | 1
| 25.85 | 4
| 25.86 | 11
| 25.87 | 10
| 25.88 | 1
| 25.89 | 4
| 25.9 | 6
| 25.91 | 2
| 25.92 | 2
| 25.93 | 4
| 25.94 | 7
| 25.95 | 2
| 25.96 | 7
| 25.97 | 4
| 25.98 | 4
| 25.99 | 7
| 26 | 5
| 26.01 | 7
| 26.02 | 6
| 26.03 | 8
| 26.04 | 4
| 26.05 | 10
| 26.06 | 2
| 26.07 | 9
| 26.08 | 5
| 26.09 | 5
| 26.1 | 3
| 26.11 | 5
| 26.12 | 10
| 26.13 | 6
| 26.14 | 4
| 26.15 | 4
| 26.16 | 4
| 26.17 | 4
| 26.18 | 5
| 26.19 | 2
| 26.2 | 4
| 26.21 | 5
| 26.22 | 9
| 26.23 | 3
| 26.24 | 5
| 26.25 | 5
| 26.26 | 4
| 26.27 | 7
| 26.28 | 10
| 26.29 | 4
| 26.3 | 3
| 26.31 | 4
| 26.32 | 5
| 26.33 | 5
| 26.34 | 3
| 26.35 | 3
| 26.36 | 5
| 26.37 | 6
| 26.38 | 6
| 26.39 | 3
| 26.4 | 4
| 26.41 | 2
| 26.42 | 6
| 26.43 | 3
| 26.44 | 1
| 26.45 | 5
| 26.46 | 6
| 26.47 | 2
| 26.48 | 3
| 26.49 | 3
| 26.5 | 4
| 26.51 | 7
| 26.52 | 5
| 26.53 | 4
| 26.54 | 5
| 26.55 | 8
| 26.56 | 3
| 26.57 | 6
| 26.58 | 7
| 26.59 | 0
| 26.6 | 3
| 26.61 | 5
| 26.62 | 4
| 26.63 | 5
| 26.64 | 6
| 26.65 | 3
| 26.66 | 6
| 26.67 | 4
| 26.68 | 4
| 26.69 | 1
| 26.7 | 4
| 26.71 | 4
| 26.72 | 8
| 26.73 | 9
| 26.74 | 5
| 26.75 | 2
| 26.76 | 13
| 26.77 | 4
| 26.78 | 6
| 26.79 | 3
| 26.8 | 2
| 26.81 | 0
| 26.82 | 1
| 26.83 | 8
| 26.84 | 2
| 26.85 | 4
| 26.86 | 3
| 26.87 | 5
| 26.88 | 5
| 26.89 | 11
| 26.9 | 8
| 26.91 | 3
| 26.92 | 5
| 26.93 | 5
| 26.94 | 7
| 26.95 | 7
| 26.96 | 1
| 26.97 | 3
| 26.98 | 4
| 26.99 | 3
| 27 | 2
| 27.01 | 4
| 27.02 | 7
| 27.03 | 4
| 27.04 | 2
| 27.05 | 5
| 27.06 | 4
| 27.07 | 3
| 27.08 | 3
| 27.09 | 7
| 27.1 | 6
| 27.11 | 6
| 27.12 | 4
| 27.13 | 6
| 27.14 | 6
| 27.15 | 3
| 27.16 | 7
| 27.17 | 2
| 27.18 | 2
| 27.19 | 6
| 27.2 | 4
| 27.21 | 6
| 27.22 | 5
| 27.23 | 2
| 27.24 | 3
| 27.25 | 5
| 27.26 | 5
| 27.27 | 4
| 27.28 | 5
| 27.29 | 7
| 27.3 | 5
| 27.31 | 3
| 27.32 | 6
| 27.33 | 3
| 27.34 | 3
| 27.35 | 3
| 27.36 | 3
| 27.37 | 4
| 27.38 | 6
| 27.39 | 8
| 27.4 | 1
| 27.41 | 3
| 27.42 | 5
| 27.43 | 5
| 27.44 | 6
| 27.45 | 7
| 27.46 | 4
| 27.47 | 5
| 27.48 | 3
| 27.49 | 9
| 27.5 | 4
| 27.51 | 5
| 27.52 | 2
| 27.53 | 6
| 27.54 | 13
| 27.55 | 4
| 27.56 | 8
| 27.57 | 6
| 27.58 | 4
| 27.59 | 3
| 27.6 | 2
| 27.61 | 2
| 27.62 | 3
| 27.63 | 5
| 27.64 | 4
| 27.65 | 0
| 27.66 | 5
| 27.67 | 4
| 27.68 | 6
| 27.69 | 4
| 27.7 | 5
| 27.71 | 3
| 27.72 | 2
| 27.73 | 5
| 27.74 | 4
| 27.75 | 9
| 27.76 | 4
| 27.77 | 5
| 27.78 | 8
| 27.79 | 9
| 27.8 | 8
| 27.81 | 10
| 27.82 | 3
| 27.83 | 2
| 27.84 | 3
| 27.85 | 5
| 27.86 | 3
| 27.87 | 8
| 27.88 | 3
| 27.89 | 5
| 27.9 | 3
| 27.91 | 8
| 27.92 | 3
| 27.93 | 7
| 27.94 | 4
| 27.95 | 6
| 27.96 | 4
| 27.97 | 1
| 27.98 | 7
| 27.99 | 4
| 28 | 8
| 28.01 | 7
| 28.02 | 3
| 28.03 | 5
| 28.04 | 4
| 28.05 | 3
| 28.06 | 4
| 28.07 | 5
| 28.08 | 8
| 28.09 | 2
| 28.1 | 6
| 28.11 | 4
| 28.12 | 4
| 28.13 | 3
| 28.14 | 3
| 28.15 | 4
| 28.16 | 6
| 28.17 | 6
| 28.18 | 7
| 28.19 | 9
| 28.2 | 5
| 28.21 | 7
| 28.22 | 4
| 28.23 | 0
| 28.24 | 6
| 28.25 | 4
| 28.26 | 3
| 28.27 | 3
| 28.28 | 6
| 28.29 | 3
| 28.3 | 9
| 28.31 | 6
| 28.32 | 8
| 28.33 | 3
| 28.34 | 3
| 28.35 | 5
| 28.36 | 4
| 28.37 | 7
| 28.38 | 3
| 28.39 | 2
| 28.4 | 1
| 28.41 | 5
| 28.42 | 5
| 28.43 | 4
| 28.44 | 5
| 28.45 | 5
| 28.46 | 1
| 28.47 | 6
| 28.48 | 2
| 28.49 | 7
| 28.5 | 7
| 28.51 | 3
| 28.52 | 4
| 28.53 | 4
| 28.54 | 9
| 28.55 | 3
| 28.56 | 4
| 28.57 | 2
| 28.58 | 3
| 28.59 | 6
| 28.6 | 5
| 28.61 | 5
| 28.62 | 2
| 28.63 | 3
| 28.64 | 3
| 28.65 | 5
| 28.66 | 7
| 28.67 | 7
| 28.68 | 5
| 28.69 | 2
| 28.7 | 2
| 28.71 | 8
| 28.72 | 4
| 28.73 | 2
| 28.74 | 7
| 28.75 | 3
| 28.76 | 4
| 28.77 | 6
| 28.78 | 2
| 28.79 | 2
| 28.8 | 3
| 28.81 | 5
| 28.82 | 8
| 28.83 | 5
| 28.84 | 4
| 28.85 | 4
| 28.86 | 7
| 28.87 | 8
| 28.88 | 4
| 28.89 | 2
| 28.9 | 2
| 28.91 | 4
| 28.92 | 5
| 28.93 | 7
| 28.94 | 5
| 28.95 | 6
| 28.96 | 2
| 28.97 | 11
| 28.98 | 6
| 28.99 | 5
| 29 | 4
| 29.01 | 2
| 29.02 | 6
| 29.03 | 2
| 29.04 | 3
| 29.05 | 10
| 29.06 | 4
| 29.07 | 5
| 29.08 | 7
| 29.09 | 5
| 29.1 | 10
| 29.11 | 3
| 29.12 | 0
| 29.13 | 4
| 29.14 | 5
| 29.15 | 6
| 29.16 | 4
| 29.17 | 2
| 29.18 | 7
| 29.19 | 6
| 29.2 | 8
| 29.21 | 3
| 29.22 | 6
| 29.23 | 4
| 29.24 | 6
| 29.25 | 5
| 29.26 | 2
| 29.27 | 4
| 29.28 | 8
| 29.29 | 7
| 29.3 | 3
| 29.31 | 2
| 29.32 | 4
| 29.33 | 3
| 29.34 | 6
| 29.35 | 7
| 29.36 | 8
| 29.37 | 9
| 29.38 | 4
| 29.39 | 3
| 29.4 | 5
| 29.41 | 10
| 29.42 | 4
| 29.43 | 6
| 29.44 | 6
| 29.45 | 8
| 29.46 | 4
| 29.47 | 5
| 29.48 | 3
| 29.49 | 5
| 29.5 | 3
| 29.51 | 4
| 29.52 | 6
| 29.53 | 2
| 29.54 | 4
| 29.55 | 6
| 29.56 | 2
| 29.57 | 5
| 29.58 | 2
| 29.59 | 5
| 29.6 | 2
| 29.61 | 5
| 29.62 | 5
| 29.63 | 4
| 29.64 | 10
| 29.65 | 5
| 29.66 | 4
| 29.67 | 4
| 29.68 | 10
| 29.69 | 7
| 29.7 | 1
| 29.71 | 2
| 29.72 | 4
| 29.73 | 4
| 29.74 | 4
| 29.75 | 5
| 29.76 | 6
| 29.77 | 6
| 29.78 | 7
| 29.79 | 7
| 29.8 | 6
| 29.81 | 7
| 29.82 | 2
| 29.83 | 7
| 29.84 | 5
| 29.85 | 8
| 29.86 | 2
| 29.87 | 5
| 29.88 | 5
| 29.89 | 5
| 29.9 | 1
| 29.91 | 3
| 29.92 | 8
| 29.93 | 6
| 29.94 | 1
| 29.95 | 3
| 29.96 | 2
| 29.97 | 2
| 29.98 | 7
| 29.99 | 2
| 30 | 8
| 30.01 | 1
| 30.02 | 3
| 30.03 | 1
| 30.04 | 1
| 30.05 | 5
| 30.06 | 2
| 30.07 | 3
| 30.08 | 4
| 30.09 | 8
| 30.1 | 3
| 30.11 | 3
| 30.12 | 2
| 30.13 | 3
| 30.14 | 0
| 30.15 | 1
| 30.16 | 2
| 30.17 | 9
| 30.18 | 4
| 30.19 | 2
| 30.2 | 5
| 30.21 | 5
| 30.22 | 3
| 30.23 | 8
| 30.24 | 4
| 30.25 | 4
| 30.26 | 2
| 30.27 | 4
| 30.28 | 1
| 30.29 | 5
| 30.3 | 6
| 30.31 | 5
| 30.32 | 3
| 30.33 | 2
| 30.34 | 6
| 30.35 | 4
| 30.36 | 8
| 30.37 | 4
| 30.38 | 2
| 30.39 | 4
| 30.4 | 5
| 30.41 | 8
| 30.42 | 5
| 30.43 | 3
| 30.44 | 5
| 30.45 | 5
| 30.46 | 5
| 30.47 | 5
| 30.48 | 3
| 30.49 | 6
| 30.5 | 2
| 30.51 | 9
| 30.52 | 2
| 30.53 | 3
| 30.54 | 2
| 30.55 | 5
| 30.56 | 3
| 30.57 | 2
| 30.58 | 2
| 30.59 | 5
| 30.6 | 4
| 30.61 | 2
| 30.62 | 2
| 30.63 | 6
| 30.64 | 4
| 30.65 | 3
| 30.66 | 5
| 30.67 | 4
| 30.68 | 6
| 30.69 | 4
| 30.7 | 2
| 30.71 | 5
| 30.72 | 2
| 30.73 | 1
| 30.74 | 4
| 30.75 | 1
| 30.76 | 5
| 30.77 | 4
| 30.78 | 3
| 30.79 | 5
| 30.8 | 5
| 30.81 | 4
| 30.82 | 8
| 30.83 | 9
| 30.84 | 1
| 30.85 | 4
| 30.86 | 3
| 30.87 | 3
| 30.88 | 4
| 30.89 | 0
| 30.9 | 9
| 30.91 | 3
| 30.92 | 5
| 30.93 | 4
| 30.94 | 1
| 30.95 | 5
| 30.96 | 2
| 30.97 | 6
| 30.98 | 4
| 30.99 | 4
| 31 | 3
| 31.01 | 6
| 31.02 | 2
| 31.03 | 4
| 31.04 | 4
| 31.05 | 3
| 31.06 | 1
| 31.07 | 1
| 31.08 | 7
| 31.09 | 2
| 31.1 | 8
| 31.11 | 2
| 31.12 | 4
| 31.13 | 2
| 31.14 | 3
| 31.15 | 1
| 31.16 | 9
| 31.17 | 3
| 31.18 | 1
| 31.19 | 4
| 31.2 | 5
| 31.21 | 7
| 31.22 | 3
| 31.23 | 6
| 31.24 | 6
| 31.25 | 8
| 31.26 | 4
| 31.27 | 3
| 31.28 | 7
| 31.29 | 3
| 31.3 | 2
| 31.31 | 3
| 31.32 | 6
| 31.33 | 6
| 31.34 | 2
| 31.35 | 5
| 31.36 | 2
| 31.37 | 5
| 31.38 | 6
| 31.39 | 1
| 31.4 | 4
| 31.41 | 5
| 31.42 | 3
| 31.43 | 4
| 31.44 | 3
| 31.45 | 3
| 31.46 | 6
| 31.47 | 4
| 31.48 | 7
| 31.49 | 4
| 31.5 | 2
| 31.51 | 4
| 31.52 | 2
| 31.53 | 3
| 31.54 | 4
| 31.55 | 3
| 31.56 | 3
| 31.57 | 6
| 31.58 | 3
| 31.59 | 3
| 31.6 | 5
| 31.61 | 6
| 31.62 | 6
| 31.63 | 5
| 31.64 | 7
| 31.65 | 6
| 31.66 | 5
| 31.67 | 1
| 31.68 | 2
| 31.69 | 7
| 31.7 | 1
| 31.71 | 6
| 31.72 | 1
| 31.73 | 1
| 31.74 | 6
| 31.75 | 6
| 31.76 | 5
| 31.77 | 4
| 31.78 | 3
| 31.79 | 6
| 31.8 | 6
| 31.81 | 5
| 31.82 | 3
| 31.83 | 5
| 31.84 | 2
| 31.85 | 6
| 31.86 | 7
| 31.87 | 3
| 31.88 | 7
| 31.89 | 7
| 31.9 | 7
| 31.91 | 3
| 31.92 | 5
| 31.93 | 3
| 31.94 | 6
| 31.95 | 3
| 31.96 | 4
| 31.97 | 7
| 31.98 | 1
| 31.99 | 5
| 32 | 7
| 32.01 | 3
| 32.02 | 1
| 32.03 | 1
| 32.04 | 7
| 32.05 | 3
| 32.06 | 6
| 32.07 | 1
| 32.08 | 3
| 32.09 | 6
| 32.1 | 4
| 32.11 | 2
| 32.12 | 5
| 32.13 | 5
| 32.14 | 5
| 32.15 | 3
| 32.16 | 8
| 32.17 | 6
| 32.18 | 3
| 32.19 | 1
| 32.2 | 2
| 32.21 | 3
| 32.22 | 7
| 32.23 | 4
| 32.24 | 0
| 32.25 | 0
| 32.26 | 1
| 32.27 | 2
| 32.28 | 6
| 32.29 | 4
| 32.3 | 6
| 32.31 | 5
| 32.32 | 5
| 32.33 | 5
| 32.34 | 3
| 32.35 | 3
| 32.36 | 1
| 32.37 | 2
| 32.38 | 6
| 32.39 | 9
| 32.4 | 3
| 32.41 | 3
| 32.42 | 3
| 32.43 | 3
| 32.44 | 0
| 32.45 | 6
| 32.46 | 4
| 32.47 | 4
| 32.48 | 3
| 32.49 | 5
| 32.5 | 6
| 32.51 | 4
| 32.52 | 4
| 32.53 | 5
| 32.54 | 2
| 32.55 | 6
| 32.56 | 3
| 32.57 | 4
| 32.58 | 5
| 32.59 | 2
| 32.6 | 6
| 32.61 | 2
| 32.62 | 3
| 32.63 | 2
| 32.64 | 2
| 32.65 | 5
| 32.66 | 3
| 32.67 | 1
| 32.68 | 5
| 32.69 | 3
| 32.7 | 3
| 32.71 | 7
| 32.72 | 7
| 32.73 | 4
| 32.74 | 6
| 32.75 | 5
| 32.76 | 7
| 32.77 | 1
| 32.78 | 4
| 32.79 | 1
| 32.8 | 2
| 32.81 | 0
| 32.82 | 1
| 32.83 | 5
| 32.84 | 4
| 32.85 | 7
| 32.86 | 7
| 32.87 | 3
| 32.88 | 3
| 32.89 | 2
| 32.9 | 2
| 32.91 | 9
| 32.92 | 4
| 32.93 | 5
| 32.94 | 6
| 32.95 | 2
| 32.96 | 5
| 32.97 | 2
| 32.98 | 2
| 32.99 | 4
| 33 | 3
| 33.01 | 2
| 33.02 | 3
| 33.03 | 1
| 33.04 | 3
| 33.05 | 4
| 33.06 | 2
| 33.07 | 4
| 33.08 | 4
| 33.09 | 3
| 33.1 | 5
| 33.11 | 3
| 33.12 | 3
| 33.13 | 4
| 33.14 | 3
| 33.15 | 2
| 33.16 | 3
| 33.17 | 2
| 33.18 | 5
| 33.19 | 5
| 33.2 | 5
| 33.21 | 0
| 33.22 | 3
| 33.23 | 2
| 33.24 | 5
| 33.25 | 2
| 33.26 | 4
| 33.27 | 2
| 33.28 | 1
| 33.29 | 3
| 33.3 | 1
| 33.31 | 5
| 33.32 | 4
| 33.33 | 2
| 33.34 | 6
| 33.35 | 4
| 33.36 | 1
| 33.37 | 1
| 33.38 | 3
| 33.39 | 2
| 33.4 | 5
| 33.41 | 4
| 33.42 | 3
| 33.43 | 7
| 33.44 | 7
| 33.45 | 6
| 33.46 | 6
| 33.47 | 9
| 33.48 | 4
| 33.49 | 6
| 33.5 | 3
| 33.51 | 3
| 33.52 | 3
| 33.53 | 5
| 33.54 | 6
| 33.55 | 4
| 33.56 | 8
| 33.57 | 4
| 33.58 | 9
| 33.59 | 2
| 33.6 | 6
| 33.61 | 5
| 33.62 | 4
| 33.63 | 5
| 33.64 | 10
| 33.65 | 2
| 33.66 | 7
| 33.67 | 1
| 33.68 | 6
| 33.69 | 2
| 33.7 | 4
| 33.71 | 1
| 33.72 | 2
| 33.73 | 5
| 33.74 | 2
| 33.75 | 6
| 33.76 | 5
| 33.77 | 2
| 33.78 | 1
| 33.79 | 2
| 33.8 | 3
| 33.81 | 8
| 33.82 | 7
| 33.83 | 2
| 33.84 | 0
| 33.85 | 3
| 33.86 | 2
| 33.87 | 3
| 33.88 | 3
| 33.89 | 2
| 33.9 | 4
| 33.91 | 5
| 33.92 | 4
| 33.93 | 2
| 33.94 | 7
| 33.95 | 8
| 33.96 | 4
| 33.97 | 3
| 33.98 | 3
| 33.99 | 2
| 34 | 4
| 34.01 | 7
| 34.02 | 5
| 34.03 | 1
| 34.04 | 3
| 34.05 | 2
| 34.06 | 4
| 34.07 | 3
| 34.08 | 5
| 34.09 | 1
| 34.1 | 4
| 34.11 | 8
| 34.12 | 4
| 34.13 | 4
| 34.14 | 3
| 34.15 | 6
| 34.16 | 3
| 34.17 | 4
| 34.18 | 9
| 34.19 | 6
| 34.2 | 1
| 34.21 | 1
| 34.22 | 2
| 34.23 | 5
| 34.24 | 1
| 34.25 | 2
| 34.26 | 4
| 34.27 | 5
| 34.28 | 1
| 34.29 | 6
| 34.3 | 2
| 34.31 | 0
| 34.32 | 11
| 34.33 | 5
| 34.34 | 4
| 34.35 | 2
| 34.36 | 2
| 34.37 | 4
| 34.38 | 0
| 34.39 | 3
| 34.4 | 3
| 34.41 | 2
| 34.42 | 3
| 34.43 | 2
| 34.44 | 3
| 34.45 | 3
| 34.46 | 4
| 34.47 | 3
| 34.48 | 3
| 34.49 | 4
| 34.5 | 7
| 34.51 | 3
| 34.52 | 7
| 34.53 | 5
| 34.54 | 6
| 34.55 | 4
| 34.56 | 5
| 34.57 | 3
| 34.58 | 3
| 34.59 | 4
| 34.6 | 0
| 34.61 | 5
| 34.62 | 0
| 34.63 | 4
| 34.64 | 5
| 34.65 | 8
| 34.66 | 1
| 34.67 | 1
| 34.68 | 1
| 34.69 | 2
| 34.7 | 3
| 34.71 | 3
| 34.72 | 6
| 34.73 | 3
| 34.74 | 2
| 34.75 | 6
| 34.76 | 3
| 34.77 | 3
| 34.78 | 3
| 34.79 | 1
| 34.8 | 2
| 34.81 | 4
| 34.82 | 2
| 34.83 | 3
| 34.84 | 5
| 34.85 | 5
| 34.86 | 3
| 34.87 | 2
| 34.88 | 4
| 34.89 | 5
| 34.9 | 1
| 34.91 | 0
| 34.92 | 3
| 34.93 | 2
| 34.94 | 5
| 34.95 | 0
| 34.96 | 3
| 34.97 | 0
| 34.98 | 7
| 34.99 | 3
| 35 | 4
| 35.01 | 5
| 35.02 | 3
| 35.03 | 2
| 35.04 | 4
| 35.05 | 5
| 35.06 | 1
| 35.07 | 7
| 35.08 | 5
| 35.09 | 1
| 35.1 | 5
| 35.11 | 2
| 35.12 | 5
| 35.13 | 6
| 35.14 | 1
| 35.15 | 1
| 35.16 | 2
| 35.17 | 1
| 35.18 | 2
| 35.19 | 2
| 35.2 | 8
| 35.21 | 4
| 35.22 | 2
| 35.23 | 1
| 35.24 | 2
| 35.25 | 4
| 35.26 | 6
| 35.27 | 6
| 35.28 | 3
| 35.29 | 1
| 35.3 | 1
| 35.31 | 3
| 35.32 | 3
| 35.33 | 3
| 35.34 | 8
| 35.35 | 3
| 35.36 | 4
| 35.37 | 9
| 35.38 | 5
| 35.39 | 1
| 35.4 | 2
| 35.41 | 4
| 35.42 | 1
| 35.43 | 3
| 35.44 | 5
| 35.45 | 5
| 35.46 | 5
| 35.47 | 5
| 35.48 | 3
| 35.49 | 4
| 35.5 | 3
| 35.51 | 5
| 35.52 | 1
| 35.53 | 2
| 35.54 | 2
| 35.55 | 1
| 35.56 | 5
| 35.57 | 5
| 35.58 | 2
| 35.59 | 0
| 35.6 | 6
| 35.61 | 2
| 35.62 | 3
| 35.63 | 4
| 35.64 | 6
| 35.65 | 5
| 35.66 | 7
| 35.67 | 5
| 35.68 | 6
| 35.69 | 1
| 35.7 | 2
| 35.71 | 4
| 35.72 | 2
| 35.73 | 3
| 35.74 | 4
| 35.75 | 3
| 35.76 | 4
| 35.77 | 8
| 35.78 | 2
| 35.79 | 6
| 35.8 | 5
| 35.81 | 4
| 35.82 | 2
| 35.83 | 2
| 35.84 | 4
| 35.85 | 5
| 35.86 | 4
| 35.87 | 5
| 35.88 | 2
| 35.89 | 1
| 35.9 | 1
| 35.91 | 6
| 35.92 | 1
| 35.93 | 2
| 35.94 | 2
| 35.95 | 1
| 35.96 | 5
| 35.97 | 1
| 35.98 | 5
| 35.99 | 5
| 36 | 5
| 36.01 | 2
| 36.02 | 6
| 36.03 | 7
| 36.04 | 4
| 36.05 | 0
| 36.06 | 2
| 36.07 | 3
| 36.08 | 8
| 36.09 | 3
| 36.1 | 3
| 36.11 | 4
| 36.12 | 4
| 36.13 | 3
| 36.14 | 1
| 36.15 | 5
| 36.16 | 3
| 36.17 | 9
| 36.18 | 5
| 36.19 | 4
| 36.2 | 1
| 36.21 | 2
| 36.22 | 3
| 36.23 | 1
| 36.24 | 7
| 36.25 | 2
| 36.26 | 1
| 36.27 | 2
| 36.28 | 3
| 36.29 | 1
| 36.3 | 1
| 36.31 | 5
| 36.32 | 5
| 36.33 | 2
| 36.34 | 4
| 36.35 | 3
| 36.36 | 1
| 36.37 | 4
| 36.38 | 7
| 36.39 | 0
| 36.4 | 2
| 36.41 | 5
| 36.42 | 3
| 36.43 | 1
| 36.44 | 3
| 36.45 | 2
| 36.46 | 9
| 36.47 | 4
| 36.48 | 2
| 36.49 | 4
| 36.5 | 2
| 36.51 | 3
| 36.52 | 2
| 36.53 | 1
| 36.54 | 3
| 36.55 | 1
| 36.56 | 3
| 36.57 | 4
| 36.58 | 6
| 36.59 | 1
| 36.6 | 3
| 36.61 | 3
| 36.62 | 2
| 36.63 | 4
| 36.64 | 4
| 36.65 | 5
| 36.66 | 2
| 36.67 | 5
| 36.68 | 3
| 36.69 | 3
| 36.7 | 1
| 36.71 | 1
| 36.72 | 2
| 36.73 | 2
| 36.74 | 7
| 36.75 | 4
| 36.76 | 3
| 36.77 | 3
| 36.78 | 2
| 36.79 | 1
| 36.8 | 4
| 36.81 | 4
| 36.82 | 1
| 36.83 | 3
| 36.84 | 2
| 36.85 | 3
| 36.86 | 7
| 36.87 | 4
| 36.88 | 7
| 36.89 | 1
| 36.9 | 3
| 36.91 | 3
| 36.92 | 0
| 36.93 | 7
| 36.94 | 5
| 36.95 | 3
| 36.96 | 2
| 36.97 | 2
| 36.98 | 3
| 36.99 | 6
| 37 | 3
| 37.01 | 2
| 37.02 | 6
| 37.03 | 4
| 37.04 | 3
| 37.05 | 2
| 37.06 | 3
| 37.07 | 0
| 37.08 | 8
| 37.09 | 7
| 37.1 | 3
| 37.11 | 7
| 37.12 | 4
| 37.13 | 9
| 37.14 | 3
| 37.15 | 4
| 37.16 | 4
| 37.17 | 4
| 37.18 | 2
| 37.19 | 5
| 37.2 | 1
| 37.21 | 6
| 37.22 | 3
| 37.23 | 2
| 37.24 | 4
| 37.25 | 3
| 37.26 | 2
| 37.27 | 5
| 37.28 | 3
| 37.29 | 4
| 37.3 | 10
| 37.31 | 2
| 37.32 | 1
| 37.33 | 2
| 37.34 | 2
| 37.35 | 6
| 37.36 | 3
| 37.37 | 3
| 37.38 | 3
| 37.39 | 3
| 37.4 | 5
| 37.41 | 4
| 37.42 | 5
| 37.43 | 4
| 37.44 | 4
| 37.45 | 6
| 37.46 | 3
| 37.47 | 2
| 37.48 | 5
| 37.49 | 3
| 37.5 | 4
| 37.51 | 4
| 37.52 | 4
| 37.53 | 5
| 37.54 | 3
| 37.55 | 4
| 37.56 | 3
| 37.57 | 1
| 37.58 | 2
| 37.59 | 6
| 37.6 | 5
| 37.61 | 6
| 37.62 | 3
| 37.63 | 3
| 37.64 | 2
| 37.65 | 4
| 37.66 | 2
| 37.67 | 2
| 37.68 | 2
| 37.69 | 1
| 37.7 | 4
| 37.71 | 5
| 37.72 | 2
| 37.73 | 2
| 37.74 | 0
| 37.75 | 0
| 37.76 | 6
| 37.77 | 4
| 37.78 | 0
| 37.79 | 3
| 37.8 | 4
| 37.81 | 3
| 37.82 | 3
| 37.83 | 4
| 37.84 | 2
| 37.85 | 4
| 37.86 | 3
| 37.87 | 4
| 37.88 | 5
| 37.89 | 1
| 37.9 | 2
| 37.91 | 4
| 37.92 | 5
| 37.93 | 3
| 37.94 | 0
| 37.95 | 3
| 37.96 | 8
| 37.97 | 3
| 37.98 | 3
| 37.99 | 1
| 38 | 3
| 38.01 | 1
| 38.02 | 8
| 38.03 | 9
| 38.04 | 2
| 38.05 | 2
| 38.06 | 2
| 38.07 | 5
| 38.08 | 1
| 38.09 | 2
| 38.1 | 0
| 38.11 | 4
| 38.12 | 3
| 38.13 | 2
| 38.14 | 4
| 38.15 | 5
| 38.16 | 3
| 38.17 | 4
| 38.18 | 3
| 38.19 | 4
| 38.2 | 0
| 38.21 | 4
| 38.22 | 4
| 38.23 | 3
| 38.24 | 6
| 38.25 | 5
| 38.26 | 6
| 38.27 | 1
| 38.28 | 5
| 38.29 | 3
| 38.3 | 6
| 38.31 | 2
| 38.32 | 4
| 38.33 | 2
| 38.34 | 4
| 38.35 | 2
| 38.36 | 5
| 38.37 | 5
| 38.38 | 1
| 38.39 | 2
| 38.4 | 3
| 38.41 | 1
| 38.42 | 2
| 38.43 | 4
| 38.44 | 2
| 38.45 | 2
| 38.46 | 6
| 38.47 | 3
| 38.48 | 6
| 38.49 | 3
| 38.5 | 1
| 38.51 | 7
| 38.52 | 6
| 38.53 | 2
| 38.54 | 4
| 38.55 | 8
| 38.56 | 4
| 38.57 | 4
| 38.58 | 7
| 38.59 | 5
| 38.6 | 2
| 38.61 | 2
| 38.62 | 3
| 38.63 | 7
| 38.64 | 2
| 38.65 | 7
| 38.66 | 4
| 38.67 | 6
| 38.68 | 1
| 38.69 | 1
| 38.7 | 1
| 38.71 | 4
| 38.72 | 2
| 38.73 | 1
| 38.74 | 3
| 38.75 | 2
| 38.76 | 6
| 38.77 | 2
| 38.78 | 4
| 38.79 | 6
| 38.8 | 2
| 38.81 | 2
| 38.82 | 4
| 38.83 | 3
| 38.84 | 2
| 38.85 | 2
| 38.86 | 4
| 38.87 | 6
| 38.88 | 6
| 38.89 | 1
| 38.9 | 3
| 38.91 | 7
| 38.92 | 2
| 38.93 | 5
| 38.94 | 2
| 38.95 | 2
| 38.96 | 2
| 38.97 | 2
| 38.98 | 4
| 38.99 | 5
| 39 | 5
| 39.01 | 3
| 39.02 | 5
| 39.03 | 4
| 39.04 | 3
| 39.05 | 3
| 39.06 | 2
| 39.07 | 5
| 39.08 | 6
| 39.09 | 6
| 39.1 | 2
| 39.11 | 6
| 39.12 | 2
| 39.13 | 2
| 39.14 | 0
| 39.15 | 2
| 39.16 | 1
| 39.17 | 2
| 39.18 | 7
| 39.19 | 3
| 39.2 | 6
| 39.21 | 4
| 39.22 | 5
| 39.23 | 2
| 39.24 | 2
| 39.25 | 3
| 39.26 | 4
| 39.27 | 0
| 39.28 | 4
| 39.29 | 5
| 39.3 | 3
| 39.31 | 6
| 39.32 | 5
| 39.33 | 4
| 39.34 | 2
| 39.35 | 9
| 39.36 | 6
| 39.37 | 4
| 39.38 | 2
| 39.39 | 2
| 39.4 | 5
| 39.41 | 5
| 39.42 | 1
| 39.43 | 6
| 39.44 | 2
| 39.45 | 2
| 39.46 | 2
| 39.47 | 4
| 39.48 | 0
| 39.49 | 5
| 39.5 | 1
| 39.51 | 4
| 39.52 | 2
| 39.53 | 1
| 39.54 | 2
| 39.55 | 0
| 39.56 | 8
| 39.57 | 4
| 39.58 | 4
| 39.59 | 2
| 39.6 | 7
| 39.61 | 1
| 39.62 | 1
| 39.63 | 4
| 39.64 | 7
| 39.65 | 4
| 39.66 | 1
| 39.67 | 6
| 39.68 | 3
| 39.69 | 4
| 39.7 | 3
| 39.71 | 1
| 39.72 | 0
| 39.73 | 5
| 39.74 | 4
| 39.75 | 5
| 39.76 | 1
| 39.77 | 5
| 39.78 | 2
| 39.79 | 2
| 39.8 | 7
| 39.81 | 7
| 39.82 | 4
| 39.83 | 2
| 39.84 | 3
| 39.85 | 5
| 39.86 | 6
| 39.87 | 1
| 39.88 | 7
| 39.89 | 4
| 39.9 | 2
| 39.91 | 7
| 39.92 | 3
| 39.93 | 1
| 39.94 | 4
| 39.95 | 3
| 39.96 | 4
| 39.97 | 2
| 39.98 | 3
| 39.99 | 2
| 40 | 2
| 40.01 | 2
| 40.02 | 8
| 40.03 | 4
| 40.04 | 4
| 40.05 | 2
| 40.06 | 7
| 40.07 | 5
| 40.08 | 0
| 40.09 | 3
| 40.1 | 3
| 40.11 | 8
| 40.12 | 2
| 40.13 | 3
| 40.14 | 1
| 40.15 | 5
| 40.16 | 4
| 40.17 | 3
| 40.18 | 4
| 40.19 | 1
| 40.2 | 4
| 40.21 | 6
| 40.22 | 3
| 40.23 | 2
| 40.24 | 1
| 40.25 | 4
| 40.26 | 4
| 40.27 | 2
| 40.28 | 2
| 40.29 | 4
| 40.3 | 1
| 40.31 | 6
| 40.32 | 1
| 40.33 | 2
| 40.34 | 4
| 40.35 | 3
| 40.36 | 4
| 40.37 | 3
| 40.38 | 6
| 40.39 | 4
| 40.4 | 4
| 40.41 | 2
| 40.42 | 1
| 40.43 | 0
| 40.44 | 5
| 40.45 | 7
| 40.46 | 3
| 40.47 | 3
| 40.48 | 0
| 40.49 | 4
| 40.5 | 5
| 40.51 | 3
| 40.52 | 4
| 40.53 | 2
| 40.54 | 1
| 40.55 | 3
| 40.56 | 6
| 40.57 | 4
| 40.58 | 3
| 40.59 | 5
| 40.6 | 1
| 40.61 | 3
| 40.62 | 2
| 40.63 | 6
| 40.64 | 2
| 40.65 | 4
| 40.66 | 2
| 40.67 | 5
| 40.68 | 3
| 40.69 | 0
| 40.7 | 5
| 40.71 | 2
| 40.72 | 2
| 40.73 | 3
| 40.74 | 5
| 40.75 | 5
| 40.76 | 4
| 40.77 | 2
| 40.78 | 1
| 40.79 | 5
| 40.8 | 3
| 40.81 | 2
| 40.82 | 2
| 40.83 | 7
| 40.84 | 6
| 40.85 | 4
| 40.86 | 3
| 40.87 | 4
| 40.88 | 5
| 40.89 | 5
| 40.9 | 3
| 40.91 | 6
| 40.92 | 3
| 40.93 | 3
| 40.94 | 1
| 40.95 | 2
| 40.96 | 4
| 40.97 | 4
| 40.98 | 3
| 40.99 | 3
| 41 | 4
| 41.01 | 1
| 41.02 | 3
| 41.03 | 2
| 41.04 | 7
| 41.05 | 5
| 41.06 | 1
| 41.07 | 4
| 41.08 | 3
| 41.09 | 6
| 41.1 | 5
| 41.11 | 4
| 41.12 | 7
| 41.13 | 5
| 41.14 | 5
| 41.15 | 4
| 41.16 | 4
| 41.17 | 2
| 41.18 | 5
| 41.19 | 5
| 41.2 | 1
| 41.21 | 4
| 41.22 | 5
| 41.23 | 3
| 41.24 | 3
| 41.25 | 3
| 41.26 | 2
| 41.27 | 7
| 41.28 | 9
| 41.29 | 6
| 41.3 | 3
| 41.31 | 4
| 41.32 | 2
| 41.33 | 5
| 41.34 | 3
| 41.35 | 4
| 41.36 | 2
| 41.37 | 6
| 41.38 | 4
| 41.39 | 7
| 41.4 | 2
| 41.41 | 0
| 41.42 | 5
| 41.43 | 6
| 41.44 | 2
| 41.45 | 4
| 41.46 | 3
| 41.47 | 5
| 41.48 | 4
| 41.49 | 2
| 41.5 | 2
| 41.51 | 4
| 41.52 | 6
| 41.53 | 2
| 41.54 | 3
| 41.55 | 4
| 41.56 | 7
| 41.57 | 3
| 41.58 | 2
| 41.59 | 1
| 41.6 | 4
| 41.61 | 3
| 41.62 | 5
| 41.63 | 3
| 41.64 | 1
| 41.65 | 6
| 41.66 | 5
| 41.67 | 2
| 41.68 | 5
| 41.69 | 3
| 41.7 | 5
| 41.71 | 5
| 41.72 | 4
| 41.73 | 3
| 41.74 | 2
| 41.75 | 3
| 41.76 | 1
| 41.77 | 7
| 41.78 | 4
| 41.79 | 3
| 41.8 | 1
| 41.81 | 3
| 41.82 | 3
| 41.83 | 4
| 41.84 | 6
| 41.85 | 7
| 41.86 | 3
| 41.87 | 4
| 41.88 | 3
| 41.89 | 2
| 41.9 | 5
| 41.91 | 1
| 41.92 | 3
| 41.93 | 6
| 41.94 | 4
| 41.95 | 2
| 41.96 | 4
| 41.97 | 3
| 41.98 | 8
| 41.99 | 4
| 42 | 4
| 42.02 | 6
| 42.04 | 7
| 42.06 | 3
| 42.08 | 4
| 42.1 | 8
| 42.12 | 5
| 42.14 | 5
| 42.16 | 9
| 42.18 | 6
| 42.2 | 7
| 42.22 | 3
| 42.24 | 5
| 42.26 | 8
| 42.28 | 10
| 42.3 | 6
| 42.32 | 7
| 42.34 | 7
| 42.36 | 2
| 42.38 | 8
| 42.4 | 5
| 42.42 | 6
| 42.44 | 9
| 42.46 | 3
| 42.48 | 7
| 42.5 | 10
| 42.52 | 4
| 42.54 | 7
| 42.56 | 10
| 42.58 | 6
| 42.6 | 9
| 42.62 | 4
| 42.64 | 7
| 42.66 | 11
| 42.68 | 9
| 42.7 | 14
| 42.72 | 9
| 42.74 | 5
| 42.76 | 10
| 42.78 | 9
| 42.8 | 12
| 42.82 | 8
| 42.84 | 16
| 42.86 | 15
| 42.88 | 16
| 42.9 | 14
| 42.92 | 34
| 42.94 | 24
| 42.96 | 26
| 42.98 | 35
| 43 | 35
| 43.02 | 59
| 43.04 | 62
| 43.06 | 66
| 43.08 | 92
| 43.1 | 116
| 43.12 | 165
| 43.14 | 207
| 43.16 | 274
| 43.18 | 373
| 43.2 | 466
| 43.22 | 614
| 43.24 | 735
| 43.26 | 962
| 43.28 | 1112
| 43.3 | 1274
| 43.32 | 1327
| 43.34 | 1312
| 43.36 | 1323
| 43.38 | 1191
| 43.4 | 1016
| 43.42 | 794
| 43.44 | 655
| 43.46 | 476
| 43.48 | 345
| 43.5 | 267
| 43.52 | 170
| 43.54 | 164
| 43.56 | 118
| 43.58 | 86
| 43.6 | 70
| 43.62 | 43
| 43.64 | 39
| 43.66 | 36
| 43.68 | 36
| 43.7 | 26
| 43.72 | 24
| 43.74 | 25
| 43.76 | 19
| 43.78 | 28
| 43.8 | 13
| 43.82 | 13
| 43.84 | 10
| 43.86 | 6
| 43.88 | 9
| 43.9 | 8
| 43.92 | 9
| 43.94 | 12
| 43.96 | 12
| 43.98 | 8
| 44 | 9
| 44.02 | 9
| 44.04 | 8
| 44.06 | 8
| 44.08 | 8
| 44.1 | 5
| 44.12 | 5
| 44.14 | 11
| 44.16 | 8
| 44.18 | 8
| 44.2 | 8
| 44.22 | 10
| 44.24 | 5
| 44.26 | 8
| 44.28 | 7
| 44.3 | 4
| 44.32 | 7
| 44.34 | 6
| 44.36 | 4
| 44.38 | 7
| 44.4 | 4
| 44.42 | 6
| 44.44 | 11
| 44.46 | 6
| 44.48 | 1
| 44.5 | 8
| 44.52 | 3
| 44.54 | 7
| 44.56 | 3
| 44.58 | 6
| 44.6 | 6
| 44.62 | 7
| 44.64 | 4
| 44.66 | 4
| 44.68 | 3
| 44.7 | 5
| 44.72 | 6
| 44.74 | 11
| 44.76 | 6
| 44.78 | 6
| 44.8 | 6
| 44.82 | 5
| 44.84 | 4
| 44.86 | 6
| 44.88 | 2
| 44.9 | 7
| 44.92 | 2
| 44.94 | 3
| 44.96 | 3
| 44.98 | 6
| 45 | 8
| 45.02 | 4
| 45.04 | 8
| 45.06 | 9
| 45.08 | 6
| 45.1 | 1
| 45.12 | 4
| 45.14 | 3
| 45.16 | 4
| 45.18 | 5
| 45.2 | 1
| 45.22 | 3
| 45.24 | 5
| 45.26 | 5
| 45.28 | 3
| 45.3 | 5
| 45.32 | 2
| 45.34 | 5
| 45.36 | 8
| 45.38 | 5
| 45.4 | 2
| 45.42 | 4
| 45.44 | 3
| 45.46 | 5
| 45.48 | 3
| 45.5 | 3
| 45.52 | 3
| 45.54 | 5
| 45.56 | 1
| 45.58 | 1
| 45.6 | 6
| 45.62 | 3
| 45.64 | 4
| 45.66 | 2
| 45.68 | 5
| 45.7 | 6
| 45.72 | 5
| 45.74 | 3
| 45.76 | 7
| 45.78 | 3
| 45.8 | 6
| 45.82 | 4
| 45.84 | 2
| 45.86 | 3
| 45.88 | 3
| 45.9 | 9
| 45.92 | 2
| 45.94 | 8
| 45.96 | 1
| 45.98 | 6
| 46 | 0
| 46.02 | 1
| 46.04 | 3
| 46.06 | 6
| 46.08 | 7
| 46.1 | 1
| 46.12 | 2
| 46.14 | 4
| 46.16 | 5
| 46.18 | 1
| 46.2 | 4
| 46.22 | 6
| 46.24 | 6
| 46.26 | 6
| 46.28 | 4
| 46.3 | 0
| 46.32 | 6
| 46.34 | 8
| 46.36 | 5
| 46.38 | 2
| 46.4 | 2
| 46.42 | 5
| 46.44 | 8
| 46.46 | 3
| 46.48 | 4
| 46.5 | 4
| 46.52 | 4
| 46.54 | 1
| 46.56 | 5
| 46.58 | 5
| 46.6 | 2
| 46.62 | 2
| 46.64 | 5
| 46.66 | 4
| 46.68 | 4
| 46.7 | 6
| 46.72 | 1
| 46.74 | 5
| 46.76 | 6
| 46.78 | 4
| 46.8 | 10
| 46.82 | 4
| 46.84 | 4
| 46.86 | 1
| 46.88 | 5
| 46.9 | 3
| 46.92 | 7
| 46.94 | 5
| 46.96 | 6
| 46.98 | 2
| 47 | 4
| 47.02 | 3
| 47.04 | 3
| 47.06 | 5
| 47.08 | 5
| 47.1 | 5
| 47.12 | 5
| 47.14 | 5
| 47.16 | 3
| 47.18 | 4
| 47.2 | 6
| 47.22 | 5
| 47.24 | 4
| 47.26 | 5
| 47.28 | 2
| 47.3 | 1
| 47.32 | 2
| 47.34 | 4
| 47.36 | 4
| 47.38 | 4
| 47.4 | 2
| 47.42 | 5
| 47.44 | 3
| 47.46 | 3
| 47.48 | 5
| 47.5 | 0
| 47.52 | 4
| 47.54 | 0
| 47.56 | 4
| 47.58 | 6
| 47.6 | 2
| 47.62 | 8
| 47.64 | 6
| 47.66 | 3
| 47.68 | 5
| 47.7 | 3
| 47.72 | 4
| 47.74 | 5
| 47.76 | 4
| 47.78 | 2
| 47.8 | 3
| 47.82 | 3
| 47.84 | 2
| 47.86 | 3
| 47.88 | 4
| 47.9 | 7
| 47.92 | 0
| 47.94 | 5
| 47.96 | 5
| 47.98 | 4
| 48 | 1
| 48.02 | 6
| 48.04 | 5
| 48.06 | 5
| 48.08 | 0
| 48.1 | 2
| 48.12 | 4
| 48.14 | 2
| 48.16 | 1
| 48.18 | 4
| 48.2 | 0
| 48.22 | 5
| 48.24 | 7
| 48.26 | 1
| 48.28 | 4
| 48.3 | 7
| 48.32 | 8
| 48.34 | 5
| 48.36 | 4
| 48.38 | 8
| 48.4 | 0
| 48.42 | 3
| 48.44 | 5
| 48.46 | 6
| 48.48 | 3
| 48.5 | 4
| 48.52 | 3
| 48.54 | 9
| 48.56 | 2
| 48.58 | 4
| 48.6 | 3
| 48.62 | 4
| 48.64 | 6
| 48.66 | 2
| 48.68 | 4
| 48.7 | 2
| 48.72 | 9
| 48.74 | 6
| 48.76 | 7
| 48.78 | 2
| 48.8 | 2
| 48.82 | 1
| 48.84 | 5
| 48.86 | 4
| 48.88 | 3
| 48.9 | 3
| 48.92 | 6
| 48.94 | 3
| 48.96 | 3
| 48.98 | 7
| 49 | 7
| 49.02 | 3
| 49.04 | 6
| 49.06 | 4
| 49.08 | 6
| 49.1 | 5
| 49.12 | 6
| 49.14 | 5
| 49.16 | 5
| 49.18 | 5
| 49.2 | 2
| 49.22 | 3
| 49.24 | 5
| 49.26 | 4
| 49.28 | 1
| 49.3 | 3
| 49.32 | 6
| 49.34 | 7
| 49.36 | 6
| 49.38 | 8
| 49.4 | 7
| 49.42 | 8
| 49.44 | 3
| 49.46 | 4
| 49.48 | 10
| 49.5 | 1
| 49.52 | 2
| 49.54 | 6
| 49.56 | 5
| 49.58 | 8
| 49.6 | 10
| 49.62 | 5
| 49.64 | 3
| 49.66 | 7
| 49.68 | 4
| 49.7 | 3
| 49.72 | 4
| 49.74 | 4
| 49.76 | 8
| 49.78 | 9
| 49.8 | 10
| 49.82 | 10
| 49.84 | 4
| 49.86 | 12
| 49.88 | 11
| 49.9 | 15
| 49.92 | 9
| 49.94 | 8
| 49.96 | 13
| 49.98 | 16
| 50 | 14
| 50.02 | 14
| 50.04 | 18
| 50.06 | 15
| 50.08 | 16
| 50.1 | 23
| 50.12 | 29
| 50.14 | 30
| 50.16 | 40
| 50.18 | 55
| 50.2 | 50
| 50.22 | 72
| 50.24 | 98
| 50.26 | 127
| 50.28 | 139
| 50.3 | 184
| 50.32 | 214
| 50.34 | 246
| 50.36 | 341
| 50.38 | 333
| 50.4 | 428
| 50.42 | 427
| 50.44 | 468
| 50.46 | 528
| 50.48 | 511
| 50.5 | 490
| 50.52 | 454
| 50.54 | 389
| 50.56 | 354
| 50.58 | 305
| 50.6 | 258
| 50.62 | 178
| 50.64 | 165
| 50.66 | 122
| 50.68 | 96
| 50.7 | 74
| 50.72 | 72
| 50.74 | 62
| 50.76 | 51
| 50.78 | 33
| 50.8 | 29
| 50.82 | 32
| 50.84 | 35
| 50.86 | 25
| 50.88 | 17
| 50.9 | 17
| 50.92 | 8
| 50.94 | 14
| 50.96 | 13
| 50.98 | 11
| 51 | 11
| 51.02 | 13
| 51.04 | 7
| 51.06 | 7
| 51.08 | 7
| 51.1 | 4
| 51.12 | 6
| 51.14 | 9
| 51.16 | 7
| 51.18 | 3
| 51.2 | 7
| 51.22 | 5
| 51.24 | 8
| 51.26 | 7
| 51.28 | 5
| 51.3 | 2
| 51.32 | 3
| 51.34 | 2
| 51.36 | 2
| 51.38 | 4
| 51.4 | 8
| 51.42 | 3
| 51.44 | 4
| 51.46 | 6
| 51.48 | 7
| 51.5 | 6
| 51.52 | 8
| 51.54 | 3
| 51.56 | 7
| 51.58 | 8
| 51.6 | 6
| 51.62 | 4
| 51.64 | 2
| 51.66 | 4
| 51.68 | 6
| 51.7 | 3
| 51.72 | 2
| 51.74 | 5
| 51.76 | 4
| 51.78 | 1
| 51.8 | 9
| 51.82 | 1
| 51.84 | 6
| 51.86 | 2
| 51.88 | 5
| 51.9 | 4
| 51.92 | 4
| 51.94 | 3
| 51.96 | 5
| 51.98 | 3
| 52 | 2
| 52.02 | 1
| 52.04 | 6
| 52.06 | 1
| 52.08 | 1
| 52.1 | 4
| 52.12 | 2
| 52.14 | 9
| 52.16 | 1
| 52.18 | 4
| 52.2 | 2
| 52.22 | 1
| 52.24 | 5
| 52.26 | 2
| 52.28 | 3
| 52.3 | 2
| 52.32 | 5
| 52.34 | 0
| 52.36 | 3
| 52.38 | 5
| 52.4 | 4
| 52.42 | 2
| 52.44 | 2
| 52.46 | 1
| 52.48 | 3
| 52.5 | 5
| 52.52 | 3
| 52.54 | 2
| 52.56 | 5
| 52.58 | 9
| 52.6 | 2
| 52.62 | 2
| 52.64 | 1
| 52.66 | 3
| 52.68 | 3
| 52.7 | 2
| 52.72 | 3
| 52.74 | 2
| 52.76 | 6
| 52.78 | 4
| 52.8 | 2
| 52.82 | 4
| 52.84 | 1
| 52.86 | 6
| 52.88 | 2
| 52.9 | 4
| 52.92 | 3
| 52.94 | 4
| 52.96 | 6
| 52.98 | 1
| 53 | 1
| 53.02 | 2
| 53.04 | 5
| 53.06 | 1
| 53.08 | 5
| 53.1 | 2
| 53.12 | 3
| 53.14 | 2
| 53.16 | 3
| 53.18 | 4
| 53.2 | 3
| 53.22 | 3
| 53.24 | 8
| 53.26 | 2
| 53.28 | 3
| 53.3 | 3
| 53.32 | 1
| 53.34 | 4
| 53.36 | 1
| 53.38 | 3
| 53.4 | 3
| 53.42 | 1
| 53.44 | 1
| 53.46 | 1
| 53.48 | 4
| 53.5 | 4
| 53.52 | 4
| 53.54 | 2
| 53.56 | 7
| 53.58 | 2
| 53.6 | 4
| 53.62 | 0
| 53.64 | 4
| 53.66 | 6
| 53.68 | 5
| 53.7 | 3
| 53.72 | 6
| 53.74 | 5
| 53.76 | 5
| 53.78 | 3
| 53.8 | 1
| 53.82 | 5
| 53.84 | 2
| 53.86 | 4
| 53.88 | 3
| 53.9 | 1
| 53.92 | 2
| 53.94 | 3
| 53.96 | 2
| 53.98 | 2
| 54 | 4
| 54.02 | 5
| 54.04 | 2
| 54.06 | 3
| 54.08 | 1
| 54.1 | 5
| 54.12 | 4
| 54.14 | 0
| 54.16 | 5
| 54.18 | 4
| 54.2 | 7
| 54.22 | 2
| 54.24 | 0
| 54.26 | 3
| 54.28 | 3
| 54.3 | 7
| 54.32 | 5
| 54.34 | 0
| 54.36 | 6
| 54.38 | 6
| 54.4 | 2
| 54.42 | 2
| 54.44 | 4
| 54.46 | 3
| 54.48 | 1
| 54.5 | 1
| 54.52 | 3
| 54.54 | 6
| 54.56 | 1
| 54.58 | 4
| 54.6 | 1
| 54.62 | 2
| 54.64 | 2
| 54.66 | 1
| 54.68 | 4
| 54.7 | 3
| 54.72 | 4
| 54.74 | 0
| 54.76 | 1
| 54.78 | 2
| 54.8 | 6
| 54.82 | 2
| 54.84 | 1
| 54.86 | 2
| 54.88 | 5
| 54.9 | 5
| 54.92 | 4
| 54.94 | 3
| 54.96 | 0
| 54.98 | 1
| 55 | 4
| 55.02 | 4
| 55.04 | 2
| 55.06 | 2
| 55.08 | 1
| 55.1 | 4
| 55.12 | 2
| 55.14 | 1
| 55.16 | 2
| 55.18 | 2
| 55.2 | 1
| 55.22 | 1
| 55.24 | 2
| 55.26 | 4
| 55.28 | 2
| 55.3 | 3
| 55.32 | 0
| 55.34 | 2
| 55.36 | 3
| 55.38 | 5
| 55.4 | 3
| 55.42 | 1
| 55.44 | 3
| 55.46 | 2
| 55.48 | 2
| 55.5 | 2
| 55.52 | 2
| 55.54 | 4
| 55.56 | 6
| 55.58 | 2
| 55.6 | 3
| 55.62 | 3
| 55.64 | 0
| 55.66 | 2
| 55.68 | 1
| 55.7 | 2
| 55.72 | 2
| 55.74 | 1
| 55.76 | 4
| 55.78 | 1
| 55.8 | 3
| 55.82 | 1
| 55.84 | 3
| 55.86 | 4
| 55.88 | 3
| 55.9 | 2
| 55.92 | 5
| 55.94 | 2
| 55.96 | 1
| 55.98 | 5
| 56 | 3
| 56.02 | 4
| 56.04 | 1
| 56.06 | 4
| 56.08 | 5
| 56.1 | 4
| 56.12 | 1
| 56.14 | 2
| 56.16 | 3
| 56.18 | 3
| 56.2 | 2
| 56.22 | 1
| 56.24 | 4
| 56.26 | 2
| 56.28 | 1
| 56.3 | 2
| 56.32 | 1
| 56.34 | 4
| 56.36 | 3
| 56.38 | 3
| 56.4 | 7
| 56.42 | 3
| 56.44 | 4
| 56.46 | 1
| 56.48 | 3
| 56.5 | 3
| 56.52 | 2
| 56.54 | 4
| 56.56 | 1
| 56.58 | 0
| 56.6 | 2
| 56.62 | 1
| 56.64 | 3
| 56.66 | 1
| 56.68 | 2
| 56.7 | 3
| 56.72 | 5
| 56.74 | 4
| 56.76 | 2
| 56.78 | 2
| 56.8 | 3
| 56.82 | 5
| 56.84 | 4
| 56.86 | 2
| 56.88 | 2
| 56.9 | 4
| 56.92 | 9
| 56.94 | 3
| 56.96 | 3
| 56.98 | 1
| 57 | 3
| 57.02 | 1
| 57.04 | 1
| 57.06 | 2
| 57.08 | 3
| 57.1 | 1
| 57.12 | 1
| 57.14 | 1
| 57.16 | 1
| 57.18 | 2
| 57.2 | 1
| 57.22 | 1
| 57.24 | 3
| 57.26 | 1
| 57.28 | 7
| 57.3 | 2
| 57.32 | 4
| 57.34 | 4
| 57.36 | 0
| 57.38 | 0
| 57.4 | 4
| 57.42 | 3
| 57.44 | 2
| 57.46 | 0
| 57.48 | 2
| 57.5 | 2
| 57.52 | 2
| 57.54 | 2
| 57.56 | 2
| 57.58 | 7
| 57.6 | 2
| 57.62 | 3
| 57.64 | 3
| 57.66 | 1
| 57.68 | 2
| 57.7 | 4
| 57.72 | 5
| 57.74 | 2
| 57.76 | 1
| 57.78 | 4
| 57.8 | 2
| 57.82 | 2
| 57.84 | 0
| 57.86 | 0
| 57.88 | 3
| 57.9 | 2
| 57.92 | 3
| 57.94 | 2
| 57.96 | 2
| 57.98 | 2
| 58 | 1
| 58.02 | 2
| 58.04 | 5
| 58.06 | 4
| 58.08 | 1
| 58.1 | 0
| 58.12 | 4
| 58.14 | 1
| 58.16 | 1
| 58.18 | 1
| 58.2 | 1
| 58.22 | 2
| 58.24 | 3
| 58.26 | 1
| 58.28 | 3
| 58.3 | 3
| 58.32 | 3
| 58.34 | 1
| 58.36 | 2
| 58.38 | 3
| 58.4 | 1
| 58.42 | 4
| 58.44 | 2
| 58.46 | 1
| 58.48 | 2
| 58.5 | 1
| 58.52 | 0
| 58.54 | 2
| 58.56 | 2
| 58.58 | 4
| 58.6 | 2
| 58.62 | 2
| 58.64 | 3
| 58.66 | 2
| 58.68 | 2
| 58.7 | 2
| 58.72 | 1
| 58.74 | 3
| 58.76 | 0
| 58.78 | 2
| 58.8 | 2
| 58.82 | 2
| 58.84 | 2
| 58.86 | 1
| 58.88 | 2
| 58.9 | 1
| 58.92 | 4
| 58.94 | 2
| 58.96 | 4
| 58.98 | 2
| 59 | 5
| 59.02 | 4
| 59.04 | 6
| 59.06 | 3
| 59.08 | 2
| 59.1 | 3
| 59.12 | 1
| 59.14 | 0
| 59.16 | 4
| 59.18 | 0
| 59.2 | 1
| 59.22 | 3
| 59.24 | 3
| 59.26 | 1
| 59.28 | 5
| 59.3 | 1
| 59.32 | 2
| 59.34 | 2
| 59.36 | 5
| 59.38 | 3
| 59.4 | 4
| 59.42 | 3
| 59.44 | 1
| 59.46 | 1
| 59.48 | 6
| 59.5 | 2
| 59.52 | 3
| 59.54 | 2
| 59.56 | 5
| 59.58 | 1
| 59.6 | 1
| 59.62 | 4
| 59.64 | 2
| 59.66 | 3
| 59.68 | 2
| 59.7 | 2
| 59.72 | 3
| 59.74 | 1
| 59.76 | 3
| 59.78 | 1
| 59.8 | 3
| 59.82 | 1
| 59.84 | 2
| 59.86 | 1
| 59.88 | 4
| 59.9 | 2
| 59.92 | 3
| 59.94 | 1
| 59.96 | 3
| 59.98 | 1
| 60 | 0
| 60.02 | 3
| 60.04 | 1
| 60.06 | 2
| 60.08 | 3
| 60.1 | 2
| 60.12 | 3
| 60.14 | 1
| 60.16 | 2
| 60.18 | 3
| 60.2 | 8
| 60.22 | 3
| 60.24 | 2
| 60.26 | 1
| 60.28 | 2
| 60.3 | 4
| 60.32 | 1
| 60.34 | 4
| 60.36 | 2
| 60.38 | 3
| 60.4 | 4
| 60.42 | 0
| 60.44 | 2
| 60.46 | 5
| 60.48 | 0
| 60.5 | 0
| 60.52 | 3
| 60.54 | 6
| 60.56 | 3
| 60.58 | 4
| 60.6 | 6
| 60.62 | 4
| 60.64 | 3
| 60.66 | 3
| 60.68 | 4
| 60.7 | 1
| 60.72 | 3
| 60.74 | 2
| 60.76 | 0
| 60.78 | 3
| 60.8 | 5
| 60.82 | 1
| 60.84 | 3
| 60.86 | 1
| 60.88 | 4
| 60.9 | 3
| 60.92 | 2
| 60.94 | 2
| 60.96 | 2
| 60.98 | 3
| 61 | 1
| 61.02 | 1
| 61.04 | 1
| 61.06 | 2
| 61.08 | 4
| 61.1 | 3
| 61.12 | 2
| 61.14 | 6
| 61.16 | 3
| 61.18 | 3
| 61.2 | 1
| 61.22 | 1
| 61.24 | 1
| 61.26 | 0
| 61.28 | 3
| 61.3 | 0
| 61.32 | 2
| 61.34 | 2
| 61.36 | 1
| 61.38 | 3
| 61.4 | 1
| 61.42 | 3
| 61.44 | 2
| 61.46 | 3
| 61.48 | 2
| 61.5 | 4
| 61.52 | 2
| 61.54 | 2
| 61.56 | 3
| 61.58 | 4
| 61.6 | 2
| 61.62 | 0
| 61.64 | 3
| 61.66 | 0
| 61.68 | 2
| 61.7 | 1
| 61.72 | 5
| 61.74 | 1
| 61.76 | 2
| 61.78 | 2
| 61.8 | 1
| 61.82 | 0
| 61.84 | 3
| 61.86 | 3
| 61.88 | 2
| 61.9 | 2
| 61.92 | 2
| 61.94 | 1
| 61.96 | 4
| 61.98 | 3
| 62 | 2
| 62.02 | 2
| 62.04 | 5
| 62.06 | 2
| 62.08 | 2
| 62.1 | 7
| 62.12 | 2
| 62.14 | 1
| 62.16 | 1
| 62.18 | 0
| 62.2 | 1
| 62.22 | 0
| 62.24 | 3
| 62.26 | 3
| 62.28 | 3
| 62.3 | 1
| 62.32 | 2
| 62.34 | 2
| 62.36 | 2
| 62.38 | 1
| 62.4 | 1
| 62.42 | 1
| 62.44 | 0
| 62.46 | 5
| 62.48 | 2
| 62.5 | 2
| 62.52 | 2
| 62.54 | 2
| 62.56 | 2
| 62.58 | 5
| 62.6 | 3
| 62.62 | 3
| 62.64 | 1
| 62.66 | 3
| 62.68 | 1
| 62.7 | 1
| 62.72 | 2
| 62.74 | 1
| 62.76 | 1
| 62.78 | 7
| 62.8 | 2
| 62.82 | 4
| 62.84 | 2
| 62.86 | 3
| 62.88 | 1
| 62.9 | 1
| 62.92 | 2
| 62.94 | 4
| 62.96 | 0
| 62.98 | 1
| 63 | 1
| 63.02 | 3
| 63.04 | 8
| 63.06 | 2
| 63.08 | 0
| 63.1 | 2
| 63.12 | 2
| 63.14 | 4
| 63.16 | 4
| 63.18 | 3
| 63.2 | 0
| 63.22 | 3
| 63.24 | 2
| 63.26 | 3
| 63.28 | 0
| 63.3 | 3
| 63.32 | 2
| 63.34 | 1
| 63.36 | 3
| 63.38 | 3
| 63.4 | 4
| 63.42 | 4
| 63.44 | 3
| 63.46 | 4
| 63.48 | 1
| 63.5 | 3
| 63.52 | 3
| 63.54 | 4
| 63.56 | 1
| 63.58 | 2
| 63.6 | 1
| 63.62 | 2
| 63.64 | 3
| 63.66 | 3
| 63.68 | 1
| 63.7 | 2
| 63.72 | 2
| 63.74 | 1
| 63.76 | 1
| 63.78 | 0
| 63.8 | 6
| 63.82 | 2
| 63.84 | 2
| 63.86 | 0
| 63.88 | 1
| 63.9 | 1
| 63.92 | 2
| 63.94 | 1
| 63.96 | 4
| 63.98 | 1
| 64 | 1
| 64.02 | 1
| 64.04 | 0
| 64.06 | 1
| 64.08 | 3
| 64.1 | 5
| 64.12 | 1
| 64.14 | 2
| 64.16 | 5
| 64.18 | 2
| 64.2 | 4
| 64.22 | 1
| 64.24 | 1
| 64.26 | 0
| 64.28 | 2
| 64.3 | 6
| 64.32 | 1
| 64.34 | 2
| 64.36 | 1
| 64.38 | 3
| 64.4 | 2
| 64.42 | 2
| 64.44 | 4
| 64.46 | 3
| 64.48 | 2
| 64.5 | 3
| 64.52 | 3
| 64.54 | 2
| 64.56 | 4
| 64.58 | 4
| 64.6 | 3
| 64.62 | 0
| 64.64 | 1
| 64.66 | 1
| 64.68 | 7
| 64.7 | 3
| 64.72 | 3
| 64.74 | 1
| 64.76 | 1
| 64.78 | 1
| 64.8 | 1
| 64.82 | 4
| 64.84 | 4
| 64.86 | 1
| 64.88 | 4
| 64.9 | 2
| 64.92 | 2
| 64.94 | 5
| 64.96 | 1
| 64.98 | 3
| 65 | 2
| 65.02 | 1
| 65.04 | 3
| 65.06 | 0
| 65.08 | 6
| 65.1 | 2
| 65.12 | 4
| 65.14 | 4
| 65.16 | 1
| 65.18 | 0
| 65.2 | 2
| 65.22 | 1
| 65.24 | 3
| 65.26 | 2
| 65.28 | 0
| 65.3 | 1
| 65.32 | 1
| 65.34 | 2
| 65.36 | 6
| 65.38 | 2
| 65.4 | 4
| 65.42 | 2
| 65.44 | 3
| 65.46 | 1
| 65.48 | 5
| 65.5 | 1
| 65.52 | 0
| 65.54 | 4
| 65.56 | 2
| 65.58 | 0
| 65.6 | 4
| 65.62 | 2
| 65.64 | 6
| 65.66 | 3
| 65.68 | 2
| 65.7 | 6
| 65.72 | 1
| 65.74 | 4
| 65.76 | 3
| 65.78 | 0
| 65.8 | 2
| 65.82 | 3
| 65.84 | 4
| 65.86 | 3
| 65.88 | 1
| 65.9 | 1
| 65.92 | 2
| 65.94 | 2
| 65.96 | 3
| 65.98 | 1
| 66 | 2
| 66.02 | 3
| 66.04 | 5
| 66.06 | 1
| 66.08 | 2
| 66.1 | 4
| 66.12 | 5
| 66.14 | 1
| 66.16 | 2
| 66.18 | 4
| 66.2 | 2
| 66.22 | 0
| 66.24 | 2
| 66.26 | 1
| 66.28 | 3
| 66.3 | 0
| 66.32 | 1
| 66.34 | 0
| 66.36 | 2
| 66.38 | 3
| 66.4 | 7
| 66.42 | 2
| 66.44 | 1
| 66.46 | 3
| 66.48 | 0
| 66.5 | 0
| 66.52 | 3
| 66.54 | 0
| 66.56 | 3
| 66.58 | 2
| 66.6 | 1
| 66.62 | 0
| 66.64 | 6
| 66.66 | 1
| 66.68 | 2
| 66.7 | 0
| 66.72 | 1
| 66.74 | 1
| 66.76 | 3
| 66.78 | 1
| 66.8 | 1
| 66.82 | 3
| 66.84 | 3
| 66.86 | 2
| 66.88 | 2
| 66.9 | 4
| 66.92 | 3
| 66.94 | 2
| 66.96 | 2
| 66.98 | 0
| 67 | 2
| 67.02 | 2
| 67.04 | 4
| 67.06 | 1
| 67.08 | 1
| 67.1 | 1
| 67.12 | 0
| 67.14 | 5
| 67.16 | 4
| 67.18 | 2
| 67.2 | 0
| 67.22 | 0
| 67.24 | 2
| 67.26 | 3
| 67.28 | 3
| 67.3 | 3
| 67.32 | 0
| 67.34 | 3
| 67.36 | 2
| 67.38 | 4
| 67.4 | 2
| 67.42 | 7
| 67.44 | 2
| 67.46 | 3
| 67.48 | 1
| 67.5 | 3
| 67.52 | 1
| 67.54 | 2
| 67.56 | 3
| 67.58 | 2
| 67.6 | 3
| 67.62 | 4
| 67.64 | 3
| 67.66 | 0
| 67.68 | 1
| 67.7 | 4
| 67.72 | 2
| 67.74 | 2
| 67.76 | 2
| 67.78 | 1
| 67.8 | 2
| 67.82 | 3
| 67.84 | 1
| 67.86 | 2
| 67.88 | 3
| 67.9 | 5
| 67.92 | 1
| 67.94 | 1
| 67.96 | 3
| 67.98 | 1
| 68 | 3
| 68.02 | 2
| 68.04 | 3
| 68.06 | 2
| 68.08 | 1
| 68.1 | 0
| 68.12 | 2
| 68.14 | 5
| 68.16 | 0
| 68.18 | 3
| 68.2 | 2
| 68.22 | 3
| 68.24 | 2
| 68.26 | 2
| 68.28 | 1
| 68.3 | 3
| 68.32 | 2
| 68.34 | 3
| 68.36 | 4
| 68.38 | 0
| 68.4 | 2
| 68.42 | 1
| 68.44 | 2
| 68.46 | 4
| 68.48 | 2
| 68.5 | 2
| 68.52 | 1
| 68.54 | 3
| 68.56 | 4
| 68.58 | 8
| 68.6 | 0
| 68.62 | 1
| 68.64 | 2
| 68.66 | 3
| 68.68 | 3
| 68.7 | 5
| 68.72 | 3
| 68.74 | 4
| 68.76 | 4
| 68.78 | 1
| 68.8 | 1
| 68.82 | 2
| 68.84 | 1
| 68.86 | 4
| 68.88 | 1
| 68.9 | 2
| 68.92 | 3
| 68.94 | 5
| 68.96 | 1
| 68.98 | 0
| 69 | 1
| 69.02 | 4
| 69.04 | 5
| 69.06 | 2
| 69.08 | 2
| 69.1 | 4
| 69.12 | 2
| 69.14 | 1
| 69.16 | 1
| 69.18 | 1
| 69.2 | 0
| 69.22 | 5
| 69.24 | 2
| 69.26 | 2
| 69.28 | 5
| 69.3 | 1
| 69.32 | 4
| 69.34 | 6
| 69.36 | 3
| 69.38 | 6
| 69.4 | 4
| 69.42 | 2
| 69.44 | 5
| 69.46 | 2
| 69.48 | 2
| 69.5 | 2
| 69.52 | 3
| 69.54 | 2
| 69.56 | 2
| 69.58 | 2
| 69.6 | 4
| 69.62 | 0
| 69.64 | 3
| 69.66 | 1
| 69.68 | 1
| 69.7 | 0
| 69.72 | 2
| 69.74 | 1
| 69.76 | 2
| 69.78 | 1
| 69.8 | 3
| 69.82 | 2
| 69.84 | 5
| 69.86 | 2
| 69.88 | 2
| 69.9 | 0
| 69.92 | 2
| 69.94 | 1
| 69.96 | 1
| 69.98 | 3
| 70 | 2
| 70.02 | 2
| 70.04 | 5
| 70.06 | 3
| 70.08 | 1
| 70.1 | 1
| 70.12 | 1
| 70.14 | 1
| 70.16 | 1
| 70.18 | 2
| 70.2 | 2
| 70.22 | 1
| 70.24 | 1
| 70.26 | 0
| 70.28 | 2
| 70.3 | 2
| 70.32 | 3
| 70.34 | 2
| 70.36 | 1
| 70.38 | 3
| 70.4 | 2
| 70.42 | 5
| 70.44 | 2
| 70.46 | 4
| 70.48 | 0
| 70.5 | 2
| 70.52 | 1
| 70.54 | 3
| 70.56 | 3
| 70.58 | 3
| 70.6 | 4
| 70.62 | 2
| 70.64 | 0
| 70.66 | 2
| 70.68 | 4
| 70.7 | 4
| 70.72 | 3
| 70.74 | 0
| 70.76 | 3
| 70.78 | 1
| 70.8 | 3
| 70.82 | 3
| 70.84 | 2
| 70.86 | 2
| 70.88 | 1
| 70.9 | 1
| 70.92 | 2
| 70.94 | 1
| 70.96 | 1
| 70.98 | 4
| 71 | 3
| 71.02 | 1
| 71.04 | 1
| 71.06 | 1
| 71.08 | 7
| 71.1 | 1
| 71.12 | 3
| 71.14 | 3
| 71.16 | 1
| 71.18 | 2
| 71.2 | 5
| 71.22 | 2
| 71.24 | 2
| 71.26 | 2
| 71.28 | 9
| 71.3 | 1
| 71.32 | 1
| 71.34 | 6
| 71.36 | 3
| 71.38 | 1
| 71.4 | 2
| 71.42 | 1
| 71.44 | 6
| 71.46 | 0
| 71.48 | 6
| 71.5 | 1
| 71.52 | 3
| 71.54 | 1
| 71.56 | 1
| 71.58 | 5
| 71.6 | 2
| 71.62 | 1
| 71.64 | 4
| 71.66 | 0
| 71.68 | 2
| 71.7 | 4
| 71.72 | 1
| 71.74 | 2
| 71.76 | 0
| 71.78 | 1
| 71.8 | 4
| 71.82 | 0
| 71.84 | 0
| 71.86 | 3
| 71.88 | 4
| 71.9 | 2
| 71.92 | 2
| 71.94 | 3
| 71.96 | 1
| 71.98 | 1
| 72 | 2
| 72.02 | 3
| 72.04 | 3
| 72.06 | 2
| 72.08 | 3
| 72.1 | 1
| 72.12 | 0
| 72.14 | 3
| 72.16 | 1
| 72.18 | 2
| 72.2 | 2
| 72.22 | 0
| 72.24 | 3
| 72.26 | 3
| 72.28 | 3
| 72.3 | 3
| 72.32 | 0
| 72.34 | 1
| 72.36 | 6
| 72.38 | 2
| 72.4 | 1
| 72.42 | 2
| 72.44 | 3
| 72.46 | 4
| 72.48 | 3
| 72.5 | 2
| 72.52 | 0
| 72.54 | 2
| 72.56 | 1
| 72.58 | 3
| 72.6 | 7
| 72.62 | 2
| 72.64 | 1
| 72.66 | 1
| 72.68 | 4
| 72.7 | 1
| 72.72 | 3
| 72.74 | 1
| 72.76 | 0
| 72.78 | 3
| 72.8 | 3
| 72.82 | 0
| 72.84 | 6
| 72.86 | 2
| 72.88 | 3
| 72.9 | 2
| 72.92 | 4
| 72.94 | 0
| 72.96 | 2
| 72.98 | 3
| 73 | 2
| 73.02 | 1
| 73.04 | 0
| 73.06 | 4
| 73.08 | 0
| 73.1 | 2
| 73.12 | 1
| 73.14 | 6
| 73.16 | 5
| 73.18 | 0
| 73.2 | 2
| 73.22 | 4
| 73.24 | 3
| 73.26 | 2
| 73.28 | 4
| 73.3 | 5
| 73.32 | 5
| 73.34 | 4
| 73.36 | 1
| 73.38 | 2
| 73.4 | 4
| 73.42 | 2
| 73.44 | 0
| 73.46 | 3
| 73.48 | 3
| 73.5 | 4
| 73.52 | 4
| 73.54 | 2
| 73.56 | 5
| 73.58 | 4
| 73.6 | 1
| 73.62 | 6
| 73.64 | 5
| 73.66 | 5
| 73.68 | 3
| 73.7 | 11
| 73.72 | 9
| 73.74 | 11
| 73.76 | 6
| 73.78 | 9
| 73.8 | 13
| 73.82 | 12
| 73.84 | 12
| 73.86 | 23
| 73.88 | 14
| 73.9 | 14
| 73.92 | 20
| 73.94 | 32
| 73.96 | 36
| 73.98 | 33
| 74 | 38
| 74.02 | 53
| 74.04 | 56
| 74.06 | 60
| 74.08 | 65
| 74.1 | 96
| 74.12 | 88
| 74.14 | 81
| 74.16 | 111
| 74.18 | 96
| 74.2 | 87
| 74.22 | 94
| 74.24 | 90
| 74.26 | 65
| 74.28 | 60
| 74.3 | 66
| 74.32 | 43
| 74.34 | 37
| 74.36 | 35
| 74.38 | 21
| 74.4 | 24
| 74.42 | 23
| 74.44 | 22
| 74.46 | 17
| 74.48 | 11
| 74.5 | 18
| 74.52 | 11
| 74.54 | 10
| 74.56 | 11
| 74.58 | 5
| 74.6 | 4
| 74.62 | 8
| 74.64 | 9
| 74.66 | 5
| 74.68 | 8
| 74.7 | 2
| 74.72 | 7
| 74.74 | 6
| 74.76 | 1
| 74.78 | 6
| 74.8 | 6
| 74.82 | 2
| 74.84 | 3
| 74.86 | 6
| 74.88 | 8
| 74.9 | 2
| 74.92 | 5
| 74.94 | 1
| 74.96 | 4
| 74.98 | 2
| 75 | 3
| 75.02 | 3
| 75.04 | 7
| 75.06 | 2
| 75.08 | 3
| 75.1 | 4
| 75.12 | 3
| 75.14 | 2
| 75.16 | 2
| 75.18 | 1
| 75.2 | 5
| 75.22 | 1
| 75.24 | 1
| 75.26 | 3
| 75.28 | 1
| 75.3 | 3
| 75.32 | 3
| 75.34 | 3
| 75.36 | 3
| 75.38 | 1
| 75.4 | 3
| 75.42 | 2
| 75.44 | 0
| 75.46 | 0
| 75.48 | 0
| 75.5 | 5
| 75.52 | 1
| 75.54 | 3
| 75.56 | 5
| 75.58 | 0
| 75.6 | 1
| 75.62 | 1
| 75.64 | 2
| 75.66 | 2
| 75.68 | 4
| 75.7 | 3
| 75.72 | 4
| 75.74 | 0
| 75.76 | 5
| 75.78 | 3
| 75.8 | 2
| 75.82 | 3
| 75.84 | 2
| 75.86 | 4
| 75.88 | 1
| 75.9 | 1
| 75.92 | 1
| 75.94 | 0
| 75.96 | 5
| 75.98 | 2
| 76 | 1
| 76.02 | 1
| 76.04 | 2
| 76.06 | 1
| 76.08 | 2
| 76.1 | 4
| 76.12 | 0
| 76.14 | 1
| 76.16 | 1
| 76.18 | 3
| 76.2 | 0
| 76.22 | 2
| 76.24 | 1
| 76.26 | 3
| 76.28 | 2
| 76.3 | 1
| 76.32 | 3
| 76.34 | 2
| 76.36 | 3
| 76.38 | 6
| 76.4 | 4
| 76.42 | 2
| 76.44 | 2
| 76.46 | 2
| 76.48 | 1
| 76.5 | 2
| 76.52 | 2
| 76.54 | 3
| 76.56 | 5
| 76.58 | 5
| 76.6 | 2
| 76.62 | 4
| 76.64 | 2
| 76.66 | 4
| 76.68 | 5
| 76.7 | 3
| 76.72 | 3
| 76.74 | 2
| 76.76 | 3
| 76.78 | 0
| 76.8 | 3
| 76.82 | 2
| 76.84 | 2
| 76.86 | 1
| 76.88 | 3
| 76.9 | 4
| 76.92 | 3
| 76.94 | 1
| 76.96 | 1
| 76.98 | 5
| 77 | 5
| 77.02 | 3
| 77.04 | 1
| 77.06 | 0
| 77.08 | 1
| 77.1 | 2
| 77.12 | 2
| 77.14 | 2
| 77.16 | 3
| 77.18 | 0
| 77.2 | 0
| 77.22 | 5
| 77.24 | 1
| 77.26 | 0
| 77.28 | 1
| 77.3 | 4
| 77.32 | 2
| 77.34 | 1
| 77.36 | 5
| 77.38 | 0
| 77.4 | 3
| 77.42 | 4
| 77.44 | 4
| 77.46 | 1
| 77.48 | 2
| 77.5 | 2
| 77.52 | 3
| 77.54 | 0
| 77.56 | 3
| 77.58 | 3
| 77.6 | 2
| 77.62 | 0
| 77.64 | 4
| 77.66 | 0
| 77.68 | 1
| 77.7 | 3
| 77.72 | 5
| 77.74 | 1
| 77.76 | 2
| 77.78 | 1
| 77.8 | 2
| 77.82 | 2
| 77.84 | 0
| 77.86 | 1
| 77.88 | 3
| 77.9 | 3
| 77.92 | 5
| 77.94 | 2
| 77.96 | 3
| 77.98 | 2
| 78 | 0
| 78.02 | 3
| 78.04 | 4
| 78.06 | 1
| 78.08 | 2
| 78.1 | 1
| 78.12 | 0
| 78.14 | 0
| 78.16 | 3
| 78.18 | 2
| 78.2 | 1
| 78.22 | 2
| 78.24 | 5
| 78.26 | 2
| 78.28 | 4
| 78.3 | 4
| 78.32 | 1
| 78.34 | 2
| 78.36 | 4
| 78.38 | 3
| 78.4 | 2
| 78.42 | 0
| 78.44 | 3
| 78.46 | 3
| 78.48 | 1
| 78.5 | 1
| 78.52 | 3
| 78.54 | 0
| 78.56 | 4
| 78.58 | 1
| 78.6 | 4
| 78.62 | 2
| 78.64 | 4
| 78.66 | 3
| 78.68 | 1
| 78.7 | 1
| 78.72 | 4
| 78.74 | 5
| 78.76 | 4
| 78.78 | 2
| 78.8 | 3
| 78.82 | 0
| 78.84 | 2
| 78.86 | 3
| 78.88 | 1
| 78.9 | 1
| 78.92 | 3
| 78.94 | 1
| 78.96 | 2
| 78.98 | 0
| 79 | 1
| 79.02 | 1
| 79.04 | 4
| 79.06 | 0
| 79.08 | 3
| 79.1 | 2
| 79.12 | 3
| 79.14 | 1
| 79.16 | 4
| 79.18 | 2
| 79.2 | 1
| 79.22 | 4
| 79.24 | 3
| 79.26 | 2
| 79.28 | 1
| 79.3 | 1
| 79.32 | 2
| 79.34 | 0
| 79.36 | 2
| 79.38 | 3
| 79.4 | 2
| 79.42 | 1
| 79.44 | 2
| 79.46 | 2
| 79.48 | 7
| 79.5 | 2
| 79.52 | 7
| 79.54 | 2
| 79.56 | 2
| 79.58 | 5
| 79.6 | 1
| 79.62 | 1
| 79.64 | 2
| 79.66 | 1
| 79.68 | 2
| 79.7 | 0
| 79.72 | 1
| 79.74 | 2
| 79.76 | 1
| 79.78 | 1
| 79.8 | 3
| 79.82 | 2
| 79.84 | 1
| 79.86 | 0
| 79.88 | 2
| 79.9 | 3
| 79.92 | 2
| 79.94 | 2
| 79.96 | 4
| 79.98 | 5
| 80 | 1
| 80.02 | 2
| 80.04 | 5
| 80.06 | 0
| 80.08 | 3
| 80.1 | 2
| 80.12 | 0
| 80.14 | 3
| 80.16 | 4
| 80.18 | 3
| 80.2 | 5
| 80.22 | 2
| 80.24 | 2
| 80.26 | 4
| 80.28 | 1
| 80.3 | 1
| 80.32 | 3
| 80.34 | 2
| 80.36 | 2
| 80.38 | 2
| 80.4 | 2
| 80.42 | 3
| 80.44 | 3
| 80.46 | 1
| 80.48 | 1
| 80.5 | 3
| 80.52 | 0
| 80.54 | 1
| 80.56 | 1
| 80.58 | 3
| 80.6 | 1
| 80.62 | 1
| 80.64 | 1
| 80.66 | 4
| 80.68 | 1
| 80.7 | 1
| 80.72 | 2
| 80.74 | 1
| 80.76 | 0
| 80.78 | 5
| 80.8 | 0
| 80.82 | 3
| 80.84 | 1
| 80.86 | 2
| 80.88 | 0
| 80.9 | 2
| 80.92 | 2
| 80.94 | 1
| 80.96 | 1
| 80.98 | 2
| 81 | 0
| 81.02 | 2
| 81.04 | 1
| 81.06 | 0
| 81.08 | 0
| 81.1 | 2
| 81.12 | 3
| 81.14 | 2
| 81.16 | 0
| 81.18 | 3
| 81.2 | 5
| 81.22 | 2
| 81.24 | 1
| 81.26 | 0
| 81.28 | 1
| 81.3 | 3
| 81.32 | 1
| 81.34 | 4
| 81.36 | 1
| 81.38 | 2
| 81.4 | 3
| 81.42 | 6
| 81.44 | 3
| 81.46 | 1
| 81.48 | 3
| 81.5 | 1
| 81.52 | 3
| 81.54 | 4
| 81.56 | 6
| 81.58 | 2
| 81.6 | 2
| 81.62 | 2
| 81.64 | 4
| 81.66 | 2
| 81.68 | 5
| 81.7 | 1
| 81.72 | 1
| 81.74 | 3
| 81.76 | 3
| 81.78 | 2
| 81.8 | 3
| 81.82 | 2
| 81.84 | 1
| 81.86 | 0
| 81.88 | 5
| 81.9 | 1
| 81.92 | 1
| 81.94 | 3
| 81.96 | 0
| 81.98 | 4
| 82 | 0
| 82.02 | 1
| 82.04 | 2
| 82.06 | 1
| 82.08 | 1
| 82.1 | 0
| 82.12 | 2
| 82.14 | 2
| 82.16 | 0
| 82.18 | 1
| 82.2 | 0
| 82.22 | 5
| 82.24 | 0
| 82.26 | 2
| 82.28 | 3
| 82.3 | 3
| 82.32 | 1
| 82.34 | 1
| 82.36 | 6
| 82.38 | 2
| 82.4 | 0
| 82.42 | 1
| 82.44 | 5
| 82.46 | 1
| 82.48 | 3
| 82.5 | 1
| 82.52 | 2
| 82.54 | 4
| 82.56 | 3
| 82.58 | 2
| 82.6 | 2
| 82.62 | 2
| 82.64 | 4
| 82.66 | 0
| 82.68 | 3
| 82.7 | 1
| 82.72 | 4
| 82.74 | 4
| 82.76 | 4
| 82.78 | 2
| 82.8 | 2
| 82.82 | 2
| 82.84 | 4
| 82.86 | 0
| 82.88 | 4
| 82.9 | 3
| 82.92 | 3
| 82.94 | 2
| 82.96 | 0
| 82.98 | 3
| 83 | 2
| 83.02 | 2
| 83.04 | 2
| 83.06 | 2
| 83.08 | 3
| 83.1 | 1
| 83.12 | 3
| 83.14 | 0
| 83.16 | 3
| 83.18 | 4
| 83.2 | 3
| 83.22 | 3
| 83.24 | 1
| 83.26 | 1
| 83.28 | 2
| 83.3 | 4
| 83.32 | 3
| 83.34 | 6
| 83.36 | 2
| 83.38 | 1
| 83.4 | 2
| 83.42 | 3
| 83.44 | 3
| 83.46 | 1
| 83.48 | 1
| 83.5 | 2
| 83.52 | 3
| 83.54 | 3
| 83.56 | 1
| 83.58 | 2
| 83.6 | 2
| 83.62 | 1
| 83.64 | 0
| 83.66 | 2
| 83.68 | 2
| 83.7 | 2
| 83.72 | 3
| 83.74 | 1
| 83.76 | 4
| 83.78 | 0
| 83.8 | 1
| 83.82 | 6
| 83.84 | 1
| 83.86 | 2
| 83.88 | 2
| 83.9 | 2
| 83.92 | 2
| 83.94 | 1
| 83.96 | 0
| 83.98 | 3
| 84 | 1
| 84.02 | 7
| 84.04 | 1
| 84.06 | 1
| 84.08 | 3
| 84.1 | 3
| 84.12 | 1
| 84.14 | 1
| 84.16 | 5
| 84.18 | 2
| 84.2 | 1
| 84.22 | 0
| 84.24 | 3
| 84.26 | 2
| 84.28 | 6
| 84.3 | 0
| 84.32 | 0
| 84.34 | 2
| 84.36 | 1
| 84.38 | 2
| 84.4 | 2
| 84.42 | 2
| 84.44 | 2
| 84.46 | 4
| 84.48 | 3
| 84.5 | 2
| 84.52 | 3
| 84.54 | 1
| 84.56 | 3
| 84.58 | 1
| 84.6 | 3
| 84.62 | 2
| 84.64 | 5
| 84.66 | 0
| 84.68 | 2
| 84.7 | 1
| 84.72 | 1
| 84.74 | 3
| 84.76 | 1
| 84.78 | 2
| 84.8 | 5
| 84.82 | 0
| 84.84 | 3
| 84.86 | 2
| 84.88 | 2
| 84.9 | 0
| 84.92 | 3
| 84.94 | 3
| 84.96 | 2
| 84.98 | 3
| 85 | 3
| 85.02 | 1
| 85.04 | 3
| 85.06 | 0
| 85.08 | 3
| 85.1 | 4
| 85.12 | 1
| 85.14 | 1
| 85.16 | 5
| 85.18 | 1
| 85.2 | 1
| 85.22 | 1
| 85.24 | 1
| 85.26 | 2
| 85.28 | 1
| 85.3 | 1
| 85.32 | 3
| 85.34 | 3
| 85.36 | 1
| 85.38 | 1
| 85.4 | 1
| 85.42 | 1
| 85.44 | 4
| 85.46 | 2
| 85.48 | 3
| 85.5 | 2
| 85.52 | 0
| 85.54 | 4
| 85.56 | 2
| 85.58 | 3
| 85.6 | 4
| 85.62 | 4
| 85.64 | 1
| 85.66 | 3
| 85.68 | 3
| 85.7 | 5
| 85.72 | 7
| 85.74 | 0
| 85.76 | 1
| 85.78 | 2
| 85.8 | 4
| 85.82 | 1
| 85.84 | 0
| 85.86 | 1
| 85.88 | 1
| 85.9 | 2
| 85.92 | 2
| 85.94 | 2
| 85.96 | 2
| 85.98 | 5
| 86 | 4
| 86.02 | 2
| 86.04 | 1
| 86.06 | 2
| 86.08 | 2
| 86.1 | 3
| 86.12 | 5
| 86.14 | 1
| 86.16 | 0
| 86.18 | 2
| 86.2 | 5
| 86.22 | 3
| 86.24 | 2
| 86.26 | 3
| 86.28 | 3
| 86.3 | 5
| 86.32 | 0
| 86.34 | 1
| 86.36 | 3
| 86.38 | 1
| 86.4 | 4
| 86.42 | 1
| 86.44 | 3
| 86.46 | 3
| 86.48 | 3
| 86.5 | 1
| 86.52 | 0
| 86.54 | 1
| 86.56 | 1
| 86.58 | 2
| 86.6 | 0
| 86.62 | 2
| 86.64 | 4
| 86.66 | 2
| 86.68 | 1
| 86.7 | 4
| 86.72 | 1
| 86.74 | 0
| 86.76 | 5
| 86.78 | 2
| 86.8 | 4
| 86.82 | 0
| 86.84 | 1
| 86.86 | 2
| 86.88 | 0
| 86.9 | 2
| 86.92 | 2
| 86.94 | 0
| 86.96 | 0
| 86.98 | 2
| 87 | 3
| 87.02 | 4
| 87.04 | 0
| 87.06 | 3
| 87.08 | 1
| 87.1 | 7
| 87.12 | 1
| 87.14 | 2
| 87.16 | 4
| 87.18 | 1
| 87.2 | 3
| 87.22 | 4
| 87.24 | 4
| 87.26 | 2
| 87.28 | 3
| 87.3 | 2
| 87.32 | 2
| 87.34 | 3
| 87.36 | 1
| 87.38 | 0
| 87.4 | 8
| 87.42 | 2
| 87.44 | 1
| 87.46 | 2
| 87.48 | 2
| 87.5 | 2
| 87.52 | 0
| 87.54 | 1
| 87.56 | 2
| 87.58 | 2
| 87.6 | 1
| 87.62 | 2
| 87.64 | 2
| 87.66 | 3
| 87.68 | 5
| 87.7 | 2
| 87.72 | 1
| 87.74 | 4
| 87.76 | 5
| 87.78 | 3
| 87.8 | 6
| 87.82 | 4
| 87.84 | 0
| 87.86 | 1
| 87.88 | 2
| 87.9 | 1
| 87.92 | 3
| 87.94 | 2
| 87.96 | 1
| 87.98 | 5
| 88 | 2
| 88.02 | 2
| 88.04 | 2
| 88.06 | 2
| 88.08 | 3
| 88.1 | 1
| 88.12 | 2
| 88.14 | 2
| 88.16 | 0
| 88.18 | 0
| 88.2 | 1
| 88.22 | 3
| 88.24 | 2
| 88.26 | 7
| 88.28 | 4
| 88.3 | 1
| 88.32 | 3
| 88.34 | 5
| 88.36 | 2
| 88.38 | 3
| 88.4 | 3
| 88.42 | 2
| 88.44 | 6
| 88.46 | 0
| 88.48 | 6
| 88.5 | 4
| 88.52 | 4
| 88.54 | 5
| 88.56 | 2
| 88.58 | 6
| 88.6 | 3
| 88.62 | 4
| 88.64 | 2
| 88.66 | 4
| 88.68 | 2
| 88.7 | 4
| 88.72 | 1
| 88.74 | 4
| 88.76 | 3
| 88.78 | 1
| 88.8 | 1
| 88.82 | 1
| 88.84 | 5
| 88.86 | 4
| 88.88 | 2
| 88.9 | 2
| 88.92 | 4
| 88.94 | 3
| 88.96 | 0
| 88.98 | 10
| 89 | 4
| 89.02 | 6
| 89.04 | 6
| 89.06 | 1
| 89.08 | 1
| 89.1 | 3
| 89.12 | 5
| 89.14 | 1
| 89.16 | 7
| 89.18 | 5
| 89.2 | 3
| 89.22 | 8
| 89.24 | 4
| 89.26 | 3
| 89.28 | 5
| 89.3 | 7
| 89.32 | 8
| 89.34 | 5
| 89.36 | 8
| 89.38 | 8
| 89.4 | 5
| 89.42 | 9
| 89.44 | 11
| 89.46 | 10
| 89.48 | 8
| 89.5 | 9
| 89.52 | 9
| 89.54 | 13
| 89.56 | 16
| 89.58 | 20
| 89.6 | 25
| 89.62 | 25
| 89.64 | 35
| 89.66 | 40
| 89.68 | 40
| 89.7 | 43
| 89.72 | 66
| 89.74 | 67
| 89.76 | 94
| 89.78 | 84
| 89.8 | 109
| 89.82 | 121
| 89.84 | 143
| 89.86 | 166
| 89.88 | 158
| 89.9 | 165
| 89.92 | 165
| 89.94 | 200
| 89.96 | 186
| 89.98 | 181
| 90 | 187
| 90.02 | 149
| 90.04 | 160
| 90.06 | 161
| 90.08 | 135
| 90.1 | 133
| 90.12 | 118
| 90.14 | 92
| 90.16 | 94
| 90.18 | 74
| 90.2 | 62
| 90.22 | 59
| 90.24 | 44
| 90.26 | 39
| 90.28 | 29
| 90.3 | 23
| 90.32 | 29
| 90.34 | 29
| 90.36 | 19
| 90.38 | 13
| 90.4 | 20
| 90.42 | 14
| 90.44 | 17
| 90.46 | 14
| 90.48 | 11
| 90.5 | 8
| 90.52 | 10
| 90.54 | 9
| 90.56 | 6
| 90.58 | 5
| 90.6 | 4
| 90.62 | 7
| 90.64 | 7
| 90.66 | 8
| 90.68 | 5
| 90.7 | 6
| 90.72 | 5
| 90.74 | 3
| 90.76 | 4
| 90.78 | 7
| 90.8 | 2
| 90.82 | 2
| 90.84 | 1
| 90.86 | 4
| 90.88 | 2
| 90.9 | 3
| 90.92 | 2
| 90.94 | 4
| 90.96 | 3
| 90.98 | 6
| 91 | 7
| 91.02 | 2
| 91.04 | 3
| 91.06 | 1
| 91.08 | 3
| 91.1 | 1
| 91.12 | 3
| 91.14 | 3
| 91.16 | 2
| 91.18 | 4
| 91.2 | 0
| 91.22 | 1
| 91.24 | 2
| 91.26 | 3
| 91.28 | 6
| 91.3 | 4
| 91.32 | 3
| 91.34 | 3
| 91.36 | 3
| 91.38 | 5
| 91.4 | 2
| 91.42 | 4
| 91.44 | 4
| 91.46 | 0
| 91.48 | 4
| 91.5 | 2
| 91.52 | 4
| 91.54 | 3
| 91.56 | 4
| 91.58 | 2
| 91.6 | 0
| 91.62 | 3
| 91.64 | 1
| 91.66 | 3
| 91.68 | 2
| 91.7 | 2
| 91.72 | 1
| 91.74 | 3
| 91.76 | 2
| 91.78 | 4
| 91.8 | 1
| 91.82 | 1
| 91.84 | 2
| 91.86 | 2
| 91.88 | 2
| 91.9 | 0
| 91.92 | 0
| 91.94 | 2
| 91.96 | 1
| 91.98 | 2
| 92 | 3

## Figure 2b
Figure 2b | GI-XRD patterns of Cu_K2SO4
|  |  |  | ICDD-PDF# | 00-001-1142
|  | Intensity |  | Intensity | Miller index
| 2theta | Cu_K2SO4 | 2theta | Cu2O
| 22 | 16 | 29.7558 | 3 | 110
| 22.02 | 14 | 36.6492 | 100 | 111
| 22.04 | 19 | 42.6109 | 31 | 200
| 22.06 | 19 | 61.3435 | 44 | 220
| 22.08 | 16 | 73.9952 | 31 | 311
| 22.1 | 17 | 77.5471 | 5 | 222
| 22.12 | 19 | 92.0904 | 3 | 400
| 22.14 | 21
| 22.16 | 4
| 22.18 | 11
| 22.2 | 22
| 22.22 | 18
| 22.24 | 11
| 22.26 | 14
| 22.28 | 18
| 22.3 | 12
| 22.32 | 16
| 22.34 | 18
| 22.36 | 19
| 22.38 | 14
| 22.4 | 15
| 22.42 | 20
| 22.44 | 16
| 22.46 | 13
| 22.48 | 11
| 22.5 | 11
| 22.52 | 12
| 22.54 | 19
| 22.56 | 14
| 22.58 | 14
| 22.6 | 14
| 22.62 | 15
| 22.64 | 14
| 22.66 | 13
| 22.68 | 10
| 22.7 | 14
| 22.72 | 24
| 22.74 | 12
| 22.76 | 18
| 22.78 | 16
| 22.8 | 13
| 22.82 | 10
| 22.84 | 25
| 22.86 | 13
| 22.88 | 15
| 22.9 | 15
| 22.92 | 13
| 22.94 | 20
| 22.96 | 14
| 22.98 | 17
| 23 | 10
| 23.02 | 15
| 23.04 | 7
| 23.06 | 13
| 23.08 | 20
| 23.1 | 14
| 23.12 | 11
| 23.14 | 10
| 23.16 | 16
| 23.18 | 10
| 23.2 | 12
| 23.22 | 14
| 23.24 | 19
| 23.26 | 17
| 23.28 | 11
| 23.3 | 14
| 23.32 | 16
| 23.34 | 11
| 23.36 | 14
| 23.38 | 9
| 23.4 | 17
| 23.42 | 16
| 23.44 | 15
| 23.46 | 13
| 23.48 | 14
| 23.5 | 6
| 23.52 | 16
| 23.54 | 22
| 23.56 | 15
| 23.58 | 11
| 23.6 | 14
| 23.62 | 9
| 23.64 | 13
| 23.66 | 11
| 23.68 | 10
| 23.7 | 12
| 23.72 | 15
| 23.74 | 6
| 23.76 | 15
| 23.78 | 24
| 23.8 | 21
| 23.82 | 12
| 23.84 | 12
| 23.86 | 8
| 23.88 | 11
| 23.9 | 14
| 23.92 | 15
| 23.94 | 18
| 23.96 | 14
| 23.98 | 7
| 24 | 18
| 24.02 | 9
| 24.04 | 16
| 24.06 | 14
| 24.08 | 13
| 24.1 | 15
| 24.12 | 15
| 24.14 | 15
| 24.16 | 9
| 24.18 | 17
| 24.2 | 6
| 24.22 | 13
| 24.24 | 6
| 24.26 | 8
| 24.28 | 18
| 24.3 | 14
| 24.32 | 13
| 24.34 | 14
| 24.36 | 8
| 24.38 | 14
| 24.4 | 14
| 24.42 | 14
| 24.44 | 20
| 24.46 | 11
| 24.48 | 17
| 24.5 | 16
| 24.52 | 18
| 24.54 | 15
| 24.56 | 19
| 24.58 | 12
| 24.6 | 12
| 24.62 | 16
| 24.64 | 4
| 24.66 | 8
| 24.68 | 10
| 24.7 | 20
| 24.72 | 10
| 24.74 | 7
| 24.76 | 11
| 24.78 | 6
| 24.8 | 13
| 24.82 | 10
| 24.84 | 12
| 24.86 | 10
| 24.88 | 6
| 24.9 | 14
| 24.92 | 10
| 24.94 | 15
| 24.96 | 13
| 24.98 | 13
| 25 | 13
| 25.02 | 9
| 25.04 | 8
| 25.06 | 6
| 25.08 | 17
| 25.1 | 14
| 25.12 | 15
| 25.14 | 16
| 25.16 | 16
| 25.18 | 13
| 25.2 | 13
| 25.22 | 12
| 25.24 | 10
| 25.26 | 14
| 25.28 | 12
| 25.3 | 11
| 25.32 | 12
| 25.34 | 15
| 25.36 | 8
| 25.38 | 7
| 25.4 | 13
| 25.42 | 16
| 25.44 | 10
| 25.46 | 11
| 25.48 | 13
| 25.5 | 6
| 25.52 | 17
| 25.54 | 12
| 25.56 | 14
| 25.58 | 14
| 25.6 | 9
| 25.62 | 11
| 25.64 | 7
| 25.66 | 14
| 25.68 | 11
| 25.7 | 11
| 25.72 | 12
| 25.74 | 9
| 25.76 | 13
| 25.78 | 14
| 25.8 | 9
| 25.82 | 12
| 25.84 | 10
| 25.86 | 13
| 25.88 | 18
| 25.9 | 12
| 25.92 | 6
| 25.94 | 7
| 25.96 | 10
| 25.98 | 13
| 26 | 8
| 26.02 | 10
| 26.04 | 11
| 26.06 | 11
| 26.08 | 13
| 26.1 | 12
| 26.12 | 18
| 26.14 | 7
| 26.16 | 9
| 26.18 | 7
| 26.2 | 8
| 26.22 | 9
| 26.24 | 8
| 26.26 | 15
| 26.28 | 12
| 26.3 | 9
| 26.32 | 11
| 26.34 | 21
| 26.36 | 13
| 26.38 | 14
| 26.4 | 9
| 26.42 | 5
| 26.44 | 10
| 26.46 | 12
| 26.48 | 9
| 26.5 | 13
| 26.52 | 9
| 26.54 | 13
| 26.56 | 13
| 26.58 | 8
| 26.6 | 8
| 26.62 | 9
| 26.64 | 6
| 26.66 | 3
| 26.68 | 11
| 26.7 | 15
| 26.72 | 7
| 26.74 | 3
| 26.76 | 9
| 26.78 | 6
| 26.8 | 7
| 26.82 | 14
| 26.84 | 16
| 26.86 | 8
| 26.88 | 18
| 26.9 | 8
| 26.92 | 11
| 26.94 | 11
| 26.96 | 9
| 26.98 | 9
| 27 | 11
| 27.02 | 10
| 27.04 | 14
| 27.06 | 10
| 27.08 | 15
| 27.1 | 18
| 27.12 | 12
| 27.14 | 13
| 27.16 | 14
| 27.18 | 14
| 27.2 | 9
| 27.22 | 8
| 27.24 | 8
| 27.26 | 10
| 27.28 | 13
| 27.3 | 8
| 27.32 | 11
| 27.34 | 13
| 27.36 | 17
| 27.38 | 10
| 27.4 | 9
| 27.42 | 12
| 27.44 | 7
| 27.46 | 8
| 27.48 | 17
| 27.5 | 7
| 27.52 | 12
| 27.54 | 5
| 27.56 | 17
| 27.58 | 7
| 27.6 | 9
| 27.62 | 10
| 27.64 | 10
| 27.66 | 5
| 27.68 | 12
| 27.7 | 9
| 27.72 | 8
| 27.74 | 10
| 27.76 | 7
| 27.78 | 6
| 27.8 | 16
| 27.82 | 11
| 27.84 | 9
| 27.86 | 5
| 27.88 | 9
| 27.9 | 7
| 27.92 | 8
| 27.94 | 9
| 27.96 | 7
| 27.98 | 7
| 28 | 5
| 28.02 | 11
| 28.04 | 8
| 28.06 | 12
| 28.08 | 12
| 28.1 | 9
| 28.12 | 10
| 28.14 | 13
| 28.16 | 11
| 28.18 | 12
| 28.2 | 4
| 28.22 | 11
| 28.24 | 6
| 28.26 | 9
| 28.28 | 14
| 28.3 | 9
| 28.32 | 7
| 28.34 | 9
| 28.36 | 9
| 28.38 | 6
| 28.4 | 13
| 28.42 | 13
| 28.44 | 10
| 28.46 | 10
| 28.48 | 10
| 28.5 | 13
| 28.52 | 9
| 28.54 | 12
| 28.56 | 5
| 28.58 | 7
| 28.6 | 9
| 28.62 | 8
| 28.64 | 5
| 28.66 | 10
| 28.68 | 9
| 28.7 | 5
| 28.72 | 13
| 28.74 | 8
| 28.76 | 7
| 28.78 | 13
| 28.8 | 12
| 28.82 | 10
| 28.84 | 6
| 28.86 | 11
| 28.88 | 4
| 28.9 | 8
| 28.92 | 8
| 28.94 | 6
| 28.96 | 4
| 28.98 | 11
| 29 | 5
| 29.02 | 6
| 29.04 | 8
| 29.06 | 11
| 29.08 | 13
| 29.1 | 6
| 29.12 | 8
| 29.14 | 6
| 29.16 | 6
| 29.18 | 12
| 29.2 | 7
| 29.22 | 11
| 29.24 | 11
| 29.26 | 9
| 29.28 | 8
| 29.3 | 7
| 29.32 | 10
| 29.34 | 10
| 29.36 | 10
| 29.38 | 11
| 29.4 | 13
| 29.42 | 12
| 29.44 | 13
| 29.46 | 18
| 29.48 | 10
| 29.5 | 14
| 29.52 | 19
| 29.54 | 14
| 29.56 | 21
| 29.58 | 20
| 29.6 | 17
| 29.62 | 13
| 29.64 | 10
| 29.66 | 19
| 29.68 | 21
| 29.7 | 11
| 29.72 | 11
| 29.74 | 9
| 29.76 | 15
| 29.78 | 10
| 29.8 | 6
| 29.82 | 7
| 29.84 | 9
| 29.86 | 10
| 29.88 | 5
| 29.9 | 4
| 29.92 | 8
| 29.94 | 11
| 29.96 | 13
| 29.98 | 5
| 30 | 5
| 30.02 | 9
| 30.04 | 10
| 30.06 | 6
| 30.08 | 11
| 30.1 | 11
| 30.12 | 8
| 30.14 | 4
| 30.16 | 3
| 30.18 | 6
| 30.2 | 7
| 30.22 | 9
| 30.24 | 8
| 30.26 | 6
| 30.28 | 5
| 30.3 | 3
| 30.32 | 8
| 30.34 | 11
| 30.36 | 7
| 30.38 | 4
| 30.4 | 7
| 30.42 | 8
| 30.44 | 4
| 30.46 | 3
| 30.48 | 7
| 30.5 | 10
| 30.52 | 9
| 30.54 | 8
| 30.56 | 6
| 30.58 | 8
| 30.6 | 6
| 30.62 | 13
| 30.64 | 7
| 30.66 | 9
| 30.68 | 6
| 30.7 | 8
| 30.72 | 5
| 30.74 | 9
| 30.76 | 8
| 30.78 | 9
| 30.8 | 8
| 30.82 | 7
| 30.84 | 7
| 30.86 | 8
| 30.88 | 6
| 30.9 | 7
| 30.92 | 6
| 30.94 | 10
| 30.96 | 7
| 30.98 | 11
| 31 | 7
| 31.02 | 7
| 31.04 | 9
| 31.06 | 7
| 31.08 | 9
| 31.1 | 10
| 31.12 | 4
| 31.14 | 7
| 31.16 | 7
| 31.18 | 12
| 31.2 | 5
| 31.22 | 5
| 31.24 | 6
| 31.26 | 8
| 31.28 | 6
| 31.3 | 8
| 31.32 | 4
| 31.34 | 7
| 31.36 | 4
| 31.38 | 11
| 31.4 | 5
| 31.42 | 14
| 31.44 | 10
| 31.46 | 8
| 31.48 | 5
| 31.5 | 8
| 31.52 | 13
| 31.54 | 9
| 31.56 | 5
| 31.58 | 7
| 31.6 | 6
| 31.62 | 7
| 31.64 | 7
| 31.66 | 7
| 31.68 | 7
| 31.7 | 7
| 31.72 | 10
| 31.74 | 7
| 31.76 | 12
| 31.78 | 13
| 31.8 | 4
| 31.82 | 6
| 31.84 | 6
| 31.86 | 6
| 31.88 | 7
| 31.9 | 6
| 31.92 | 3
| 31.94 | 7
| 31.96 | 9
| 31.98 | 4
| 32 | 4
| 32.02 | 6
| 32.04 | 6
| 32.06 | 3
| 32.08 | 10
| 32.1 | 8
| 32.12 | 4
| 32.14 | 6
| 32.16 | 9
| 32.18 | 4
| 32.2 | 8
| 32.22 | 10
| 32.24 | 6
| 32.26 | 7
| 32.28 | 7
| 32.3 | 8
| 32.32 | 5
| 32.34 | 9
| 32.36 | 8
| 32.38 | 6
| 32.4 | 9
| 32.42 | 6
| 32.44 | 4
| 32.46 | 5
| 32.48 | 7
| 32.5 | 6
| 32.52 | 4
| 32.54 | 8
| 32.56 | 8
| 32.58 | 8
| 32.6 | 8
| 32.62 | 4
| 32.64 | 4
| 32.66 | 6
| 32.68 | 8
| 32.7 | 4
| 32.72 | 6
| 32.74 | 6
| 32.76 | 5
| 32.78 | 9
| 32.8 | 8
| 32.82 | 6
| 32.84 | 7
| 32.86 | 8
| 32.88 | 12
| 32.9 | 3
| 32.92 | 11
| 32.94 | 4
| 32.96 | 6
| 32.98 | 7
| 33 | 4
| 33.02 | 5
| 33.04 | 6
| 33.06 | 3
| 33.08 | 2
| 33.1 | 8
| 33.12 | 5
| 33.14 | 8
| 33.16 | 10
| 33.18 | 4
| 33.2 | 4
| 33.22 | 6
| 33.24 | 7
| 33.26 | 8
| 33.28 | 6
| 33.3 | 5
| 33.32 | 9
| 33.34 | 5
| 33.36 | 4
| 33.38 | 7
| 33.4 | 8
| 33.42 | 10
| 33.44 | 7
| 33.46 | 8
| 33.48 | 7
| 33.5 | 6
| 33.52 | 9
| 33.54 | 9
| 33.56 | 5
| 33.58 | 5
| 33.6 | 2
| 33.62 | 10
| 33.64 | 4
| 33.66 | 7
| 33.68 | 5
| 33.7 | 5
| 33.72 | 6
| 33.74 | 6
| 33.76 | 6
| 33.78 | 8
| 33.8 | 10
| 33.82 | 6
| 33.84 | 5
| 33.86 | 7
| 33.88 | 6
| 33.9 | 6
| 33.92 | 7
| 33.94 | 6
| 33.96 | 11
| 33.98 | 9
| 34 | 5
| 34.02 | 5
| 34.04 | 9
| 34.06 | 11
| 34.08 | 4
| 34.1 | 3
| 34.12 | 5
| 34.14 | 5
| 34.16 | 5
| 34.18 | 5
| 34.2 | 4
| 34.22 | 5
| 34.24 | 5
| 34.26 | 5
| 34.28 | 8
| 34.3 | 9
| 34.32 | 2
| 34.34 | 6
| 34.36 | 6
| 34.38 | 7
| 34.4 | 6
| 34.42 | 5
| 34.44 | 4
| 34.46 | 6
| 34.48 | 9
| 34.5 | 6
| 34.52 | 7
| 34.54 | 4
| 34.56 | 4
| 34.58 | 3
| 34.6 | 6
| 34.62 | 6
| 34.64 | 12
| 34.66 | 3
| 34.68 | 6
| 34.7 | 9
| 34.72 | 4
| 34.74 | 5
| 34.76 | 8
| 34.78 | 4
| 34.8 | 3
| 34.82 | 13
| 34.84 | 4
| 34.86 | 6
| 34.88 | 5
| 34.9 | 5
| 34.92 | 3
| 34.94 | 6
| 34.96 | 5
| 34.98 | 9
| 35 | 3
| 35.02 | 3
| 35.04 | 6
| 35.06 | 7
| 35.08 | 2
| 35.1 | 6
| 35.12 | 6
| 35.14 | 5
| 35.16 | 6
| 35.18 | 5
| 35.2 | 8
| 35.22 | 4
| 35.24 | 5
| 35.26 | 4
| 35.28 | 10
| 35.3 | 6
| 35.32 | 5
| 35.34 | 4
| 35.36 | 3
| 35.38 | 4
| 35.4 | 11
| 35.42 | 2
| 35.44 | 3
| 35.46 | 6
| 35.48 | 6
| 35.5 | 5
| 35.52 | 10
| 35.54 | 6
| 35.56 | 8
| 35.58 | 7
| 35.6 | 6
| 35.62 | 6
| 35.64 | 5
| 35.66 | 5
| 35.68 | 5
| 35.7 | 9
| 35.72 | 7
| 35.74 | 8
| 35.76 | 5
| 35.78 | 6
| 35.8 | 7
| 35.82 | 8
| 35.84 | 4
| 35.86 | 4
| 35.88 | 8
| 35.9 | 5
| 35.92 | 4
| 35.94 | 7
| 35.96 | 10
| 35.98 | 8
| 36 | 7
| 36.02 | 8
| 36.04 | 12
| 36.06 | 8
| 36.08 | 9
| 36.1 | 12
| 36.12 | 11
| 36.14 | 17
| 36.16 | 15
| 36.18 | 24
| 36.2 | 24
| 36.22 | 25
| 36.24 | 42
| 36.26 | 42
| 36.28 | 39
| 36.3 | 57
| 36.32 | 73
| 36.34 | 79
| 36.36 | 99
| 36.38 | 100
| 36.4 | 125
| 36.42 | 115
| 36.44 | 120
| 36.46 | 107
| 36.48 | 110
| 36.5 | 82
| 36.52 | 80
| 36.54 | 67
| 36.56 | 53
| 36.58 | 42
| 36.6 | 26
| 36.62 | 32
| 36.64 | 20
| 36.66 | 17
| 36.68 | 22
| 36.7 | 11
| 36.72 | 14
| 36.74 | 11
| 36.76 | 12
| 36.78 | 8
| 36.8 | 11
| 36.82 | 7
| 36.84 | 12
| 36.86 | 8
| 36.88 | 7
| 36.9 | 7
| 36.92 | 4
| 36.94 | 4
| 36.96 | 1
| 36.98 | 7
| 37 | 8
| 37.02 | 9
| 37.04 | 8
| 37.06 | 8
| 37.08 | 11
| 37.1 | 10
| 37.12 | 5
| 37.14 | 4
| 37.16 | 8
| 37.18 | 1
| 37.2 | 7
| 37.22 | 4
| 37.24 | 7
| 37.26 | 5
| 37.28 | 10
| 37.3 | 7
| 37.32 | 4
| 37.34 | 5
| 37.36 | 7
| 37.38 | 11
| 37.4 | 5
| 37.42 | 9
| 37.44 | 4
| 37.46 | 5
| 37.48 | 8
| 37.5 | 2
| 37.52 | 8
| 37.54 | 4
| 37.56 | 8
| 37.58 | 5
| 37.6 | 3
| 37.62 | 5
| 37.64 | 3
| 37.66 | 5
| 37.68 | 2
| 37.7 | 1
| 37.72 | 6
| 37.74 | 6
| 37.76 | 8
| 37.78 | 5
| 37.8 | 5
| 37.82 | 5
| 37.84 | 5
| 37.86 | 5
| 37.88 | 5
| 37.9 | 5
| 37.92 | 3
| 37.94 | 4
| 37.96 | 1
| 37.98 | 8
| 38 | 1
| 38.02 | 3
| 38.04 | 5
| 38.06 | 5
| 38.08 | 7
| 38.1 | 6
| 38.12 | 5
| 38.14 | 9
| 38.16 | 7
| 38.18 | 4
| 38.2 | 4
| 38.22 | 4
| 38.24 | 7
| 38.26 | 5
| 38.28 | 5
| 38.3 | 8
| 38.32 | 6
| 38.34 | 6
| 38.36 | 2
| 38.38 | 8
| 38.4 | 5
| 38.42 | 2
| 38.44 | 2
| 38.46 | 7
| 38.48 | 6
| 38.5 | 3
| 38.52 | 4
| 38.54 | 6
| 38.56 | 0
| 38.58 | 3
| 38.6 | 6
| 38.62 | 9
| 38.64 | 11
| 38.66 | 11
| 38.68 | 4
| 38.7 | 5
| 38.72 | 6
| 38.74 | 5
| 38.76 | 6
| 38.78 | 6
| 38.8 | 4
| 38.82 | 4
| 38.84 | 5
| 38.86 | 3
| 38.88 | 8
| 38.9 | 2
| 38.92 | 6
| 38.94 | 6
| 38.96 | 5
| 38.98 | 2
| 39 | 4
| 39.02 | 6
| 39.04 | 7
| 39.06 | 7
| 39.08 | 7
| 39.1 | 5
| 39.12 | 5
| 39.14 | 6
| 39.16 | 5
| 39.18 | 6
| 39.2 | 9
| 39.22 | 7
| 39.24 | 8
| 39.26 | 2
| 39.28 | 7
| 39.3 | 6
| 39.32 | 11
| 39.34 | 7
| 39.36 | 6
| 39.38 | 6
| 39.4 | 9
| 39.42 | 5
| 39.44 | 5
| 39.46 | 2
| 39.48 | 4
| 39.5 | 3
| 39.52 | 4
| 39.54 | 7
| 39.56 | 4
| 39.58 | 2
| 39.6 | 3
| 39.62 | 6
| 39.64 | 7
| 39.66 | 4
| 39.68 | 5
| 39.7 | 6
| 39.72 | 3
| 39.74 | 2
| 39.76 | 7
| 39.78 | 4
| 39.8 | 7
| 39.82 | 7
| 39.84 | 6
| 39.86 | 6
| 39.88 | 6
| 39.9 | 3
| 39.92 | 10
| 39.94 | 5
| 39.96 | 9
| 39.98 | 3
| 40 | 6
| 40.02 | 5
| 40.04 | 8
| 40.06 | 6
| 40.08 | 10
| 40.1 | 5
| 40.12 | 2
| 40.14 | 4
| 40.16 | 6
| 40.18 | 4
| 40.2 | 5
| 40.22 | 6
| 40.24 | 1
| 40.26 | 6
| 40.28 | 10
| 40.3 | 4
| 40.32 | 3
| 40.34 | 2
| 40.36 | 7
| 40.38 | 5
| 40.4 | 4
| 40.42 | 6
| 40.44 | 3
| 40.46 | 3
| 40.48 | 2
| 40.5 | 3
| 40.52 | 8
| 40.54 | 7
| 40.56 | 10
| 40.58 | 8
| 40.6 | 6
| 40.62 | 4
| 40.64 | 5
| 40.66 | 6
| 40.68 | 7
| 40.7 | 5
| 40.72 | 2
| 40.74 | 4
| 40.76 | 6
| 40.78 | 8
| 40.8 | 3
| 40.82 | 2
| 40.84 | 4
| 40.86 | 3
| 40.88 | 3
| 40.9 | 5
| 40.92 | 9
| 40.94 | 6
| 40.96 | 8
| 40.98 | 3
| 41 | 9
| 41.02 | 4
| 41.04 | 5
| 41.06 | 3
| 41.08 | 6
| 41.1 | 5
| 41.12 | 7
| 41.14 | 5
| 41.16 | 4
| 41.18 | 8
| 41.2 | 8
| 41.22 | 5
| 41.24 | 4
| 41.26 | 5
| 41.28 | 6
| 41.3 | 10
| 41.32 | 5
| 41.34 | 7
| 41.36 | 3
| 41.38 | 5
| 41.4 | 10
| 41.42 | 6
| 41.44 | 3
| 41.46 | 7
| 41.48 | 4
| 41.5 | 10
| 41.52 | 5
| 41.54 | 8
| 41.56 | 9
| 41.58 | 4
| 41.6 | 3
| 41.62 | 4
| 41.64 | 8
| 41.66 | 12
| 41.68 | 13
| 41.7 | 4
| 41.72 | 3
| 41.74 | 8
| 41.76 | 4
| 41.78 | 3
| 41.8 | 5
| 41.82 | 2
| 41.84 | 4
| 41.86 | 6
| 41.88 | 8
| 41.9 | 4
| 41.92 | 7
| 41.94 | 13
| 41.96 | 11
| 41.98 | 5
| 42 | 15
| 42.02 | 5
| 42.04 | 4
| 42.06 | 7
| 42.08 | 14
| 42.1 | 7
| 42.12 | 17
| 42.14 | 8
| 42.16 | 12
| 42.18 | 15
| 42.2 | 17
| 42.22 | 17
| 42.24 | 15
| 42.26 | 16
| 42.28 | 19
| 42.3 | 15
| 42.32 | 22
| 42.34 | 17
| 42.36 | 13
| 42.38 | 19
| 42.4 | 13
| 42.42 | 16
| 42.44 | 14
| 42.46 | 14
| 42.48 | 21
| 42.5 | 10
| 42.52 | 8
| 42.54 | 12
| 42.56 | 5
| 42.58 | 6
| 42.6 | 5
| 42.62 | 10
| 42.64 | 16
| 42.66 | 5
| 42.68 | 8
| 42.7 | 11
| 42.72 | 11
| 42.74 | 11
| 42.76 | 7
| 42.78 | 6
| 42.8 | 10
| 42.82 | 12
| 42.84 | 10
| 42.86 | 9
| 42.88 | 9
| 42.9 | 12
| 42.92 | 18
| 42.94 | 20
| 42.96 | 30
| 42.98 | 28
| 43 | 25
| 43.02 | 42
| 43.04 | 43
| 43.06 | 64
| 43.08 | 75
| 43.1 | 87
| 43.12 | 137
| 43.14 | 165
| 43.16 | 232
| 43.18 | 336
| 43.2 | 423
| 43.22 | 558
| 43.24 | 756
| 43.26 | 853
| 43.28 | 1059
| 43.3 | 1243
| 43.32 | 1267
| 43.34 | 1274
| 43.36 | 1114
| 43.38 | 1013
| 43.4 | 803
| 43.42 | 696
| 43.44 | 476
| 43.46 | 378
| 43.48 | 231
| 43.5 | 183
| 43.52 | 134
| 43.54 | 84
| 43.56 | 68
| 43.58 | 52
| 43.6 | 52
| 43.62 | 36
| 43.64 | 32
| 43.66 | 18
| 43.68 | 23
| 43.7 | 23
| 43.72 | 10
| 43.74 | 14
| 43.76 | 12
| 43.78 | 8
| 43.8 | 14
| 43.82 | 7
| 43.84 | 8
| 43.86 | 8
| 43.88 | 6
| 43.9 | 9
| 43.92 | 8
| 43.94 | 7
| 43.96 | 5
| 43.98 | 6
| 44 | 8
| 44.02 | 9
| 44.04 | 3
| 44.06 | 6
| 44.08 | 7
| 44.1 | 5
| 44.12 | 5
| 44.14 | 4
| 44.16 | 6
| 44.18 | 9
| 44.2 | 4
| 44.22 | 8
| 44.24 | 8
| 44.26 | 9
| 44.28 | 5
| 44.3 | 5
| 44.32 | 6
| 44.34 | 5
| 44.36 | 4
| 44.38 | 4
| 44.4 | 8
| 44.42 | 5
| 44.44 | 5
| 44.46 | 3
| 44.48 | 8
| 44.5 | 4
| 44.52 | 15
| 44.54 | 8
| 44.56 | 3
| 44.58 | 5
| 44.6 | 4
| 44.62 | 7
| 44.64 | 7
| 44.66 | 4
| 44.68 | 8
| 44.7 | 2
| 44.72 | 2
| 44.74 | 5
| 44.76 | 5
| 44.78 | 5
| 44.8 | 5
| 44.82 | 5
| 44.84 | 7
| 44.86 | 4
| 44.88 | 9
| 44.9 | 5
| 44.92 | 2
| 44.94 | 3
| 44.96 | 3
| 44.98 | 4
| 45 | 4
| 45.02 | 5
| 45.04 | 6
| 45.06 | 7
| 45.08 | 6
| 45.1 | 7
| 45.12 | 6
| 45.14 | 3
| 45.16 | 2
| 45.18 | 5
| 45.2 | 5
| 45.22 | 7
| 45.24 | 9
| 45.26 | 3
| 45.28 | 2
| 45.3 | 8
| 45.32 | 6
| 45.34 | 3
| 45.36 | 4
| 45.38 | 6
| 45.4 | 5
| 45.42 | 6
| 45.44 | 5
| 45.46 | 4
| 45.48 | 6
| 45.5 | 6
| 45.52 | 6
| 45.54 | 3
| 45.56 | 6
| 45.58 | 7
| 45.6 | 4
| 45.62 | 0
| 45.64 | 3
| 45.66 | 5
| 45.68 | 5
| 45.7 | 9
| 45.72 | 7
| 45.74 | 10
| 45.76 | 6
| 45.78 | 3
| 45.8 | 5
| 45.82 | 5
| 45.84 | 5
| 45.86 | 3
| 45.88 | 4
| 45.9 | 3
| 45.92 | 4
| 45.94 | 2
| 45.96 | 3
| 45.98 | 4
| 46 | 3
| 46.02 | 3
| 46.04 | 2
| 46.06 | 9
| 46.08 | 7
| 46.1 | 5
| 46.12 | 8
| 46.14 | 4
| 46.16 | 6
| 46.18 | 4
| 46.2 | 1
| 46.22 | 9
| 46.24 | 5
| 46.26 | 3
| 46.28 | 5
| 46.3 | 5
| 46.32 | 6
| 46.34 | 3
| 46.36 | 6
| 46.38 | 5
| 46.4 | 8
| 46.42 | 5
| 46.44 | 6
| 46.46 | 10
| 46.48 | 7
| 46.5 | 2
| 46.52 | 2
| 46.54 | 1
| 46.56 | 4
| 46.58 | 4
| 46.6 | 0
| 46.62 | 7
| 46.64 | 3
| 46.66 | 7
| 46.68 | 3
| 46.7 | 4
| 46.72 | 1
| 46.74 | 6
| 46.76 | 1
| 46.78 | 3
| 46.8 | 5
| 46.82 | 3
| 46.84 | 4
| 46.86 | 3
| 46.88 | 4
| 46.9 | 6
| 46.92 | 8
| 46.94 | 3
| 46.96 | 2
| 46.98 | 5
| 47 | 7
| 47.02 | 5
| 47.04 | 3
| 47.06 | 6
| 47.08 | 2
| 47.1 | 4
| 47.12 | 6
| 47.14 | 2
| 47.16 | 6
| 47.18 | 3
| 47.2 | 1
| 47.22 | 2
| 47.24 | 4
| 47.26 | 4
| 47.28 | 4
| 47.3 | 8
| 47.32 | 5
| 47.34 | 3
| 47.36 | 2
| 47.38 | 1
| 47.4 | 1
| 47.42 | 3
| 47.44 | 4
| 47.46 | 6
| 47.48 | 3
| 47.5 | 3
| 47.52 | 2
| 47.54 | 10
| 47.56 | 3
| 47.58 | 5
| 47.6 | 8
| 47.62 | 0
| 47.64 | 2
| 47.66 | 5
| 47.68 | 5
| 47.7 | 3
| 47.72 | 7
| 47.74 | 4
| 47.76 | 6
| 47.78 | 4
| 47.8 | 2
| 47.82 | 4
| 47.84 | 4
| 47.86 | 1
| 47.88 | 4
| 47.9 | 1
| 47.92 | 6
| 47.94 | 7
| 47.96 | 3
| 47.98 | 4
| 48 | 4
| 48.02 | 3
| 48.04 | 3
| 48.06 | 6
| 48.08 | 2
| 48.1 | 2
| 48.12 | 6
| 48.14 | 5
| 48.16 | 3
| 48.18 | 2
| 48.2 | 4
| 48.22 | 7
| 48.24 | 5
| 48.26 | 2
| 48.28 | 6
| 48.3 | 6
| 48.32 | 4
| 48.34 | 5
| 48.36 | 10
| 48.38 | 3
| 48.4 | 6
| 48.42 | 4
| 48.44 | 3
| 48.46 | 4
| 48.48 | 5
| 48.5 | 5
| 48.52 | 7
| 48.54 | 7
| 48.56 | 5
| 48.58 | 6
| 48.6 | 7
| 48.62 | 11
| 48.64 | 6
| 48.66 | 2
| 48.68 | 3
| 48.7 | 6
| 48.72 | 9
| 48.74 | 7
| 48.76 | 2
| 48.78 | 1
| 48.8 | 2
| 48.82 | 4
| 48.84 | 8
| 48.86 | 1
| 48.88 | 5
| 48.9 | 2
| 48.92 | 4
| 48.94 | 5
| 48.96 | 3
| 48.98 | 6
| 49 | 7
| 49.02 | 3
| 49.04 | 4
| 49.06 | 8
| 49.08 | 6
| 49.1 | 2
| 49.12 | 5
| 49.14 | 6
| 49.16 | 3
| 49.18 | 10
| 49.2 | 5
| 49.22 | 7
| 49.24 | 2
| 49.26 | 5
| 49.28 | 3
| 49.3 | 4
| 49.32 | 2
| 49.34 | 6
| 49.36 | 7
| 49.38 | 5
| 49.4 | 7
| 49.42 | 4
| 49.44 | 8
| 49.46 | 4
| 49.48 | 5
| 49.5 | 7
| 49.52 | 2
| 49.54 | 5
| 49.56 | 3
| 49.58 | 5
| 49.6 | 6
| 49.62 | 5
| 49.64 | 1
| 49.66 | 0
| 49.68 | 9
| 49.7 | 4
| 49.72 | 7
| 49.74 | 7
| 49.76 | 2
| 49.78 | 10
| 49.8 | 8
| 49.82 | 9
| 49.84 | 8
| 49.86 | 5
| 49.88 | 6
| 49.9 | 8
| 49.92 | 4
| 49.94 | 4
| 49.96 | 5
| 49.98 | 5
| 50 | 8
| 50.02 | 8
| 50.04 | 13
| 50.06 | 8
| 50.08 | 6
| 50.1 | 12
| 50.12 | 23
| 50.14 | 17
| 50.16 | 20
| 50.18 | 22
| 50.2 | 24
| 50.22 | 42
| 50.24 | 41
| 50.26 | 59
| 50.28 | 80
| 50.3 | 108
| 50.32 | 115
| 50.34 | 152
| 50.36 | 209
| 50.38 | 247
| 50.4 | 281
| 50.42 | 305
| 50.44 | 349
| 50.46 | 381
| 50.48 | 378
| 50.5 | 328
| 50.52 | 293
| 50.54 | 268
| 50.56 | 190
| 50.58 | 189
| 50.6 | 111
| 50.62 | 101
| 50.64 | 92
| 50.66 | 60
| 50.68 | 40
| 50.7 | 39
| 50.72 | 26
| 50.74 | 17
| 50.76 | 25
| 50.78 | 26
| 50.8 | 11
| 50.82 | 13
| 50.84 | 10
| 50.86 | 8
| 50.88 | 5
| 50.9 | 6
| 50.92 | 6
| 50.94 | 8
| 50.96 | 5
| 50.98 | 3
| 51 | 3
| 51.02 | 5
| 51.04 | 6
| 51.06 | 4
| 51.08 | 6
| 51.1 | 0
| 51.12 | 7
| 51.14 | 9
| 51.16 | 4
| 51.18 | 5
| 51.2 | 4
| 51.22 | 2
| 51.24 | 0
| 51.26 | 3
| 51.28 | 3
| 51.3 | 6
| 51.32 | 1
| 51.34 | 4
| 51.36 | 5
| 51.38 | 8
| 51.4 | 6
| 51.42 | 2
| 51.44 | 8
| 51.46 | 3
| 51.48 | 4
| 51.5 | 1
| 51.52 | 4
| 51.54 | 3
| 51.56 | 4
| 51.58 | 5
| 51.6 | 5
| 51.62 | 8
| 51.64 | 3
| 51.66 | 2
| 51.68 | 5
| 51.7 | 2
| 51.72 | 4
| 51.74 | 3
| 51.76 | 3
| 51.78 | 5
| 51.8 | 2
| 51.82 | 6
| 51.84 | 5
| 51.86 | 4
| 51.88 | 3
| 51.9 | 4
| 51.92 | 1
| 51.94 | 3
| 51.96 | 2
| 51.98 | 1
| 52 | 3
| 52.02 | 4
| 52.04 | 0
| 52.06 | 2
| 52.08 | 4
| 52.1 | 3
| 52.12 | 1
| 52.14 | 4
| 52.16 | 3
| 52.18 | 4
| 52.2 | 4
| 52.22 | 5
| 52.24 | 5
| 52.26 | 2
| 52.28 | 7
| 52.3 | 5
| 52.32 | 2
| 52.34 | 4
| 52.36 | 7
| 52.38 | 7
| 52.4 | 6
| 52.42 | 5
| 52.44 | 2
| 52.46 | 2
| 52.48 | 6
| 52.5 | 8
| 52.52 | 10
| 52.54 | 4
| 52.56 | 5
| 52.58 | 2
| 52.6 | 2
| 52.62 | 3
| 52.64 | 1
| 52.66 | 2
| 52.68 | 3
| 52.7 | 1
| 52.72 | 7
| 52.74 | 5
| 52.76 | 5
| 52.78 | 3
| 52.8 | 2
| 52.82 | 2
| 52.84 | 9
| 52.86 | 0
| 52.88 | 5
| 52.9 | 2
| 52.92 | 6
| 52.94 | 5
| 52.96 | 4
| 52.98 | 4
| 53 | 5
| 53.02 | 4
| 53.04 | 4
| 53.06 | 4
| 53.08 | 3
| 53.1 | 2
| 53.12 | 5
| 53.14 | 2
| 53.16 | 4
| 53.18 | 4
| 53.2 | 7
| 53.22 | 8
| 53.24 | 2
| 53.26 | 1
| 53.28 | 2
| 53.3 | 5
| 53.32 | 6
| 53.34 | 1
| 53.36 | 3
| 53.38 | 2
| 53.4 | 3
| 53.42 | 4
| 53.44 | 5
| 53.46 | 7
| 53.48 | 4
| 53.5 | 4
| 53.52 | 2
| 53.54 | 3
| 53.56 | 5
| 53.58 | 4
| 53.6 | 0
| 53.62 | 6
| 53.64 | 4
| 53.66 | 7
| 53.68 | 2
| 53.7 | 2
| 53.72 | 4
| 53.74 | 2
| 53.76 | 6
| 53.78 | 3
| 53.8 | 4
| 53.82 | 2
| 53.84 | 1
| 53.86 | 6
| 53.88 | 3
| 53.9 | 5
| 53.92 | 3
| 53.94 | 3
| 53.96 | 1
| 53.98 | 5
| 54 | 3
| 54.02 | 3
| 54.04 | 4
| 54.06 | 7
| 54.08 | 1
| 54.1 | 3
| 54.12 | 6
| 54.14 | 1
| 54.16 | 4
| 54.18 | 1
| 54.2 | 4
| 54.22 | 5
| 54.24 | 1
| 54.26 | 5
| 54.28 | 2
| 54.3 | 2
| 54.32 | 2
| 54.34 | 6
| 54.36 | 3
| 54.38 | 2
| 54.4 | 4
| 54.42 | 7
| 54.44 | 4
| 54.46 | 1
| 54.48 | 6
| 54.5 | 5
| 54.52 | 5
| 54.54 | 5
| 54.56 | 3
| 54.58 | 2
| 54.6 | 0
| 54.62 | 4
| 54.64 | 4
| 54.66 | 5
| 54.68 | 3
| 54.7 | 3
| 54.72 | 3
| 54.74 | 4
| 54.76 | 0
| 54.78 | 5
| 54.8 | 2
| 54.82 | 2
| 54.84 | 2
| 54.86 | 2
| 54.88 | 5
| 54.9 | 5
| 54.92 | 5
| 54.94 | 2
| 54.96 | 2
| 54.98 | 0
| 55 | 2
| 55.02 | 4
| 55.04 | 3
| 55.06 | 5
| 55.08 | 3
| 55.1 | 2
| 55.12 | 2
| 55.14 | 6
| 55.16 | 5
| 55.18 | 1
| 55.2 | 4
| 55.22 | 6
| 55.24 | 4
| 55.26 | 6
| 55.28 | 3
| 55.3 | 10
| 55.32 | 6
| 55.34 | 3
| 55.36 | 1
| 55.38 | 5
| 55.4 | 5
| 55.42 | 5
| 55.44 | 4
| 55.46 | 4
| 55.48 | 3
| 55.5 | 1
| 55.52 | 2
| 55.54 | 4
| 55.56 | 4
| 55.58 | 5
| 55.6 | 2
| 55.62 | 6
| 55.64 | 5
| 55.66 | 1
| 55.68 | 6
| 55.7 | 6
| 55.72 | 5
| 55.74 | 2
| 55.76 | 1
| 55.78 | 0
| 55.8 | 7
| 55.82 | 1
| 55.84 | 4
| 55.86 | 3
| 55.88 | 4
| 55.9 | 1
| 55.92 | 2
| 55.94 | 6
| 55.96 | 3
| 55.98 | 1
| 56 | 3
| 56.02 | 3
| 56.04 | 5
| 56.06 | 5
| 56.08 | 2
| 56.1 | 2
| 56.12 | 3
| 56.14 | 7
| 56.16 | 4
| 56.18 | 2
| 56.2 | 4
| 56.22 | 0
| 56.24 | 3
| 56.26 | 2
| 56.28 | 0
| 56.3 | 2
| 56.32 | 4
| 56.34 | 3
| 56.36 | 2
| 56.38 | 3
| 56.4 | 1
| 56.42 | 3
| 56.44 | 1
| 56.46 | 2
| 56.48 | 5
| 56.5 | 3
| 56.52 | 4
| 56.54 | 2
| 56.56 | 1
| 56.58 | 3
| 56.6 | 3
| 56.62 | 2
| 56.64 | 2
| 56.66 | 2
| 56.68 | 4
| 56.7 | 3
| 56.72 | 4
| 56.74 | 1
| 56.76 | 4
| 56.78 | 3
| 56.8 | 4
| 56.82 | 4
| 56.84 | 5
| 56.86 | 2
| 56.88 | 4
| 56.9 | 1
| 56.92 | 2
| 56.94 | 3
| 56.96 | 4
| 56.98 | 2
| 57 | 4
| 57.02 | 2
| 57.04 | 2
| 57.06 | 3
| 57.08 | 3
| 57.1 | 1
| 57.12 | 2
| 57.14 | 4
| 57.16 | 4
| 57.18 | 5
| 57.2 | 1
| 57.22 | 2
| 57.24 | 5
| 57.26 | 7
| 57.28 | 6
| 57.3 | 2
| 57.32 | 1
| 57.34 | 3
| 57.36 | 3
| 57.38 | 1
| 57.4 | 4
| 57.42 | 6
| 57.44 | 2
| 57.46 | 0
| 57.48 | 5
| 57.5 | 3
| 57.52 | 2
| 57.54 | 3
| 57.56 | 3
| 57.58 | 2
| 57.6 | 2
| 57.62 | 2
| 57.64 | 5
| 57.66 | 2
| 57.68 | 5
| 57.7 | 8
| 57.72 | 2
| 57.74 | 3
| 57.76 | 0
| 57.78 | 4
| 57.8 | 3
| 57.82 | 4
| 57.84 | 2
| 57.86 | 4
| 57.88 | 3
| 57.9 | 3
| 57.92 | 5
| 57.94 | 2
| 57.96 | 3
| 57.98 | 2
| 58 | 4
| 58.02 | 2
| 58.04 | 2
| 58.06 | 2
| 58.08 | 3
| 58.1 | 7
| 58.12 | 0
| 58.14 | 3
| 58.16 | 4
| 58.18 | 4
| 58.2 | 2
| 58.22 | 9
| 58.24 | 5
| 58.26 | 7
| 58.28 | 1
| 58.3 | 0
| 58.32 | 3
| 58.34 | 5
| 58.36 | 4
| 58.38 | 5
| 58.4 | 0
| 58.42 | 2
| 58.44 | 3
| 58.46 | 2
| 58.48 | 2
| 58.5 | 1
| 58.52 | 0
| 58.54 | 4
| 58.56 | 3
| 58.58 | 4
| 58.6 | 3
| 58.62 | 4
| 58.64 | 1
| 58.66 | 3
| 58.68 | 1
| 58.7 | 3
| 58.72 | 3
| 58.74 | 1
| 58.76 | 4
| 58.78 | 4
| 58.8 | 3
| 58.82 | 4
| 58.84 | 2
| 58.86 | 3
| 58.88 | 2
| 58.9 | 3
| 58.92 | 5
| 58.94 | 2
| 58.96 | 3
| 58.98 | 3
| 59 | 5
| 59.02 | 0
| 59.04 | 2
| 59.06 | 4
| 59.08 | 4
| 59.1 | 4
| 59.12 | 6
| 59.14 | 1
| 59.16 | 2
| 59.18 | 5
| 59.2 | 1
| 59.22 | 3
| 59.24 | 0
| 59.26 | 5
| 59.28 | 2
| 59.3 | 3
| 59.32 | 1
| 59.34 | 3
| 59.36 | 1
| 59.38 | 2
| 59.4 | 8
| 59.42 | 1
| 59.44 | 2
| 59.46 | 3
| 59.48 | 2
| 59.5 | 2
| 59.52 | 0
| 59.54 | 1
| 59.56 | 3
| 59.58 | 2
| 59.6 | 2
| 59.62 | 1
| 59.64 | 2
| 59.66 | 3
| 59.68 | 0
| 59.7 | 8
| 59.72 | 3
| 59.74 | 1
| 59.76 | 3
| 59.78 | 3
| 59.8 | 2
| 59.82 | 1
| 59.84 | 2
| 59.86 | 5
| 59.88 | 5
| 59.9 | 3
| 59.92 | 5
| 59.94 | 2
| 59.96 | 4
| 59.98 | 1
| 60 | 4
| 60.02 | 4
| 60.04 | 2
| 60.06 | 6
| 60.08 | 6
| 60.1 | 1
| 60.12 | 1
| 60.14 | 3
| 60.16 | 4
| 60.18 | 1
| 60.2 | 1
| 60.22 | 4
| 60.24 | 7
| 60.26 | 4
| 60.28 | 2
| 60.3 | 1
| 60.32 | 7
| 60.34 | 3
| 60.36 | 4
| 60.38 | 4
| 60.4 | 5
| 60.42 | 3
| 60.44 | 4
| 60.46 | 3
| 60.48 | 2
| 60.5 | 2
| 60.52 | 6
| 60.54 | 5
| 60.56 | 2
| 60.58 | 5
| 60.6 | 4
| 60.62 | 2
| 60.64 | 3
| 60.66 | 1
| 60.68 | 6
| 60.7 | 6
| 60.72 | 3
| 60.74 | 1
| 60.76 | 3
| 60.78 | 3
| 60.8 | 3
| 60.82 | 4
| 60.84 | 3
| 60.86 | 4
| 60.88 | 3
| 60.9 | 5
| 60.92 | 3
| 60.94 | 2
| 60.96 | 4
| 60.98 | 1
| 61 | 4
| 61.02 | 4
| 61.04 | 4
| 61.06 | 6
| 61.08 | 6
| 61.1 | 4
| 61.12 | 2
| 61.14 | 11
| 61.16 | 9
| 61.18 | 6
| 61.2 | 12
| 61.22 | 8
| 61.24 | 4
| 61.26 | 6
| 61.28 | 18
| 61.3 | 13
| 61.32 | 22
| 61.34 | 22
| 61.36 | 29
| 61.38 | 17
| 61.4 | 18
| 61.42 | 23
| 61.44 | 18
| 61.46 | 12
| 61.48 | 7
| 61.5 | 14
| 61.52 | 16
| 61.54 | 6
| 61.56 | 3
| 61.58 | 6
| 61.6 | 5
| 61.62 | 6
| 61.64 | 4
| 61.66 | 5
| 61.68 | 2
| 61.7 | 2
| 61.72 | 2
| 61.74 | 7
| 61.76 | 3
| 61.78 | 5
| 61.8 | 2
| 61.82 | 3
| 61.84 | 2
| 61.86 | 3
| 61.88 | 5
| 61.9 | 4
| 61.92 | 6
| 61.94 | 6
| 61.96 | 6
| 61.98 | 4
| 62 | 3
| 62.02 | 5
| 62.04 | 3
| 62.06 | 4
| 62.08 | 2
| 62.1 | 3
| 62.12 | 1
| 62.14 | 0
| 62.16 | 0
| 62.18 | 4
| 62.2 | 3
| 62.22 | 0
| 62.24 | 2
| 62.26 | 4
| 62.28 | 3
| 62.3 | 1
| 62.32 | 3
| 62.34 | 1
| 62.36 | 6
| 62.38 | 2
| 62.4 | 3
| 62.42 | 4
| 62.44 | 6
| 62.46 | 2
| 62.48 | 2
| 62.5 | 2
| 62.52 | 1
| 62.54 | 3
| 62.56 | 2
| 62.58 | 2
| 62.6 | 0
| 62.62 | 3
| 62.64 | 3
| 62.66 | 2
| 62.68 | 3
| 62.7 | 4
| 62.72 | 3
| 62.74 | 6
| 62.76 | 3
| 62.78 | 1
| 62.8 | 5
| 62.82 | 3
| 62.84 | 3
| 62.86 | 3
| 62.88 | 1
| 62.9 | 2
| 62.92 | 4
| 62.94 | 5
| 62.96 | 3
| 62.98 | 7
| 63 | 0
| 63.02 | 4
| 63.04 | 3
| 63.06 | 4
| 63.08 | 5
| 63.1 | 3
| 63.12 | 5
| 63.14 | 1
| 63.16 | 2
| 63.18 | 1
| 63.2 | 2
| 63.22 | 1
| 63.24 | 1
| 63.26 | 1
| 63.28 | 1
| 63.3 | 3
| 63.32 | 7
| 63.34 | 1
| 63.36 | 2
| 63.38 | 5
| 63.4 | 2
| 63.42 | 6
| 63.44 | 1
| 63.46 | 4
| 63.48 | 5
| 63.5 | 1
| 63.52 | 3
| 63.54 | 2
| 63.56 | 4
| 63.58 | 0
| 63.6 | 4
| 63.62 | 3
| 63.64 | 2
| 63.66 | 2
| 63.68 | 3
| 63.7 | 1
| 63.72 | 5
| 63.74 | 2
| 63.76 | 6
| 63.78 | 5
| 63.8 | 3
| 63.82 | 5
| 63.84 | 4
| 63.86 | 3
| 63.88 | 4
| 63.9 | 2
| 63.92 | 3
| 63.94 | 5
| 63.96 | 4
| 63.98 | 3
| 64 | 0
| 64.02 | 3
| 64.04 | 0
| 64.06 | 3
| 64.08 | 3
| 64.1 | 3
| 64.12 | 2
| 64.14 | 3
| 64.16 | 2
| 64.18 | 6
| 64.2 | 1
| 64.22 | 7
| 64.24 | 1
| 64.26 | 4
| 64.28 | 3
| 64.3 | 2
| 64.32 | 0
| 64.34 | 6
| 64.36 | 1
| 64.38 | 2
| 64.4 | 4
| 64.42 | 3
| 64.44 | 0
| 64.46 | 1
| 64.48 | 5
| 64.5 | 1
| 64.52 | 3
| 64.54 | 1
| 64.56 | 4
| 64.58 | 0
| 64.6 | 2
| 64.62 | 0
| 64.64 | 1
| 64.66 | 4
| 64.68 | 5
| 64.7 | 1
| 64.72 | 2
| 64.74 | 3
| 64.76 | 1
| 64.78 | 1
| 64.8 | 2
| 64.82 | 1
| 64.84 | 6
| 64.86 | 2
| 64.88 | 6
| 64.9 | 4
| 64.92 | 3
| 64.94 | 5
| 64.96 | 4
| 64.98 | 3
| 65 | 0
| 65.02 | 1
| 65.04 | 3
| 65.06 | 3
| 65.08 | 1
| 65.1 | 4
| 65.12 | 1
| 65.14 | 1
| 65.16 | 0
| 65.18 | 1
| 65.2 | 0
| 65.22 | 2
| 65.24 | 1
| 65.26 | 4
| 65.28 | 5
| 65.3 | 1
| 65.32 | 4
| 65.34 | 2
| 65.36 | 6
| 65.38 | 3
| 65.4 | 1
| 65.42 | 2
| 65.44 | 3
| 65.46 | 1
| 65.48 | 6
| 65.5 | 1
| 65.52 | 1
| 65.54 | 2
| 65.56 | 3
| 65.58 | 4
| 65.6 | 6
| 65.62 | 1
| 65.64 | 6
| 65.66 | 6
| 65.68 | 2
| 65.7 | 4
| 65.72 | 0
| 65.74 | 2
| 65.76 | 2
| 65.78 | 3
| 65.8 | 2
| 65.82 | 6
| 65.84 | 2
| 65.86 | 2
| 65.88 | 1
| 65.9 | 6
| 65.92 | 3
| 65.94 | 6
| 65.96 | 2
| 65.98 | 2
| 66 | 4
| 66.02 | 3
| 66.04 | 2
| 66.06 | 0
| 66.08 | 1
| 66.1 | 5
| 66.12 | 1
| 66.14 | 4
| 66.16 | 4
| 66.18 | 2
| 66.2 | 5
| 66.22 | 3
| 66.24 | 4
| 66.26 | 1
| 66.28 | 2
| 66.3 | 0
| 66.32 | 4
| 66.34 | 6
| 66.36 | 2
| 66.38 | 3
| 66.4 | 2
| 66.42 | 3
| 66.44 | 5
| 66.46 | 3
| 66.48 | 3
| 66.5 | 1
| 66.52 | 3
| 66.54 | 4
| 66.56 | 4
| 66.58 | 2
| 66.6 | 3
| 66.62 | 3
| 66.64 | 4
| 66.66 | 1
| 66.68 | 6
| 66.7 | 1
| 66.72 | 2
| 66.74 | 2
| 66.76 | 3
| 66.78 | 3
| 66.8 | 1
| 66.82 | 3
| 66.84 | 3
| 66.86 | 0
| 66.88 | 4
| 66.9 | 0
| 66.92 | 1
| 66.94 | 4
| 66.96 | 4
| 66.98 | 3
| 67 | 4
| 67.02 | 0
| 67.04 | 1
| 67.06 | 3
| 67.08 | 5
| 67.1 | 2
| 67.12 | 4
| 67.14 | 1
| 67.16 | 1
| 67.18 | 3
| 67.2 | 6
| 67.22 | 4
| 67.24 | 0
| 67.26 | 5
| 67.28 | 0
| 67.3 | 3
| 67.32 | 4
| 67.34 | 3
| 67.36 | 3
| 67.38 | 0
| 67.4 | 4
| 67.42 | 2
| 67.44 | 5
| 67.46 | 2
| 67.48 | 3
| 67.5 | 1
| 67.52 | 2
| 67.54 | 3
| 67.56 | 3
| 67.58 | 6
| 67.6 | 2
| 67.62 | 2
| 67.64 | 1
| 67.66 | 0
| 67.68 | 2
| 67.7 | 2
| 67.72 | 5
| 67.74 | 9
| 67.76 | 1
| 67.78 | 0
| 67.8 | 2
| 67.82 | 3
| 67.84 | 0
| 67.86 | 1
| 67.88 | 6
| 67.9 | 3
| 67.92 | 2
| 67.94 | 3
| 67.96 | 3
| 67.98 | 1
| 68 | 2
| 68.02 | 3
| 68.04 | 4
| 68.06 | 5
| 68.08 | 2
| 68.1 | 1
| 68.12 | 3
| 68.14 | 2
| 68.16 | 1
| 68.18 | 3
| 68.2 | 5
| 68.22 | 1
| 68.24 | 2
| 68.26 | 2
| 68.28 | 4
| 68.3 | 2
| 68.32 | 0
| 68.34 | 3
| 68.36 | 6
| 68.38 | 0
| 68.4 | 2
| 68.42 | 1
| 68.44 | 2
| 68.46 | 1
| 68.48 | 2
| 68.5 | 0
| 68.52 | 2
| 68.54 | 3
| 68.56 | 7
| 68.58 | 4
| 68.6 | 3
| 68.62 | 4
| 68.64 | 4
| 68.66 | 1
| 68.68 | 5
| 68.7 | 1
| 68.72 | 1
| 68.74 | 1
| 68.76 | 3
| 68.78 | 4
| 68.8 | 4
| 68.82 | 0
| 68.84 | 3
| 68.86 | 3
| 68.88 | 1
| 68.9 | 5
| 68.92 | 2
| 68.94 | 2
| 68.96 | 1
| 68.98 | 6
| 69 | 5
| 69.02 | 2
| 69.04 | 8
| 69.06 | 1
| 69.08 | 4
| 69.1 | 1
| 69.12 | 4
| 69.14 | 1
| 69.16 | 2
| 69.18 | 1
| 69.2 | 2
| 69.22 | 1
| 69.24 | 3
| 69.26 | 1
| 69.28 | 2
| 69.3 | 2
| 69.32 | 6
| 69.34 | 5
| 69.36 | 2
| 69.38 | 3
| 69.4 | 2
| 69.42 | 3
| 69.44 | 2
| 69.46 | 4
| 69.48 | 3
| 69.5 | 2
| 69.52 | 0
| 69.54 | 0
| 69.56 | 5
| 69.58 | 2
| 69.6 | 5
| 69.62 | 1
| 69.64 | 1
| 69.66 | 4
| 69.68 | 4
| 69.7 | 3
| 69.72 | 4
| 69.74 | 2
| 69.76 | 1
| 69.78 | 3
| 69.8 | 0
| 69.82 | 3
| 69.84 | 7
| 69.86 | 7
| 69.88 | 1
| 69.9 | 3
| 69.92 | 5
| 69.94 | 3
| 69.96 | 2
| 69.98 | 7
| 70 | 1
| 70.02 | 1
| 70.04 | 4
| 70.06 | 2
| 70.08 | 2
| 70.1 | 5
| 70.12 | 3
| 70.14 | 6
| 70.16 | 1
| 70.18 | 3
| 70.2 | 3
| 70.22 | 2
| 70.24 | 5
| 70.26 | 2
| 70.28 | 2
| 70.3 | 4
| 70.32 | 4
| 70.34 | 5
| 70.36 | 5
| 70.38 | 9
| 70.4 | 3
| 70.42 | 4
| 70.44 | 3
| 70.46 | 4
| 70.48 | 4
| 70.5 | 4
| 70.52 | 3
| 70.54 | 0
| 70.56 | 4
| 70.58 | 3
| 70.6 | 3
| 70.62 | 3
| 70.64 | 5
| 70.66 | 4
| 70.68 | 1
| 70.7 | 2
| 70.72 | 2
| 70.74 | 9
| 70.76 | 4
| 70.78 | 4
| 70.8 | 3
| 70.82 | 3
| 70.84 | 6
| 70.86 | 2
| 70.88 | 5
| 70.9 | 3
| 70.92 | 4
| 70.94 | 1
| 70.96 | 2
| 70.98 | 4
| 71 | 4
| 71.02 | 2
| 71.04 | 2
| 71.06 | 0
| 71.08 | 1
| 71.1 | 6
| 71.12 | 0
| 71.14 | 1
| 71.16 | 1
| 71.18 | 7
| 71.2 | 2
| 71.22 | 4
| 71.24 | 6
| 71.26 | 2
| 71.28 | 2
| 71.3 | 5
| 71.32 | 2
| 71.34 | 1
| 71.36 | 3
| 71.38 | 2
| 71.4 | 6
| 71.42 | 4
| 71.44 | 3
| 71.46 | 1
| 71.48 | 1
| 71.5 | 4
| 71.52 | 6
| 71.54 | 2
| 71.56 | 2
| 71.58 | 5
| 71.6 | 0
| 71.62 | 3
| 71.64 | 2
| 71.66 | 5
| 71.68 | 4
| 71.7 | 2
| 71.72 | 3
| 71.74 | 0
| 71.76 | 1
| 71.78 | 4
| 71.8 | 2
| 71.82 | 2
| 71.84 | 7
| 71.86 | 1
| 71.88 | 3
| 71.9 | 3
| 71.92 | 4
| 71.94 | 3
| 71.96 | 3
| 71.98 | 3
| 72 | 0
| 72.02 | 1
| 72.04 | 3
| 72.06 | 2
| 72.08 | 0
| 72.1 | 2
| 72.12 | 2
| 72.14 | 3
| 72.16 | 3
| 72.18 | 4
| 72.2 | 2
| 72.22 | 2
| 72.24 | 1
| 72.26 | 4
| 72.28 | 1
| 72.3 | 0
| 72.32 | 1
| 72.34 | 0
| 72.36 | 1
| 72.38 | 1
| 72.4 | 1
| 72.42 | 2
| 72.44 | 5
| 72.46 | 5
| 72.48 | 4
| 72.5 | 4
| 72.52 | 3
| 72.54 | 4
| 72.56 | 4
| 72.58 | 3
| 72.6 | 2
| 72.62 | 2
| 72.64 | 2
| 72.66 | 1
| 72.68 | 1
| 72.7 | 1
| 72.72 | 2
| 72.74 | 0
| 72.76 | 4
| 72.78 | 1
| 72.8 | 1
| 72.82 | 4
| 72.84 | 3
| 72.86 | 3
| 72.88 | 2
| 72.9 | 0
| 72.92 | 5
| 72.94 | 5
| 72.96 | 0
| 72.98 | 4
| 73 | 3
| 73.02 | 4
| 73.04 | 2
| 73.06 | 5
| 73.08 | 2
| 73.1 | 10
| 73.12 | 4
| 73.14 | 0
| 73.16 | 7
| 73.18 | 5
| 73.2 | 8
| 73.22 | 7
| 73.24 | 5
| 73.26 | 11
| 73.28 | 4
| 73.3 | 10
| 73.32 | 9
| 73.34 | 8
| 73.36 | 7
| 73.38 | 6
| 73.4 | 9
| 73.42 | 6
| 73.44 | 11
| 73.46 | 9
| 73.48 | 17
| 73.5 | 5
| 73.52 | 16
| 73.54 | 16
| 73.56 | 11
| 73.58 | 17
| 73.6 | 9
| 73.62 | 12
| 73.64 | 6
| 73.66 | 4
| 73.68 | 10
| 73.7 | 10
| 73.72 | 4
| 73.74 | 7
| 73.76 | 7
| 73.78 | 6
| 73.8 | 6
| 73.82 | 5
| 73.84 | 5
| 73.86 | 10
| 73.88 | 6
| 73.9 | 4
| 73.92 | 9
| 73.94 | 9
| 73.96 | 9
| 73.98 | 14
| 74 | 9
| 74.02 | 18
| 74.04 | 18
| 74.06 | 25
| 74.08 | 23
| 74.1 | 26
| 74.12 | 34
| 74.14 | 29
| 74.16 | 32
| 74.18 | 28
| 74.2 | 23
| 74.22 | 24
| 74.24 | 12
| 74.26 | 22
| 74.28 | 13
| 74.3 | 9
| 74.32 | 13
| 74.34 | 7
| 74.36 | 7
| 74.38 | 9
| 74.4 | 5
| 74.42 | 5
| 74.44 | 6
| 74.46 | 2
| 74.48 | 4
| 74.5 | 2
| 74.52 | 1
| 74.54 | 2
| 74.56 | 2
| 74.58 | 1
| 74.6 | 6
| 74.62 | 2
| 74.64 | 4
| 74.66 | 3
| 74.68 | 2
| 74.7 | 5
| 74.72 | 3
| 74.74 | 2
| 74.76 | 3
| 74.78 | 1
| 74.8 | 1
| 74.82 | 4
| 74.84 | 4
| 74.86 | 1
| 74.88 | 3
| 74.9 | 5
| 74.92 | 0
| 74.94 | 2
| 74.96 | 3
| 74.98 | 3
| 75 | 3
| 75.02 | 3
| 75.04 | 3
| 75.06 | 2
| 75.08 | 1
| 75.1 | 2
| 75.12 | 4
| 75.14 | 0
| 75.16 | 3
| 75.18 | 1
| 75.2 | 1
| 75.22 | 3
| 75.24 | 2
| 75.26 | 2
| 75.28 | 2
| 75.3 | 0
| 75.32 | 3
| 75.34 | 4
| 75.36 | 2
| 75.38 | 2
| 75.4 | 4
| 75.42 | 3
| 75.44 | 2
| 75.46 | 5
| 75.48 | 2
| 75.5 | 2
| 75.52 | 4
| 75.54 | 3
| 75.56 | 3
| 75.58 | 3
| 75.6 | 2
| 75.62 | 1
| 75.64 | 1
| 75.66 | 2
| 75.68 | 5
| 75.7 | 4
| 75.72 | 1
| 75.74 | 1
| 75.76 | 3
| 75.78 | 1
| 75.8 | 5
| 75.82 | 3
| 75.84 | 2
| 75.86 | 5
| 75.88 | 3
| 75.9 | 4
| 75.92 | 5
| 75.94 | 1
| 75.96 | 5
| 75.98 | 2
| 76 | 0
| 76.02 | 6
| 76.04 | 2
| 76.06 | 5
| 76.08 | 2
| 76.1 | 2
| 76.12 | 5
| 76.14 | 3
| 76.16 | 5
| 76.18 | 0
| 76.2 | 4
| 76.22 | 4
| 76.24 | 3
| 76.26 | 4
| 76.28 | 4
| 76.3 | 7
| 76.32 | 1
| 76.34 | 1
| 76.36 | 1
| 76.38 | 2
| 76.4 | 3
| 76.42 | 2
| 76.44 | 2
| 76.46 | 5
| 76.48 | 1
| 76.5 | 3
| 76.52 | 2
| 76.54 | 2
| 76.56 | 4
| 76.58 | 1
| 76.6 | 4
| 76.62 | 3
| 76.64 | 1
| 76.66 | 0
| 76.68 | 4
| 76.7 | 6
| 76.72 | 2
| 76.74 | 1
| 76.76 | 5
| 76.78 | 4
| 76.8 | 2
| 76.82 | 2
| 76.84 | 0
| 76.86 | 6
| 76.88 | 2
| 76.9 | 3
| 76.92 | 2
| 76.94 | 0
| 76.96 | 3
| 76.98 | 5
| 77 | 0
| 77.02 | 4
| 77.04 | 5
| 77.06 | 6
| 77.08 | 4
| 77.1 | 4
| 77.12 | 7
| 77.14 | 3
| 77.16 | 1
| 77.18 | 5
| 77.2 | 4
| 77.22 | 5
| 77.24 | 2
| 77.26 | 3
| 77.28 | 6
| 77.3 | 4
| 77.32 | 8
| 77.34 | 5
| 77.36 | 5
| 77.38 | 6
| 77.4 | 7
| 77.42 | 7
| 77.44 | 2
| 77.46 | 10
| 77.48 | 4
| 77.5 | 4
| 77.52 | 3
| 77.54 | 3
| 77.56 | 3
| 77.58 | 4
| 77.6 | 2
| 77.62 | 3
| 77.64 | 5
| 77.66 | 2
| 77.68 | 0
| 77.7 | 2
| 77.72 | 2
| 77.74 | 6
| 77.76 | 3
| 77.78 | 3
| 77.8 | 3
| 77.82 | 4
| 77.84 | 7
| 77.86 | 2
| 77.88 | 2
| 77.9 | 1
| 77.92 | 3
| 77.94 | 4
| 77.96 | 4
| 77.98 | 2
| 78 | 5
| 78.02 | 3
| 78.04 | 4
| 78.06 | 5
| 78.08 | 2
| 78.1 | 2
| 78.12 | 3
| 78.14 | 3
| 78.16 | 3
| 78.18 | 1
| 78.2 | 2
| 78.22 | 2
| 78.24 | 2
| 78.26 | 1
| 78.28 | 3
| 78.3 | 2
| 78.32 | 5
| 78.34 | 3
| 78.36 | 2
| 78.38 | 3
| 78.4 | 3
| 78.42 | 2
| 78.44 | 2
| 78.46 | 5
| 78.48 | 6
| 78.5 | 5
| 78.52 | 3
| 78.54 | 2
| 78.56 | 5
| 78.58 | 2
| 78.6 | 2
| 78.62 | 3
| 78.64 | 4
| 78.66 | 1
| 78.68 | 1
| 78.7 | 2
| 78.72 | 4
| 78.74 | 3
| 78.76 | 5
| 78.78 | 1
| 78.8 | 4
| 78.82 | 5
| 78.84 | 0
| 78.86 | 2
| 78.88 | 2
| 78.9 | 3
| 78.92 | 1
| 78.94 | 4
| 78.96 | 3
| 78.98 | 7
| 79 | 0
| 79.02 | 2
| 79.04 | 3
| 79.06 | 2
| 79.08 | 4
| 79.1 | 3
| 79.12 | 7
| 79.14 | 2
| 79.16 | 1
| 79.18 | 1
| 79.2 | 1
| 79.22 | 0
| 79.24 | 2
| 79.26 | 2
| 79.28 | 3
| 79.3 | 5
| 79.32 | 0
| 79.34 | 4
| 79.36 | 2
| 79.38 | 1
| 79.4 | 2
| 79.42 | 3
| 79.44 | 3
| 79.46 | 3
| 79.48 | 3
| 79.5 | 1
| 79.52 | 3
| 79.54 | 4
| 79.56 | 6
| 79.58 | 6
| 79.6 | 0
| 79.62 | 1
| 79.64 | 2
| 79.66 | 3
| 79.68 | 1
| 79.7 | 3
| 79.72 | 2
| 79.74 | 9
| 79.76 | 3
| 79.78 | 1
| 79.8 | 4
| 79.82 | 3
| 79.84 | 3
| 79.86 | 1
| 79.88 | 2
| 79.9 | 2
| 79.92 | 2
| 79.94 | 2
| 79.96 | 2
| 79.98 | 4
| 80 | 4
| 80.02 | 3
| 80.04 | 3
| 80.06 | 2
| 80.08 | 3
| 80.1 | 3
| 80.12 | 3
| 80.14 | 1
| 80.16 | 3
| 80.18 | 5
| 80.2 | 1
| 80.22 | 4
| 80.24 | 4
| 80.26 | 5
| 80.28 | 0
| 80.3 | 5
| 80.32 | 4
| 80.34 | 3
| 80.36 | 2
| 80.38 | 3
| 80.4 | 2
| 80.42 | 1
| 80.44 | 1
| 80.46 | 4
| 80.48 | 1
| 80.5 | 4
| 80.52 | 2
| 80.54 | 2
| 80.56 | 4
| 80.58 | 3
| 80.6 | 2
| 80.62 | 3
| 80.64 | 1
| 80.66 | 1
| 80.68 | 1
| 80.7 | 1
| 80.72 | 3
| 80.74 | 1
| 80.76 | 3
| 80.78 | 1
| 80.8 | 3
| 80.82 | 2
| 80.84 | 1
| 80.86 | 2
| 80.88 | 2
| 80.9 | 3
| 80.92 | 0
| 80.94 | 0
| 80.96 | 1
| 80.98 | 5
| 81 | 3
| 81.02 | 5
| 81.04 | 1
| 81.06 | 1
| 81.08 | 0
| 81.1 | 0
| 81.12 | 1
| 81.14 | 1
| 81.16 | 4
| 81.18 | 3
| 81.2 | 4
| 81.22 | 3
| 81.24 | 5
| 81.26 | 4
| 81.28 | 1
| 81.3 | 2
| 81.32 | 1
| 81.34 | 1
| 81.36 | 3
| 81.38 | 5
| 81.4 | 1
| 81.42 | 1
| 81.44 | 3
| 81.46 | 4
| 81.48 | 3
| 81.5 | 0
| 81.52 | 2
| 81.54 | 4
| 81.56 | 4
| 81.58 | 2
| 81.6 | 4
| 81.62 | 1
| 81.64 | 2
| 81.66 | 2
| 81.68 | 2
| 81.7 | 2
| 81.72 | 0
| 81.74 | 0
| 81.76 | 3
| 81.78 | 1
| 81.8 | 3
| 81.82 | 4
| 81.84 | 3
| 81.86 | 2
| 81.88 | 2
| 81.9 | 4
| 81.92 | 2
| 81.94 | 3
| 81.96 | 2
| 81.98 | 1
| 82 | 1
| 82.02 | 3
| 82.04 | 3
| 82.06 | 3
| 82.08 | 1
| 82.1 | 2
| 82.12 | 2
| 82.14 | 6
| 82.16 | 2
| 82.18 | 3
| 82.2 | 1
| 82.22 | 3
| 82.24 | 3
| 82.26 | 1
| 82.28 | 2
| 82.3 | 2
| 82.32 | 2
| 82.34 | 1
| 82.36 | 3
| 82.38 | 3
| 82.4 | 2
| 82.42 | 1
| 82.44 | 3
| 82.46 | 1
| 82.48 | 2
| 82.5 | 3
| 82.52 | 1
| 82.54 | 0
| 82.56 | 5
| 82.58 | 1
| 82.6 | 1
| 82.62 | 6
| 82.64 | 7
| 82.66 | 1
| 82.68 | 4
| 82.7 | 1
| 82.72 | 3
| 82.74 | 1
| 82.76 | 7
| 82.78 | 0
| 82.8 | 8
| 82.82 | 4
| 82.84 | 6
| 82.86 | 5
| 82.88 | 6
| 82.9 | 2
| 82.92 | 2
| 82.94 | 5
| 82.96 | 0
| 82.98 | 2
| 83 | 2
| 83.02 | 0
| 83.04 | 1
| 83.06 | 3
| 83.08 | 0
| 83.1 | 3
| 83.12 | 2
| 83.14 | 3
| 83.16 | 1
| 83.18 | 2
| 83.2 | 2
| 83.22 | 0
| 83.24 | 3
| 83.26 | 5
| 83.28 | 2
| 83.3 | 3
| 83.32 | 2
| 83.34 | 2
| 83.36 | 2
| 83.38 | 3
| 83.4 | 5
| 83.42 | 3
| 83.44 | 3
| 83.46 | 3
| 83.48 | 0
| 83.5 | 3
| 83.52 | 2
| 83.54 | 1
| 83.56 | 1
| 83.58 | 3
| 83.6 | 0
| 83.62 | 2
| 83.64 | 2
| 83.66 | 2
| 83.68 | 1
| 83.7 | 2
| 83.72 | 3
| 83.74 | 3
| 83.76 | 3
| 83.78 | 1
| 83.8 | 2
| 83.82 | 2
| 83.84 | 5
| 83.86 | 5
| 83.88 | 3
| 83.9 | 3
| 83.92 | 2
| 83.94 | 2
| 83.96 | 3
| 83.98 | 4
| 84 | 1
| 84.02 | 3
| 84.04 | 1
| 84.06 | 3
| 84.08 | 6
| 84.1 | 4
| 84.12 | 2
| 84.14 | 4
| 84.16 | 0
| 84.18 | 4
| 84.2 | 3
| 84.22 | 3
| 84.24 | 3
| 84.26 | 3
| 84.28 | 2
| 84.3 | 4
| 84.32 | 3
| 84.34 | 1
| 84.36 | 3
| 84.38 | 0
| 84.4 | 1
| 84.42 | 1
| 84.44 | 1
| 84.46 | 4
| 84.48 | 1
| 84.5 | 2
| 84.52 | 0
| 84.54 | 2
| 84.56 | 1
| 84.58 | 0
| 84.6 | 3
| 84.62 | 4
| 84.64 | 1
| 84.66 | 0
| 84.68 | 1
| 84.7 | 1
| 84.72 | 1
| 84.74 | 2
| 84.76 | 2
| 84.78 | 1
| 84.8 | 1
| 84.82 | 0
| 84.84 | 2
| 84.86 | 1
| 84.88 | 1
| 84.9 | 1
| 84.92 | 2
| 84.94 | 2
| 84.96 | 1
| 84.98 | 2
| 85 | 4
| 85.02 | 3
| 85.04 | 4
| 85.06 | 4
| 85.08 | 1
| 85.1 | 3
| 85.12 | 7
| 85.14 | 3
| 85.16 | 1
| 85.18 | 3
| 85.2 | 1
| 85.22 | 3
| 85.24 | 4
| 85.26 | 1
| 85.28 | 4
| 85.3 | 2
| 85.32 | 2
| 85.34 | 2
| 85.36 | 4
| 85.38 | 0
| 85.4 | 3
| 85.42 | 0
| 85.44 | 4
| 85.46 | 1
| 85.48 | 2
| 85.5 | 1
| 85.52 | 2
| 85.54 | 4
| 85.56 | 3
| 85.58 | 3
| 85.6 | 1
| 85.62 | 3
| 85.64 | 3
| 85.66 | 3
| 85.68 | 0
| 85.7 | 2
| 85.72 | 6
| 85.74 | 4
| 85.76 | 3
| 85.78 | 2
| 85.8 | 1
| 85.82 | 4
| 85.84 | 2
| 85.86 | 6
| 85.88 | 1
| 85.9 | 1
| 85.92 | 2
| 85.94 | 6
| 85.96 | 3
| 85.98 | 4
| 86 | 3
| 86.02 | 3
| 86.04 | 4
| 86.06 | 3
| 86.08 | 3
| 86.1 | 5
| 86.12 | 1
| 86.14 | 2
| 86.16 | 4
| 86.18 | 0
| 86.2 | 3
| 86.22 | 3
| 86.24 | 4
| 86.26 | 1
| 86.28 | 0
| 86.3 | 5
| 86.32 | 0
| 86.34 | 2
| 86.36 | 2
| 86.38 | 3
| 86.4 | 2
| 86.42 | 1
| 86.44 | 1
| 86.46 | 1
| 86.48 | 1
| 86.5 | 1
| 86.52 | 2
| 86.54 | 0
| 86.56 | 0
| 86.58 | 0
| 86.6 | 2
| 86.62 | 1
| 86.64 | 3
| 86.66 | 2
| 86.68 | 3
| 86.7 | 2
| 86.72 | 1
| 86.74 | 2
| 86.76 | 0
| 86.78 | 3
| 86.8 | 1
| 86.82 | 3
| 86.84 | 2
| 86.86 | 0
| 86.88 | 3
| 86.9 | 4
| 86.92 | 5
| 86.94 | 2
| 86.96 | 2
| 86.98 | 3
| 87 | 3
| 87.02 | 2
| 87.04 | 1
| 87.06 | 6
| 87.08 | 3
| 87.1 | 5
| 87.12 | 1
| 87.14 | 0
| 87.16 | 4
| 87.18 | 3
| 87.2 | 3
| 87.22 | 2
| 87.24 | 0
| 87.26 | 0
| 87.28 | 5
| 87.3 | 3
| 87.32 | 3
| 87.34 | 2
| 87.36 | 3
| 87.38 | 2
| 87.4 | 5
| 87.42 | 1
| 87.44 | 4
| 87.46 | 3
| 87.48 | 0
| 87.5 | 2
| 87.52 | 4
| 87.54 | 4
| 87.56 | 2
| 87.58 | 4
| 87.6 | 4
| 87.62 | 1
| 87.64 | 6
| 87.66 | 3
| 87.68 | 3
| 87.7 | 4
| 87.72 | 0
| 87.74 | 3
| 87.76 | 2
| 87.78 | 3
| 87.8 | 3
| 87.82 | 1
| 87.84 | 3
| 87.86 | 2
| 87.88 | 1
| 87.9 | 4
| 87.92 | 3
| 87.94 | 4
| 87.96 | 1
| 87.98 | 2
| 88 | 3
| 88.02 | 1
| 88.04 | 2
| 88.06 | 5
| 88.08 | 1
| 88.1 | 1
| 88.12 | 1
| 88.14 | 3
| 88.16 | 3
| 88.18 | 3
| 88.2 | 1
| 88.22 | 1
| 88.24 | 1
| 88.26 | 3
| 88.28 | 0
| 88.3 | 3
| 88.32 | 3
| 88.34 | 4
| 88.36 | 1
| 88.38 | 6
| 88.4 | 3
| 88.42 | 2
| 88.44 | 3
| 88.46 | 3
| 88.48 | 5
| 88.5 | 4
| 88.52 | 4
| 88.54 | 3
| 88.56 | 1
| 88.58 | 5
| 88.6 | 1
| 88.62 | 3
| 88.64 | 0
| 88.66 | 2
| 88.68 | 5
| 88.7 | 2
| 88.72 | 1
| 88.74 | 2
| 88.76 | 3
| 88.78 | 3
| 88.8 | 5
| 88.82 | 1
| 88.84 | 1
| 88.86 | 2
| 88.88 | 3
| 88.9 | 7
| 88.92 | 3
| 88.94 | 4
| 88.96 | 4
| 88.98 | 3
| 89 | 2
| 89.02 | 3
| 89.04 | 5
| 89.06 | 1
| 89.08 | 5
| 89.1 | 7
| 89.12 | 7
| 89.14 | 3
| 89.16 | 6
| 89.18 | 6
| 89.2 | 6
| 89.22 | 3
| 89.24 | 5
| 89.26 | 9
| 89.28 | 5
| 89.3 | 3
| 89.32 | 5
| 89.34 | 7
| 89.36 | 7
| 89.38 | 7
| 89.4 | 4
| 89.42 | 10
| 89.44 | 2
| 89.46 | 8
| 89.48 | 12
| 89.5 | 8
| 89.52 | 6
| 89.54 | 14
| 89.56 | 15
| 89.58 | 22
| 89.6 | 15
| 89.62 | 25
| 89.64 | 28
| 89.66 | 37
| 89.68 | 41
| 89.7 | 52
| 89.72 | 61
| 89.74 | 50
| 89.76 | 76
| 89.78 | 88
| 89.8 | 95
| 89.82 | 158
| 89.84 | 166
| 89.86 | 214
| 89.88 | 220
| 89.9 | 283
| 89.92 | 257
| 89.94 | 300
| 89.96 | 292
| 89.98 | 296
| 90 | 243
| 90.02 | 242
| 90.04 | 203
| 90.06 | 172
| 90.08 | 149
| 90.1 | 124
| 90.12 | 104
| 90.14 | 64
| 90.16 | 71
| 90.18 | 52
| 90.2 | 56
| 90.22 | 48
| 90.24 | 30
| 90.26 | 19
| 90.28 | 26
| 90.3 | 25
| 90.32 | 8
| 90.34 | 13
| 90.36 | 10
| 90.38 | 10
| 90.4 | 9
| 90.42 | 15
| 90.44 | 6
| 90.46 | 9
| 90.48 | 7
| 90.5 | 5
| 90.52 | 8
| 90.54 | 5
| 90.56 | 5
| 90.58 | 6
| 90.6 | 3
| 90.62 | 2
| 90.64 | 2
| 90.66 | 1
| 90.68 | 5
| 90.7 | 5
| 90.72 | 3
| 90.74 | 7
| 90.76 | 6
| 90.78 | 3
| 90.8 | 6
| 90.82 | 6
| 90.84 | 3
| 90.86 | 1
| 90.88 | 5
| 90.9 | 2
| 90.92 | 3
| 90.94 | 6
| 90.96 | 3
| 90.98 | 4
| 91 | 1
| 91.02 | 3
| 91.04 | 3
| 91.06 | 3
| 91.08 | 4
| 91.1 | 2
| 91.12 | 4
| 91.14 | 3
| 91.16 | 0
| 91.18 | 3
| 91.2 | 1
| 91.22 | 2
| 91.24 | 1
| 91.26 | 3
| 91.28 | 5
| 91.3 | 4
| 91.32 | 3
| 91.34 | 2
| 91.36 | 4
| 91.38 | 6
| 91.4 | 3
| 91.42 | 2
| 91.44 | 4
| 91.46 | 4
| 91.48 | 2
| 91.5 | 1
| 91.52 | 0
| 91.54 | 3
| 91.56 | 2
| 91.58 | 1
| 91.6 | 3
| 91.62 | 3
| 91.64 | 4
| 91.66 | 5
| 91.68 | 1
| 91.7 | 2
| 91.72 | 3
| 91.74 | 3
| 91.76 | 3
| 91.78 | 1
| 91.8 | 1
| 91.82 | 3
| 91.84 | 2
| 91.86 | 2
| 91.88 | 7
| 91.9 | 3
| 91.92 | 2
| 91.94 | 3
| 91.96 | 2
| 91.98 | 5
| 92 | 2
| 92.02 | 4
| 92.04 | 1
| 92.06 | 6
| 92.08 | 1
| 92.1 | 6
| 92.12 | 2
| 92.14 | 5
| 92.16 | 3
| 92.18 | 1
| 92.2 | 3
| 92.22 | 4
| 92.24 | 3
| 92.26 | 2
| 92.28 | 3
| 92.3 | 2
| 92.32 | 1
| 92.34 | 4
| 92.36 | 1
| 92.38 | 3
| 92.4 | 5
| 92.42 | 3
| 92.44 | 4
| 92.46 | 9
| 92.48 | 4
| 92.5 | 5
| 92.52 | 1
| 92.54 | 4
| 92.56 | 1
| 92.58 | 0
| 92.6 | 7
| 92.62 | 4
| 92.64 | 2
| 92.66 | 2
| 92.68 | 2
| 92.7 | 2
| 92.72 | 3
| 92.74 | 2
| 92.76 | 0
| 92.78 | 0
| 92.8 | 4
| 92.82 | 0
| 92.84 | 4
| 92.86 | 3
| 92.88 | 0
| 92.9 | 3
| 92.92 | 3
| 92.94 | 3
| 92.96 | 4
| 92.98 | 1
| 93 | 6
| 93.02 | 2
| 93.04 | 1
| 93.06 | 4
| 93.08 | 3
| 93.1 | 6
| 93.12 | 1
| 93.14 | 4
| 93.16 | 1
| 93.18 | 2
| 93.2 | 1
| 93.22 | 1
| 93.24 | 3
| 93.26 | 2
| 93.28 | 2
| 93.3 | 1
| 93.32 | 5
| 93.34 | 3
| 93.36 | 3
| 93.38 | 1
| 93.4 | 3
| 93.42 | 2
| 93.44 | 3
| 93.46 | 2
| 93.48 | 2
| 93.5 | 2
| 93.52 | 4
| 93.54 | 0
| 93.56 | 2
| 93.58 | 2
| 93.6 | 2
| 93.62 | 5
| 93.64 | 1
| 93.66 | 1
| 93.68 | 3
| 93.7 | 2
| 93.72 | 5
| 93.74 | 4
| 93.76 | 4
| 93.78 | 3
| 93.8 | 5
| 93.82 | 2
| 93.84 | 3
| 93.86 | 2
| 93.88 | 1
| 93.9 | 4
| 93.92 | 3
| 93.94 | 3
| 93.96 | 5
| 93.98 | 2
| 94 | 3
| 94.02 | 2
| 94.04 | 3
| 94.06 | 3
| 94.08 | 2
| 94.1 | 2
| 94.12 | 3
| 94.14 | 1
| 94.16 | 1
| 94.18 | 2
| 94.2 | 3
| 94.22 | 2
| 94.24 | 3
| 94.26 | 0
| 94.28 | 2
| 94.3 | 1
| 94.32 | 0
| 94.34 | 4
| 94.36 | 3
| 94.38 | 5
| 94.4 | 2
| 94.42 | 2
| 94.44 | 3
| 94.46 | 0
| 94.48 | 0
| 94.5 | 3
| 94.52 | 1
| 94.54 | 3
| 94.56 | 4
| 94.58 | 2
| 94.6 | 4
| 94.62 | 1
| 94.64 | 2
| 94.66 | 1
| 94.68 | 1
| 94.7 | 2
| 94.72 | 1
| 94.74 | 1
| 94.76 | 2
| 94.78 | 0
| 94.8 | 4
| 94.82 | 1
| 94.84 | 3
| 94.86 | 5
| 94.88 | 9
| 94.9 | 4
| 94.92 | 4
| 94.94 | 7
| 94.96 | 7
| 94.98 | 8
| 95 | 8
| 95.02 | 10
| 95.04 | 20
| 95.06 | 13
| 95.08 | 20
| 95.1 | 24
| 95.12 | 36
| 95.14 | 34
| 95.16 | 18
| 95.18 | 28
| 95.2 | 24
| 95.22 | 21
| 95.24 | 23
| 95.26 | 13
| 95.28 | 24
| 95.3 | 17
| 95.32 | 13
| 95.34 | 5
| 95.36 | 4
| 95.38 | 9
| 95.4 | 5
| 95.42 | 2
| 95.44 | 6
| 95.46 | 7
| 95.48 | 3
| 95.5 | 5
| 95.52 | 3
| 95.54 | 3
| 95.56 | 5
| 95.58 | 0
| 95.6 | 3
| 95.62 | 1
| 95.64 | 2
| 95.66 | 1
| 95.68 | 0
| 95.7 | 5
| 95.72 | 2
| 95.74 | 1
| 95.76 | 1
| 95.78 | 1
| 95.8 | 3
| 95.82 | 4
| 95.84 | 2
| 95.86 | 0
| 95.88 | 4
| 95.9 | 2
| 95.92 | 2
| 95.94 | 0
| 95.96 | 2
| 95.98 | 4
| 96 | 4
| 96.02 | 5
| 96.04 | 1
| 96.06 | 1
| 96.08 | 2
| 96.1 | 1
| 96.12 | 4
| 96.14 | 1
| 96.16 | 0
| 96.18 | 1
| 96.2 | 2
| 96.22 | 3
| 96.24 | 5
| 96.26 | 0
| 96.28 | 2
| 96.3 | 1
| 96.32 | 4
| 96.34 | 0
| 96.36 | 5
| 96.38 | 2
| 96.4 | 1
| 96.42 | 2
| 96.44 | 0
| 96.46 | 1
| 96.48 | 1
| 96.5 | 1
| 96.52 | 1
| 96.54 | 2
| 96.56 | 0
| 96.58 | 3
| 96.6 | 0
| 96.62 | 7
| 96.64 | 3
| 96.66 | 1
| 96.68 | 2
| 96.7 | 3
| 96.72 | 1
| 96.74 | 2
| 96.76 | 4
| 96.78 | 3
| 96.8 | 0
| 96.82 | 0
| 96.84 | 1
| 96.86 | 2
| 96.88 | 2
| 96.9 | 2
| 96.92 | 3
| 96.94 | 0
| 96.96 | 5
| 96.98 | 3
| 97 | 1

## Figure 2c
Figure 2c | GI-XRD patterns of Cu_KCl
|  |  |  | ICDD-PDF# | 01-082-2114
|  | Intensity |  | Intensity | Miller index
| 2theta | Cu_KCl | 2theta | CuCl
| 22 | 27 | 28.4993 | 100 | 111
| 22.02 | 17 | 33.0251 | 5.40541 | 100
| 22.04 | 16 | 47.401 | 46.14615 | 220
| 22.06 | 11 | 56.242 | 23.22322 | 311
| 22.08 | 21 | 58.9827 | 0.7007 | 222
| 22.1 | 19 | 69.2846 | 4.1041 | 400
| 22.12 | 11 | 76.5527 | 5.20521 | 331
| 22.14 | 16 | 78.9215 | 0.3003 | 420
| 22.16 | 24 | 88.2475 | 5.30531 | 422
| 22.18 | 14 | 95.1971 | 2.6026 | 511
| 22.2 | 17 | 107.0106 | 1.2012 | 440
| 22.22 | 21 | 114.439 | 2.002 | 531
| 22.24 | 22
| 22.26 | 15
| 22.28 | 14
| 22.3 | 21
| 22.32 | 20
| 22.34 | 24
| 22.36 | 15
| 22.38 | 15
| 22.4 | 18
| 22.42 | 21
| 22.44 | 18
| 22.46 | 19
| 22.48 | 9
| 22.5 | 16
| 22.52 | 12
| 22.54 | 13
| 22.56 | 17
| 22.58 | 17
| 22.6 | 25
| 22.62 | 19
| 22.64 | 18
| 22.66 | 19
| 22.68 | 14
| 22.7 | 22
| 22.72 | 20
| 22.74 | 22
| 22.76 | 16
| 22.78 | 16
| 22.8 | 18
| 22.82 | 31
| 22.84 | 15
| 22.86 | 17
| 22.88 | 8
| 22.9 | 22
| 22.92 | 19
| 22.94 | 23
| 22.96 | 19
| 22.98 | 23
| 23 | 21
| 23.02 | 23
| 23.04 | 28
| 23.06 | 19
| 23.08 | 19
| 23.1 | 20
| 23.12 | 16
| 23.14 | 20
| 23.16 | 18
| 23.18 | 20
| 23.2 | 15
| 23.22 | 18
| 23.24 | 13
| 23.26 | 15
| 23.28 | 19
| 23.3 | 13
| 23.32 | 12
| 23.34 | 19
| 23.36 | 15
| 23.38 | 15
| 23.4 | 16
| 23.42 | 12
| 23.44 | 16
| 23.46 | 12
| 23.48 | 14
| 23.5 | 12
| 23.52 | 22
| 23.54 | 21
| 23.56 | 15
| 23.58 | 11
| 23.6 | 15
| 23.62 | 15
| 23.64 | 20
| 23.66 | 14
| 23.68 | 12
| 23.7 | 16
| 23.72 | 24
| 23.74 | 9
| 23.76 | 25
| 23.78 | 15
| 23.8 | 11
| 23.82 | 18
| 23.84 | 16
| 23.86 | 16
| 23.88 | 19
| 23.9 | 16
| 23.92 | 14
| 23.94 | 15
| 23.96 | 12
| 23.98 | 14
| 24 | 20
| 24.02 | 12
| 24.04 | 13
| 24.06 | 12
| 24.08 | 12
| 24.1 | 19
| 24.12 | 11
| 24.14 | 9
| 24.16 | 21
| 24.18 | 14
| 24.2 | 16
| 24.22 | 16
| 24.24 | 17
| 24.26 | 15
| 24.28 | 15
| 24.3 | 13
| 24.32 | 13
| 24.34 | 14
| 24.36 | 13
| 24.38 | 17
| 24.4 | 16
| 24.42 | 17
| 24.44 | 15
| 24.46 | 15
| 24.48 | 19
| 24.5 | 8
| 24.52 | 14
| 24.54 | 15
| 24.56 | 12
| 24.58 | 15
| 24.6 | 18
| 24.62 | 15
| 24.64 | 13
| 24.66 | 14
| 24.68 | 18
| 24.7 | 13
| 24.72 | 16
| 24.74 | 7
| 24.76 | 12
| 24.78 | 22
| 24.8 | 12
| 24.82 | 13
| 24.84 | 16
| 24.86 | 17
| 24.88 | 9
| 24.9 | 11
| 24.92 | 12
| 24.94 | 21
| 24.96 | 11
| 24.98 | 14
| 25 | 12
| 25.02 | 10
| 25.04 | 13
| 25.06 | 17
| 25.08 | 13
| 25.1 | 14
| 25.12 | 15
| 25.14 | 17
| 25.16 | 20
| 25.18 | 15
| 25.2 | 8
| 25.22 | 16
| 25.24 | 17
| 25.26 | 8
| 25.28 | 12
| 25.3 | 10
| 25.32 | 18
| 25.34 | 17
| 25.36 | 12
| 25.38 | 12
| 25.4 | 12
| 25.42 | 26
| 25.44 | 18
| 25.46 | 15
| 25.48 | 14
| 25.5 | 8
| 25.52 | 11
| 25.54 | 16
| 25.56 | 21
| 25.58 | 11
| 25.6 | 12
| 25.62 | 15
| 25.64 | 13
| 25.66 | 14
| 25.68 | 20
| 25.7 | 11
| 25.72 | 16
| 25.74 | 15
| 25.76 | 14
| 25.78 | 8
| 25.8 | 14
| 25.82 | 18
| 25.84 | 10
| 25.86 | 10
| 25.88 | 14
| 25.9 | 11
| 25.92 | 6
| 25.94 | 15
| 25.96 | 10
| 25.98 | 13
| 26 | 14
| 26.02 | 13
| 26.04 | 9
| 26.06 | 8
| 26.08 | 15
| 26.1 | 10
| 26.12 | 10
| 26.14 | 10
| 26.16 | 13
| 26.18 | 17
| 26.2 | 7
| 26.22 | 11
| 26.24 | 14
| 26.26 | 13
| 26.28 | 10
| 26.3 | 11
| 26.32 | 10
| 26.34 | 11
| 26.36 | 13
| 26.38 | 9
| 26.4 | 12
| 26.42 | 16
| 26.44 | 15
| 26.46 | 13
| 26.48 | 12
| 26.5 | 9
| 26.52 | 14
| 26.54 | 8
| 26.56 | 12
| 26.58 | 10
| 26.6 | 11
| 26.62 | 13
| 26.64 | 15
| 26.66 | 15
| 26.68 | 20
| 26.7 | 9
| 26.72 | 6
| 26.74 | 14
| 26.76 | 10
| 26.78 | 10
| 26.8 | 9
| 26.82 | 11
| 26.84 | 9
| 26.86 | 14
| 26.88 | 8
| 26.9 | 9
| 26.92 | 22
| 26.94 | 15
| 26.96 | 13
| 26.98 | 15
| 27 | 9
| 27.02 | 6
| 27.04 | 16
| 27.06 | 10
| 27.08 | 13
| 27.1 | 9
| 27.12 | 10
| 27.14 | 15
| 27.16 | 12
| 27.18 | 14
| 27.2 | 11
| 27.22 | 17
| 27.24 | 20
| 27.26 | 8
| 27.28 | 13
| 27.3 | 10
| 27.32 | 5
| 27.34 | 14
| 27.36 | 16
| 27.38 | 18
| 27.4 | 18
| 27.42 | 14
| 27.44 | 18
| 27.46 | 18
| 27.48 | 11
| 27.5 | 13
| 27.52 | 6
| 27.54 | 11
| 27.56 | 10
| 27.58 | 12
| 27.6 | 12
| 27.62 | 15
| 27.64 | 6
| 27.66 | 18
| 27.68 | 11
| 27.7 | 11
| 27.72 | 8
| 27.74 | 16
| 27.76 | 12
| 27.78 | 11
| 27.8 | 12
| 27.82 | 10
| 27.84 | 10
| 27.86 | 8
| 27.88 | 6
| 27.9 | 11
| 27.92 | 13
| 27.94 | 18
| 27.96 | 11
| 27.98 | 10
| 28 | 17
| 28.02 | 12
| 28.04 | 20
| 28.06 | 13
| 28.08 | 12
| 28.1 | 18
| 28.12 | 11
| 28.14 | 10
| 28.16 | 8
| 28.18 | 16
| 28.2 | 17
| 28.22 | 21
| 28.24 | 32
| 28.26 | 36
| 28.28 | 43
| 28.3 | 68
| 28.32 | 56
| 28.34 | 84
| 28.36 | 101
| 28.38 | 143
| 28.4 | 188
| 28.42 | 232
| 28.44 | 333
| 28.46 | 425
| 28.48 | 501
| 28.5 | 551
| 28.52 | 595
| 28.54 | 572
| 28.56 | 541
| 28.58 | 410
| 28.6 | 351
| 28.62 | 248
| 28.64 | 157
| 28.66 | 104
| 28.68 | 87
| 28.7 | 50
| 28.72 | 38
| 28.74 | 23
| 28.76 | 22
| 28.78 | 18
| 28.8 | 21
| 28.82 | 11
| 28.84 | 13
| 28.86 | 17
| 28.88 | 15
| 28.9 | 12
| 28.92 | 17
| 28.94 | 12
| 28.96 | 10
| 28.98 | 16
| 29 | 17
| 29.02 | 12
| 29.04 | 13
| 29.06 | 6
| 29.08 | 13
| 29.1 | 16
| 29.12 | 11
| 29.14 | 7
| 29.16 | 15
| 29.18 | 12
| 29.2 | 15
| 29.22 | 13
| 29.24 | 12
| 29.26 | 10
| 29.28 | 10
| 29.3 | 14
| 29.32 | 9
| 29.34 | 7
| 29.36 | 16
| 29.38 | 7
| 29.4 | 8
| 29.42 | 14
| 29.44 | 13
| 29.46 | 10
| 29.48 | 10
| 29.5 | 12
| 29.52 | 9
| 29.54 | 9
| 29.56 | 8
| 29.58 | 11
| 29.6 | 6
| 29.62 | 8
| 29.64 | 9
| 29.66 | 11
| 29.68 | 9
| 29.7 | 6
| 29.72 | 10
| 29.74 | 7
| 29.76 | 18
| 29.78 | 14
| 29.8 | 10
| 29.82 | 14
| 29.84 | 14
| 29.86 | 12
| 29.88 | 12
| 29.9 | 8
| 29.92 | 12
| 29.94 | 7
| 29.96 | 7
| 29.98 | 8
| 30 | 7
| 30.02 | 7
| 30.04 | 9
| 30.06 | 11
| 30.08 | 6
| 30.1 | 14
| 30.12 | 10
| 30.14 | 11
| 30.16 | 13
| 30.18 | 10
| 30.2 | 10
| 30.22 | 10
| 30.24 | 10
| 30.26 | 7
| 30.28 | 4
| 30.3 | 10
| 30.32 | 8
| 30.34 | 12
| 30.36 | 11
| 30.38 | 14
| 30.4 | 10
| 30.42 | 11
| 30.44 | 8
| 30.46 | 12
| 30.48 | 7
| 30.5 | 8
| 30.52 | 9
| 30.54 | 11
| 30.56 | 8
| 30.58 | 8
| 30.6 | 8
| 30.62 | 13
| 30.64 | 10
| 30.66 | 4
| 30.68 | 9
| 30.7 | 15
| 30.72 | 14
| 30.74 | 8
| 30.76 | 14
| 30.78 | 10
| 30.8 | 6
| 30.82 | 4
| 30.84 | 9
| 30.86 | 11
| 30.88 | 14
| 30.9 | 10
| 30.92 | 7
| 30.94 | 6
| 30.96 | 14
| 30.98 | 10
| 31 | 10
| 31.02 | 7
| 31.04 | 4
| 31.06 | 10
| 31.08 | 13
| 31.1 | 3
| 31.12 | 8
| 31.14 | 8
| 31.16 | 14
| 31.18 | 8
| 31.2 | 10
| 31.22 | 6
| 31.24 | 10
| 31.26 | 7
| 31.28 | 10
| 31.3 | 12
| 31.32 | 5
| 31.34 | 7
| 31.36 | 7
| 31.38 | 9
| 31.4 | 1
| 31.42 | 12
| 31.44 | 8
| 31.46 | 8
| 31.48 | 11
| 31.5 | 5
| 31.52 | 19
| 31.54 | 9
| 31.56 | 6
| 31.58 | 12
| 31.6 | 5
| 31.62 | 14
| 31.64 | 5
| 31.66 | 6
| 31.68 | 13
| 31.7 | 6
| 31.72 | 5
| 31.74 | 14
| 31.76 | 7
| 31.78 | 14
| 31.8 | 5
| 31.82 | 6
| 31.84 | 8
| 31.86 | 12
| 31.88 | 11
| 31.9 | 6
| 31.92 | 11
| 31.94 | 3
| 31.96 | 8
| 31.98 | 6
| 32 | 6
| 32.02 | 9
| 32.04 | 9
| 32.06 | 5
| 32.08 | 7
| 32.1 | 5
| 32.12 | 9
| 32.14 | 6
| 32.16 | 10
| 32.18 | 5
| 32.2 | 10
| 32.22 | 8
| 32.24 | 5
| 32.26 | 6
| 32.28 | 7
| 32.3 | 7
| 32.32 | 11
| 32.34 | 7
| 32.36 | 12
| 32.38 | 7
| 32.4 | 13
| 32.42 | 10
| 32.44 | 7
| 32.46 | 10
| 32.48 | 8
| 32.5 | 5
| 32.52 | 10
| 32.54 | 13
| 32.56 | 11
| 32.58 | 11
| 32.6 | 10
| 32.62 | 13
| 32.64 | 6
| 32.66 | 9
| 32.68 | 11
| 32.7 | 3
| 32.72 | 7
| 32.74 | 7
| 32.76 | 6
| 32.78 | 10
| 32.8 | 7
| 32.82 | 5
| 32.84 | 9
| 32.86 | 13
| 32.88 | 9
| 32.9 | 8
| 32.92 | 18
| 32.94 | 11
| 32.96 | 17
| 32.98 | 17
| 33 | 9
| 33.02 | 17
| 33.04 | 19
| 33.06 | 13
| 33.08 | 15
| 33.1 | 19
| 33.12 | 14
| 33.14 | 20
| 33.16 | 13
| 33.18 | 12
| 33.2 | 12
| 33.22 | 10
| 33.24 | 18
| 33.26 | 6
| 33.28 | 9
| 33.3 | 10
| 33.32 | 6
| 33.34 | 15
| 33.36 | 8
| 33.38 | 7
| 33.4 | 10
| 33.42 | 9
| 33.44 | 5
| 33.46 | 5
| 33.48 | 14
| 33.5 | 7
| 33.52 | 14
| 33.54 | 9
| 33.56 | 7
| 33.58 | 6
| 33.6 | 8
| 33.62 | 8
| 33.64 | 13
| 33.66 | 6
| 33.68 | 11
| 33.7 | 4
| 33.72 | 7
| 33.74 | 6
| 33.76 | 5
| 33.78 | 6
| 33.8 | 6
| 33.82 | 13
| 33.84 | 5
| 33.86 | 9
| 33.88 | 11
| 33.9 | 13
| 33.92 | 12
| 33.94 | 10
| 33.96 | 9
| 33.98 | 10
| 34 | 4
| 34.02 | 10
| 34.04 | 9
| 34.06 | 11
| 34.08 | 5
| 34.1 | 6
| 34.12 | 5
| 34.14 | 6
| 34.16 | 6
| 34.18 | 7
| 34.2 | 9
| 34.22 | 3
| 34.24 | 8
| 34.26 | 10
| 34.28 | 10
| 34.3 | 8
| 34.32 | 7
| 34.34 | 8
| 34.36 | 11
| 34.38 | 10
| 34.4 | 4
| 34.42 | 5
| 34.44 | 6
| 34.46 | 5
| 34.48 | 6
| 34.5 | 8
| 34.52 | 6
| 34.54 | 7
| 34.56 | 7
| 34.58 | 8
| 34.6 | 6
| 34.62 | 5
| 34.64 | 8
| 34.66 | 8
| 34.68 | 8
| 34.7 | 5
| 34.72 | 4
| 34.74 | 9
| 34.76 | 9
| 34.78 | 9
| 34.8 | 9
| 34.82 | 6
| 34.84 | 9
| 34.86 | 11
| 34.88 | 10
| 34.9 | 2
| 34.92 | 6
| 34.94 | 5
| 34.96 | 9
| 34.98 | 7
| 35 | 10
| 35.02 | 5
| 35.04 | 8
| 35.06 | 9
| 35.08 | 13
| 35.1 | 5
| 35.12 | 5
| 35.14 | 5
| 35.16 | 7
| 35.18 | 7
| 35.2 | 5
| 35.22 | 8
| 35.24 | 5
| 35.26 | 9
| 35.28 | 8
| 35.3 | 6
| 35.32 | 7
| 35.34 | 9
| 35.36 | 3
| 35.38 | 3
| 35.4 | 6
| 35.42 | 9
| 35.44 | 9
| 35.46 | 8
| 35.48 | 4
| 35.5 | 5
| 35.52 | 5
| 35.54 | 6
| 35.56 | 4
| 35.58 | 11
| 35.6 | 5
| 35.62 | 10
| 35.64 | 6
| 35.66 | 8
| 35.68 | 4
| 35.7 | 12
| 35.72 | 3
| 35.74 | 7
| 35.76 | 11
| 35.78 | 7
| 35.8 | 9
| 35.82 | 5
| 35.84 | 8
| 35.86 | 12
| 35.88 | 12
| 35.9 | 10
| 35.92 | 11
| 35.94 | 11
| 35.96 | 10
| 35.98 | 12
| 36 | 6
| 36.02 | 6
| 36.04 | 16
| 36.06 | 8
| 36.08 | 10
| 36.1 | 11
| 36.12 | 13
| 36.14 | 13
| 36.16 | 9
| 36.18 | 11
| 36.2 | 13
| 36.22 | 16
| 36.24 | 14
| 36.26 | 10
| 36.28 | 14
| 36.3 | 5
| 36.32 | 9
| 36.34 | 9
| 36.36 | 3
| 36.38 | 12
| 36.4 | 11
| 36.42 | 6
| 36.44 | 5
| 36.46 | 5
| 36.48 | 4
| 36.5 | 10
| 36.52 | 7
| 36.54 | 8
| 36.56 | 8
| 36.58 | 10
| 36.6 | 5
| 36.62 | 4
| 36.64 | 8
| 36.66 | 9
| 36.68 | 8
| 36.7 | 13
| 36.72 | 3
| 36.74 | 11
| 36.76 | 2
| 36.78 | 7
| 36.8 | 11
| 36.82 | 4
| 36.84 | 2
| 36.86 | 5
| 36.88 | 7
| 36.9 | 2
| 36.92 | 5
| 36.94 | 13
| 36.96 | 12
| 36.98 | 3
| 37 | 8
| 37.02 | 9
| 37.04 | 8
| 37.06 | 3
| 37.08 | 6
| 37.1 | 4
| 37.12 | 8
| 37.14 | 7
| 37.16 | 5
| 37.18 | 4
| 37.2 | 7
| 37.22 | 6
| 37.24 | 7
| 37.26 | 8
| 37.28 | 4
| 37.3 | 5
| 37.32 | 9
| 37.34 | 10
| 37.36 | 9
| 37.38 | 13
| 37.4 | 4
| 37.42 | 4
| 37.44 | 9
| 37.46 | 8
| 37.48 | 5
| 37.5 | 7
| 37.52 | 4
| 37.54 | 8
| 37.56 | 11
| 37.58 | 10
| 37.6 | 5
| 37.62 | 7
| 37.64 | 10
| 37.66 | 3
| 37.68 | 5
| 37.7 | 4
| 37.72 | 8
| 37.74 | 4
| 37.76 | 2
| 37.78 | 4
| 37.8 | 4
| 37.82 | 7
| 37.84 | 7
| 37.86 | 2
| 37.88 | 6
| 37.9 | 7
| 37.92 | 7
| 37.94 | 13
| 37.96 | 4
| 37.98 | 10
| 38 | 5
| 38.02 | 7
| 38.04 | 6
| 38.06 | 5
| 38.08 | 8
| 38.1 | 13
| 38.12 | 6
| 38.14 | 8
| 38.16 | 5
| 38.18 | 7
| 38.2 | 8
| 38.22 | 7
| 38.24 | 4
| 38.26 | 3
| 38.28 | 6
| 38.3 | 6
| 38.32 | 9
| 38.34 | 6
| 38.36 | 10
| 38.38 | 6
| 38.4 | 4
| 38.42 | 6
| 38.44 | 3
| 38.46 | 10
| 38.48 | 7
| 38.5 | 2
| 38.52 | 9
| 38.54 | 6
| 38.56 | 5
| 38.58 | 9
| 38.6 | 3
| 38.62 | 2
| 38.64 | 7
| 38.66 | 10
| 38.68 | 3
| 38.7 | 4
| 38.72 | 8
| 38.74 | 6
| 38.76 | 2
| 38.78 | 7
| 38.8 | 9
| 38.82 | 4
| 38.84 | 7
| 38.86 | 6
| 38.88 | 7
| 38.9 | 2
| 38.92 | 5
| 38.94 | 5
| 38.96 | 6
| 38.98 | 6
| 39 | 2
| 39.02 | 4
| 39.04 | 5
| 39.06 | 7
| 39.08 | 8
| 39.1 | 6
| 39.12 | 5
| 39.14 | 11
| 39.16 | 5
| 39.18 | 7
| 39.2 | 7
| 39.22 | 6
| 39.24 | 8
| 39.26 | 5
| 39.28 | 5
| 39.3 | 2
| 39.32 | 6
| 39.34 | 4
| 39.36 | 2
| 39.38 | 5
| 39.4 | 11
| 39.42 | 4
| 39.44 | 8
| 39.46 | 6
| 39.48 | 4
| 39.5 | 4
| 39.52 | 14
| 39.54 | 5
| 39.56 | 9
| 39.58 | 4
| 39.6 | 1
| 39.62 | 6
| 39.64 | 3
| 39.66 | 16
| 39.68 | 8
| 39.7 | 4
| 39.72 | 5
| 39.74 | 8
| 39.76 | 3
| 39.78 | 3
| 39.8 | 5
| 39.82 | 6
| 39.84 | 1
| 39.86 | 8
| 39.88 | 9
| 39.9 | 9
| 39.92 | 1
| 39.94 | 7
| 39.96 | 9
| 39.98 | 1
| 40 | 8
| 40.02 | 7
| 40.04 | 5
| 40.06 | 3
| 40.08 | 7
| 40.1 | 9
| 40.12 | 4
| 40.14 | 4
| 40.16 | 2
| 40.18 | 10
| 40.2 | 7
| 40.22 | 3
| 40.24 | 6
| 40.26 | 2
| 40.28 | 7
| 40.3 | 8
| 40.32 | 5
| 40.34 | 8
| 40.36 | 7
| 40.38 | 4
| 40.4 | 5
| 40.42 | 4
| 40.44 | 5
| 40.46 | 11
| 40.48 | 5
| 40.5 | 3
| 40.52 | 4
| 40.54 | 9
| 40.56 | 9
| 40.58 | 5
| 40.6 | 5
| 40.62 | 4
| 40.64 | 7
| 40.66 | 8
| 40.68 | 6
| 40.7 | 6
| 40.72 | 1
| 40.74 | 4
| 40.76 | 5
| 40.78 | 3
| 40.8 | 3
| 40.82 | 6
| 40.84 | 5
| 40.86 | 4
| 40.88 | 3
| 40.9 | 7
| 40.92 | 7
| 40.94 | 3
| 40.96 | 10
| 40.98 | 7
| 41 | 7
| 41.02 | 8
| 41.04 | 7
| 41.06 | 3
| 41.08 | 12
| 41.1 | 8
| 41.12 | 7
| 41.14 | 8
| 41.16 | 2
| 41.18 | 10
| 41.2 | 6
| 41.22 | 3
| 41.24 | 3
| 41.26 | 5
| 41.28 | 6
| 41.3 | 7
| 41.32 | 6
| 41.34 | 4
| 41.36 | 9
| 41.38 | 6
| 41.4 | 4
| 41.42 | 8
| 41.44 | 7
| 41.46 | 9
| 41.48 | 8
| 41.5 | 9
| 41.52 | 12
| 41.54 | 8
| 41.56 | 2
| 41.58 | 9
| 41.6 | 9
| 41.62 | 6
| 41.64 | 4
| 41.66 | 11
| 41.68 | 7
| 41.7 | 6
| 41.72 | 2
| 41.74 | 6
| 41.76 | 7
| 41.78 | 9
| 41.8 | 9
| 41.82 | 7
| 41.84 | 5
| 41.86 | 10
| 41.88 | 6
| 41.9 | 6
| 41.92 | 8
| 41.94 | 6
| 41.96 | 2
| 41.98 | 10
| 42 | 5
| 42.02 | 3
| 42.04 | 8
| 42.06 | 5
| 42.08 | 5
| 42.1 | 7
| 42.12 | 8
| 42.14 | 7
| 42.16 | 9
| 42.18 | 8
| 42.2 | 4
| 42.22 | 5
| 42.24 | 8
| 42.26 | 9
| 42.28 | 7
| 42.3 | 8
| 42.32 | 5
| 42.34 | 6
| 42.36 | 7
| 42.38 | 9
| 42.4 | 8
| 42.42 | 10
| 42.44 | 5
| 42.46 | 6
| 42.48 | 7
| 42.5 | 3
| 42.52 | 10
| 42.54 | 9
| 42.56 | 8
| 42.58 | 8
| 42.6 | 6
| 42.62 | 4
| 42.64 | 8
| 42.66 | 3
| 42.68 | 8
| 42.7 | 8
| 42.72 | 9
| 42.74 | 9
| 42.76 | 4
| 42.78 | 7
| 42.8 | 6
| 42.82 | 11
| 42.84 | 10
| 42.86 | 12
| 42.88 | 7
| 42.9 | 19
| 42.92 | 8
| 42.94 | 14
| 42.96 | 14
| 42.98 | 30
| 43 | 20
| 43.02 | 31
| 43.04 | 29
| 43.06 | 30
| 43.08 | 40
| 43.1 | 51
| 43.12 | 78
| 43.14 | 110
| 43.16 | 127
| 43.18 | 183
| 43.2 | 221
| 43.22 | 296
| 43.24 | 382
| 43.26 | 462
| 43.28 | 583
| 43.3 | 637
| 43.32 | 709
| 43.34 | 676
| 43.36 | 639
| 43.38 | 584
| 43.4 | 429
| 43.42 | 325
| 43.44 | 271
| 43.46 | 178
| 43.48 | 119
| 43.5 | 102
| 43.52 | 71
| 43.54 | 71
| 43.56 | 36
| 43.58 | 33
| 43.6 | 28
| 43.62 | 30
| 43.64 | 11
| 43.66 | 18
| 43.68 | 10
| 43.7 | 19
| 43.72 | 14
| 43.74 | 13
| 43.76 | 6
| 43.78 | 10
| 43.8 | 10
| 43.82 | 10
| 43.84 | 10
| 43.86 | 6
| 43.88 | 15
| 43.9 | 13
| 43.92 | 5
| 43.94 | 5
| 43.96 | 3
| 43.98 | 11
| 44 | 5
| 44.02 | 6
| 44.04 | 12
| 44.06 | 8
| 44.08 | 6
| 44.1 | 7
| 44.12 | 7
| 44.14 | 5
| 44.16 | 10
| 44.18 | 8
| 44.2 | 9
| 44.22 | 10
| 44.24 | 6
| 44.26 | 9
| 44.28 | 5
| 44.3 | 9
| 44.32 | 3
| 44.34 | 6
| 44.36 | 8
| 44.38 | 3
| 44.4 | 9
| 44.42 | 9
| 44.44 | 9
| 44.46 | 7
| 44.48 | 4
| 44.5 | 7
| 44.52 | 6
| 44.54 | 9
| 44.56 | 5
| 44.58 | 10
| 44.6 | 4
| 44.62 | 4
| 44.64 | 9
| 44.66 | 3
| 44.68 | 7
| 44.7 | 4
| 44.72 | 3
| 44.74 | 6
| 44.76 | 10
| 44.78 | 3
| 44.8 | 10
| 44.82 | 7
| 44.84 | 6
| 44.86 | 9
| 44.88 | 6
| 44.9 | 13
| 44.92 | 7
| 44.94 | 5
| 44.96 | 4
| 44.98 | 6
| 45 | 11
| 45.02 | 4
| 45.04 | 3
| 45.06 | 4
| 45.08 | 5
| 45.1 | 4
| 45.12 | 5
| 45.14 | 2
| 45.16 | 6
| 45.18 | 6
| 45.2 | 11
| 45.22 | 5
| 45.24 | 2
| 45.26 | 6
| 45.28 | 4
| 45.3 | 5
| 45.32 | 5
| 45.34 | 5
| 45.36 | 4
| 45.38 | 5
| 45.4 | 4
| 45.42 | 11
| 45.44 | 9
| 45.46 | 5
| 45.48 | 1
| 45.5 | 5
| 45.52 | 3
| 45.54 | 2
| 45.56 | 9
| 45.58 | 8
| 45.6 | 5
| 45.62 | 6
| 45.64 | 5
| 45.66 | 9
| 45.68 | 6
| 45.7 | 3
| 45.72 | 3
| 45.74 | 7
| 45.76 | 7
| 45.78 | 3
| 45.8 | 7
| 45.82 | 7
| 45.84 | 7
| 45.86 | 8
| 45.88 | 11
| 45.9 | 5
| 45.92 | 5
| 45.94 | 3
| 45.96 | 3
| 45.98 | 5
| 46 | 7
| 46.02 | 4
| 46.04 | 6
| 46.06 | 3
| 46.08 | 15
| 46.1 | 5
| 46.12 | 7
| 46.14 | 8
| 46.16 | 5
| 46.18 | 8
| 46.2 | 8
| 46.22 | 4
| 46.24 | 3
| 46.26 | 5
| 46.28 | 5
| 46.3 | 6
| 46.32 | 5
| 46.34 | 8
| 46.36 | 2
| 46.38 | 4
| 46.4 | 3
| 46.42 | 4
| 46.44 | 3
| 46.46 | 3
| 46.48 | 4
| 46.5 | 9
| 46.52 | 6
| 46.54 | 3
| 46.56 | 10
| 46.58 | 8
| 46.6 | 4
| 46.62 | 8
| 46.64 | 8
| 46.66 | 6
| 46.68 | 6
| 46.7 | 8
| 46.72 | 8
| 46.74 | 7
| 46.76 | 5
| 46.78 | 5
| 46.8 | 6
| 46.82 | 5
| 46.84 | 6
| 46.86 | 5
| 46.88 | 4
| 46.9 | 5
| 46.92 | 5
| 46.94 | 4
| 46.96 | 13
| 46.98 | 9
| 47 | 8
| 47.02 | 5
| 47.04 | 10
| 47.06 | 9
| 47.08 | 8
| 47.1 | 8
| 47.12 | 8
| 47.14 | 7
| 47.16 | 7
| 47.18 | 9
| 47.2 | 21
| 47.22 | 11
| 47.24 | 19
| 47.26 | 11
| 47.28 | 29
| 47.3 | 28
| 47.32 | 50
| 47.34 | 53
| 47.36 | 83
| 47.38 | 106
| 47.4 | 132
| 47.42 | 150
| 47.44 | 143
| 47.46 | 184
| 47.48 | 145
| 47.5 | 138
| 47.52 | 129
| 47.54 | 79
| 47.56 | 62
| 47.58 | 42
| 47.6 | 32
| 47.62 | 22
| 47.64 | 25
| 47.66 | 21
| 47.68 | 15
| 47.7 | 11
| 47.72 | 8
| 47.74 | 8
| 47.76 | 8
| 47.78 | 4
| 47.8 | 6
| 47.82 | 6
| 47.84 | 4
| 47.86 | 10
| 47.88 | 10
| 47.9 | 4
| 47.92 | 9
| 47.94 | 5
| 47.96 | 5
| 47.98 | 6
| 48 | 4
| 48.02 | 4
| 48.04 | 10
| 48.06 | 5
| 48.08 | 3
| 48.1 | 7
| 48.12 | 6
| 48.14 | 4
| 48.16 | 2
| 48.18 | 9
| 48.2 | 4
| 48.22 | 9
| 48.24 | 7
| 48.26 | 6
| 48.28 | 8
| 48.3 | 6
| 48.32 | 5
| 48.34 | 3
| 48.36 | 5
| 48.38 | 5
| 48.4 | 3
| 48.42 | 6
| 48.44 | 8
| 48.46 | 5
| 48.48 | 4
| 48.5 | 4
| 48.52 | 8
| 48.54 | 9
| 48.56 | 9
| 48.58 | 7
| 48.6 | 5
| 48.62 | 9
| 48.64 | 9
| 48.66 | 5
| 48.68 | 5
| 48.7 | 3
| 48.72 | 5
| 48.74 | 7
| 48.76 | 7
| 48.78 | 6
| 48.8 | 11
| 48.82 | 8
| 48.84 | 9
| 48.86 | 9
| 48.88 | 8
| 48.9 | 2
| 48.92 | 4
| 48.94 | 8
| 48.96 | 3
| 48.98 | 10
| 49 | 10
| 49.02 | 8
| 49.04 | 6
| 49.06 | 8
| 49.08 | 6
| 49.1 | 4
| 49.12 | 2
| 49.14 | 7
| 49.16 | 3
| 49.18 | 2
| 49.2 | 4
| 49.22 | 15
| 49.24 | 9
| 49.26 | 3
| 49.28 | 3
| 49.3 | 5
| 49.32 | 3
| 49.34 | 6
| 49.36 | 4
| 49.38 | 8
| 49.4 | 2
| 49.42 | 5
| 49.44 | 1
| 49.46 | 4
| 49.48 | 3
| 49.5 | 4
| 49.52 | 8
| 49.54 | 9
| 49.56 | 7
| 49.58 | 2
| 49.6 | 8
| 49.62 | 11
| 49.64 | 7
| 49.66 | 3
| 49.68 | 9
| 49.7 | 5
| 49.72 | 3
| 49.74 | 8
| 49.76 | 6
| 49.78 | 5
| 49.8 | 7
| 49.82 | 6
| 49.84 | 3
| 49.86 | 13
| 49.88 | 11
| 49.9 | 14
| 49.92 | 8
| 49.94 | 3
| 49.96 | 10
| 49.98 | 12
| 50 | 12
| 50.02 | 13
| 50.04 | 9
| 50.06 | 13
| 50.08 | 23
| 50.1 | 21
| 50.12 | 20
| 50.14 | 27
| 50.16 | 19
| 50.18 | 30
| 50.2 | 28
| 50.22 | 51
| 50.24 | 57
| 50.26 | 58
| 50.28 | 83
| 50.3 | 105
| 50.32 | 101
| 50.34 | 128
| 50.36 | 152
| 50.38 | 198
| 50.4 | 235
| 50.42 | 282
| 50.44 | 245
| 50.46 | 241
| 50.48 | 246
| 50.5 | 241
| 50.52 | 214
| 50.54 | 168
| 50.56 | 123
| 50.58 | 111
| 50.6 | 94
| 50.62 | 75
| 50.64 | 55
| 50.66 | 44
| 50.68 | 31
| 50.7 | 33
| 50.72 | 23
| 50.74 | 30
| 50.76 | 15
| 50.78 | 21
| 50.8 | 14
| 50.82 | 16
| 50.84 | 11
| 50.86 | 11
| 50.88 | 14
| 50.9 | 9
| 50.92 | 6
| 50.94 | 6
| 50.96 | 8
| 50.98 | 12
| 51 | 8
| 51.02 | 5
| 51.04 | 7
| 51.06 | 4
| 51.08 | 5
| 51.1 | 6
| 51.12 | 5
| 51.14 | 13
| 51.16 | 9
| 51.18 | 6
| 51.2 | 6
| 51.22 | 5
| 51.24 | 7
| 51.26 | 10
| 51.28 | 8
| 51.3 | 5
| 51.32 | 3
| 51.34 | 5
| 51.36 | 5
| 51.38 | 5
| 51.4 | 4
| 51.42 | 4
| 51.44 | 4
| 51.46 | 1
| 51.48 | 6
| 51.5 | 3
| 51.52 | 4
| 51.54 | 3
| 51.56 | 3
| 51.58 | 4
| 51.6 | 8
| 51.62 | 4
| 51.64 | 8
| 51.66 | 7
| 51.68 | 4
| 51.7 | 8
| 51.72 | 6
| 51.74 | 6
| 51.76 | 5
| 51.78 | 6
| 51.8 | 6
| 51.82 | 3
| 51.84 | 3
| 51.86 | 5
| 51.88 | 1
| 51.9 | 5
| 51.92 | 7
| 51.94 | 7
| 51.96 | 4
| 51.98 | 7
| 52 | 6
| 52.02 | 2
| 52.04 | 4
| 52.06 | 5
| 52.08 | 6
| 52.1 | 10
| 52.12 | 4
| 52.14 | 5
| 52.16 | 13
| 52.18 | 8
| 52.2 | 3
| 52.22 | 1
| 52.24 | 7
| 52.26 | 7
| 52.28 | 3
| 52.3 | 4
| 52.32 | 6
| 52.34 | 7
| 52.36 | 3
| 52.38 | 3
| 52.4 | 7
| 52.42 | 3
| 52.44 | 7
| 52.46 | 4
| 52.48 | 6
| 52.5 | 4
| 52.52 | 5
| 52.54 | 0
| 52.56 | 6
| 52.58 | 6
| 52.6 | 4
| 52.62 | 3
| 52.64 | 2
| 52.66 | 3
| 52.68 | 7
| 52.7 | 9
| 52.72 | 4
| 52.74 | 6
| 52.76 | 3
| 52.78 | 1
| 52.8 | 5
| 52.82 | 6
| 52.84 | 7
| 52.86 | 8
| 52.88 | 4
| 52.9 | 5
| 52.92 | 2
| 52.94 | 7
| 52.96 | 4
| 52.98 | 5
| 53 | 4
| 53.02 | 11
| 53.04 | 5
| 53.06 | 7
| 53.08 | 2
| 53.1 | 0
| 53.12 | 2
| 53.14 | 5
| 53.16 | 4
| 53.18 | 4
| 53.2 | 5
| 53.22 | 6
| 53.24 | 1
| 53.26 | 6
| 53.28 | 7
| 53.3 | 2
| 53.32 | 5
| 53.34 | 2
| 53.36 | 4
| 53.38 | 10
| 53.4 | 1
| 53.42 | 2
| 53.44 | 0
| 53.46 | 6
| 53.48 | 7
| 53.5 | 5
| 53.52 | 5
| 53.54 | 1
| 53.56 | 6
| 53.58 | 6
| 53.6 | 3
| 53.62 | 5
| 53.64 | 2
| 53.66 | 3
| 53.68 | 8
| 53.7 | 3
| 53.72 | 8
| 53.74 | 4
| 53.76 | 5
| 53.78 | 4
| 53.8 | 5
| 53.82 | 2
| 53.84 | 2
| 53.86 | 8
| 53.88 | 5
| 53.9 | 7
| 53.92 | 3
| 53.94 | 3
| 53.96 | 5
| 53.98 | 4
| 54 | 8
| 54.02 | 0
| 54.04 | 4
| 54.06 | 2
| 54.08 | 2
| 54.1 | 4
| 54.12 | 4
| 54.14 | 4
| 54.16 | 4
| 54.18 | 6
| 54.2 | 2
| 54.22 | 3
| 54.24 | 2
| 54.26 | 3
| 54.28 | 3
| 54.3 | 5
| 54.32 | 5
| 54.34 | 5
| 54.36 | 7
| 54.38 | 4
| 54.4 | 3
| 54.42 | 7
| 54.44 | 6
| 54.46 | 5
| 54.48 | 6
| 54.5 | 4
| 54.52 | 3
| 54.54 | 8
| 54.56 | 5
| 54.58 | 3
| 54.6 | 3
| 54.62 | 4
| 54.64 | 4
| 54.66 | 5
| 54.68 | 4
| 54.7 | 4
| 54.72 | 4
| 54.74 | 2
| 54.76 | 4
| 54.78 | 3
| 54.8 | 5
| 54.82 | 5
| 54.84 | 5
| 54.86 | 8
| 54.88 | 3
| 54.9 | 6
| 54.92 | 1
| 54.94 | 8
| 54.96 | 6
| 54.98 | 6
| 55 | 7
| 55.02 | 5
| 55.04 | 2
| 55.06 | 2
| 55.08 | 4
| 55.1 | 6
| 55.12 | 8
| 55.14 | 6
| 55.16 | 5
| 55.18 | 5
| 55.2 | 5
| 55.22 | 5
| 55.24 | 2
| 55.26 | 5
| 55.28 | 5
| 55.3 | 3
| 55.32 | 4
| 55.34 | 6
| 55.36 | 3
| 55.38 | 3
| 55.4 | 4
| 55.42 | 4
| 55.44 | 3
| 55.46 | 4
| 55.48 | 7
| 55.5 | 4
| 55.52 | 1
| 55.54 | 8
| 55.56 | 9
| 55.58 | 5
| 55.6 | 4
| 55.62 | 4
| 55.64 | 9
| 55.66 | 3
| 55.68 | 2
| 55.7 | 1
| 55.72 | 7
| 55.74 | 6
| 55.76 | 4
| 55.78 | 3
| 55.8 | 4
| 55.82 | 3
| 55.84 | 3
| 55.86 | 7
| 55.88 | 4
| 55.9 | 3
| 55.92 | 9
| 55.94 | 8
| 55.96 | 3
| 55.98 | 4
| 56 | 5
| 56.02 | 6
| 56.04 | 5
| 56.06 | 4
| 56.08 | 8
| 56.1 | 6
| 56.12 | 16
| 56.14 | 11
| 56.16 | 8
| 56.18 | 14
| 56.2 | 32
| 56.22 | 33
| 56.24 | 44
| 56.26 | 43
| 56.28 | 50
| 56.3 | 56
| 56.32 | 62
| 56.34 | 45
| 56.36 | 34
| 56.38 | 38
| 56.4 | 39
| 56.42 | 17
| 56.44 | 11
| 56.46 | 12
| 56.48 | 15
| 56.5 | 7
| 56.52 | 7
| 56.54 | 8
| 56.56 | 7
| 56.58 | 3
| 56.6 | 3
| 56.62 | 3
| 56.64 | 2
| 56.66 | 5
| 56.68 | 7
| 56.7 | 7
| 56.72 | 5
| 56.74 | 2
| 56.76 | 4
| 56.78 | 2
| 56.8 | 2
| 56.82 | 2
| 56.84 | 2
| 56.86 | 4
| 56.88 | 4
| 56.9 | 2
| 56.92 | 6
| 56.94 | 7
| 56.96 | 4
| 56.98 | 4
| 57 | 2
| 57.02 | 3
| 57.04 | 1
| 57.06 | 2
| 57.08 | 7
| 57.1 | 9
| 57.12 | 5
| 57.14 | 4
| 57.16 | 2
| 57.18 | 4
| 57.2 | 5
| 57.22 | 1
| 57.24 | 7
| 57.26 | 3
| 57.28 | 5
| 57.3 | 7
| 57.32 | 7
| 57.34 | 5
| 57.36 | 5
| 57.38 | 6
| 57.4 | 4
| 57.42 | 5
| 57.44 | 2
| 57.46 | 3
| 57.48 | 2
| 57.5 | 6
| 57.52 | 5
| 57.54 | 0
| 57.56 | 4
| 57.58 | 3
| 57.6 | 4
| 57.62 | 2
| 57.64 | 1
| 57.66 | 2
| 57.68 | 5
| 57.7 | 4
| 57.72 | 4
| 57.74 | 1
| 57.76 | 2
| 57.78 | 5
| 57.8 | 5
| 57.82 | 7
| 57.84 | 2
| 57.86 | 1
| 57.88 | 6
| 57.9 | 3
| 57.92 | 4
| 57.94 | 6
| 57.96 | 1
| 57.98 | 2
| 58 | 4
| 58.02 | 2
| 58.04 | 4
| 58.06 | 0
| 58.08 | 4
| 58.1 | 1
| 58.12 | 1
| 58.14 | 6
| 58.16 | 2
| 58.18 | 3
| 58.2 | 2
| 58.22 | 2
| 58.24 | 3
| 58.26 | 3
| 58.28 | 3
| 58.3 | 6
| 58.32 | 2
| 58.34 | 7
| 58.36 | 1
| 58.38 | 4
| 58.4 | 1
| 58.42 | 2
| 58.44 | 5
| 58.46 | 5
| 58.48 | 1
| 58.5 | 4
| 58.52 | 0
| 58.54 | 2
| 58.56 | 5
| 58.58 | 7
| 58.6 | 4
| 58.62 | 1
| 58.64 | 4
| 58.66 | 3
| 58.68 | 2
| 58.7 | 3
| 58.72 | 1
| 58.74 | 7
| 58.76 | 4
| 58.78 | 3
| 58.8 | 3
| 58.82 | 4
| 58.84 | 6
| 58.86 | 5
| 58.88 | 1
| 58.9 | 1
| 58.92 | 7
| 58.94 | 3
| 58.96 | 4
| 58.98 | 6
| 59 | 2
| 59.02 | 3
| 59.04 | 7
| 59.06 | 3
| 59.08 | 7
| 59.1 | 3
| 59.12 | 4
| 59.14 | 3
| 59.16 | 5
| 59.18 | 4
| 59.2 | 4
| 59.22 | 3
| 59.24 | 7
| 59.26 | 3
| 59.28 | 1
| 59.3 | 3
| 59.32 | 7
| 59.34 | 2
| 59.36 | 3
| 59.38 | 4
| 59.4 | 5
| 59.42 | 2
| 59.44 | 2
| 59.46 | 5
| 59.48 | 4
| 59.5 | 2
| 59.52 | 4
| 59.54 | 2
| 59.56 | 4
| 59.58 | 3
| 59.6 | 5
| 59.62 | 1
| 59.64 | 2
| 59.66 | 2
| 59.68 | 1
| 59.7 | 3
| 59.72 | 3
| 59.74 | 5
| 59.76 | 7
| 59.78 | 2
| 59.8 | 4
| 59.82 | 4
| 59.84 | 8
| 59.86 | 4
| 59.88 | 0
| 59.9 | 4
| 59.92 | 6
| 59.94 | 4
| 59.96 | 3
| 59.98 | 2
| 60 | 4
| 60.02 | 4
| 60.04 | 4
| 60.06 | 4
| 60.08 | 2
| 60.1 | 5
| 60.12 | 6
| 60.14 | 3
| 60.16 | 1
| 60.18 | 2
| 60.2 | 2
| 60.22 | 3
| 60.24 | 3
| 60.26 | 3
| 60.28 | 4
| 60.3 | 1
| 60.32 | 3
| 60.34 | 4
| 60.36 | 3
| 60.38 | 4
| 60.4 | 2
| 60.42 | 5
| 60.44 | 8
| 60.46 | 0
| 60.48 | 4
| 60.5 | 3
| 60.52 | 3
| 60.54 | 2
| 60.56 | 1
| 60.58 | 3
| 60.6 | 2
| 60.62 | 7
| 60.64 | 7
| 60.66 | 4
| 60.68 | 5
| 60.7 | 4
| 60.72 | 5
| 60.74 | 3
| 60.76 | 6
| 60.78 | 6
| 60.8 | 6
| 60.82 | 9
| 60.84 | 7
| 60.86 | 5
| 60.88 | 1
| 60.9 | 0
| 60.92 | 4
| 60.94 | 5
| 60.96 | 5
| 60.98 | 3
| 61 | 5
| 61.02 | 2
| 61.04 | 4
| 61.06 | 5
| 61.08 | 2
| 61.1 | 6
| 61.12 | 6
| 61.14 | 4
| 61.16 | 5
| 61.18 | 3
| 61.2 | 2
| 61.22 | 4
| 61.24 | 5
| 61.26 | 2
| 61.28 | 2
| 61.3 | 6
| 61.32 | 3
| 61.34 | 4
| 61.36 | 3
| 61.38 | 2
| 61.4 | 1
| 61.42 | 4
| 61.44 | 3
| 61.46 | 3
| 61.48 | 2
| 61.5 | 3
| 61.52 | 2
| 61.54 | 4
| 61.56 | 3
| 61.58 | 4
| 61.6 | 4
| 61.62 | 1
| 61.64 | 4
| 61.66 | 1
| 61.68 | 3
| 61.7 | 3
| 61.72 | 4
| 61.74 | 2
| 61.76 | 3
| 61.78 | 3
| 61.8 | 3
| 61.82 | 2
| 61.84 | 2
| 61.86 | 6
| 61.88 | 0
| 61.9 | 4
| 61.92 | 1
| 61.94 | 6
| 61.96 | 8
| 61.98 | 3
| 62 | 3
| 62.02 | 5
| 62.04 | 3
| 62.06 | 4
| 62.08 | 5
| 62.1 | 3
| 62.12 | 4
| 62.14 | 6
| 62.16 | 3
| 62.18 | 2
| 62.2 | 7
| 62.22 | 3
| 62.24 | 3
| 62.26 | 3
| 62.28 | 1
| 62.3 | 6
| 62.32 | 3
| 62.34 | 2
| 62.36 | 2
| 62.38 | 1
| 62.4 | 6
| 62.42 | 4
| 62.44 | 2
| 62.46 | 3
| 62.48 | 2
| 62.5 | 3
| 62.52 | 7
| 62.54 | 2
| 62.56 | 3
| 62.58 | 4
| 62.6 | 3
| 62.62 | 3
| 62.64 | 2
| 62.66 | 2
| 62.68 | 1
| 62.7 | 2
| 62.72 | 2
| 62.74 | 2
| 62.76 | 3
| 62.78 | 3
| 62.8 | 5
| 62.82 | 3
| 62.84 | 3
| 62.86 | 10
| 62.88 | 2
| 62.9 | 2
| 62.92 | 5
| 62.94 | 3
| 62.96 | 3
| 62.98 | 2
| 63 | 1
| 63.02 | 4
| 63.04 | 4
| 63.06 | 6
| 63.08 | 2
| 63.1 | 6
| 63.12 | 2
| 63.14 | 4
| 63.16 | 3
| 63.18 | 4
| 63.2 | 4
| 63.22 | 1
| 63.24 | 2
| 63.26 | 7
| 63.28 | 1
| 63.3 | 4
| 63.32 | 4
| 63.34 | 2
| 63.36 | 4
| 63.38 | 6
| 63.4 | 2
| 63.42 | 2
| 63.44 | 4
| 63.46 | 3
| 63.48 | 3
| 63.5 | 8
| 63.52 | 2
| 63.54 | 3
| 63.56 | 7
| 63.58 | 5
| 63.6 | 2
| 63.62 | 6
| 63.64 | 3
| 63.66 | 0
| 63.68 | 4
| 63.7 | 2
| 63.72 | 4
| 63.74 | 6
| 63.76 | 1
| 63.78 | 2
| 63.8 | 3
| 63.82 | 3
| 63.84 | 5
| 63.86 | 2
| 63.88 | 2
| 63.9 | 4
| 63.92 | 3
| 63.94 | 6
| 63.96 | 2
| 63.98 | 2
| 64 | 3
| 64.02 | 2
| 64.04 | 1
| 64.06 | 1
| 64.08 | 7
| 64.1 | 1
| 64.12 | 3
| 64.14 | 3
| 64.16 | 2
| 64.18 | 2
| 64.2 | 2
| 64.22 | 4
| 64.24 | 1
| 64.26 | 4
| 64.28 | 2
| 64.3 | 5
| 64.32 | 6
| 64.34 | 3
| 64.36 | 8
| 64.38 | 3
| 64.4 | 4
| 64.42 | 2
| 64.44 | 4
| 64.46 | 2
| 64.48 | 1
| 64.5 | 2
| 64.52 | 3
| 64.54 | 5
| 64.56 | 0
| 64.58 | 0
| 64.6 | 2
| 64.62 | 2
| 64.64 | 7
| 64.66 | 2
| 64.68 | 0
| 64.7 | 3
| 64.72 | 3
| 64.74 | 4
| 64.76 | 2
| 64.78 | 4
| 64.8 | 4
| 64.82 | 3
| 64.84 | 2
| 64.86 | 4
| 64.88 | 5
| 64.9 | 3
| 64.92 | 5
| 64.94 | 4
| 64.96 | 3
| 64.98 | 1
| 65 | 2
| 65.02 | 2
| 65.04 | 4
| 65.06 | 3
| 65.08 | 3
| 65.1 | 4
| 65.12 | 3
| 65.14 | 0
| 65.16 | 1
| 65.18 | 6
| 65.2 | 4
| 65.22 | 3
| 65.24 | 2
| 65.26 | 3
| 65.28 | 4
| 65.3 | 6
| 65.32 | 4
| 65.34 | 6
| 65.36 | 2
| 65.38 | 6
| 65.4 | 1
| 65.42 | 4
| 65.44 | 5
| 65.46 | 3
| 65.48 | 4
| 65.5 | 5
| 65.52 | 1
| 65.54 | 7
| 65.56 | 0
| 65.58 | 5
| 65.6 | 3
| 65.62 | 1
| 65.64 | 5
| 65.66 | 4
| 65.68 | 6
| 65.7 | 2
| 65.72 | 5
| 65.74 | 1
| 65.76 | 4
| 65.78 | 5
| 65.8 | 0
| 65.82 | 2
| 65.84 | 4
| 65.86 | 3
| 65.88 | 3
| 65.9 | 6
| 65.92 | 2
| 65.94 | 1
| 65.96 | 2
| 65.98 | 4
| 66 | 2
| 66.02 | 1
| 66.04 | 2
| 66.06 | 7
| 66.08 | 0
| 66.1 | 4
| 66.12 | 1
| 66.14 | 3
| 66.16 | 3
| 66.18 | 2
| 66.2 | 2
| 66.22 | 6
| 66.24 | 2
| 66.26 | 4
| 66.28 | 5
| 66.3 | 5
| 66.32 | 6
| 66.34 | 3
| 66.36 | 2
| 66.38 | 0
| 66.4 | 2
| 66.42 | 5
| 66.44 | 5
| 66.46 | 3
| 66.48 | 5
| 66.5 | 0
| 66.52 | 3
| 66.54 | 4
| 66.56 | 3
| 66.58 | 2
| 66.6 | 3
| 66.62 | 1
| 66.64 | 1
| 66.66 | 0
| 66.68 | 5
| 66.7 | 7
| 66.72 | 3
| 66.74 | 1
| 66.76 | 4
| 66.78 | 1
| 66.8 | 2
| 66.82 | 2
| 66.84 | 6
| 66.86 | 0
| 66.88 | 5
| 66.9 | 4
| 66.92 | 3
| 66.94 | 2
| 66.96 | 3
| 66.98 | 4
| 67 | 1
| 67.02 | 2
| 67.04 | 7
| 67.06 | 1
| 67.08 | 4
| 67.1 | 3
| 67.12 | 1
| 67.14 | 1
| 67.16 | 4
| 67.18 | 1
| 67.2 | 6
| 67.22 | 7
| 67.24 | 2
| 67.26 | 2
| 67.28 | 3
| 67.3 | 4
| 67.32 | 5
| 67.34 | 0
| 67.36 | 4
| 67.38 | 2
| 67.4 | 2
| 67.42 | 1
| 67.44 | 3
| 67.46 | 2
| 67.48 | 5
| 67.5 | 1
| 67.52 | 5
| 67.54 | 7
| 67.56 | 3
| 67.58 | 3
| 67.6 | 3
| 67.62 | 5
| 67.64 | 4
| 67.66 | 2
| 67.68 | 2
| 67.7 | 4
| 67.72 | 5
| 67.74 | 1
| 67.76 | 5
| 67.78 | 3
| 67.8 | 3
| 67.82 | 6
| 67.84 | 3
| 67.86 | 3
| 67.88 | 2
| 67.9 | 5
| 67.92 | 4
| 67.94 | 5
| 67.96 | 5
| 67.98 | 1
| 68 | 3
| 68.02 | 2
| 68.04 | 1
| 68.06 | 3
| 68.08 | 2
| 68.1 | 1
| 68.12 | 2
| 68.14 | 4
| 68.16 | 1
| 68.18 | 3
| 68.2 | 2
| 68.22 | 1
| 68.24 | 2
| 68.26 | 3
| 68.28 | 2
| 68.3 | 2
| 68.32 | 3
| 68.34 | 1
| 68.36 | 3
| 68.38 | 4
| 68.4 | 4
| 68.42 | 4
| 68.44 | 1
| 68.46 | 2
| 68.48 | 1
| 68.5 | 2
| 68.52 | 5
| 68.54 | 2
| 68.56 | 5
| 68.58 | 2
| 68.6 | 2
| 68.62 | 3
| 68.64 | 4
| 68.66 | 5
| 68.68 | 4
| 68.7 | 3
| 68.72 | 4
| 68.74 | 6
| 68.76 | 3
| 68.78 | 9
| 68.8 | 1
| 68.82 | 3
| 68.84 | 3
| 68.86 | 6
| 68.88 | 2
| 68.9 | 0
| 68.92 | 1
| 68.94 | 2
| 68.96 | 5
| 68.98 | 0
| 69 | 1
| 69.02 | 4
| 69.04 | 6
| 69.06 | 3
| 69.08 | 2
| 69.1 | 5
| 69.12 | 0
| 69.14 | 5
| 69.16 | 8
| 69.18 | 4
| 69.2 | 7
| 69.22 | 6
| 69.24 | 4
| 69.26 | 6
| 69.28 | 10
| 69.3 | 8
| 69.32 | 14
| 69.34 | 17
| 69.36 | 16
| 69.38 | 18
| 69.4 | 20
| 69.42 | 13
| 69.44 | 16
| 69.46 | 7
| 69.48 | 5
| 69.5 | 10
| 69.52 | 2
| 69.54 | 2
| 69.56 | 6
| 69.58 | 5
| 69.6 | 3
| 69.62 | 2
| 69.64 | 5
| 69.66 | 5
| 69.68 | 4
| 69.7 | 4
| 69.72 | 0
| 69.74 | 5
| 69.76 | 1
| 69.78 | 2
| 69.8 | 3
| 69.82 | 3
| 69.84 | 4
| 69.86 | 4
| 69.88 | 5
| 69.9 | 3
| 69.92 | 1
| 69.94 | 1
| 69.96 | 1
| 69.98 | 2
| 70 | 3
| 70.02 | 3
| 70.04 | 4
| 70.06 | 1
| 70.08 | 3
| 70.1 | 4
| 70.12 | 2
| 70.14 | 2
| 70.16 | 1
| 70.18 | 2
| 70.2 | 4
| 70.22 | 4
| 70.24 | 0
| 70.26 | 3
| 70.28 | 5
| 70.3 | 4
| 70.32 | 2
| 70.34 | 4
| 70.36 | 4
| 70.38 | 5
| 70.4 | 1
| 70.42 | 4
| 70.44 | 3
| 70.46 | 3
| 70.48 | 3
| 70.5 | 4
| 70.52 | 2
| 70.54 | 5
| 70.56 | 4
| 70.58 | 2
| 70.6 | 4
| 70.62 | 0
| 70.64 | 4
| 70.66 | 6
| 70.68 | 0
| 70.7 | 3
| 70.72 | 5
| 70.74 | 4
| 70.76 | 1
| 70.78 | 2
| 70.8 | 5
| 70.82 | 3
| 70.84 | 1
| 70.86 | 4
| 70.88 | 4
| 70.9 | 2
| 70.92 | 1
| 70.94 | 2
| 70.96 | 5
| 70.98 | 2
| 71 | 2
| 71.02 | 4
| 71.04 | 5
| 71.06 | 2
| 71.08 | 3
| 71.1 | 1
| 71.12 | 2
| 71.14 | 3
| 71.16 | 0
| 71.18 | 3
| 71.2 | 4
| 71.22 | 0
| 71.24 | 5
| 71.26 | 3
| 71.28 | 8
| 71.3 | 4
| 71.32 | 3
| 71.34 | 0
| 71.36 | 4
| 71.38 | 2
| 71.4 | 4
| 71.42 | 3
| 71.44 | 7
| 71.46 | 3
| 71.48 | 3
| 71.5 | 4
| 71.52 | 3
| 71.54 | 3
| 71.56 | 1
| 71.58 | 3
| 71.6 | 4
| 71.62 | 2
| 71.64 | 4
| 71.66 | 1
| 71.68 | 1
| 71.7 | 3
| 71.72 | 2
| 71.74 | 3
| 71.76 | 2
| 71.78 | 0
| 71.8 | 4
| 71.82 | 1
| 71.84 | 0
| 71.86 | 2
| 71.88 | 3
| 71.9 | 0
| 71.92 | 3
| 71.94 | 5
| 71.96 | 2
| 71.98 | 4
| 72 | 0
| 72.02 | 3
| 72.04 | 2
| 72.06 | 4
| 72.08 | 3
| 72.1 | 5
| 72.12 | 1
| 72.14 | 3
| 72.16 | 2
| 72.18 | 3
| 72.2 | 1
| 72.22 | 4
| 72.24 | 5
| 72.26 | 2
| 72.28 | 5
| 72.3 | 3
| 72.32 | 0
| 72.34 | 3
| 72.36 | 6
| 72.38 | 7
| 72.4 | 5
| 72.42 | 2
| 72.44 | 3
| 72.46 | 4
| 72.48 | 4
| 72.5 | 2
| 72.52 | 3
| 72.54 | 2
| 72.56 | 0
| 72.58 | 4
| 72.6 | 6
| 72.62 | 3
| 72.64 | 2
| 72.66 | 4
| 72.68 | 5
| 72.7 | 4
| 72.72 | 4
| 72.74 | 3
| 72.76 | 1
| 72.78 | 3
| 72.8 | 5
| 72.82 | 2
| 72.84 | 5
| 72.86 | 4
| 72.88 | 3
| 72.9 | 4
| 72.92 | 8
| 72.94 | 8
| 72.96 | 4
| 72.98 | 6
| 73 | 2
| 73.02 | 7
| 73.04 | 2
| 73.06 | 2
| 73.08 | 2
| 73.1 | 1
| 73.12 | 4
| 73.14 | 1
| 73.16 | 3
| 73.18 | 4
| 73.2 | 5
| 73.22 | 2
| 73.24 | 4
| 73.26 | 4
| 73.28 | 4
| 73.3 | 3
| 73.32 | 8
| 73.34 | 4
| 73.36 | 1
| 73.38 | 1
| 73.4 | 2
| 73.42 | 2
| 73.44 | 4
| 73.46 | 7
| 73.48 | 5
| 73.5 | 2
| 73.52 | 1
| 73.54 | 7
| 73.56 | 2
| 73.58 | 4
| 73.6 | 6
| 73.62 | 4
| 73.64 | 4
| 73.66 | 8
| 73.68 | 1
| 73.7 | 3
| 73.72 | 1
| 73.74 | 4
| 73.76 | 13
| 73.78 | 15
| 73.8 | 6
| 73.82 | 10
| 73.84 | 10
| 73.86 | 12
| 73.88 | 10
| 73.9 | 10
| 73.92 | 16
| 73.94 | 12
| 73.96 | 20
| 73.98 | 31
| 74 | 25
| 74.02 | 23
| 74.04 | 37
| 74.06 | 31
| 74.08 | 54
| 74.1 | 36
| 74.12 | 38
| 74.14 | 44
| 74.16 | 43
| 74.18 | 41
| 74.2 | 34
| 74.22 | 30
| 74.24 | 24
| 74.26 | 31
| 74.28 | 25
| 74.3 | 27
| 74.32 | 18
| 74.34 | 13
| 74.36 | 18
| 74.38 | 8
| 74.4 | 11
| 74.42 | 7
| 74.44 | 3
| 74.46 | 5
| 74.48 | 4
| 74.5 | 7
| 74.52 | 4
| 74.54 | 6
| 74.56 | 6
| 74.58 | 3
| 74.6 | 3
| 74.62 | 4
| 74.64 | 7
| 74.66 | 6
| 74.68 | 6
| 74.7 | 2
| 74.72 | 5
| 74.74 | 2
| 74.76 | 3
| 74.78 | 3
| 74.8 | 3
| 74.82 | 3
| 74.84 | 5
| 74.86 | 11
| 74.88 | 1
| 74.9 | 3
| 74.92 | 5
| 74.94 | 5
| 74.96 | 0
| 74.98 | 2
| 75 | 4
| 75.02 | 5
| 75.04 | 6
| 75.06 | 3
| 75.08 | 1
| 75.1 | 3
| 75.12 | 4
| 75.14 | 2
| 75.16 | 3
| 75.18 | 3
| 75.2 | 5
| 75.22 | 1
| 75.24 | 1
| 75.26 | 4
| 75.28 | 3
| 75.3 | 4
| 75.32 | 4
| 75.34 | 4
| 75.36 | 3
| 75.38 | 2
| 75.4 | 2
| 75.42 | 2
| 75.44 | 6
| 75.46 | 3
| 75.48 | 2
| 75.5 | 3
| 75.52 | 4
| 75.54 | 4
| 75.56 | 5
| 75.58 | 3
| 75.6 | 5
| 75.62 | 2
| 75.64 | 3
| 75.66 | 0
| 75.68 | 1
| 75.7 | 3
| 75.72 | 1
| 75.74 | 2
| 75.76 | 2
| 75.78 | 3
| 75.8 | 2
| 75.82 | 4
| 75.84 | 4
| 75.86 | 4
| 75.88 | 0
| 75.9 | 2
| 75.92 | 5
| 75.94 | 5
| 75.96 | 2
| 75.98 | 4
| 76 | 3
| 76.02 | 4
| 76.04 | 0
| 76.06 | 1
| 76.08 | 2
| 76.1 | 2
| 76.12 | 1
| 76.14 | 2
| 76.16 | 0
| 76.18 | 2
| 76.2 | 6
| 76.22 | 3
| 76.24 | 3
| 76.26 | 3
| 76.28 | 4
| 76.3 | 6
| 76.32 | 2
| 76.34 | 6
| 76.36 | 5
| 76.38 | 1
| 76.4 | 1
| 76.42 | 4
| 76.44 | 1
| 76.46 | 4
| 76.48 | 2
| 76.5 | 9
| 76.52 | 7
| 76.54 | 11
| 76.56 | 12
| 76.58 | 16
| 76.6 | 11
| 76.62 | 14
| 76.64 | 10
| 76.66 | 16
| 76.68 | 13
| 76.7 | 6
| 76.72 | 10
| 76.74 | 9
| 76.76 | 5
| 76.78 | 7
| 76.8 | 3
| 76.82 | 3
| 76.84 | 5
| 76.86 | 1
| 76.88 | 5
| 76.9 | 4
| 76.92 | 8
| 76.94 | 4
| 76.96 | 5
| 76.98 | 2
| 77 | 4
| 77.02 | 3
| 77.04 | 4
| 77.06 | 7
| 77.08 | 2
| 77.1 | 2
| 77.12 | 2
| 77.14 | 2
| 77.16 | 5
| 77.18 | 2
| 77.2 | 6
| 77.22 | 5
| 77.24 | 1
| 77.26 | 1
| 77.28 | 9
| 77.3 | 5
| 77.32 | 4
| 77.34 | 5
| 77.36 | 7
| 77.38 | 6
| 77.4 | 4
| 77.42 | 3
| 77.44 | 3
| 77.46 | 5
| 77.48 | 1
| 77.5 | 2
| 77.52 | 0
| 77.54 | 3
| 77.56 | 1
| 77.58 | 6
| 77.6 | 1
| 77.62 | 2
| 77.64 | 6
| 77.66 | 4
| 77.68 | 2
| 77.7 | 1
| 77.72 | 5
| 77.74 | 5
| 77.76 | 3
| 77.78 | 3
| 77.8 | 4
| 77.82 | 3
| 77.84 | 0
| 77.86 | 2
| 77.88 | 0
| 77.9 | 4
| 77.92 | 6
| 77.94 | 5
| 77.96 | 5
| 77.98 | 4
| 78 | 1
| 78.02 | 2
| 78.04 | 7
| 78.06 | 3
| 78.08 | 0
| 78.1 | 1
| 78.12 | 1
| 78.14 | 5
| 78.16 | 4
| 78.18 | 0
| 78.2 | 5
| 78.22 | 4
| 78.24 | 2
| 78.26 | 4
| 78.28 | 3
| 78.3 | 2
| 78.32 | 2
| 78.34 | 4
| 78.36 | 4
| 78.38 | 1
| 78.4 | 2
| 78.42 | 6
| 78.44 | 2
| 78.46 | 4
| 78.48 | 4
| 78.5 | 4
| 78.52 | 3
| 78.54 | 5
| 78.56 | 5
| 78.58 | 2
| 78.6 | 2
| 78.62 | 1
| 78.64 | 7
| 78.66 | 2
| 78.68 | 3
| 78.7 | 4
| 78.72 | 3
| 78.74 | 2
| 78.76 | 1
| 78.78 | 4
| 78.8 | 2
| 78.82 | 2
| 78.84 | 4
| 78.86 | 4
| 78.88 | 1
| 78.9 | 5
| 78.92 | 3
| 78.94 | 4
| 78.96 | 4
| 78.98 | 2
| 79 | 4
| 79.02 | 2
| 79.04 | 2
| 79.06 | 1
| 79.08 | 5
| 79.1 | 5
| 79.12 | 4
| 79.14 | 6
| 79.16 | 6
| 79.18 | 5
| 79.2 | 2
| 79.22 | 3
| 79.24 | 4
| 79.26 | 5
| 79.28 | 4
| 79.3 | 4
| 79.32 | 4
| 79.34 | 3
| 79.36 | 3
| 79.38 | 1
| 79.4 | 6
| 79.42 | 1
| 79.44 | 1
| 79.46 | 1
| 79.48 | 3
| 79.5 | 1
| 79.52 | 1
| 79.54 | 2
| 79.56 | 6
| 79.58 | 3
| 79.6 | 1
| 79.62 | 5
| 79.64 | 4
| 79.66 | 4
| 79.68 | 0
| 79.7 | 8
| 79.72 | 2
| 79.74 | 3
| 79.76 | 2
| 79.78 | 2
| 79.8 | 1
| 79.82 | 5
| 79.84 | 4
| 79.86 | 1
| 79.88 | 1
| 79.9 | 2
| 79.92 | 4
| 79.94 | 6
| 79.96 | 2
| 79.98 | 2
| 80 | 7
| 80.02 | 3
| 80.04 | 2
| 80.06 | 3
| 80.08 | 3
| 80.1 | 1
| 80.12 | 2
| 80.14 | 4
| 80.16 | 1
| 80.18 | 4
| 80.2 | 3
| 80.22 | 4
| 80.24 | 7
| 80.26 | 5
| 80.28 | 4
| 80.3 | 0
| 80.32 | 2
| 80.34 | 3
| 80.36 | 4
| 80.38 | 2
| 80.4 | 1
| 80.42 | 2
| 80.44 | 2
| 80.46 | 4
| 80.48 | 1
| 80.5 | 4
| 80.52 | 2
| 80.54 | 3
| 80.56 | 1
| 80.58 | 3
| 80.6 | 6
| 80.62 | 1
| 80.64 | 6
| 80.66 | 0
| 80.68 | 3
| 80.7 | 2
| 80.72 | 2
| 80.74 | 3
| 80.76 | 2
| 80.78 | 1
| 80.8 | 4
| 80.82 | 3
| 80.84 | 1
| 80.86 | 2
| 80.88 | 2
| 80.9 | 5
| 80.92 | 7
| 80.94 | 1
| 80.96 | 3
| 80.98 | 1
| 81 | 0
| 81.02 | 4
| 81.04 | 3
| 81.06 | 3
| 81.08 | 2
| 81.1 | 5
| 81.12 | 0
| 81.14 | 3
| 81.16 | 4
| 81.18 | 1
| 81.2 | 0
| 81.22 | 0
| 81.24 | 5
| 81.26 | 4
| 81.28 | 1
| 81.3 | 3
| 81.32 | 1
| 81.34 | 3
| 81.36 | 3
| 81.38 | 4
| 81.4 | 1
| 81.42 | 2
| 81.44 | 4
| 81.46 | 1
| 81.48 | 3
| 81.5 | 1
| 81.52 | 3
| 81.54 | 4
| 81.56 | 2
| 81.58 | 1
| 81.6 | 4
| 81.62 | 5
| 81.64 | 3
| 81.66 | 3
| 81.68 | 4
| 81.7 | 0
| 81.72 | 5
| 81.74 | 3
| 81.76 | 3
| 81.78 | 4
| 81.8 | 4
| 81.82 | 4
| 81.84 | 4
| 81.86 | 4
| 81.88 | 2
| 81.9 | 2
| 81.92 | 2
| 81.94 | 5
| 81.96 | 1
| 81.98 | 1
| 82 | 3
| 82.02 | 2
| 82.04 | 6
| 82.06 | 3
| 82.08 | 2
| 82.1 | 5
| 82.12 | 0
| 82.14 | 2
| 82.16 | 1
| 82.18 | 3
| 82.2 | 5
| 82.22 | 3
| 82.24 | 0
| 82.26 | 2
| 82.28 | 6
| 82.3 | 5
| 82.32 | 2
| 82.34 | 2
| 82.36 | 2
| 82.38 | 1
| 82.4 | 1
| 82.42 | 4
| 82.44 | 3
| 82.46 | 3
| 82.48 | 3
| 82.5 | 1
| 82.52 | 2
| 82.54 | 4
| 82.56 | 4
| 82.58 | 1
| 82.6 | 2
| 82.62 | 4
| 82.64 | 6
| 82.66 | 3
| 82.68 | 4
| 82.7 | 0
| 82.72 | 0
| 82.74 | 0
| 82.76 | 3
| 82.78 | 5
| 82.8 | 2
| 82.82 | 5
| 82.84 | 1
| 82.86 | 3
| 82.88 | 9
| 82.9 | 3
| 82.92 | 3
| 82.94 | 6
| 82.96 | 3
| 82.98 | 4
| 83 | 2
| 83.02 | 3
| 83.04 | 2
| 83.06 | 0
| 83.08 | 4
| 83.1 | 1
| 83.12 | 1
| 83.14 | 7
| 83.16 | 3
| 83.18 | 4
| 83.2 | 4
| 83.22 | 4
| 83.24 | 4
| 83.26 | 3
| 83.28 | 1
| 83.3 | 2
| 83.32 | 1
| 83.34 | 5
| 83.36 | 2
| 83.38 | 2
| 83.4 | 2
| 83.42 | 3
| 83.44 | 3
| 83.46 | 2
| 83.48 | 4
| 83.5 | 2
| 83.52 | 3
| 83.54 | 1
| 83.56 | 2
| 83.58 | 5
| 83.6 | 3
| 83.62 | 2
| 83.64 | 3
| 83.66 | 3
| 83.68 | 4
| 83.7 | 3
| 83.72 | 6
| 83.74 | 2
| 83.76 | 3
| 83.78 | 2
| 83.8 | 6
| 83.82 | 1
| 83.84 | 3
| 83.86 | 7
| 83.88 | 5
| 83.9 | 3
| 83.92 | 2
| 83.94 | 0
| 83.96 | 1
| 83.98 | 5
| 84 | 5
| 84.02 | 4
| 84.04 | 6
| 84.06 | 1
| 84.08 | 5
| 84.1 | 3
| 84.12 | 2
| 84.14 | 0
| 84.16 | 3
| 84.18 | 2
| 84.2 | 3
| 84.22 | 4
| 84.24 | 4
| 84.26 | 2
| 84.28 | 3
| 84.3 | 0
| 84.32 | 0
| 84.34 | 2
| 84.36 | 0
| 84.38 | 2
| 84.4 | 2
| 84.42 | 3
| 84.44 | 2
| 84.46 | 1
| 84.48 | 5
| 84.5 | 1
| 84.52 | 3
| 84.54 | 4
| 84.56 | 2
| 84.58 | 5
| 84.6 | 3
| 84.62 | 3
| 84.64 | 1
| 84.66 | 5
| 84.68 | 2
| 84.7 | 2
| 84.72 | 2
| 84.74 | 4
| 84.76 | 3
| 84.78 | 4
| 84.8 | 2
| 84.82 | 0
| 84.84 | 1
| 84.86 | 0
| 84.88 | 3
| 84.9 | 4
| 84.92 | 2
| 84.94 | 6
| 84.96 | 4
| 84.98 | 5
| 85 | 3
| 85.02 | 6
| 85.04 | 5
| 85.06 | 3
| 85.08 | 2
| 85.1 | 6
| 85.12 | 3
| 85.14 | 3
| 85.16 | 2
| 85.18 | 5
| 85.2 | 3
| 85.22 | 4
| 85.24 | 3
| 85.26 | 5
| 85.28 | 2
| 85.3 | 2
| 85.32 | 3
| 85.34 | 2
| 85.36 | 2
| 85.38 | 1
| 85.4 | 0
| 85.42 | 2
| 85.44 | 6
| 85.46 | 2
| 85.48 | 1
| 85.5 | 2
| 85.52 | 1
| 85.54 | 1
| 85.56 | 3
| 85.58 | 0
| 85.6 | 2
| 85.62 | 5
| 85.64 | 0
| 85.66 | 1
| 85.68 | 3
| 85.7 | 2
| 85.72 | 7
| 85.74 | 3
| 85.76 | 4
| 85.78 | 4
| 85.8 | 3
| 85.82 | 3
| 85.84 | 2
| 85.86 | 2
| 85.88 | 1
| 85.9 | 3
| 85.92 | 5
| 85.94 | 3
| 85.96 | 2
| 85.98 | 2
| 86 | 1
| 86.02 | 4
| 86.04 | 3
| 86.06 | 1
| 86.08 | 3
| 86.1 | 2
| 86.12 | 3
| 86.14 | 4
| 86.16 | 2
| 86.18 | 4
| 86.2 | 2
| 86.22 | 0
| 86.24 | 4
| 86.26 | 1
| 86.28 | 5
| 86.3 | 4
| 86.32 | 4
| 86.34 | 7
| 86.36 | 3
| 86.38 | 3
| 86.4 | 3
| 86.42 | 3
| 86.44 | 1
| 86.46 | 1
| 86.48 | 6
| 86.5 | 7
| 86.52 | 5
| 86.54 | 6
| 86.56 | 1
| 86.58 | 2
| 86.6 | 5
| 86.62 | 3
| 86.64 | 2
| 86.66 | 2
| 86.68 | 3
| 86.7 | 3
| 86.72 | 1
| 86.74 | 2
| 86.76 | 1
| 86.78 | 3
| 86.8 | 4
| 86.82 | 4
| 86.84 | 5
| 86.86 | 2
| 86.88 | 1
| 86.9 | 7
| 86.92 | 2
| 86.94 | 2
| 86.96 | 2
| 86.98 | 2
| 87 | 8
| 87.02 | 5
| 87.04 | 4
| 87.06 | 0
| 87.08 | 1
| 87.1 | 4
| 87.12 | 1
| 87.14 | 4
| 87.16 | 4
| 87.18 | 5
| 87.2 | 2
| 87.22 | 1
| 87.24 | 2
| 87.26 | 3
| 87.28 | 5
| 87.3 | 2
| 87.32 | 8
| 87.34 | 2
| 87.36 | 1
| 87.38 | 3
| 87.4 | 2
| 87.42 | 4
| 87.44 | 4
| 87.46 | 5
| 87.48 | 1
| 87.5 | 1
| 87.52 | 0
| 87.54 | 4
| 87.56 | 2
| 87.58 | 3
| 87.6 | 2
| 87.62 | 3
| 87.64 | 2
| 87.66 | 5
| 87.68 | 2
| 87.7 | 2
| 87.72 | 5
| 87.74 | 2
| 87.76 | 6
| 87.78 | 5
| 87.8 | 2
| 87.82 | 4
| 87.84 | 4
| 87.86 | 1
| 87.88 | 2
| 87.9 | 2
| 87.92 | 3
| 87.94 | 4
| 87.96 | 2
| 87.98 | 3
| 88 | 6
| 88.02 | 5
| 88.04 | 4
| 88.06 | 4
| 88.08 | 3
| 88.1 | 4
| 88.12 | 3
| 88.14 | 1
| 88.16 | 8
| 88.18 | 6
| 88.2 | 4
| 88.22 | 5
| 88.24 | 5
| 88.26 | 3
| 88.28 | 10
| 88.3 | 18
| 88.32 | 13
| 88.34 | 9
| 88.36 | 13
| 88.38 | 23
| 88.4 | 8
| 88.42 | 9
| 88.44 | 4
| 88.46 | 7
| 88.48 | 10
| 88.5 | 11
| 88.52 | 5
| 88.54 | 6
| 88.56 | 6
| 88.58 | 1
| 88.6 | 4
| 88.62 | 2
| 88.64 | 4
| 88.66 | 3
| 88.68 | 1
| 88.7 | 2
| 88.72 | 1
| 88.74 | 4
| 88.76 | 6
| 88.78 | 4
| 88.8 | 4
| 88.82 | 4
| 88.84 | 7
| 88.86 | 2
| 88.88 | 2
| 88.9 | 1
| 88.92 | 3
| 88.94 | 4
| 88.96 | 3
| 88.98 | 2
| 89 | 3
| 89.02 | 2
| 89.04 | 7
| 89.06 | 6
| 89.08 | 6
| 89.1 | 4
| 89.12 | 6
| 89.14 | 2
| 89.16 | 6
| 89.18 | 0
| 89.2 | 4
| 89.22 | 3
| 89.24 | 2
| 89.26 | 4
| 89.28 | 3
| 89.3 | 4
| 89.32 | 0
| 89.34 | 4
| 89.36 | 7
| 89.38 | 9
| 89.4 | 6
| 89.42 | 5
| 89.44 | 7
| 89.46 | 7
| 89.48 | 4
| 89.5 | 4
| 89.52 | 9
| 89.54 | 13
| 89.56 | 8
| 89.58 | 17
| 89.6 | 17
| 89.62 | 24
| 89.64 | 12
| 89.66 | 37
| 89.68 | 23
| 89.7 | 44
| 89.72 | 38
| 89.74 | 42
| 89.76 | 60
| 89.78 | 53
| 89.8 | 61
| 89.82 | 69
| 89.84 | 80
| 89.86 | 86
| 89.88 | 120
| 89.9 | 119
| 89.92 | 113
| 89.94 | 146
| 89.96 | 126
| 89.98 | 122
| 90 | 121
| 90.02 | 119
| 90.04 | 97
| 90.06 | 75
| 90.08 | 90
| 90.1 | 71
| 90.12 | 69
| 90.14 | 46
| 90.16 | 41
| 90.18 | 34
| 90.2 | 28
| 90.22 | 26
| 90.24 | 24
| 90.26 | 18
| 90.28 | 18
| 90.3 | 6
| 90.32 | 15
| 90.34 | 18
| 90.36 | 13
| 90.38 | 10
| 90.4 | 8
| 90.42 | 3
| 90.44 | 8
| 90.46 | 2
| 90.48 | 10
| 90.5 | 5
| 90.52 | 6
| 90.54 | 4
| 90.56 | 7
| 90.58 | 7
| 90.6 | 10
| 90.62 | 7
| 90.64 | 5
| 90.66 | 3
| 90.68 | 3
| 90.7 | 7
| 90.72 | 4
| 90.74 | 2
| 90.76 | 5
| 90.78 | 6
| 90.8 | 3
| 90.82 | 3
| 90.84 | 2
| 90.86 | 3
| 90.88 | 5
| 90.9 | 2
| 90.92 | 3
| 90.94 | 2
| 90.96 | 5
| 90.98 | 2
| 91 | 4
| 91.02 | 7
| 91.04 | 4
| 91.06 | 4
| 91.08 | 2
| 91.1 | 3
| 91.12 | 5
| 91.14 | 7
| 91.16 | 3
| 91.18 | 1
| 91.2 | 4
| 91.22 | 1
| 91.24 | 6
| 91.26 | 5
| 91.28 | 3
| 91.3 | 3
| 91.32 | 9
| 91.34 | 3
| 91.36 | 3
| 91.38 | 2
| 91.4 | 2
| 91.42 | 0
| 91.44 | 3
| 91.46 | 3
| 91.48 | 1
| 91.5 | 5
| 91.52 | 3
| 91.54 | 3
| 91.56 | 3
| 91.58 | 0
| 91.6 | 6
| 91.62 | 3
| 91.64 | 6
| 91.66 | 4
| 91.68 | 3
| 91.7 | 3
| 91.72 | 2
| 91.74 | 4
| 91.76 | 6
| 91.78 | 2
| 91.8 | 4
| 91.82 | 1
| 91.84 | 3
| 91.86 | 7
| 91.88 | 3
| 91.9 | 3
| 91.92 | 4
| 91.94 | 7
| 91.96 | 5
| 91.98 | 2
| 92 | 4
| 92.02 | 2
| 92.04 | 2
| 92.06 | 0
| 92.08 | 1
| 92.1 | 2
| 92.12 | 4
| 92.14 | 5
| 92.16 | 6
| 92.18 | 1
| 92.2 | 1
| 92.22 | 1
| 92.24 | 2
| 92.26 | 4
| 92.28 | 2
| 92.3 | 3
| 92.32 | 2
| 92.34 | 0
| 92.36 | 1
| 92.38 | 4
| 92.4 | 2
| 92.42 | 1
| 92.44 | 2
| 92.46 | 2
| 92.48 | 4
| 92.5 | 1
| 92.52 | 2
| 92.54 | 4
| 92.56 | 0
| 92.58 | 3
| 92.6 | 3
| 92.62 | 3
| 92.64 | 3
| 92.66 | 2
| 92.68 | 2
| 92.7 | 2
| 92.72 | 1
| 92.74 | 7
| 92.76 | 3
| 92.78 | 0
| 92.8 | 6
| 92.82 | 1
| 92.84 | 4
| 92.86 | 4
| 92.88 | 2
| 92.9 | 3
| 92.92 | 2
| 92.94 | 1
| 92.96 | 2
| 92.98 | 2
| 93 | 3
| 93.02 | 2
| 93.04 | 1
| 93.06 | 4
| 93.08 | 5
| 93.1 | 5
| 93.12 | 3
| 93.14 | 2
| 93.16 | 3
| 93.18 | 2
| 93.2 | 0
| 93.22 | 3
| 93.24 | 7
| 93.26 | 3
| 93.28 | 3
| 93.3 | 4
| 93.32 | 2
| 93.34 | 3
| 93.36 | 0
| 93.38 | 1
| 93.4 | 2
| 93.42 | 1
| 93.44 | 2
| 93.46 | 3
| 93.48 | 3
| 93.5 | 3
| 93.52 | 2
| 93.54 | 2
| 93.56 | 2
| 93.58 | 3
| 93.6 | 2
| 93.62 | 1
| 93.64 | 2
| 93.66 | 2
| 93.68 | 1
| 93.7 | 2
| 93.72 | 5
| 93.74 | 5
| 93.76 | 4
| 93.78 | 2
| 93.8 | 4
| 93.82 | 1
| 93.84 | 2
| 93.86 | 4
| 93.88 | 2
| 93.9 | 3
| 93.92 | 3
| 93.94 | 1
| 93.96 | 4
| 93.98 | 2
| 94 | 1
| 94.02 | 5
| 94.04 | 5
| 94.06 | 3
| 94.08 | 1
| 94.1 | 2
| 94.12 | 3
| 94.14 | 5
| 94.16 | 4
| 94.18 | 4
| 94.2 | 1
| 94.22 | 3
| 94.24 | 2
| 94.26 | 2
| 94.28 | 3
| 94.3 | 4
| 94.32 | 3
| 94.34 | 5
| 94.36 | 2
| 94.38 | 0
| 94.4 | 2
| 94.42 | 2
| 94.44 | 2
| 94.46 | 1
| 94.48 | 1
| 94.5 | 3
| 94.52 | 5
| 94.54 | 5
| 94.56 | 4
| 94.58 | 1
| 94.6 | 2
| 94.62 | 2
| 94.64 | 2
| 94.66 | 2
| 94.68 | 0
| 94.7 | 1
| 94.72 | 0
| 94.74 | 5
| 94.76 | 3
| 94.78 | 1
| 94.8 | 1
| 94.82 | 4
| 94.84 | 0
| 94.86 | 1
| 94.88 | 2
| 94.9 | 4
| 94.92 | 7
| 94.94 | 10
| 94.96 | 8
| 94.98 | 5
| 95 | 8
| 95.02 | 7
| 95.04 | 9
| 95.06 | 9
| 95.08 | 11
| 95.1 | 15
| 95.12 | 18
| 95.14 | 12
| 95.16 | 18
| 95.18 | 11
| 95.2 | 30
| 95.22 | 25
| 95.24 | 14
| 95.26 | 19
| 95.28 | 11
| 95.3 | 20
| 95.32 | 12
| 95.34 | 11
| 95.36 | 14
| 95.38 | 9
| 95.4 | 7
| 95.42 | 5
| 95.44 | 5
| 95.46 | 4
| 95.48 | 4
| 95.5 | 0
| 95.52 | 2
| 95.54 | 3
| 95.56 | 2
| 95.58 | 2
| 95.6 | 2
| 95.62 | 6
| 95.64 | 3
| 95.66 | 1
| 95.68 | 1
| 95.7 | 1
| 95.72 | 0
| 95.74 | 4
| 95.76 | 2
| 95.78 | 4
| 95.8 | 1
| 95.82 | 2
| 95.84 | 6
| 95.86 | 0
| 95.88 | 1
| 95.9 | 2
| 95.92 | 2
| 95.94 | 2
| 95.96 | 1
| 95.98 | 2
| 96 | 3
| 96.02 | 5
| 96.04 | 5
| 96.06 | 3
| 96.08 | 0
| 96.1 | 2
| 96.12 | 4
| 96.14 | 2
| 96.16 | 3
| 96.18 | 4
| 96.2 | 2
| 96.22 | 2
| 96.24 | 4
| 96.26 | 4
| 96.28 | 2
| 96.3 | 2
| 96.32 | 2
| 96.34 | 2
| 96.36 | 5
| 96.38 | 4
| 96.4 | 1
| 96.42 | 1
| 96.44 | 5
| 96.46 | 1
| 96.48 | 1
| 96.5 | 4
| 96.52 | 4
| 96.54 | 2
| 96.56 | 5
| 96.58 | 1
| 96.6 | 3
| 96.62 | 5
| 96.64 | 1
| 96.66 | 5
| 96.68 | 2
| 96.7 | 0
| 96.72 | 3
| 96.74 | 2
| 96.76 | 0
| 96.78 | 1
| 96.8 | 1
| 96.82 | 1
| 96.84 | 1
| 96.86 | 6
| 96.88 | 4
| 96.9 | 6
| 96.92 | 2
| 96.94 | 0
| 96.96 | 1
| 96.98 | 2
| 97 | 6

## Figure 2d
Figure 2d | GI-XRD patterns of Cu_KBr
|  |  |  | ICDD-PDF# | 00-006-0292
|  | Intensity |  | Intensity | Miller index
| 2theta | Cu_KBr | 2theta | CuBr
| 22 | 16 | 27.1224 | 100 | 111
| 22.02 | 17 | 31.4063 | 4 | 200
| 22.04 | 9 | 45.0198 | 60 | 220
| 22.06 | 13 | 53.3438 | 35 | 311
| 22.08 | 12 | 55.9161 | 2 | 222
| 22.1 | 14 | 65.5453 | 8 | 400
| 22.12 | 14 | 72.2858 | 10 | 331
| 22.14 | 18 | 74.5392 | 2 | 420
| 22.16 | 11 | 83.0852 | 10 | 422
| 22.18 | 9 | 89.3989 | 6 | 511
| 22.2 | 11 | 99.9497 | 4 | 440
| 22.22 | 17 | 106.4112 | 4 | 531
| 22.24 | 17 | 108.6207 | 2 | 600
| 22.26 | 17 | 117.7534 | 4 | 620
| 22.28 | 14
| 22.3 | 23
| 22.32 | 11
| 22.34 | 21
| 22.36 | 12
| 22.38 | 9
| 22.4 | 22
| 22.42 | 15
| 22.44 | 17
| 22.46 | 10
| 22.48 | 10
| 22.5 | 19
| 22.52 | 10
| 22.54 | 18
| 22.56 | 9
| 22.58 | 12
| 22.6 | 6
| 22.62 | 12
| 22.64 | 17
| 22.66 | 10
| 22.68 | 15
| 22.7 | 8
| 22.72 | 7
| 22.74 | 17
| 22.76 | 12
| 22.78 | 13
| 22.8 | 17
| 22.82 | 4
| 22.84 | 11
| 22.86 | 17
| 22.88 | 12
| 22.9 | 16
| 22.92 | 14
| 22.94 | 5
| 22.96 | 13
| 22.98 | 17
| 23 | 17
| 23.02 | 13
| 23.04 | 16
| 23.06 | 15
| 23.08 | 10
| 23.1 | 16
| 23.12 | 14
| 23.14 | 8
| 23.16 | 12
| 23.18 | 13
| 23.2 | 13
| 23.22 | 21
| 23.24 | 12
| 23.26 | 18
| 23.28 | 14
| 23.3 | 15
| 23.32 | 12
| 23.34 | 9
| 23.36 | 18
| 23.38 | 13
| 23.4 | 10
| 23.42 | 11
| 23.44 | 7
| 23.46 | 24
| 23.48 | 19
| 23.5 | 8
| 23.52 | 14
| 23.54 | 7
| 23.56 | 16
| 23.58 | 16
| 23.6 | 12
| 23.62 | 8
| 23.64 | 5
| 23.66 | 20
| 23.68 | 10
| 23.7 | 17
| 23.72 | 11
| 23.74 | 13
| 23.76 | 10
| 23.78 | 19
| 23.8 | 14
| 23.82 | 9
| 23.84 | 15
| 23.86 | 17
| 23.88 | 16
| 23.9 | 20
| 23.92 | 13
| 23.94 | 17
| 23.96 | 10
| 23.98 | 21
| 24 | 13
| 24.02 | 15
| 24.04 | 10
| 24.06 | 5
| 24.08 | 12
| 24.1 | 17
| 24.12 | 23
| 24.14 | 8
| 24.16 | 11
| 24.18 | 21
| 24.2 | 13
| 24.22 | 11
| 24.24 | 10
| 24.26 | 15
| 24.28 | 17
| 24.3 | 17
| 24.32 | 15
| 24.34 | 18
| 24.36 | 13
| 24.38 | 18
| 24.4 | 14
| 24.42 | 7
| 24.44 | 14
| 24.46 | 7
| 24.48 | 17
| 24.5 | 12
| 24.52 | 16
| 24.54 | 8
| 24.56 | 11
| 24.58 | 7
| 24.6 | 20
| 24.62 | 12
| 24.64 | 13
| 24.66 | 8
| 24.68 | 7
| 24.7 | 17
| 24.72 | 13
| 24.74 | 12
| 24.76 | 10
| 24.78 | 8
| 24.8 | 14
| 24.82 | 14
| 24.84 | 12
| 24.86 | 15
| 24.88 | 14
| 24.9 | 13
| 24.92 | 8
| 24.94 | 13
| 24.96 | 13
| 24.98 | 17
| 25 | 12
| 25.02 | 15
| 25.04 | 4
| 25.06 | 7
| 25.08 | 12
| 25.1 | 7
| 25.12 | 17
| 25.14 | 18
| 25.16 | 13
| 25.18 | 10
| 25.2 | 6
| 25.22 | 12
| 25.24 | 14
| 25.26 | 16
| 25.28 | 12
| 25.3 | 20
| 25.32 | 7
| 25.34 | 18
| 25.36 | 10
| 25.38 | 17
| 25.4 | 10
| 25.42 | 13
| 25.44 | 11
| 25.46 | 17
| 25.48 | 11
| 25.5 | 8
| 25.52 | 14
| 25.54 | 5
| 25.56 | 9
| 25.58 | 10
| 25.6 | 11
| 25.62 | 8
| 25.64 | 5
| 25.66 | 6
| 25.68 | 10
| 25.7 | 9
| 25.72 | 8
| 25.74 | 7
| 25.76 | 11
| 25.78 | 6
| 25.8 | 6
| 25.82 | 8
| 25.84 | 6
| 25.86 | 9
| 25.88 | 9
| 25.9 | 10
| 25.92 | 12
| 25.94 | 13
| 25.96 | 10
| 25.98 | 16
| 26 | 16
| 26.02 | 10
| 26.04 | 16
| 26.06 | 10
| 26.08 | 6
| 26.1 | 8
| 26.12 | 14
| 26.14 | 9
| 26.16 | 12
| 26.18 | 12
| 26.2 | 5
| 26.22 | 14
| 26.24 | 14
| 26.26 | 7
| 26.28 | 6
| 26.3 | 11
| 26.32 | 11
| 26.34 | 10
| 26.36 | 9
| 26.38 | 16
| 26.4 | 12
| 26.42 | 11
| 26.44 | 8
| 26.46 | 8
| 26.48 | 9
| 26.5 | 6
| 26.52 | 12
| 26.54 | 11
| 26.56 | 10
| 26.58 | 18
| 26.6 | 11
| 26.62 | 11
| 26.64 | 12
| 26.66 | 13
| 26.68 | 13
| 26.7 | 11
| 26.72 | 13
| 26.74 | 24
| 26.76 | 15
| 26.78 | 13
| 26.8 | 17
| 26.82 | 27
| 26.84 | 31
| 26.86 | 36
| 26.88 | 37
| 26.9 | 65
| 26.92 | 83
| 26.94 | 86
| 26.96 | 135
| 26.98 | 138
| 27 | 185
| 27.02 | 240
| 27.04 | 303
| 27.06 | 372
| 27.08 | 386
| 27.1 | 472
| 27.12 | 531
| 27.14 | 445
| 27.16 | 411
| 27.18 | 354
| 27.2 | 248
| 27.22 | 190
| 27.24 | 114
| 27.26 | 88
| 27.28 | 56
| 27.3 | 46
| 27.32 | 37
| 27.34 | 22
| 27.36 | 17
| 27.38 | 21
| 27.4 | 18
| 27.42 | 30
| 27.44 | 19
| 27.46 | 10
| 27.48 | 19
| 27.5 | 21
| 27.52 | 17
| 27.54 | 17
| 27.56 | 17
| 27.58 | 7
| 27.6 | 3
| 27.62 | 12
| 27.64 | 14
| 27.66 | 10
| 27.68 | 17
| 27.7 | 9
| 27.72 | 12
| 27.74 | 9
| 27.76 | 16
| 27.78 | 9
| 27.8 | 12
| 27.82 | 12
| 27.84 | 10
| 27.86 | 13
| 27.88 | 8
| 27.9 | 6
| 27.92 | 8
| 27.94 | 7
| 27.96 | 12
| 27.98 | 8
| 28 | 7
| 28.02 | 13
| 28.04 | 6
| 28.06 | 9
| 28.08 | 16
| 28.1 | 8
| 28.12 | 9
| 28.14 | 12
| 28.16 | 6
| 28.18 | 11
| 28.2 | 5
| 28.22 | 8
| 28.24 | 12
| 28.26 | 17
| 28.28 | 9
| 28.3 | 8
| 28.32 | 11
| 28.34 | 9
| 28.36 | 12
| 28.38 | 10
| 28.4 | 6
| 28.42 | 10
| 28.44 | 6
| 28.46 | 5
| 28.48 | 8
| 28.5 | 6
| 28.52 | 12
| 28.54 | 4
| 28.56 | 6
| 28.58 | 6
| 28.6 | 9
| 28.62 | 7
| 28.64 | 8
| 28.66 | 10
| 28.68 | 10
| 28.7 | 10
| 28.72 | 8
| 28.74 | 11
| 28.76 | 8
| 28.78 | 11
| 28.8 | 3
| 28.82 | 6
| 28.84 | 11
| 28.86 | 10
| 28.88 | 9
| 28.9 | 9
| 28.92 | 11
| 28.94 | 16
| 28.96 | 7
| 28.98 | 11
| 29 | 19
| 29.02 | 11
| 29.04 | 5
| 29.06 | 13
| 29.08 | 9
| 29.1 | 11
| 29.12 | 13
| 29.14 | 10
| 29.16 | 4
| 29.18 | 10
| 29.2 | 8
| 29.22 | 9
| 29.24 | 11
| 29.26 | 14
| 29.28 | 8
| 29.3 | 10
| 29.32 | 14
| 29.34 | 7
| 29.36 | 6
| 29.38 | 10
| 29.4 | 6
| 29.42 | 7
| 29.44 | 9
| 29.46 | 6
| 29.48 | 10
| 29.5 | 6
| 29.52 | 10
| 29.54 | 6
| 29.56 | 12
| 29.58 | 7
| 29.6 | 7
| 29.62 | 9
| 29.64 | 9
| 29.66 | 11
| 29.68 | 8
| 29.7 | 13
| 29.72 | 12
| 29.74 | 6
| 29.76 | 7
| 29.78 | 9
| 29.8 | 9
| 29.82 | 10
| 29.84 | 6
| 29.86 | 11
| 29.88 | 6
| 29.9 | 11
| 29.92 | 11
| 29.94 | 11
| 29.96 | 8
| 29.98 | 4
| 30 | 8
| 30.02 | 8
| 30.04 | 8
| 30.06 | 6
| 30.08 | 8
| 30.1 | 7
| 30.12 | 10
| 30.14 | 9
| 30.16 | 8
| 30.18 | 15
| 30.2 | 10
| 30.22 | 7
| 30.24 | 6
| 30.26 | 5
| 30.28 | 9
| 30.3 | 6
| 30.32 | 9
| 30.34 | 3
| 30.36 | 5
| 30.38 | 3
| 30.4 | 7
| 30.42 | 9
| 30.44 | 10
| 30.46 | 12
| 30.48 | 6
| 30.5 | 13
| 30.52 | 7
| 30.54 | 6
| 30.56 | 12
| 30.58 | 9
| 30.6 | 8
| 30.62 | 6
| 30.64 | 11
| 30.66 | 10
| 30.68 | 7
| 30.7 | 8
| 30.72 | 9
| 30.74 | 6
| 30.76 | 8
| 30.78 | 11
| 30.8 | 7
| 30.82 | 10
| 30.84 | 9
| 30.86 | 11
| 30.88 | 13
| 30.9 | 9
| 30.92 | 11
| 30.94 | 6
| 30.96 | 9
| 30.98 | 9
| 31 | 4
| 31.02 | 9
| 31.04 | 4
| 31.06 | 11
| 31.08 | 10
| 31.1 | 6
| 31.12 | 12
| 31.14 | 12
| 31.16 | 7
| 31.18 | 12
| 31.2 | 7
| 31.22 | 8
| 31.24 | 7
| 31.26 | 12
| 31.28 | 9
| 31.3 | 11
| 31.32 | 13
| 31.34 | 13
| 31.36 | 10
| 31.38 | 10
| 31.4 | 7
| 31.42 | 16
| 31.44 | 13
| 31.46 | 13
| 31.48 | 9
| 31.5 | 11
| 31.52 | 6
| 31.54 | 10
| 31.56 | 5
| 31.58 | 7
| 31.6 | 5
| 31.62 | 8
| 31.64 | 7
| 31.66 | 7
| 31.68 | 9
| 31.7 | 5
| 31.72 | 8
| 31.74 | 7
| 31.76 | 11
| 31.78 | 8
| 31.8 | 7
| 31.82 | 8
| 31.84 | 9
| 31.86 | 8
| 31.88 | 5
| 31.9 | 6
| 31.92 | 5
| 31.94 | 4
| 31.96 | 3
| 31.98 | 3
| 32 | 7
| 32.02 | 3
| 32.04 | 10
| 32.06 | 6
| 32.08 | 7
| 32.1 | 8
| 32.12 | 5
| 32.14 | 9
| 32.16 | 4
| 32.18 | 8
| 32.2 | 6
| 32.22 | 5
| 32.24 | 11
| 32.26 | 6
| 32.28 | 5
| 32.3 | 3
| 32.32 | 5
| 32.34 | 7
| 32.36 | 5
| 32.38 | 12
| 32.4 | 7
| 32.42 | 8
| 32.44 | 10
| 32.46 | 8
| 32.48 | 7
| 32.5 | 11
| 32.52 | 3
| 32.54 | 6
| 32.56 | 10
| 32.58 | 10
| 32.6 | 8
| 32.62 | 3
| 32.64 | 8
| 32.66 | 11
| 32.68 | 8
| 32.7 | 6
| 32.72 | 7
| 32.74 | 5
| 32.76 | 11
| 32.78 | 6
| 32.8 | 13
| 32.82 | 4
| 32.84 | 4
| 32.86 | 9
| 32.88 | 8
| 32.9 | 14
| 32.92 | 8
| 32.94 | 5
| 32.96 | 15
| 32.98 | 9
| 33 | 14
| 33.02 | 9
| 33.04 | 6
| 33.06 | 6
| 33.08 | 9
| 33.1 | 8
| 33.12 | 9
| 33.14 | 6
| 33.16 | 13
| 33.18 | 5
| 33.2 | 6
| 33.22 | 7
| 33.24 | 8
| 33.26 | 4
| 33.28 | 6
| 33.3 | 7
| 33.32 | 4
| 33.34 | 6
| 33.36 | 9
| 33.38 | 9
| 33.4 | 4
| 33.42 | 7
| 33.44 | 8
| 33.46 | 8
| 33.48 | 9
| 33.5 | 6
| 33.52 | 8
| 33.54 | 6
| 33.56 | 2
| 33.58 | 8
| 33.6 | 10
| 33.62 | 6
| 33.64 | 3
| 33.66 | 5
| 33.68 | 6
| 33.7 | 9
| 33.72 | 7
| 33.74 | 3
| 33.76 | 2
| 33.78 | 3
| 33.8 | 5
| 33.82 | 5
| 33.84 | 7
| 33.86 | 7
| 33.88 | 7
| 33.9 | 3
| 33.92 | 6
| 33.94 | 10
| 33.96 | 5
| 33.98 | 9
| 34 | 6
| 34.02 | 4
| 34.04 | 8
| 34.06 | 4
| 34.08 | 7
| 34.1 | 4
| 34.12 | 6
| 34.14 | 5
| 34.16 | 4
| 34.18 | 6
| 34.2 | 3
| 34.22 | 8
| 34.24 | 7
| 34.26 | 10
| 34.28 | 10
| 34.3 | 9
| 34.32 | 13
| 34.34 | 5
| 34.36 | 4
| 34.38 | 5
| 34.4 | 4
| 34.42 | 4
| 34.44 | 3
| 34.46 | 6
| 34.48 | 5
| 34.5 | 3
| 34.52 | 3
| 34.54 | 9
| 34.56 | 9
| 34.58 | 3
| 34.6 | 4
| 34.62 | 3
| 34.64 | 8
| 34.66 | 4
| 34.68 | 5
| 34.7 | 6
| 34.72 | 7
| 34.74 | 8
| 34.76 | 10
| 34.78 | 7
| 34.8 | 8
| 34.82 | 4
| 34.84 | 5
| 34.86 | 5
| 34.88 | 7
| 34.9 | 6
| 34.92 | 2
| 34.94 | 4
| 34.96 | 7
| 34.98 | 6
| 35 | 6
| 35.02 | 1
| 35.04 | 5
| 35.06 | 5
| 35.08 | 7
| 35.1 | 3
| 35.12 | 5
| 35.14 | 6
| 35.16 | 6
| 35.18 | 6
| 35.2 | 8
| 35.22 | 8
| 35.24 | 7
| 35.26 | 9
| 35.28 | 4
| 35.3 | 10
| 35.32 | 7
| 35.34 | 7
| 35.36 | 6
| 35.38 | 7
| 35.4 | 8
| 35.42 | 7
| 35.44 | 8
| 35.46 | 8
| 35.48 | 5
| 35.5 | 8
| 35.52 | 7
| 35.54 | 11
| 35.56 | 4
| 35.58 | 5
| 35.6 | 6
| 35.62 | 5
| 35.64 | 5
| 35.66 | 3
| 35.68 | 1
| 35.7 | 2
| 35.72 | 7
| 35.74 | 7
| 35.76 | 4
| 35.78 | 10
| 35.8 | 3
| 35.82 | 6
| 35.84 | 5
| 35.86 | 8
| 35.88 | 5
| 35.9 | 6
| 35.92 | 4
| 35.94 | 6
| 35.96 | 6
| 35.98 | 10
| 36 | 6
| 36.02 | 7
| 36.04 | 2
| 36.06 | 6
| 36.08 | 6
| 36.1 | 10
| 36.12 | 9
| 36.14 | 11
| 36.16 | 4
| 36.18 | 7
| 36.2 | 10
| 36.22 | 9
| 36.24 | 6
| 36.26 | 11
| 36.28 | 8
| 36.3 | 10
| 36.32 | 8
| 36.34 | 5
| 36.36 | 5
| 36.38 | 3
| 36.4 | 4
| 36.42 | 8
| 36.44 | 9
| 36.46 | 8
| 36.48 | 2
| 36.5 | 4
| 36.52 | 4
| 36.54 | 4
| 36.56 | 10
| 36.58 | 3
| 36.6 | 6
| 36.62 | 7
| 36.64 | 7
| 36.66 | 9
| 36.68 | 5
| 36.7 | 13
| 36.72 | 5
| 36.74 | 6
| 36.76 | 1
| 36.78 | 4
| 36.8 | 10
| 36.82 | 6
| 36.84 | 3
| 36.86 | 5
| 36.88 | 5
| 36.9 | 7
| 36.92 | 5
| 36.94 | 2
| 36.96 | 7
| 36.98 | 6
| 37 | 3
| 37.02 | 7
| 37.04 | 6
| 37.06 | 4
| 37.08 | 6
| 37.1 | 11
| 37.12 | 2
| 37.14 | 2
| 37.16 | 4
| 37.18 | 7
| 37.2 | 6
| 37.22 | 4
| 37.24 | 4
| 37.26 | 4
| 37.28 | 3
| 37.3 | 5
| 37.32 | 6
| 37.34 | 8
| 37.36 | 4
| 37.38 | 8
| 37.4 | 2
| 37.42 | 2
| 37.44 | 8
| 37.46 | 5
| 37.48 | 1
| 37.5 | 5
| 37.52 | 8
| 37.54 | 5
| 37.56 | 4
| 37.58 | 4
| 37.6 | 7
| 37.62 | 7
| 37.64 | 2
| 37.66 | 6
| 37.68 | 7
| 37.7 | 6
| 37.72 | 6
| 37.74 | 9
| 37.76 | 6
| 37.78 | 0
| 37.8 | 8
| 37.82 | 7
| 37.84 | 8
| 37.86 | 6
| 37.88 | 3
| 37.9 | 8
| 37.92 | 5
| 37.94 | 7
| 37.96 | 7
| 37.98 | 8
| 38 | 7
| 38.02 | 5
| 38.04 | 5
| 38.06 | 7
| 38.08 | 8
| 38.1 | 2
| 38.12 | 7
| 38.14 | 5
| 38.16 | 6
| 38.18 | 5
| 38.2 | 10
| 38.22 | 4
| 38.24 | 4
| 38.26 | 3
| 38.28 | 3
| 38.3 | 7
| 38.32 | 3
| 38.34 | 2
| 38.36 | 5
| 38.38 | 4
| 38.4 | 6
| 38.42 | 5
| 38.44 | 6
| 38.46 | 7
| 38.48 | 4
| 38.5 | 6
| 38.52 | 3
| 38.54 | 5
| 38.56 | 3
| 38.58 | 11
| 38.6 | 6
| 38.62 | 2
| 38.64 | 3
| 38.66 | 8
| 38.68 | 6
| 38.7 | 4
| 38.72 | 5
| 38.74 | 4
| 38.76 | 7
| 38.78 | 9
| 38.8 | 6
| 38.82 | 4
| 38.84 | 5
| 38.86 | 7
| 38.88 | 9
| 38.9 | 12
| 38.92 | 7
| 38.94 | 6
| 38.96 | 4
| 38.98 | 9
| 39 | 9
| 39.02 | 4
| 39.04 | 8
| 39.06 | 6
| 39.08 | 9
| 39.1 | 11
| 39.12 | 12
| 39.14 | 9
| 39.16 | 7
| 39.18 | 5
| 39.2 | 5
| 39.22 | 3
| 39.24 | 7
| 39.26 | 6
| 39.28 | 4
| 39.3 | 4
| 39.32 | 6
| 39.34 | 4
| 39.36 | 5
| 39.38 | 5
| 39.4 | 2
| 39.42 | 6
| 39.44 | 9
| 39.46 | 5
| 39.48 | 6
| 39.5 | 5
| 39.52 | 4
| 39.54 | 3
| 39.56 | 4
| 39.58 | 6
| 39.6 | 8
| 39.62 | 5
| 39.64 | 5
| 39.66 | 8
| 39.68 | 2
| 39.7 | 6
| 39.72 | 1
| 39.74 | 6
| 39.76 | 4
| 39.78 | 9
| 39.8 | 6
| 39.82 | 9
| 39.84 | 4
| 39.86 | 7
| 39.88 | 3
| 39.9 | 4
| 39.92 | 5
| 39.94 | 5
| 39.96 | 4
| 39.98 | 5
| 40 | 6
| 40.02 | 6
| 40.04 | 4
| 40.06 | 5
| 40.08 | 5
| 40.1 | 2
| 40.12 | 5
| 40.14 | 6
| 40.16 | 2
| 40.18 | 2
| 40.2 | 6
| 40.22 | 6
| 40.24 | 0
| 40.26 | 8
| 40.28 | 4
| 40.3 | 6
| 40.32 | 5
| 40.34 | 8
| 40.36 | 9
| 40.38 | 3
| 40.4 | 3
| 40.42 | 4
| 40.44 | 3
| 40.46 | 8
| 40.48 | 5
| 40.5 | 4
| 40.52 | 6
| 40.54 | 9
| 40.56 | 2
| 40.58 | 4
| 40.6 | 12
| 40.62 | 9
| 40.64 | 2
| 40.66 | 5
| 40.68 | 5
| 40.7 | 7
| 40.72 | 2
| 40.74 | 5
| 40.76 | 6
| 40.78 | 11
| 40.8 | 9
| 40.82 | 7
| 40.84 | 7
| 40.86 | 9
| 40.88 | 3
| 40.9 | 9
| 40.92 | 5
| 40.94 | 9
| 40.96 | 3
| 40.98 | 6
| 41 | 10
| 41.02 | 2
| 41.04 | 9
| 41.06 | 7
| 41.08 | 8
| 41.1 | 4
| 41.12 | 8
| 41.14 | 7
| 41.16 | 5
| 41.18 | 7
| 41.2 | 4
| 41.22 | 5
| 41.24 | 6
| 41.26 | 3
| 41.28 | 4
| 41.3 | 10
| 41.32 | 4
| 41.34 | 7
| 41.36 | 2
| 41.38 | 11
| 41.4 | 3
| 41.42 | 8
| 41.44 | 6
| 41.46 | 6
| 41.48 | 5
| 41.5 | 6
| 41.52 | 5
| 41.54 | 4
| 41.56 | 5
| 41.58 | 5
| 41.6 | 5
| 41.62 | 3
| 41.64 | 3
| 41.66 | 3
| 41.68 | 5
| 41.7 | 7
| 41.72 | 4
| 41.74 | 4
| 41.76 | 6
| 41.78 | 8
| 41.8 | 7
| 41.82 | 10
| 41.84 | 5
| 41.86 | 6
| 41.88 | 1
| 41.9 | 5
| 41.92 | 6
| 41.94 | 6
| 41.96 | 3
| 41.98 | 10
| 42 | 7
| 42.02 | 6
| 42.04 | 6
| 42.06 | 4
| 42.08 | 4
| 42.1 | 7
| 42.12 | 4
| 42.14 | 5
| 42.16 | 11
| 42.18 | 7
| 42.2 | 5
| 42.22 | 11
| 42.24 | 9
| 42.26 | 3
| 42.28 | 10
| 42.3 | 5
| 42.32 | 4
| 42.34 | 8
| 42.36 | 3
| 42.38 | 7
| 42.4 | 5
| 42.42 | 6
| 42.44 | 7
| 42.46 | 6
| 42.48 | 10
| 42.5 | 9
| 42.52 | 5
| 42.54 | 3
| 42.56 | 5
| 42.58 | 10
| 42.6 | 13
| 42.62 | 7
| 42.64 | 10
| 42.66 | 5
| 42.68 | 7
| 42.7 | 5
| 42.72 | 11
| 42.74 | 5
| 42.76 | 5
| 42.78 | 11
| 42.8 | 9
| 42.82 | 10
| 42.84 | 11
| 42.86 | 13
| 42.88 | 13
| 42.9 | 15
| 42.92 | 20
| 42.94 | 13
| 42.96 | 13
| 42.98 | 17
| 43 | 25
| 43.02 | 21
| 43.04 | 37
| 43.06 | 55
| 43.08 | 61
| 43.1 | 87
| 43.12 | 97
| 43.14 | 147
| 43.16 | 161
| 43.18 | 232
| 43.2 | 358
| 43.22 | 389
| 43.24 | 525
| 43.26 | 703
| 43.28 | 828
| 43.3 | 934
| 43.32 | 1069
| 43.34 | 1086
| 43.36 | 989
| 43.38 | 902
| 43.4 | 709
| 43.42 | 562
| 43.44 | 385
| 43.46 | 263
| 43.48 | 197
| 43.5 | 127
| 43.52 | 118
| 43.54 | 85
| 43.56 | 38
| 43.58 | 51
| 43.6 | 28
| 43.62 | 30
| 43.64 | 17
| 43.66 | 18
| 43.68 | 16
| 43.7 | 20
| 43.72 | 15
| 43.74 | 14
| 43.76 | 20
| 43.78 | 6
| 43.8 | 8
| 43.82 | 8
| 43.84 | 11
| 43.86 | 5
| 43.88 | 11
| 43.9 | 7
| 43.92 | 9
| 43.94 | 4
| 43.96 | 5
| 43.98 | 7
| 44 | 8
| 44.02 | 10
| 44.04 | 6
| 44.06 | 7
| 44.08 | 12
| 44.1 | 1
| 44.12 | 11
| 44.14 | 7
| 44.16 | 6
| 44.18 | 7
| 44.2 | 10
| 44.22 | 7
| 44.24 | 5
| 44.26 | 8
| 44.28 | 5
| 44.3 | 7
| 44.32 | 8
| 44.34 | 11
| 44.36 | 8
| 44.38 | 7
| 44.4 | 6
| 44.42 | 6
| 44.44 | 7
| 44.46 | 7
| 44.48 | 5
| 44.5 | 7
| 44.52 | 2
| 44.54 | 8
| 44.56 | 5
| 44.58 | 10
| 44.6 | 7
| 44.62 | 4
| 44.64 | 4
| 44.66 | 13
| 44.68 | 6
| 44.7 | 10
| 44.72 | 13
| 44.74 | 12
| 44.76 | 14
| 44.78 | 11
| 44.8 | 28
| 44.82 | 19
| 44.84 | 30
| 44.86 | 30
| 44.88 | 35
| 44.9 | 60
| 44.92 | 69
| 44.94 | 85
| 44.96 | 131
| 44.98 | 132
| 45 | 175
| 45.02 | 176
| 45.04 | 165
| 45.06 | 175
| 45.08 | 156
| 45.1 | 119
| 45.12 | 99
| 45.14 | 59
| 45.16 | 45
| 45.18 | 51
| 45.2 | 24
| 45.22 | 23
| 45.24 | 16
| 45.26 | 19
| 45.28 | 11
| 45.3 | 11
| 45.32 | 11
| 45.34 | 6
| 45.36 | 5
| 45.38 | 9
| 45.4 | 9
| 45.42 | 9
| 45.44 | 6
| 45.46 | 7
| 45.48 | 5
| 45.5 | 10
| 45.52 | 5
| 45.54 | 9
| 45.56 | 6
| 45.58 | 6
| 45.6 | 9
| 45.62 | 10
| 45.64 | 7
| 45.66 | 11
| 45.68 | 8
| 45.7 | 6
| 45.72 | 7
| 45.74 | 5
| 45.76 | 8
| 45.78 | 6
| 45.8 | 8
| 45.82 | 7
| 45.84 | 6
| 45.86 | 5
| 45.88 | 6
| 45.9 | 4
| 45.92 | 4
| 45.94 | 7
| 45.96 | 6
| 45.98 | 8
| 46 | 7
| 46.02 | 9
| 46.04 | 7
| 46.06 | 6
| 46.08 | 4
| 46.1 | 7
| 46.12 | 4
| 46.14 | 6
| 46.16 | 9
| 46.18 | 5
| 46.2 | 5
| 46.22 | 2
| 46.24 | 7
| 46.26 | 8
| 46.28 | 9
| 46.3 | 4
| 46.32 | 6
| 46.34 | 6
| 46.36 | 6
| 46.38 | 3
| 46.4 | 8
| 46.42 | 6
| 46.44 | 5
| 46.46 | 2
| 46.48 | 6
| 46.5 | 8
| 46.52 | 4
| 46.54 | 4
| 46.56 | 3
| 46.58 | 6
| 46.6 | 5
| 46.62 | 7
| 46.64 | 3
| 46.66 | 7
| 46.68 | 2
| 46.7 | 6
| 46.72 | 9
| 46.74 | 6
| 46.76 | 6
| 46.78 | 4
| 46.8 | 6
| 46.82 | 3
| 46.84 | 4
| 46.86 | 6
| 46.88 | 3
| 46.9 | 2
| 46.92 | 5
| 46.94 | 7
| 46.96 | 5
| 46.98 | 7
| 47 | 5
| 47.02 | 4
| 47.04 | 7
| 47.06 | 4
| 47.08 | 3
| 47.1 | 4
| 47.12 | 5
| 47.14 | 6
| 47.16 | 6
| 47.18 | 2
| 47.2 | 8
| 47.22 | 5
| 47.24 | 2
| 47.26 | 1
| 47.28 | 5
| 47.3 | 4
| 47.32 | 6
| 47.34 | 4
| 47.36 | 4
| 47.38 | 4
| 47.4 | 6
| 47.42 | 4
| 47.44 | 7
| 47.46 | 4
| 47.48 | 3
| 47.5 | 2
| 47.52 | 8
| 47.54 | 4
| 47.56 | 8
| 47.58 | 1
| 47.6 | 6
| 47.62 | 7
| 47.64 | 4
| 47.66 | 5
| 47.68 | 5
| 47.7 | 2
| 47.72 | 5
| 47.74 | 5
| 47.76 | 6
| 47.78 | 4
| 47.8 | 3
| 47.82 | 2
| 47.84 | 2
| 47.86 | 3
| 47.88 | 6
| 47.9 | 3
| 47.92 | 4
| 47.94 | 3
| 47.96 | 7
| 47.98 | 6
| 48 | 7
| 48.02 | 5
| 48.04 | 6
| 48.06 | 9
| 48.08 | 2
| 48.1 | 1
| 48.12 | 2
| 48.14 | 8
| 48.16 | 5
| 48.18 | 5
| 48.2 | 4
| 48.22 | 1
| 48.24 | 2
| 48.26 | 2
| 48.28 | 5
| 48.3 | 5
| 48.32 | 2
| 48.34 | 3
| 48.36 | 4
| 48.38 | 4
| 48.4 | 5
| 48.42 | 5
| 48.44 | 4
| 48.46 | 5
| 48.48 | 5
| 48.5 | 4
| 48.52 | 5
| 48.54 | 7
| 48.56 | 8
| 48.58 | 6
| 48.6 | 5
| 48.62 | 6
| 48.64 | 5
| 48.66 | 7
| 48.68 | 9
| 48.7 | 5
| 48.72 | 6
| 48.74 | 13
| 48.76 | 7
| 48.78 | 2
| 48.8 | 7
| 48.82 | 5
| 48.84 | 2
| 48.86 | 5
| 48.88 | 3
| 48.9 | 5
| 48.92 | 10
| 48.94 | 4
| 48.96 | 5
| 48.98 | 5
| 49 | 1
| 49.02 | 7
| 49.04 | 5
| 49.06 | 6
| 49.08 | 4
| 49.1 | 6
| 49.12 | 0
| 49.14 | 5
| 49.16 | 4
| 49.18 | 3
| 49.2 | 6
| 49.22 | 8
| 49.24 | 4
| 49.26 | 6
| 49.28 | 4
| 49.3 | 2
| 49.32 | 7
| 49.34 | 4
| 49.36 | 7
| 49.38 | 4
| 49.4 | 1
| 49.42 | 6
| 49.44 | 2
| 49.46 | 3
| 49.48 | 3
| 49.5 | 4
| 49.52 | 2
| 49.54 | 7
| 49.56 | 6
| 49.58 | 4
| 49.6 | 10
| 49.62 | 3
| 49.64 | 3
| 49.66 | 4
| 49.68 | 5
| 49.7 | 6
| 49.72 | 3
| 49.74 | 9
| 49.76 | 12
| 49.78 | 3
| 49.8 | 6
| 49.82 | 7
| 49.84 | 5
| 49.86 | 6
| 49.88 | 6
| 49.9 | 3
| 49.92 | 8
| 49.94 | 9
| 49.96 | 8
| 49.98 | 9
| 50 | 3
| 50.02 | 12
| 50.04 | 8
| 50.06 | 9
| 50.08 | 13
| 50.1 | 16
| 50.12 | 15
| 50.14 | 17
| 50.16 | 23
| 50.18 | 28
| 50.2 | 34
| 50.22 | 34
| 50.24 | 50
| 50.26 | 61
| 50.28 | 81
| 50.3 | 94
| 50.32 | 122
| 50.34 | 178
| 50.36 | 183
| 50.38 | 229
| 50.4 | 284
| 50.42 | 320
| 50.44 | 320
| 50.46 | 367
| 50.48 | 349
| 50.5 | 355
| 50.52 | 342
| 50.54 | 288
| 50.56 | 235
| 50.58 | 185
| 50.6 | 150
| 50.62 | 118
| 50.64 | 86
| 50.66 | 85
| 50.68 | 48
| 50.7 | 38
| 50.72 | 24
| 50.74 | 20
| 50.76 | 20
| 50.78 | 16
| 50.8 | 19
| 50.82 | 20
| 50.84 | 11
| 50.86 | 8
| 50.88 | 11
| 50.9 | 15
| 50.92 | 8
| 50.94 | 6
| 50.96 | 4
| 50.98 | 7
| 51 | 13
| 51.02 | 4
| 51.04 | 3
| 51.06 | 6
| 51.08 | 6
| 51.1 | 8
| 51.12 | 8
| 51.14 | 9
| 51.16 | 2
| 51.18 | 4
| 51.2 | 5
| 51.22 | 6
| 51.24 | 5
| 51.26 | 8
| 51.28 | 2
| 51.3 | 3
| 51.32 | 8
| 51.34 | 3
| 51.36 | 2
| 51.38 | 4
| 51.4 | 2
| 51.42 | 7
| 51.44 | 4
| 51.46 | 5
| 51.48 | 7
| 51.5 | 9
| 51.52 | 3
| 51.54 | 2
| 51.56 | 3
| 51.58 | 9
| 51.6 | 7
| 51.62 | 5
| 51.64 | 4
| 51.66 | 4
| 51.68 | 4
| 51.7 | 3
| 51.72 | 2
| 51.74 | 8
| 51.76 | 5
| 51.78 | 7
| 51.8 | 5
| 51.82 | 3
| 51.84 | 2
| 51.86 | 3
| 51.88 | 8
| 51.9 | 4
| 51.92 | 8
| 51.94 | 5
| 51.96 | 11
| 51.98 | 1
| 52 | 5
| 52.02 | 3
| 52.04 | 7
| 52.06 | 2
| 52.08 | 3
| 52.1 | 5
| 52.12 | 7
| 52.14 | 6
| 52.16 | 8
| 52.18 | 7
| 52.2 | 3
| 52.22 | 4
| 52.24 | 4
| 52.26 | 5
| 52.28 | 2
| 52.3 | 5
| 52.32 | 7
| 52.34 | 4
| 52.36 | 2
| 52.38 | 1
| 52.4 | 4
| 52.42 | 7
| 52.44 | 4
| 52.46 | 8
| 52.48 | 6
| 52.5 | 2
| 52.52 | 4
| 52.54 | 5
| 52.56 | 6
| 52.58 | 1
| 52.6 | 3
| 52.62 | 7
| 52.64 | 4
| 52.66 | 5
| 52.68 | 5
| 52.7 | 4
| 52.72 | 4
| 52.74 | 5
| 52.76 | 6
| 52.78 | 3
| 52.8 | 4
| 52.82 | 6
| 52.84 | 3
| 52.86 | 4
| 52.88 | 5
| 52.9 | 3
| 52.92 | 2
| 52.94 | 3
| 52.96 | 9
| 52.98 | 3
| 53 | 6
| 53.02 | 3
| 53.04 | 6
| 53.06 | 6
| 53.08 | 6
| 53.1 | 7
| 53.12 | 11
| 53.14 | 13
| 53.16 | 9
| 53.18 | 14
| 53.2 | 8
| 53.22 | 16
| 53.24 | 26
| 53.26 | 38
| 53.28 | 52
| 53.3 | 46
| 53.32 | 58
| 53.34 | 57
| 53.36 | 79
| 53.38 | 68
| 53.4 | 62
| 53.42 | 56
| 53.44 | 47
| 53.46 | 33
| 53.48 | 32
| 53.5 | 16
| 53.52 | 17
| 53.54 | 18
| 53.56 | 17
| 53.58 | 4
| 53.6 | 5
| 53.62 | 5
| 53.64 | 9
| 53.66 | 4
| 53.68 | 6
| 53.7 | 7
| 53.72 | 4
| 53.74 | 3
| 53.76 | 9
| 53.78 | 4
| 53.8 | 7
| 53.82 | 7
| 53.84 | 5
| 53.86 | 5
| 53.88 | 4
| 53.9 | 4
| 53.92 | 4
| 53.94 | 4
| 53.96 | 2
| 53.98 | 3
| 54 | 1
| 54.02 | 3
| 54.04 | 8
| 54.06 | 4
| 54.08 | 6
| 54.1 | 3
| 54.12 | 4
| 54.14 | 2
| 54.16 | 6
| 54.18 | 2
| 54.2 | 5
| 54.22 | 2
| 54.24 | 5
| 54.26 | 6
| 54.28 | 7
| 54.3 | 3
| 54.32 | 3
| 54.34 | 4
| 54.36 | 6
| 54.38 | 1
| 54.4 | 6
| 54.42 | 4
| 54.44 | 3
| 54.46 | 5
| 54.48 | 2
| 54.5 | 6
| 54.52 | 5
| 54.54 | 4
| 54.56 | 4
| 54.58 | 4
| 54.6 | 1
| 54.62 | 5
| 54.64 | 3
| 54.66 | 2
| 54.68 | 6
| 54.7 | 4
| 54.72 | 1
| 54.74 | 4
| 54.76 | 2
| 54.78 | 3
| 54.8 | 2
| 54.82 | 5
| 54.84 | 1
| 54.86 | 2
| 54.88 | 8
| 54.9 | 6
| 54.92 | 2
| 54.94 | 3
| 54.96 | 1
| 54.98 | 4
| 55 | 2
| 55.02 | 5
| 55.04 | 3
| 55.06 | 4
| 55.08 | 3
| 55.1 | 4
| 55.12 | 0
| 55.14 | 6
| 55.16 | 1
| 55.18 | 4
| 55.2 | 1
| 55.22 | 6
| 55.24 | 8
| 55.26 | 2
| 55.28 | 2
| 55.3 | 2
| 55.32 | 1
| 55.34 | 4
| 55.36 | 5
| 55.38 | 2
| 55.4 | 0
| 55.42 | 3
| 55.44 | 3
| 55.46 | 3
| 55.48 | 6
| 55.5 | 3
| 55.52 | 5
| 55.54 | 3
| 55.56 | 1
| 55.58 | 3
| 55.6 | 4
| 55.62 | 1
| 55.64 | 4
| 55.66 | 3
| 55.68 | 4
| 55.7 | 3
| 55.72 | 5
| 55.74 | 5
| 55.76 | 5
| 55.78 | 4
| 55.8 | 3
| 55.82 | 4
| 55.84 | 7
| 55.86 | 7
| 55.88 | 2
| 55.9 | 7
| 55.92 | 6
| 55.94 | 6
| 55.96 | 7
| 55.98 | 2
| 56 | 9
| 56.02 | 6
| 56.04 | 4
| 56.06 | 2
| 56.08 | 2
| 56.1 | 5
| 56.12 | 1
| 56.14 | 5
| 56.16 | 1
| 56.18 | 5
| 56.2 | 3
| 56.22 | 0
| 56.24 | 3
| 56.26 | 3
| 56.28 | 2
| 56.3 | 5
| 56.32 | 2
| 56.34 | 4
| 56.36 | 4
| 56.38 | 6
| 56.4 | 3
| 56.42 | 3
| 56.44 | 3
| 56.46 | 8
| 56.48 | 1
| 56.5 | 6
| 56.52 | 8
| 56.54 | 2
| 56.56 | 2
| 56.58 | 4
| 56.6 | 1
| 56.62 | 4
| 56.64 | 4
| 56.66 | 0
| 56.68 | 3
| 56.7 | 3
| 56.72 | 5
| 56.74 | 5
| 56.76 | 3
| 56.78 | 4
| 56.8 | 3
| 56.82 | 2
| 56.84 | 1
| 56.86 | 4
| 56.88 | 0
| 56.9 | 3
| 56.92 | 4
| 56.94 | 2
| 56.96 | 2
| 56.98 | 2
| 57 | 2
| 57.02 | 6
| 57.04 | 5
| 57.06 | 1
| 57.08 | 5
| 57.1 | 3
| 57.12 | 3
| 57.14 | 3
| 57.16 | 4
| 57.18 | 6
| 57.2 | 7
| 57.22 | 5
| 57.24 | 4
| 57.26 | 5
| 57.28 | 3
| 57.3 | 1
| 57.32 | 1
| 57.34 | 1
| 57.36 | 3
| 57.38 | 3
| 57.4 | 1
| 57.42 | 4
| 57.44 | 3
| 57.46 | 3
| 57.48 | 1
| 57.5 | 2
| 57.52 | 3
| 57.54 | 1
| 57.56 | 4
| 57.58 | 3
| 57.6 | 1
| 57.62 | 3
| 57.64 | 5
| 57.66 | 3
| 57.68 | 2
| 57.7 | 4
| 57.72 | 2
| 57.74 | 9
| 57.76 | 4
| 57.78 | 6
| 57.8 | 5
| 57.82 | 5
| 57.84 | 5
| 57.86 | 3
| 57.88 | 3
| 57.9 | 0
| 57.92 | 2
| 57.94 | 3
| 57.96 | 3
| 57.98 | 4
| 58 | 1
| 58.02 | 3
| 58.04 | 2
| 58.06 | 6
| 58.08 | 6
| 58.1 | 1
| 58.12 | 1
| 58.14 | 3
| 58.16 | 3
| 58.18 | 3
| 58.2 | 2
| 58.22 | 1
| 58.24 | 8
| 58.26 | 2
| 58.28 | 1
| 58.3 | 1
| 58.32 | 1
| 58.34 | 5
| 58.36 | 8
| 58.38 | 5
| 58.4 | 1
| 58.42 | 1
| 58.44 | 2
| 58.46 | 1
| 58.48 | 3
| 58.5 | 3
| 58.52 | 4
| 58.54 | 5
| 58.56 | 3
| 58.58 | 2
| 58.6 | 3
| 58.62 | 1
| 58.64 | 5
| 58.66 | 6
| 58.68 | 6
| 58.7 | 0
| 58.72 | 3
| 58.74 | 4
| 58.76 | 3
| 58.78 | 4
| 58.8 | 5
| 58.82 | 6
| 58.84 | 3
| 58.86 | 1
| 58.88 | 4
| 58.9 | 0
| 58.92 | 2
| 58.94 | 3
| 58.96 | 1
| 58.98 | 4
| 59 | 3
| 59.02 | 4
| 59.04 | 5
| 59.06 | 1
| 59.08 | 2
| 59.1 | 5
| 59.12 | 2
| 59.14 | 2
| 59.16 | 3
| 59.18 | 2
| 59.2 | 3
| 59.22 | 3
| 59.24 | 3
| 59.26 | 2
| 59.28 | 3
| 59.3 | 1
| 59.32 | 3
| 59.34 | 3
| 59.36 | 4
| 59.38 | 1
| 59.4 | 1
| 59.42 | 3
| 59.44 | 5
| 59.46 | 3
| 59.48 | 2
| 59.5 | 5
| 59.52 | 0
| 59.54 | 4
| 59.56 | 2
| 59.58 | 1
| 59.6 | 5
| 59.62 | 2
| 59.64 | 3
| 59.66 | 4
| 59.68 | 0
| 59.7 | 3
| 59.72 | 5
| 59.74 | 4
| 59.76 | 1
| 59.78 | 5
| 59.8 | 3
| 59.82 | 0
| 59.84 | 3
| 59.86 | 4
| 59.88 | 4
| 59.9 | 3
| 59.92 | 2
| 59.94 | 2
| 59.96 | 2
| 59.98 | 1
| 60 | 4
| 60.02 | 3
| 60.04 | 1
| 60.06 | 2
| 60.08 | 0
| 60.1 | 3
| 60.12 | 3
| 60.14 | 4
| 60.16 | 7
| 60.18 | 4
| 60.2 | 3
| 60.22 | 4
| 60.24 | 1
| 60.26 | 2
| 60.28 | 1
| 60.3 | 0
| 60.32 | 4
| 60.34 | 3
| 60.36 | 3
| 60.38 | 3
| 60.4 | 5
| 60.42 | 5
| 60.44 | 1
| 60.46 | 2
| 60.48 | 4
| 60.5 | 1
| 60.52 | 3
| 60.54 | 2
| 60.56 | 3
| 60.58 | 4
| 60.6 | 2
| 60.62 | 1
| 60.64 | 3
| 60.66 | 9
| 60.68 | 7
| 60.7 | 2
| 60.72 | 6
| 60.74 | 3
| 60.76 | 3
| 60.78 | 1
| 60.8 | 3
| 60.82 | 4
| 60.84 | 1
| 60.86 | 6
| 60.88 | 2
| 60.9 | 3
| 60.92 | 3
| 60.94 | 2
| 60.96 | 3
| 60.98 | 1
| 61 | 2
| 61.02 | 5
| 61.04 | 4
| 61.06 | 4
| 61.08 | 1
| 61.1 | 3
| 61.12 | 5
| 61.14 | 3
| 61.16 | 4
| 61.18 | 0
| 61.2 | 1
| 61.22 | 1
| 61.24 | 2
| 61.26 | 3
| 61.28 | 2
| 61.3 | 3
| 61.32 | 8
| 61.34 | 4
| 61.36 | 3
| 61.38 | 4
| 61.4 | 3
| 61.42 | 4
| 61.44 | 3
| 61.46 | 1
| 61.48 | 1
| 61.5 | 4
| 61.52 | 1
| 61.54 | 3
| 61.56 | 0
| 61.58 | 0
| 61.6 | 5
| 61.62 | 4
| 61.64 | 5
| 61.66 | 2
| 61.68 | 7
| 61.7 | 3
| 61.72 | 2
| 61.74 | 6
| 61.76 | 1
| 61.78 | 4
| 61.8 | 2
| 61.82 | 2
| 61.84 | 4
| 61.86 | 5
| 61.88 | 2
| 61.9 | 1
| 61.92 | 5
| 61.94 | 3
| 61.96 | 4
| 61.98 | 2
| 62 | 2
| 62.02 | 3
| 62.04 | 1
| 62.06 | 2
| 62.08 | 1
| 62.1 | 2
| 62.12 | 3
| 62.14 | 1
| 62.16 | 4
| 62.18 | 2
| 62.2 | 1
| 62.22 | 5
| 62.24 | 3
| 62.26 | 1
| 62.28 | 2
| 62.3 | 2
| 62.32 | 5
| 62.34 | 7
| 62.36 | 5
| 62.38 | 2
| 62.4 | 2
| 62.42 | 3
| 62.44 | 3
| 62.46 | 3
| 62.48 | 0
| 62.5 | 1
| 62.52 | 1
| 62.54 | 1
| 62.56 | 0
| 62.58 | 1
| 62.6 | 4
| 62.62 | 4
| 62.64 | 3
| 62.66 | 3
| 62.68 | 1
| 62.7 | 1
| 62.72 | 4
| 62.74 | 6
| 62.76 | 2
| 62.78 | 4
| 62.8 | 2
| 62.82 | 5
| 62.84 | 1
| 62.86 | 3
| 62.88 | 1
| 62.9 | 2
| 62.92 | 5
| 62.94 | 8
| 62.96 | 2
| 62.98 | 3
| 63 | 1
| 63.02 | 2
| 63.04 | 3
| 63.06 | 3
| 63.08 | 0
| 63.1 | 3
| 63.12 | 1
| 63.14 | 3
| 63.16 | 3
| 63.18 | 2
| 63.2 | 3
| 63.22 | 3
| 63.24 | 2
| 63.26 | 3
| 63.28 | 1
| 63.3 | 3
| 63.32 | 2
| 63.34 | 4
| 63.36 | 1
| 63.38 | 1
| 63.4 | 2
| 63.42 | 4
| 63.44 | 3
| 63.46 | 2
| 63.48 | 4
| 63.5 | 3
| 63.52 | 5
| 63.54 | 3
| 63.56 | 1
| 63.58 | 5
| 63.6 | 2
| 63.62 | 2
| 63.64 | 8
| 63.66 | 3
| 63.68 | 1
| 63.7 | 2
| 63.72 | 3
| 63.74 | 0
| 63.76 | 4
| 63.78 | 3
| 63.8 | 3
| 63.82 | 4
| 63.84 | 1
| 63.86 | 3
| 63.88 | 2
| 63.9 | 2
| 63.92 | 3
| 63.94 | 0
| 63.96 | 5
| 63.98 | 6
| 64 | 3
| 64.02 | 3
| 64.04 | 4
| 64.06 | 2
| 64.08 | 5
| 64.1 | 6
| 64.12 | 3
| 64.14 | 1
| 64.16 | 2
| 64.18 | 2
| 64.2 | 2
| 64.22 | 1
| 64.24 | 1
| 64.26 | 1
| 64.28 | 2
| 64.3 | 2
| 64.32 | 1
| 64.34 | 2
| 64.36 | 4
| 64.38 | 2
| 64.4 | 0
| 64.42 | 1
| 64.44 | 3
| 64.46 | 4
| 64.48 | 4
| 64.5 | 1
| 64.52 | 2
| 64.54 | 4
| 64.56 | 0
| 64.58 | 3
| 64.6 | 1
| 64.62 | 1
| 64.64 | 5
| 64.66 | 2
| 64.68 | 5
| 64.7 | 1
| 64.72 | 3
| 64.74 | 2
| 64.76 | 3
| 64.78 | 6
| 64.8 | 0
| 64.82 | 5
| 64.84 | 2
| 64.86 | 1
| 64.88 | 1
| 64.9 | 3
| 64.92 | 3
| 64.94 | 3
| 64.96 | 4
| 64.98 | 6
| 65 | 5
| 65.02 | 3
| 65.04 | 4
| 65.06 | 2
| 65.08 | 3
| 65.1 | 5
| 65.12 | 2
| 65.14 | 2
| 65.16 | 2
| 65.18 | 0
| 65.2 | 0
| 65.22 | 6
| 65.24 | 6
| 65.26 | 4
| 65.28 | 3
| 65.3 | 1
| 65.32 | 3
| 65.34 | 5
| 65.36 | 4
| 65.38 | 5
| 65.4 | 4
| 65.42 | 3
| 65.44 | 5
| 65.46 | 7
| 65.48 | 7
| 65.5 | 7
| 65.52 | 12
| 65.54 | 12
| 65.56 | 14
| 65.58 | 8
| 65.6 | 19
| 65.62 | 10
| 65.64 | 7
| 65.66 | 16
| 65.68 | 8
| 65.7 | 12
| 65.72 | 10
| 65.74 | 6
| 65.76 | 4
| 65.78 | 5
| 65.8 | 3
| 65.82 | 4
| 65.84 | 6
| 65.86 | 2
| 65.88 | 5
| 65.9 | 2
| 65.92 | 0
| 65.94 | 3
| 65.96 | 1
| 65.98 | 1
| 66 | 2
| 66.02 | 1
| 66.04 | 3
| 66.06 | 1
| 66.08 | 1
| 66.1 | 4
| 66.12 | 1
| 66.14 | 4
| 66.16 | 3
| 66.18 | 1
| 66.2 | 3
| 66.22 | 4
| 66.24 | 2
| 66.26 | 4
| 66.28 | 4
| 66.3 | 5
| 66.32 | 3
| 66.34 | 2
| 66.36 | 1
| 66.38 | 3
| 66.4 | 4
| 66.42 | 4
| 66.44 | 4
| 66.46 | 3
| 66.48 | 2
| 66.5 | 4
| 66.52 | 2
| 66.54 | 2
| 66.56 | 4
| 66.58 | 6
| 66.6 | 1
| 66.62 | 2
| 66.64 | 1
| 66.66 | 4
| 66.68 | 2
| 66.7 | 2
| 66.72 | 4
| 66.74 | 3
| 66.76 | 6
| 66.78 | 1
| 66.8 | 2
| 66.82 | 1
| 66.84 | 0
| 66.86 | 1
| 66.88 | 6
| 66.9 | 2
| 66.92 | 2
| 66.94 | 2
| 66.96 | 3
| 66.98 | 0
| 67 | 0
| 67.02 | 2
| 67.04 | 6
| 67.06 | 1
| 67.08 | 2
| 67.1 | 2
| 67.12 | 1
| 67.14 | 3
| 67.16 | 2
| 67.18 | 3
| 67.2 | 2
| 67.22 | 1
| 67.24 | 1
| 67.26 | 1
| 67.28 | 0
| 67.3 | 2
| 67.32 | 4
| 67.34 | 2
| 67.36 | 2
| 67.38 | 2
| 67.4 | 2
| 67.42 | 3
| 67.44 | 4
| 67.46 | 0
| 67.48 | 1
| 67.5 | 3
| 67.52 | 5
| 67.54 | 3
| 67.56 | 1
| 67.58 | 1
| 67.6 | 4
| 67.62 | 3
| 67.64 | 4
| 67.66 | 6
| 67.68 | 3
| 67.7 | 4
| 67.72 | 6
| 67.74 | 1
| 67.76 | 3
| 67.78 | 1
| 67.8 | 3
| 67.82 | 1
| 67.84 | 3
| 67.86 | 4
| 67.88 | 1
| 67.9 | 2
| 67.92 | 0
| 67.94 | 3
| 67.96 | 6
| 67.98 | 4
| 68 | 1
| 68.02 | 2
| 68.04 | 2
| 68.06 | 4
| 68.08 | 3
| 68.1 | 1
| 68.12 | 4
| 68.14 | 3
| 68.16 | 2
| 68.18 | 3
| 68.2 | 0
| 68.22 | 2
| 68.24 | 4
| 68.26 | 2
| 68.28 | 2
| 68.3 | 6
| 68.32 | 2
| 68.34 | 6
| 68.36 | 4
| 68.38 | 3
| 68.4 | 1
| 68.42 | 2
| 68.44 | 0
| 68.46 | 3
| 68.48 | 1
| 68.5 | 4
| 68.52 | 2
| 68.54 | 5
| 68.56 | 2
| 68.58 | 5
| 68.6 | 6
| 68.62 | 2
| 68.64 | 0
| 68.66 | 0
| 68.68 | 11
| 68.7 | 2
| 68.72 | 5
| 68.74 | 4
| 68.76 | 1
| 68.78 | 5
| 68.8 | 3
| 68.82 | 6
| 68.84 | 5
| 68.86 | 2
| 68.88 | 7
| 68.9 | 2
| 68.92 | 1
| 68.94 | 0
| 68.96 | 2
| 68.98 | 2
| 69 | 2
| 69.02 | 4
| 69.04 | 3
| 69.06 | 2
| 69.08 | 6
| 69.1 | 6
| 69.12 | 5
| 69.14 | 2
| 69.16 | 6
| 69.18 | 2
| 69.2 | 1
| 69.22 | 2
| 69.24 | 5
| 69.26 | 3
| 69.28 | 4
| 69.3 | 1
| 69.32 | 2
| 69.34 | 3
| 69.36 | 0
| 69.38 | 0
| 69.4 | 4
| 69.42 | 0
| 69.44 | 2
| 69.46 | 4
| 69.48 | 2
| 69.5 | 2
| 69.52 | 4
| 69.54 | 5
| 69.56 | 1
| 69.58 | 1
| 69.6 | 6
| 69.62 | 3
| 69.64 | 0
| 69.66 | 3
| 69.68 | 4
| 69.7 | 4
| 69.72 | 2
| 69.74 | 6
| 69.76 | 1
| 69.78 | 3
| 69.8 | 3
| 69.82 | 5
| 69.84 | 4
| 69.86 | 1
| 69.88 | 0
| 69.9 | 0
| 69.92 | 5
| 69.94 | 1
| 69.96 | 4
| 69.98 | 3
| 70 | 3
| 70.02 | 0
| 70.04 | 4
| 70.06 | 4
| 70.08 | 4
| 70.1 | 2
| 70.12 | 3
| 70.14 | 4
| 70.16 | 1
| 70.18 | 3
| 70.2 | 3
| 70.22 | 3
| 70.24 | 2
| 70.26 | 1
| 70.28 | 2
| 70.3 | 4
| 70.32 | 3
| 70.34 | 3
| 70.36 | 6
| 70.38 | 1
| 70.4 | 4
| 70.42 | 1
| 70.44 | 0
| 70.46 | 0
| 70.48 | 4
| 70.5 | 3
| 70.52 | 1
| 70.54 | 1
| 70.56 | 3
| 70.58 | 3
| 70.6 | 4
| 70.62 | 3
| 70.64 | 2
| 70.66 | 3
| 70.68 | 1
| 70.7 | 0
| 70.72 | 3
| 70.74 | 1
| 70.76 | 5
| 70.78 | 3
| 70.8 | 2
| 70.82 | 2
| 70.84 | 2
| 70.86 | 4
| 70.88 | 2
| 70.9 | 2
| 70.92 | 5
| 70.94 | 3
| 70.96 | 4
| 70.98 | 2
| 71 | 2
| 71.02 | 0
| 71.04 | 1
| 71.06 | 6
| 71.08 | 3
| 71.1 | 1
| 71.12 | 2
| 71.14 | 2
| 71.16 | 2
| 71.18 | 4
| 71.2 | 3
| 71.22 | 3
| 71.24 | 2
| 71.26 | 1
| 71.28 | 2
| 71.3 | 1
| 71.32 | 4
| 71.34 | 2
| 71.36 | 4
| 71.38 | 5
| 71.4 | 2
| 71.42 | 3
| 71.44 | 3
| 71.46 | 2
| 71.48 | 3
| 71.5 | 1
| 71.52 | 1
| 71.54 | 4
| 71.56 | 2
| 71.58 | 2
| 71.6 | 0
| 71.62 | 1
| 71.64 | 1
| 71.66 | 4
| 71.68 | 3
| 71.7 | 3
| 71.72 | 2
| 71.74 | 1
| 71.76 | 1
| 71.78 | 4
| 71.8 | 2
| 71.82 | 5
| 71.84 | 5
| 71.86 | 3
| 71.88 | 1
| 71.9 | 2
| 71.92 | 4
| 71.94 | 4
| 71.96 | 1
| 71.98 | 2
| 72 | 9
| 72.02 | 0
| 72.04 | 5
| 72.06 | 6
| 72.08 | 5
| 72.1 | 3
| 72.12 | 4
| 72.14 | 5
| 72.16 | 7
| 72.18 | 5
| 72.2 | 10
| 72.22 | 8
| 72.24 | 17
| 72.26 | 10
| 72.28 | 25
| 72.3 | 22
| 72.32 | 21
| 72.34 | 22
| 72.36 | 22
| 72.38 | 20
| 72.4 | 15
| 72.42 | 15
| 72.44 | 10
| 72.46 | 7
| 72.48 | 8
| 72.5 | 2
| 72.52 | 5
| 72.54 | 8
| 72.56 | 2
| 72.58 | 4
| 72.6 | 3
| 72.62 | 4
| 72.64 | 4
| 72.66 | 4
| 72.68 | 2
| 72.7 | 3
| 72.72 | 3
| 72.74 | 2
| 72.76 | 5
| 72.78 | 3
| 72.8 | 1
| 72.82 | 5
| 72.84 | 1
| 72.86 | 3
| 72.88 | 1
| 72.9 | 4
| 72.92 | 3
| 72.94 | 1
| 72.96 | 2
| 72.98 | 4
| 73 | 5
| 73.02 | 4
| 73.04 | 4
| 73.06 | 4
| 73.08 | 2
| 73.1 | 9
| 73.12 | 1
| 73.14 | 2
| 73.16 | 3
| 73.18 | 7
| 73.2 | 3
| 73.22 | 6
| 73.24 | 2
| 73.26 | 2
| 73.28 | 2
| 73.3 | 2
| 73.32 | 4
| 73.34 | 6
| 73.36 | 6
| 73.38 | 2
| 73.4 | 2
| 73.42 | 4
| 73.44 | 2
| 73.46 | 3
| 73.48 | 2
| 73.5 | 4
| 73.52 | 3
| 73.54 | 5
| 73.56 | 1
| 73.58 | 3
| 73.6 | 5
| 73.62 | 2
| 73.64 | 4
| 73.66 | 0
| 73.68 | 5
| 73.7 | 3
| 73.72 | 3
| 73.74 | 4
| 73.76 | 4
| 73.78 | 4
| 73.8 | 6
| 73.82 | 2
| 73.84 | 4
| 73.86 | 6
| 73.88 | 6
| 73.9 | 3
| 73.92 | 2
| 73.94 | 7
| 73.96 | 10
| 73.98 | 11
| 74 | 8
| 74.02 | 23
| 74.04 | 13
| 74.06 | 13
| 74.08 | 20
| 74.1 | 16
| 74.12 | 27
| 74.14 | 40
| 74.16 | 34
| 74.18 | 27
| 74.2 | 26
| 74.22 | 23
| 74.24 | 23
| 74.26 | 16
| 74.28 | 14
| 74.3 | 13
| 74.32 | 8
| 74.34 | 8
| 74.36 | 8
| 74.38 | 9
| 74.4 | 7
| 74.42 | 3
| 74.44 | 10
| 74.46 | 7
| 74.48 | 5
| 74.5 | 5
| 74.52 | 4
| 74.54 | 3
| 74.56 | 8
| 74.58 | 4
| 74.6 | 5
| 74.62 | 7
| 74.64 | 3
| 74.66 | 5
| 74.68 | 2
| 74.7 | 1
| 74.72 | 1
| 74.74 | 3
| 74.76 | 4
| 74.78 | 4
| 74.8 | 4
| 74.82 | 3
| 74.84 | 1
| 74.86 | 6
| 74.88 | 4
| 74.9 | 3
| 74.92 | 4
| 74.94 | 1
| 74.96 | 0
| 74.98 | 4
| 75 | 0
| 75.02 | 3
| 75.04 | 2
| 75.06 | 4
| 75.08 | 2
| 75.1 | 2
| 75.12 | 3
| 75.14 | 1
| 75.16 | 3
| 75.18 | 3
| 75.2 | 4
| 75.22 | 3
| 75.24 | 4
| 75.26 | 2
| 75.28 | 4
| 75.3 | 1
| 75.32 | 4
| 75.34 | 5
| 75.36 | 2
| 75.38 | 2
| 75.4 | 2
| 75.42 | 1
| 75.44 | 0
| 75.46 | 5
| 75.48 | 5
| 75.5 | 6
| 75.52 | 0
| 75.54 | 1
| 75.56 | 3
| 75.58 | 2
| 75.6 | 1
| 75.62 | 2
| 75.64 | 1
| 75.66 | 3
| 75.68 | 2
| 75.7 | 4
| 75.72 | 2
| 75.74 | 2
| 75.76 | 5
| 75.78 | 1
| 75.8 | 3
| 75.82 | 3
| 75.84 | 4
| 75.86 | 10
| 75.88 | 1
| 75.9 | 3
| 75.92 | 4
| 75.94 | 3
| 75.96 | 3
| 75.98 | 1
| 76 | 4
| 76.02 | 3
| 76.04 | 4
| 76.06 | 5
| 76.08 | 4
| 76.1 | 1
| 76.12 | 4
| 76.14 | 0
| 76.16 | 2
| 76.18 | 5
| 76.2 | 3
| 76.22 | 5
| 76.24 | 3
| 76.26 | 2
| 76.28 | 0
| 76.3 | 5
| 76.32 | 2
| 76.34 | 3
| 76.36 | 0
| 76.38 | 4
| 76.4 | 4
| 76.42 | 7
| 76.44 | 1
| 76.46 | 4
| 76.48 | 3
| 76.5 | 2
| 76.52 | 1
| 76.54 | 5
| 76.56 | 1
| 76.58 | 2
| 76.6 | 2
| 76.62 | 5
| 76.64 | 3
| 76.66 | 4
| 76.68 | 4
| 76.7 | 3
| 76.72 | 1
| 76.74 | 5
| 76.76 | 1
| 76.78 | 4
| 76.8 | 1
| 76.82 | 2
| 76.84 | 2
| 76.86 | 4
| 76.88 | 2
| 76.9 | 4
| 76.92 | 5
| 76.94 | 4
| 76.96 | 3
| 76.98 | 0
| 77 | 3
| 77.02 | 2
| 77.04 | 3
| 77.06 | 2
| 77.08 | 1
| 77.1 | 3
| 77.12 | 4
| 77.14 | 2
| 77.16 | 0
| 77.18 | 3
| 77.2 | 3
| 77.22 | 2
| 77.24 | 3
| 77.26 | 2
| 77.28 | 7
| 77.3 | 3
| 77.32 | 1
| 77.34 | 4
| 77.36 | 3
| 77.38 | 2
| 77.4 | 2
| 77.42 | 2
| 77.44 | 1
| 77.46 | 2
| 77.48 | 3
| 77.5 | 0
| 77.52 | 9
| 77.54 | 1
| 77.56 | 2
| 77.58 | 3
| 77.6 | 1
| 77.62 | 2
| 77.64 | 2
| 77.66 | 1
| 77.68 | 2
| 77.7 | 4
| 77.72 | 1
| 77.74 | 3
| 77.76 | 6
| 77.78 | 4
| 77.8 | 1
| 77.82 | 1
| 77.84 | 3
| 77.86 | 3
| 77.88 | 3
| 77.9 | 4
| 77.92 | 2
| 77.94 | 1
| 77.96 | 2
| 77.98 | 2
| 78 | 4
| 78.02 | 0
| 78.04 | 1
| 78.06 | 2
| 78.08 | 1
| 78.1 | 3
| 78.12 | 3
| 78.14 | 2
| 78.16 | 2
| 78.18 | 3
| 78.2 | 0
| 78.22 | 2
| 78.24 | 3
| 78.26 | 3
| 78.28 | 3
| 78.3 | 4
| 78.32 | 4
| 78.34 | 4
| 78.36 | 2
| 78.38 | 6
| 78.4 | 2
| 78.42 | 4
| 78.44 | 2
| 78.46 | 3
| 78.48 | 3
| 78.5 | 7
| 78.52 | 2
| 78.54 | 1
| 78.56 | 3
| 78.58 | 1
| 78.6 | 3
| 78.62 | 4
| 78.64 | 6
| 78.66 | 7
| 78.68 | 3
| 78.7 | 3
| 78.72 | 6
| 78.74 | 3
| 78.76 | 3
| 78.78 | 2
| 78.8 | 2
| 78.82 | 2
| 78.84 | 4
| 78.86 | 1
| 78.88 | 3
| 78.9 | 3
| 78.92 | 3
| 78.94 | 4
| 78.96 | 2
| 78.98 | 3
| 79 | 4
| 79.02 | 7
| 79.04 | 6
| 79.06 | 2
| 79.08 | 2
| 79.1 | 1
| 79.12 | 4
| 79.14 | 2
| 79.16 | 2
| 79.18 | 5
| 79.2 | 3
| 79.22 | 5
| 79.24 | 2
| 79.26 | 4
| 79.28 | 5
| 79.3 | 2
| 79.32 | 1
| 79.34 | 1
| 79.36 | 2
| 79.38 | 2
| 79.4 | 3
| 79.42 | 2
| 79.44 | 4
| 79.46 | 3
| 79.48 | 3
| 79.5 | 6
| 79.52 | 2
| 79.54 | 3
| 79.56 | 6
| 79.58 | 3
| 79.6 | 1
| 79.62 | 3
| 79.64 | 2
| 79.66 | 2
| 79.68 | 3
| 79.7 | 2
| 79.72 | 1
| 79.74 | 6
| 79.76 | 1
| 79.78 | 6
| 79.8 | 2
| 79.82 | 2
| 79.84 | 2
| 79.86 | 2
| 79.88 | 2
| 79.9 | 2
| 79.92 | 3
| 79.94 | 3
| 79.96 | 4
| 79.98 | 1
| 80 | 3
| 80.02 | 1
| 80.04 | 4
| 80.06 | 3
| 80.08 | 4
| 80.1 | 3
| 80.12 | 2
| 80.14 | 1
| 80.16 | 2
| 80.18 | 4
| 80.2 | 0
| 80.22 | 4
| 80.24 | 3
| 80.26 | 1
| 80.28 | 1
| 80.3 | 0
| 80.32 | 3
| 80.34 | 1
| 80.36 | 1
| 80.38 | 2
| 80.4 | 3
| 80.42 | 7
| 80.44 | 4
| 80.46 | 2
| 80.48 | 2
| 80.5 | 1
| 80.52 | 2
| 80.54 | 2
| 80.56 | 1
| 80.58 | 0
| 80.6 | 3
| 80.62 | 3
| 80.64 | 1
| 80.66 | 2
| 80.68 | 3
| 80.7 | 6
| 80.72 | 1
| 80.74 | 2
| 80.76 | 1
| 80.78 | 2
| 80.8 | 4
| 80.82 | 2
| 80.84 | 6
| 80.86 | 3
| 80.88 | 1
| 80.9 | 1
| 80.92 | 4
| 80.94 | 1
| 80.96 | 4
| 80.98 | 3
| 81 | 3
| 81.02 | 1
| 81.04 | 5
| 81.06 | 1
| 81.08 | 4
| 81.1 | 3
| 81.12 | 4
| 81.14 | 4
| 81.16 | 3
| 81.18 | 1
| 81.2 | 3
| 81.22 | 2
| 81.24 | 3
| 81.26 | 4
| 81.28 | 3
| 81.3 | 1
| 81.32 | 3
| 81.34 | 4
| 81.36 | 3
| 81.38 | 4
| 81.4 | 3
| 81.42 | 3
| 81.44 | 1
| 81.46 | 3
| 81.48 | 0
| 81.5 | 7
| 81.52 | 1
| 81.54 | 5
| 81.56 | 3
| 81.58 | 2
| 81.6 | 1
| 81.62 | 3
| 81.64 | 4
| 81.66 | 4
| 81.68 | 1
| 81.7 | 2
| 81.72 | 2
| 81.74 | 2
| 81.76 | 5
| 81.78 | 2
| 81.8 | 0
| 81.82 | 7
| 81.84 | 2
| 81.86 | 3
| 81.88 | 2
| 81.9 | 1
| 81.92 | 1
| 81.94 | 4
| 81.96 | 4
| 81.98 | 3
| 82 | 1
| 82.02 | 1
| 82.04 | 6
| 82.06 | 2
| 82.08 | 5
| 82.1 | 3
| 82.12 | 1
| 82.14 | 1
| 82.16 | 2
| 82.18 | 4
| 82.2 | 3
| 82.22 | 5
| 82.24 | 2
| 82.26 | 5
| 82.28 | 4
| 82.3 | 3
| 82.32 | 2
| 82.34 | 4
| 82.36 | 5
| 82.38 | 3
| 82.4 | 2
| 82.42 | 2
| 82.44 | 1
| 82.46 | 5
| 82.48 | 1
| 82.5 | 4
| 82.52 | 2
| 82.54 | 4
| 82.56 | 1
| 82.58 | 1
| 82.6 | 4
| 82.62 | 2
| 82.64 | 7
| 82.66 | 3
| 82.68 | 0
| 82.7 | 5
| 82.72 | 2
| 82.74 | 2
| 82.76 | 3
| 82.78 | 6
| 82.8 | 5
| 82.82 | 5
| 82.84 | 3
| 82.86 | 7
| 82.88 | 5
| 82.9 | 3
| 82.92 | 3
| 82.94 | 7
| 82.96 | 13
| 82.98 | 8
| 83 | 13
| 83.02 | 19
| 83.04 | 18
| 83.06 | 19
| 83.08 | 21
| 83.1 | 16
| 83.12 | 29
| 83.14 | 26
| 83.16 | 15
| 83.18 | 15
| 83.2 | 14
| 83.22 | 6
| 83.24 | 7
| 83.26 | 3
| 83.28 | 4
| 83.3 | 4
| 83.32 | 7
| 83.34 | 3
| 83.36 | 2
| 83.38 | 6
| 83.4 | 3
| 83.42 | 5
| 83.44 | 3
| 83.46 | 3
| 83.48 | 4
| 83.5 | 3
| 83.52 | 1
| 83.54 | 2
| 83.56 | 2
| 83.58 | 4
| 83.6 | 3
| 83.62 | 5
| 83.64 | 1
| 83.66 | 1
| 83.68 | 1
| 83.7 | 0
| 83.72 | 1
| 83.74 | 3
| 83.76 | 2
| 83.78 | 0
| 83.8 | 1
| 83.82 | 2
| 83.84 | 0
| 83.86 | 5
| 83.88 | 1
| 83.9 | 2
| 83.92 | 0
| 83.94 | 1
| 83.96 | 3
| 83.98 | 5
| 84 | 2
| 84.02 | 4
| 84.04 | 4
| 84.06 | 2
| 84.08 | 2
| 84.1 | 2
| 84.12 | 7
| 84.14 | 1
| 84.16 | 2
| 84.18 | 0
| 84.2 | 5
| 84.22 | 5
| 84.24 | 5
| 84.26 | 2
| 84.28 | 1
| 84.3 | 3
| 84.32 | 4
| 84.34 | 3
| 84.36 | 0
| 84.38 | 2
| 84.4 | 1
| 84.42 | 6
| 84.44 | 1
| 84.46 | 2
| 84.48 | 2
| 84.5 | 3
| 84.52 | 0
| 84.54 | 2
| 84.56 | 3
| 84.58 | 3
| 84.6 | 3
| 84.62 | 2
| 84.64 | 3
| 84.66 | 3
| 84.68 | 6
| 84.7 | 2
| 84.72 | 1
| 84.74 | 3
| 84.76 | 2
| 84.78 | 2
| 84.8 | 2
| 84.82 | 6
| 84.84 | 2
| 84.86 | 1
| 84.88 | 2
| 84.9 | 5
| 84.92 | 1
| 84.94 | 3
| 84.96 | 1
| 84.98 | 6
| 85 | 4
| 85.02 | 3
| 85.04 | 1
| 85.06 | 4
| 85.08 | 2
| 85.1 | 0
| 85.12 | 5
| 85.14 | 4
| 85.16 | 3
| 85.18 | 4
| 85.2 | 3
| 85.22 | 1
| 85.24 | 1
| 85.26 | 1
| 85.28 | 5
| 85.3 | 3
| 85.32 | 3
| 85.34 | 5
| 85.36 | 5
| 85.38 | 3
| 85.4 | 10
| 85.42 | 3
| 85.44 | 3
| 85.46 | 0
| 85.48 | 6
| 85.5 | 6
| 85.52 | 2
| 85.54 | 1
| 85.56 | 4
| 85.58 | 4
| 85.6 | 0
| 85.62 | 1
| 85.64 | 3
| 85.66 | 2
| 85.68 | 1
| 85.7 | 0
| 85.72 | 2
| 85.74 | 1
| 85.76 | 3
| 85.78 | 3
| 85.8 | 6
| 85.82 | 3
| 85.84 | 1
| 85.86 | 1
| 85.88 | 2
| 85.9 | 3
| 85.92 | 4
| 85.94 | 7
| 85.96 | 3
| 85.98 | 0
| 86 | 2
| 86.02 | 2
| 86.04 | 4
| 86.06 | 0
| 86.08 | 2
| 86.1 | 1
| 86.12 | 4
| 86.14 | 5
| 86.16 | 3
| 86.18 | 2
| 86.2 | 2
| 86.22 | 2
| 86.24 | 1
| 86.26 | 0
| 86.28 | 2
| 86.3 | 0
| 86.32 | 2
| 86.34 | 5
| 86.36 | 2
| 86.38 | 6
| 86.4 | 6
| 86.42 | 1
| 86.44 | 5
| 86.46 | 4
| 86.48 | 2
| 86.5 | 3
| 86.52 | 3
| 86.54 | 1
| 86.56 | 0
| 86.58 | 1
| 86.6 | 2
| 86.62 | 3
| 86.64 | 2
| 86.66 | 1
| 86.68 | 3
| 86.7 | 5
| 86.72 | 5
| 86.74 | 2
| 86.76 | 1
| 86.78 | 1
| 86.8 | 2
| 86.82 | 1
| 86.84 | 0
| 86.86 | 1
| 86.88 | 4
| 86.9 | 5
| 86.92 | 4
| 86.94 | 5
| 86.96 | 5
| 86.98 | 0
| 87 | 4
| 87.02 | 3
| 87.04 | 3
| 87.06 | 4
| 87.08 | 2
| 87.1 | 1
| 87.12 | 2
| 87.14 | 1
| 87.16 | 1
| 87.18 | 0
| 87.2 | 3
| 87.22 | 4
| 87.24 | 5
| 87.26 | 2
| 87.28 | 2
| 87.3 | 2
| 87.32 | 5
| 87.34 | 4
| 87.36 | 2
| 87.38 | 8
| 87.4 | 1
| 87.42 | 1
| 87.44 | 3
| 87.46 | 4
| 87.48 | 3
| 87.5 | 3
| 87.52 | 4
| 87.54 | 4
| 87.56 | 5
| 87.58 | 2
| 87.6 | 0
| 87.62 | 1
| 87.64 | 2
| 87.66 | 9
| 87.68 | 2
| 87.7 | 1
| 87.72 | 4
| 87.74 | 3
| 87.76 | 1
| 87.78 | 5
| 87.8 | 3
| 87.82 | 2
| 87.84 | 2
| 87.86 | 3
| 87.88 | 2
| 87.9 | 4
| 87.92 | 3
| 87.94 | 1
| 87.96 | 3
| 87.98 | 3
| 88 | 3
| 88.02 | 3
| 88.04 | 5
| 88.06 | 11
| 88.08 | 4
| 88.1 | 3
| 88.12 | 2
| 88.14 | 2
| 88.16 | 3
| 88.18 | 4
| 88.2 | 3
| 88.22 | 3
| 88.24 | 0
| 88.26 | 6
| 88.28 | 3
| 88.3 | 1
| 88.32 | 3
| 88.34 | 3
| 88.36 | 5
| 88.38 | 2
| 88.4 | 2
| 88.42 | 1
| 88.44 | 2
| 88.46 | 1
| 88.48 | 2
| 88.5 | 6
| 88.52 | 3
| 88.54 | 0
| 88.56 | 2
| 88.58 | 5
| 88.6 | 4
| 88.62 | 6
| 88.64 | 2
| 88.66 | 5
| 88.68 | 4
| 88.7 | 1
| 88.72 | 2
| 88.74 | 4
| 88.76 | 1
| 88.78 | 0
| 88.8 | 3
| 88.82 | 5
| 88.84 | 3
| 88.86 | 5
| 88.88 | 5
| 88.9 | 3
| 88.92 | 4
| 88.94 | 3
| 88.96 | 3
| 88.98 | 3
| 89 | 2
| 89.02 | 7
| 89.04 | 4
| 89.06 | 3
| 89.08 | 5
| 89.1 | 3
| 89.12 | 6
| 89.14 | 7
| 89.16 | 6
| 89.18 | 5
| 89.2 | 5
| 89.22 | 7
| 89.24 | 2
| 89.26 | 10
| 89.28 | 9
| 89.3 | 11
| 89.32 | 6
| 89.34 | 13
| 89.36 | 12
| 89.38 | 17
| 89.4 | 17
| 89.42 | 18
| 89.44 | 15
| 89.46 | 23
| 89.48 | 14
| 89.5 | 9
| 89.52 | 9
| 89.54 | 16
| 89.56 | 12
| 89.58 | 11
| 89.6 | 17
| 89.62 | 18
| 89.64 | 16
| 89.66 | 32
| 89.68 | 29
| 89.7 | 47
| 89.72 | 41
| 89.74 | 44
| 89.76 | 51
| 89.78 | 72
| 89.8 | 76
| 89.82 | 106
| 89.84 | 112
| 89.86 | 140
| 89.88 | 146
| 89.9 | 155
| 89.92 | 177
| 89.94 | 177
| 89.96 | 181
| 89.98 | 180
| 90 | 185
| 90.02 | 166
| 90.04 | 150
| 90.06 | 138
| 90.08 | 93
| 90.1 | 105
| 90.12 | 78
| 90.14 | 54
| 90.16 | 65
| 90.18 | 40
| 90.2 | 45
| 90.22 | 35
| 90.24 | 22
| 90.26 | 25
| 90.28 | 25
| 90.3 | 17
| 90.32 | 13
| 90.34 | 10
| 90.36 | 13
| 90.38 | 8
| 90.4 | 6
| 90.42 | 8
| 90.44 | 4
| 90.46 | 8
| 90.48 | 8
| 90.5 | 3
| 90.52 | 3
| 90.54 | 5
| 90.56 | 5
| 90.58 | 1
| 90.6 | 4
| 90.62 | 6
| 90.64 | 4
| 90.66 | 1
| 90.68 | 3
| 90.7 | 2
| 90.72 | 3
| 90.74 | 4
| 90.76 | 4
| 90.78 | 8
| 90.8 | 3
| 90.82 | 3
| 90.84 | 4
| 90.86 | 4
| 90.88 | 5
| 90.9 | 5
| 90.92 | 0
| 90.94 | 4
| 90.96 | 4
| 90.98 | 4
| 91 | 2
| 91.02 | 3
| 91.04 | 4
| 91.06 | 5
| 91.08 | 1
| 91.1 | 6
| 91.12 | 3
| 91.14 | 3
| 91.16 | 6
| 91.18 | 1
| 91.2 | 7
| 91.22 | 4
| 91.24 | 0
| 91.26 | 2
| 91.28 | 6
| 91.3 | 0
| 91.32 | 3
| 91.34 | 0
| 91.36 | 2
| 91.38 | 3
| 91.4 | 2
| 91.42 | 2
| 91.44 | 3
| 91.46 | 2
| 91.48 | 3
| 91.5 | 2
| 91.52 | 1
| 91.54 | 6
| 91.56 | 1
| 91.58 | 7
| 91.6 | 5
| 91.62 | 1
| 91.64 | 4
| 91.66 | 2
| 91.68 | 1
| 91.7 | 2
| 91.72 | 0
| 91.74 | 2
| 91.76 | 3
| 91.78 | 6
| 91.8 | 1
| 91.82 | 3
| 91.84 | 2
| 91.86 | 1
| 91.88 | 3
| 91.9 | 5
| 91.92 | 5
| 91.94 | 7
| 91.96 | 2
| 91.98 | 4
| 92 | 6
| 92.02 | 2
| 92.04 | 3
| 92.06 | 1
| 92.08 | 6
| 92.1 | 3
| 92.12 | 1
| 92.14 | 4
| 92.16 | 3
| 92.18 | 2
| 92.2 | 3
| 92.22 | 3
| 92.24 | 3
| 92.26 | 4
| 92.28 | 5
| 92.3 | 5
| 92.32 | 1
| 92.34 | 2
| 92.36 | 1
| 92.38 | 2
| 92.4 | 1
| 92.42 | 3
| 92.44 | 1
| 92.46 | 1
| 92.48 | 8
| 92.5 | 3
| 92.52 | 1
| 92.54 | 3
| 92.56 | 2
| 92.58 | 2
| 92.6 | 2
| 92.62 | 3
| 92.64 | 2
| 92.66 | 2
| 92.68 | 3
| 92.7 | 3
| 92.72 | 3
| 92.74 | 0
| 92.76 | 0
| 92.78 | 4
| 92.8 | 0
| 92.82 | 1
| 92.84 | 0
| 92.86 | 4
| 92.88 | 5
| 92.9 | 1
| 92.92 | 4
| 92.94 | 1
| 92.96 | 3
| 92.98 | 3
| 93 | 3
| 93.02 | 1
| 93.04 | 2
| 93.06 | 3
| 93.08 | 1
| 93.1 | 1
| 93.12 | 1
| 93.14 | 2
| 93.16 | 3
| 93.18 | 8
| 93.2 | 1
| 93.22 | 2
| 93.24 | 1
| 93.26 | 1
| 93.28 | 3
| 93.3 | 0
| 93.32 | 2
| 93.34 | 3
| 93.36 | 0
| 93.38 | 1
| 93.4 | 1
| 93.42 | 2
| 93.44 | 2
| 93.46 | 5
| 93.48 | 4
| 93.5 | 2
| 93.52 | 4
| 93.54 | 0
| 93.56 | 1
| 93.58 | 5
| 93.6 | 3
| 93.62 | 0
| 93.64 | 1
| 93.66 | 4
| 93.68 | 3
| 93.7 | 1
| 93.72 | 0
| 93.74 | 1
| 93.76 | 3
| 93.78 | 4
| 93.8 | 2
| 93.82 | 1
| 93.84 | 1
| 93.86 | 2
| 93.88 | 1
| 93.9 | 4
| 93.92 | 2
| 93.94 | 2
| 93.96 | 2
| 93.98 | 1
| 94 | 0
| 94.02 | 5
| 94.04 | 5
| 94.06 | 2
| 94.08 | 4
| 94.1 | 1
| 94.12 | 3
| 94.14 | 1
| 94.16 | 2
| 94.18 | 3
| 94.2 | 3
| 94.22 | 2
| 94.24 | 2
| 94.26 | 1
| 94.28 | 4
| 94.3 | 3
| 94.32 | 1
| 94.34 | 4
| 94.36 | 1
| 94.38 | 2
| 94.4 | 4
| 94.42 | 5
| 94.44 | 4
| 94.46 | 1
| 94.48 | 4
| 94.5 | 5
| 94.52 | 5
| 94.54 | 2
| 94.56 | 4
| 94.58 | 1
| 94.6 | 3
| 94.62 | 4
| 94.64 | 2
| 94.66 | 1
| 94.68 | 2
| 94.7 | 4
| 94.72 | 5
| 94.74 | 4
| 94.76 | 3
| 94.78 | 3
| 94.8 | 4
| 94.82 | 5
| 94.84 | 3
| 94.86 | 7
| 94.88 | 1
| 94.9 | 2
| 94.92 | 3
| 94.94 | 2
| 94.96 | 6
| 94.98 | 8
| 95 | 12
| 95.02 | 11
| 95.04 | 14
| 95.06 | 12
| 95.08 | 19
| 95.1 | 20
| 95.12 | 20
| 95.14 | 28
| 95.16 | 31
| 95.18 | 30
| 95.2 | 32
| 95.22 | 16
| 95.24 | 19
| 95.26 | 20
| 95.28 | 14
| 95.3 | 14
| 95.32 | 15
| 95.34 | 4
| 95.36 | 6
| 95.38 | 7
| 95.4 | 5
| 95.42 | 6
| 95.44 | 10
| 95.46 | 6
| 95.48 | 4
| 95.5 | 3
| 95.52 | 6
| 95.54 | 4
| 95.56 | 1
| 95.58 | 4
| 95.6 | 1
| 95.62 | 1
| 95.64 | 3
| 95.66 | 3
| 95.68 | 3
| 95.7 | 5
| 95.72 | 3
| 95.74 | 2
| 95.76 | 4
| 95.78 | 3
| 95.8 | 4
| 95.82 | 1
| 95.84 | 5
| 95.86 | 1
| 95.88 | 3
| 95.9 | 5
| 95.92 | 4
| 95.94 | 2
| 95.96 | 2
| 95.98 | 4
| 96 | 3
| 96.02 | 1
| 96.04 | 1
| 96.06 | 1
| 96.08 | 1
| 96.1 | 0
| 96.12 | 4
| 96.14 | 4
| 96.16 | 1
| 96.18 | 1
| 96.2 | 3
| 96.22 | 1
| 96.24 | 3
| 96.26 | 1
| 96.28 | 3
| 96.3 | 2
| 96.32 | 4
| 96.34 | 0
| 96.36 | 1
| 96.38 | 1
| 96.4 | 1
| 96.42 | 4
| 96.44 | 4
| 96.46 | 5
| 96.48 | 5
| 96.5 | 3
| 96.52 | 2
| 96.54 | 3
| 96.56 | 3
| 96.58 | 3
| 96.6 | 4
| 96.62 | 2
| 96.64 | 4
| 96.66 | 3
| 96.68 | 3
| 96.7 | 5
| 96.72 | 1
| 96.74 | 3
| 96.76 | 0
| 96.78 | 1
| 96.8 | 4
| 96.82 | 0
| 96.84 | 3
| 96.86 | 3
| 96.88 | 2
| 96.9 | 0
| 96.92 | 1
| 96.94 | 4
| 96.96 | 0
| 96.98 | 2
| 97 | 3

## Figure 2e
Figure 2e | GI-XRD patterns of Cu_KI
|  |  |  | ICDD-PDF# | 00-006-0246
|  | Intensity |  | Intensity | Miller index
| 2theta | Cu_KI | 2theta | CuI
| 22 | 26 | 25.4793 | 100 | 111
| 22.02 | 17 | 29.5043 | 12 | 200
| 22.04 | 16 | 42.2142 | 55 | 220
| 22.06 | 15 | 49.9601 | 30 | 311
| 22.08 | 26 | 52.3247 | 6 | 222
| 22.1 | 14 | 61.2223 | 8 | 400
| 22.12 | 20 | 67.41 | 12 | 331
| 22.14 | 26 | 69.4105 | 4 | 420
| 22.16 | 12 | 77.1675 | 10 | 422
| 22.18 | 16 | 82.8326 | 8 | 511
| 22.2 | 21 | 92.1349 | 4 | 440
| 22.22 | 17
| 22.24 | 21
| 22.26 | 21
| 22.28 | 9
| 22.3 | 24
| 22.32 | 13
| 22.34 | 8
| 22.36 | 19
| 22.38 | 18
| 22.4 | 14
| 22.42 | 14
| 22.44 | 21
| 22.46 | 11
| 22.48 | 20
| 22.5 | 16
| 22.52 | 23
| 22.54 | 20
| 22.56 | 10
| 22.58 | 13
| 22.6 | 13
| 22.62 | 18
| 22.64 | 18
| 22.66 | 18
| 22.68 | 12
| 22.7 | 14
| 22.72 | 25
| 22.74 | 11
| 22.76 | 10
| 22.78 | 18
| 22.8 | 11
| 22.82 | 27
| 22.84 | 17
| 22.86 | 14
| 22.88 | 20
| 22.9 | 19
| 22.92 | 8
| 22.94 | 14
| 22.96 | 7
| 22.98 | 15
| 23 | 18
| 23.02 | 19
| 23.04 | 17
| 23.06 | 17
| 23.08 | 7
| 23.1 | 17
| 23.12 | 20
| 23.14 | 21
| 23.16 | 20
| 23.18 | 19
| 23.2 | 18
| 23.22 | 22
| 23.24 | 18
| 23.26 | 12
| 23.28 | 15
| 23.3 | 18
| 23.32 | 22
| 23.34 | 15
| 23.36 | 14
| 23.38 | 17
| 23.4 | 8
| 23.42 | 14
| 23.44 | 23
| 23.46 | 8
| 23.48 | 11
| 23.5 | 13
| 23.52 | 14
| 23.54 | 15
| 23.56 | 16
| 23.58 | 12
| 23.6 | 13
| 23.62 | 17
| 23.64 | 15
| 23.66 | 10
| 23.68 | 12
| 23.7 | 15
| 23.72 | 15
| 23.74 | 14
| 23.76 | 20
| 23.78 | 8
| 23.8 | 14
| 23.82 | 15
| 23.84 | 15
| 23.86 | 12
| 23.88 | 16
| 23.9 | 14
| 23.92 | 15
| 23.94 | 15
| 23.96 | 24
| 23.98 | 18
| 24 | 17
| 24.02 | 15
| 24.04 | 14
| 24.06 | 17
| 24.08 | 19
| 24.1 | 14
| 24.12 | 15
| 24.14 | 14
| 24.16 | 11
| 24.18 | 19
| 24.2 | 18
| 24.22 | 12
| 24.24 | 15
| 24.26 | 17
| 24.28 | 10
| 24.3 | 18
| 24.32 | 12
| 24.34 | 14
| 24.36 | 14
| 24.38 | 16
| 24.4 | 17
| 24.42 | 10
| 24.44 | 16
| 24.46 | 15
| 24.48 | 21
| 24.5 | 15
| 24.52 | 18
| 24.54 | 12
| 24.56 | 16
| 24.58 | 15
| 24.6 | 16
| 24.62 | 17
| 24.64 | 9
| 24.66 | 17
| 24.68 | 9
| 24.7 | 12
| 24.72 | 12
| 24.74 | 17
| 24.76 | 12
| 24.78 | 17
| 24.8 | 14
| 24.82 | 23
| 24.84 | 14
| 24.86 | 14
| 24.88 | 14
| 24.9 | 15
| 24.92 | 9
| 24.94 | 19
| 24.96 | 13
| 24.98 | 19
| 25 | 25
| 25.02 | 31
| 25.04 | 9
| 25.06 | 18
| 25.08 | 15
| 25.1 | 18
| 25.12 | 17
| 25.14 | 18
| 25.16 | 26
| 25.18 | 23
| 25.2 | 38
| 25.22 | 41
| 25.24 | 54
| 25.26 | 54
| 25.28 | 71
| 25.3 | 96
| 25.32 | 100
| 25.34 | 153
| 25.36 | 219
| 25.38 | 277
| 25.4 | 407
| 25.42 | 445
| 25.44 | 530
| 25.46 | 557
| 25.48 | 570
| 25.5 | 516
| 25.52 | 494
| 25.54 | 380
| 25.56 | 295
| 25.58 | 210
| 25.6 | 124
| 25.62 | 81
| 25.64 | 75
| 25.66 | 59
| 25.68 | 40
| 25.7 | 38
| 25.72 | 32
| 25.74 | 20
| 25.76 | 21
| 25.78 | 25
| 25.8 | 18
| 25.82 | 18
| 25.84 | 13
| 25.86 | 13
| 25.88 | 17
| 25.9 | 21
| 25.92 | 17
| 25.94 | 9
| 25.96 | 20
| 25.98 | 13
| 26 | 22
| 26.02 | 21
| 26.04 | 12
| 26.06 | 11
| 26.08 | 13
| 26.1 | 11
| 26.12 | 14
| 26.14 | 13
| 26.16 | 11
| 26.18 | 18
| 26.2 | 7
| 26.22 | 12
| 26.24 | 22
| 26.26 | 13
| 26.28 | 17
| 26.3 | 14
| 26.32 | 14
| 26.34 | 8
| 26.36 | 9
| 26.38 | 8
| 26.4 | 11
| 26.42 | 12
| 26.44 | 6
| 26.46 | 14
| 26.48 | 15
| 26.5 | 9
| 26.52 | 13
| 26.54 | 14
| 26.56 | 11
| 26.58 | 11
| 26.6 | 9
| 26.62 | 12
| 26.64 | 8
| 26.66 | 8
| 26.68 | 18
| 26.7 | 6
| 26.72 | 14
| 26.74 | 15
| 26.76 | 12
| 26.78 | 11
| 26.8 | 15
| 26.82 | 9
| 26.84 | 11
| 26.86 | 13
| 26.88 | 13
| 26.9 | 15
| 26.92 | 8
| 26.94 | 9
| 26.96 | 22
| 26.98 | 16
| 27 | 8
| 27.02 | 11
| 27.04 | 19
| 27.06 | 15
| 27.08 | 14
| 27.1 | 9
| 27.12 | 15
| 27.14 | 16
| 27.16 | 11
| 27.18 | 12
| 27.2 | 7
| 27.22 | 8
| 27.24 | 20
| 27.26 | 11
| 27.28 | 23
| 27.3 | 17
| 27.32 | 13
| 27.34 | 10
| 27.36 | 8
| 27.38 | 13
| 27.4 | 11
| 27.42 | 13
| 27.44 | 14
| 27.46 | 11
| 27.48 | 11
| 27.5 | 16
| 27.52 | 16
| 27.54 | 11
| 27.56 | 5
| 27.58 | 11
| 27.6 | 12
| 27.62 | 14
| 27.64 | 11
| 27.66 | 9
| 27.68 | 9
| 27.7 | 11
| 27.72 | 19
| 27.74 | 15
| 27.76 | 10
| 27.78 | 12
| 27.8 | 10
| 27.82 | 10
| 27.84 | 13
| 27.86 | 14
| 27.88 | 18
| 27.9 | 9
| 27.92 | 9
| 27.94 | 17
| 27.96 | 15
| 27.98 | 18
| 28 | 10
| 28.02 | 7
| 28.04 | 14
| 28.06 | 8
| 28.08 | 8
| 28.1 | 7
| 28.12 | 15
| 28.14 | 8
| 28.16 | 12
| 28.18 | 11
| 28.2 | 15
| 28.22 | 15
| 28.24 | 10
| 28.26 | 14
| 28.28 | 13
| 28.3 | 6
| 28.32 | 7
| 28.34 | 7
| 28.36 | 7
| 28.38 | 12
| 28.4 | 8
| 28.42 | 10
| 28.44 | 13
| 28.46 | 6
| 28.48 | 10
| 28.5 | 3
| 28.52 | 7
| 28.54 | 10
| 28.56 | 11
| 28.58 | 12
| 28.6 | 10
| 28.62 | 11
| 28.64 | 5
| 28.66 | 12
| 28.68 | 6
| 28.7 | 5
| 28.72 | 7
| 28.74 | 13
| 28.76 | 11
| 28.78 | 9
| 28.8 | 15
| 28.82 | 10
| 28.84 | 9
| 28.86 | 7
| 28.88 | 9
| 28.9 | 8
| 28.92 | 9
| 28.94 | 11
| 28.96 | 9
| 28.98 | 13
| 29 | 6
| 29.02 | 7
| 29.04 | 15
| 29.06 | 15
| 29.08 | 10
| 29.1 | 16
| 29.12 | 6
| 29.14 | 14
| 29.16 | 8
| 29.18 | 9
| 29.2 | 11
| 29.22 | 10
| 29.24 | 18
| 29.26 | 11
| 29.28 | 15
| 29.3 | 9
| 29.32 | 12
| 29.34 | 13
| 29.36 | 18
| 29.38 | 22
| 29.4 | 23
| 29.42 | 27
| 29.44 | 31
| 29.46 | 33
| 29.48 | 41
| 29.5 | 31
| 29.52 | 37
| 29.54 | 32
| 29.56 | 26
| 29.58 | 30
| 29.6 | 19
| 29.62 | 15
| 29.64 | 18
| 29.66 | 17
| 29.68 | 8
| 29.7 | 17
| 29.72 | 8
| 29.74 | 14
| 29.76 | 8
| 29.78 | 14
| 29.8 | 12
| 29.82 | 6
| 29.84 | 10
| 29.86 | 13
| 29.88 | 13
| 29.9 | 10
| 29.92 | 11
| 29.94 | 11
| 29.96 | 6
| 29.98 | 10
| 30 | 7
| 30.02 | 6
| 30.04 | 12
| 30.06 | 15
| 30.08 | 7
| 30.1 | 9
| 30.12 | 9
| 30.14 | 9
| 30.16 | 10
| 30.18 | 8
| 30.2 | 11
| 30.22 | 10
| 30.24 | 6
| 30.26 | 12
| 30.28 | 5
| 30.3 | 14
| 30.32 | 6
| 30.34 | 10
| 30.36 | 5
| 30.38 | 8
| 30.4 | 15
| 30.42 | 7
| 30.44 | 12
| 30.46 | 6
| 30.48 | 8
| 30.5 | 10
| 30.52 | 7
| 30.54 | 15
| 30.56 | 12
| 30.58 | 13
| 30.6 | 8
| 30.62 | 16
| 30.64 | 5
| 30.66 | 15
| 30.68 | 6
| 30.7 | 11
| 30.72 | 9
| 30.74 | 6
| 30.76 | 13
| 30.78 | 9
| 30.8 | 10
| 30.82 | 4
| 30.84 | 10
| 30.86 | 9
| 30.88 | 8
| 30.9 | 3
| 30.92 | 15
| 30.94 | 7
| 30.96 | 15
| 30.98 | 6
| 31 | 5
| 31.02 | 10
| 31.04 | 5
| 31.06 | 15
| 31.08 | 6
| 31.1 | 6
| 31.12 | 13
| 31.14 | 6
| 31.16 | 11
| 31.18 | 8
| 31.2 | 6
| 31.22 | 9
| 31.24 | 17
| 31.26 | 10
| 31.28 | 8
| 31.3 | 10
| 31.32 | 9
| 31.34 | 9
| 31.36 | 12
| 31.38 | 7
| 31.4 | 5
| 31.42 | 10
| 31.44 | 8
| 31.46 | 5
| 31.48 | 11
| 31.5 | 7
| 31.52 | 10
| 31.54 | 7
| 31.56 | 7
| 31.58 | 4
| 31.6 | 8
| 31.62 | 7
| 31.64 | 9
| 31.66 | 7
| 31.68 | 4
| 31.7 | 15
| 31.72 | 6
| 31.74 | 5
| 31.76 | 6
| 31.78 | 9
| 31.8 | 10
| 31.82 | 8
| 31.84 | 11
| 31.86 | 9
| 31.88 | 7
| 31.9 | 4
| 31.92 | 12
| 31.94 | 6
| 31.96 | 9
| 31.98 | 13
| 32 | 12
| 32.02 | 6
| 32.04 | 11
| 32.06 | 4
| 32.08 | 7
| 32.1 | 4
| 32.12 | 10
| 32.14 | 6
| 32.16 | 4
| 32.18 | 8
| 32.2 | 7
| 32.22 | 7
| 32.24 | 10
| 32.26 | 3
| 32.28 | 5
| 32.3 | 7
| 32.32 | 10
| 32.34 | 7
| 32.36 | 7
| 32.38 | 10
| 32.4 | 11
| 32.42 | 5
| 32.44 | 7
| 32.46 | 6
| 32.48 | 7
| 32.5 | 6
| 32.52 | 6
| 32.54 | 4
| 32.56 | 12
| 32.58 | 8
| 32.6 | 7
| 32.62 | 7
| 32.64 | 11
| 32.66 | 13
| 32.68 | 8
| 32.7 | 9
| 32.72 | 5
| 32.74 | 10
| 32.76 | 11
| 32.78 | 11
| 32.8 | 4
| 32.82 | 13
| 32.84 | 10
| 32.86 | 8
| 32.88 | 6
| 32.9 | 9
| 32.92 | 6
| 32.94 | 8
| 32.96 | 6
| 32.98 | 8
| 33 | 8
| 33.02 | 7
| 33.04 | 9
| 33.06 | 5
| 33.08 | 7
| 33.1 | 8
| 33.12 | 6
| 33.14 | 7
| 33.16 | 16
| 33.18 | 5
| 33.2 | 6
| 33.22 | 8
| 33.24 | 9
| 33.26 | 14
| 33.28 | 6
| 33.3 | 9
| 33.32 | 11
| 33.34 | 9
| 33.36 | 9
| 33.38 | 9
| 33.4 | 9
| 33.42 | 8
| 33.44 | 9
| 33.46 | 12
| 33.48 | 5
| 33.5 | 14
| 33.52 | 5
| 33.54 | 9
| 33.56 | 6
| 33.58 | 9
| 33.6 | 9
| 33.62 | 10
| 33.64 | 5
| 33.66 | 13
| 33.68 | 6
| 33.7 | 9
| 33.72 | 5
| 33.74 | 7
| 33.76 | 6
| 33.78 | 12
| 33.8 | 4
| 33.82 | 12
| 33.84 | 7
| 33.86 | 4
| 33.88 | 12
| 33.9 | 3
| 33.92 | 5
| 33.94 | 5
| 33.96 | 12
| 33.98 | 10
| 34 | 5
| 34.02 | 7
| 34.04 | 8
| 34.06 | 4
| 34.08 | 6
| 34.1 | 4
| 34.12 | 11
| 34.14 | 4
| 34.16 | 9
| 34.18 | 2
| 34.2 | 6
| 34.22 | 5
| 34.24 | 12
| 34.26 | 9
| 34.28 | 5
| 34.3 | 9
| 34.32 | 3
| 34.34 | 5
| 34.36 | 8
| 34.38 | 4
| 34.4 | 5
| 34.42 | 7
| 34.44 | 6
| 34.46 | 2
| 34.48 | 8
| 34.5 | 3
| 34.52 | 9
| 34.54 | 6
| 34.56 | 4
| 34.58 | 5
| 34.6 | 5
| 34.62 | 10
| 34.64 | 5
| 34.66 | 9
| 34.68 | 4
| 34.7 | 5
| 34.72 | 6
| 34.74 | 9
| 34.76 | 4
| 34.78 | 6
| 34.8 | 8
| 34.82 | 8
| 34.84 | 5
| 34.86 | 8
| 34.88 | 11
| 34.9 | 3
| 34.92 | 4
| 34.94 | 12
| 34.96 | 8
| 34.98 | 8
| 35 | 7
| 35.02 | 4
| 35.04 | 6
| 35.06 | 7
| 35.08 | 3
| 35.1 | 10
| 35.12 | 7
| 35.14 | 10
| 35.16 | 8
| 35.18 | 1
| 35.2 | 4
| 35.22 | 4
| 35.24 | 6
| 35.26 | 9
| 35.28 | 5
| 35.3 | 8
| 35.32 | 4
| 35.34 | 7
| 35.36 | 4
| 35.38 | 7
| 35.4 | 7
| 35.42 | 5
| 35.44 | 5
| 35.46 | 8
| 35.48 | 6
| 35.5 | 3
| 35.52 | 2
| 35.54 | 7
| 35.56 | 5
| 35.58 | 9
| 35.6 | 3
| 35.62 | 11
| 35.64 | 6
| 35.66 | 7
| 35.68 | 3
| 35.7 | 9
| 35.72 | 10
| 35.74 | 7
| 35.76 | 8
| 35.78 | 7
| 35.8 | 5
| 35.82 | 6
| 35.84 | 12
| 35.86 | 12
| 35.88 | 9
| 35.9 | 8
| 35.92 | 6
| 35.94 | 4
| 35.96 | 7
| 35.98 | 4
| 36 | 4
| 36.02 | 12
| 36.04 | 3
| 36.06 | 7
| 36.08 | 8
| 36.1 | 4
| 36.12 | 6
| 36.14 | 11
| 36.16 | 11
| 36.18 | 3
| 36.2 | 7
| 36.22 | 6
| 36.24 | 9
| 36.26 | 6
| 36.28 | 3
| 36.3 | 7
| 36.32 | 3
| 36.34 | 5
| 36.36 | 6
| 36.38 | 7
| 36.4 | 5
| 36.42 | 4
| 36.44 | 7
| 36.46 | 5
| 36.48 | 5
| 36.5 | 8
| 36.52 | 5
| 36.54 | 8
| 36.56 | 6
| 36.58 | 6
| 36.6 | 6
| 36.62 | 3
| 36.64 | 7
| 36.66 | 4
| 36.68 | 13
| 36.7 | 14
| 36.72 | 7
| 36.74 | 5
| 36.76 | 7
| 36.78 | 6
| 36.8 | 6
| 36.82 | 7
| 36.84 | 9
| 36.86 | 9
| 36.88 | 6
| 36.9 | 4
| 36.92 | 4
| 36.94 | 6
| 36.96 | 6
| 36.98 | 6
| 37 | 9
| 37.02 | 11
| 37.04 | 6
| 37.06 | 3
| 37.08 | 5
| 37.1 | 10
| 37.12 | 7
| 37.14 | 4
| 37.16 | 9
| 37.18 | 8
| 37.2 | 4
| 37.22 | 4
| 37.24 | 5
| 37.26 | 3
| 37.28 | 9
| 37.3 | 9
| 37.32 | 7
| 37.34 | 4
| 37.36 | 8
| 37.38 | 11
| 37.4 | 8
| 37.42 | 5
| 37.44 | 8
| 37.46 | 8
| 37.48 | 5
| 37.5 | 10
| 37.52 | 5
| 37.54 | 4
| 37.56 | 6
| 37.58 | 4
| 37.6 | 2
| 37.62 | 6
| 37.64 | 2
| 37.66 | 5
| 37.68 | 7
| 37.7 | 16
| 37.72 | 8
| 37.74 | 3
| 37.76 | 4
| 37.78 | 6
| 37.8 | 5
| 37.82 | 3
| 37.84 | 6
| 37.86 | 7
| 37.88 | 5
| 37.9 | 7
| 37.92 | 9
| 37.94 | 6
| 37.96 | 6
| 37.98 | 0
| 38 | 4
| 38.02 | 11
| 38.04 | 7
| 38.06 | 7
| 38.08 | 2
| 38.1 | 9
| 38.12 | 5
| 38.14 | 6
| 38.16 | 9
| 38.18 | 9
| 38.2 | 3
| 38.22 | 6
| 38.24 | 3
| 38.26 | 4
| 38.28 | 4
| 38.3 | 6
| 38.32 | 3
| 38.34 | 6
| 38.36 | 6
| 38.38 | 7
| 38.4 | 6
| 38.42 | 3
| 38.44 | 4
| 38.46 | 6
| 38.48 | 4
| 38.5 | 2
| 38.52 | 4
| 38.54 | 10
| 38.56 | 3
| 38.58 | 6
| 38.6 | 4
| 38.62 | 7
| 38.64 | 3
| 38.66 | 1
| 38.68 | 6
| 38.7 | 4
| 38.72 | 7
| 38.74 | 5
| 38.76 | 6
| 38.78 | 6
| 38.8 | 5
| 38.82 | 10
| 38.84 | 6
| 38.86 | 6
| 38.88 | 2
| 38.9 | 8
| 38.92 | 6
| 38.94 | 7
| 38.96 | 7
| 38.98 | 2
| 39 | 8
| 39.02 | 4
| 39.04 | 7
| 39.06 | 4
| 39.08 | 7
| 39.1 | 6
| 39.12 | 7
| 39.14 | 4
| 39.16 | 9
| 39.18 | 8
| 39.2 | 4
| 39.22 | 5
| 39.24 | 6
| 39.26 | 4
| 39.28 | 9
| 39.3 | 6
| 39.32 | 7
| 39.34 | 5
| 39.36 | 6
| 39.38 | 5
| 39.4 | 4
| 39.42 | 7
| 39.44 | 7
| 39.46 | 6
| 39.48 | 1
| 39.5 | 8
| 39.52 | 7
| 39.54 | 4
| 39.56 | 7
| 39.58 | 4
| 39.6 | 8
| 39.62 | 7
| 39.64 | 7
| 39.66 | 3
| 39.68 | 5
| 39.7 | 7
| 39.72 | 3
| 39.74 | 7
| 39.76 | 7
| 39.78 | 4
| 39.8 | 8
| 39.82 | 6
| 39.84 | 5
| 39.86 | 3
| 39.88 | 7
| 39.9 | 6
| 39.92 | 7
| 39.94 | 11
| 39.96 | 5
| 39.98 | 7
| 40 | 5
| 40.02 | 3
| 40.04 | 5
| 40.06 | 7
| 40.08 | 7
| 40.1 | 2
| 40.12 | 5
| 40.14 | 12
| 40.16 | 8
| 40.18 | 5
| 40.2 | 5
| 40.22 | 6
| 40.24 | 6
| 40.26 | 7
| 40.28 | 6
| 40.3 | 4
| 40.32 | 4
| 40.34 | 7
| 40.36 | 7
| 40.38 | 8
| 40.4 | 11
| 40.42 | 5
| 40.44 | 6
| 40.46 | 3
| 40.48 | 6
| 40.5 | 5
| 40.52 | 7
| 40.54 | 8
| 40.56 | 11
| 40.58 | 3
| 40.6 | 5
| 40.62 | 9
| 40.64 | 7
| 40.66 | 6
| 40.68 | 5
| 40.7 | 0
| 40.72 | 5
| 40.74 | 5
| 40.76 | 8
| 40.78 | 6
| 40.8 | 4
| 40.82 | 2
| 40.84 | 6
| 40.86 | 3
| 40.88 | 7
| 40.9 | 5
| 40.92 | 7
| 40.94 | 5
| 40.96 | 10
| 40.98 | 7
| 41 | 2
| 41.02 | 10
| 41.04 | 11
| 41.06 | 8
| 41.08 | 7
| 41.1 | 9
| 41.12 | 6
| 41.14 | 11
| 41.16 | 6
| 41.18 | 6
| 41.2 | 8
| 41.22 | 5
| 41.24 | 3
| 41.26 | 5
| 41.28 | 6
| 41.3 | 7
| 41.32 | 3
| 41.34 | 4
| 41.36 | 6
| 41.38 | 6
| 41.4 | 5
| 41.42 | 9
| 41.44 | 7
| 41.46 | 8
| 41.48 | 7
| 41.5 | 4
| 41.52 | 4
| 41.54 | 2
| 41.56 | 4
| 41.58 | 3
| 41.6 | 5
| 41.62 | 6
| 41.64 | 2
| 41.66 | 5
| 41.68 | 10
| 41.7 | 3
| 41.72 | 8
| 41.74 | 7
| 41.76 | 8
| 41.78 | 4
| 41.8 | 9
| 41.82 | 5
| 41.84 | 7
| 41.86 | 6
| 41.88 | 6
| 41.9 | 6
| 41.92 | 7
| 41.94 | 6
| 41.96 | 8
| 41.98 | 10
| 42 | 10
| 42.02 | 9
| 42.04 | 10
| 42.06 | 13
| 42.08 | 17
| 42.1 | 19
| 42.12 | 28
| 42.14 | 45
| 42.16 | 40
| 42.18 | 54
| 42.2 | 55
| 42.22 | 57
| 42.24 | 48
| 42.26 | 57
| 42.28 | 47
| 42.3 | 37
| 42.32 | 23
| 42.34 | 17
| 42.36 | 18
| 42.38 | 17
| 42.4 | 11
| 42.42 | 13
| 42.44 | 14
| 42.46 | 5
| 42.48 | 7
| 42.5 | 7
| 42.52 | 6
| 42.54 | 2
| 42.56 | 7
| 42.58 | 6
| 42.6 | 2
| 42.62 | 9
| 42.64 | 4
| 42.66 | 9
| 42.68 | 4
| 42.7 | 6
| 42.72 | 8
| 42.74 | 8
| 42.76 | 6
| 42.78 | 3
| 42.8 | 11
| 42.82 | 6
| 42.84 | 9
| 42.86 | 10
| 42.88 | 8
| 42.9 | 13
| 42.92 | 12
| 42.94 | 16
| 42.96 | 18
| 42.98 | 21
| 43 | 28
| 43.02 | 26
| 43.04 | 35
| 43.06 | 46
| 43.08 | 51
| 43.1 | 67
| 43.12 | 95
| 43.14 | 106
| 43.16 | 130
| 43.18 | 152
| 43.2 | 219
| 43.22 | 296
| 43.24 | 336
| 43.26 | 413
| 43.28 | 427
| 43.3 | 513
| 43.32 | 486
| 43.34 | 499
| 43.36 | 425
| 43.38 | 381
| 43.4 | 284
| 43.42 | 259
| 43.44 | 184
| 43.46 | 132
| 43.48 | 113
| 43.5 | 72
| 43.52 | 57
| 43.54 | 47
| 43.56 | 35
| 43.58 | 17
| 43.6 | 16
| 43.62 | 12
| 43.64 | 19
| 43.66 | 22
| 43.68 | 11
| 43.7 | 11
| 43.72 | 11
| 43.74 | 15
| 43.76 | 10
| 43.78 | 8
| 43.8 | 19
| 43.82 | 11
| 43.84 | 8
| 43.86 | 4
| 43.88 | 7
| 43.9 | 3
| 43.92 | 5
| 43.94 | 3
| 43.96 | 4
| 43.98 | 9
| 44 | 4
| 44.02 | 2
| 44.04 | 8
| 44.06 | 4
| 44.08 | 3
| 44.1 | 10
| 44.12 | 8
| 44.14 | 4
| 44.16 | 5
| 44.18 | 5
| 44.2 | 5
| 44.22 | 9
| 44.24 | 7
| 44.26 | 8
| 44.28 | 4
| 44.3 | 8
| 44.32 | 12
| 44.34 | 6
| 44.36 | 4
| 44.38 | 1
| 44.4 | 6
| 44.42 | 6
| 44.44 | 5
| 44.46 | 8
| 44.48 | 8
| 44.5 | 4
| 44.52 | 4
| 44.54 | 5
| 44.56 | 3
| 44.58 | 5
| 44.6 | 7
| 44.62 | 6
| 44.64 | 9
| 44.66 | 1
| 44.68 | 10
| 44.7 | 6
| 44.72 | 8
| 44.74 | 4
| 44.76 | 7
| 44.78 | 12
| 44.8 | 4
| 44.82 | 4
| 44.84 | 6
| 44.86 | 9
| 44.88 | 6
| 44.9 | 6
| 44.92 | 2
| 44.94 | 6
| 44.96 | 4
| 44.98 | 3
| 45 | 0
| 45.02 | 2
| 45.04 | 3
| 45.06 | 2
| 45.08 | 4
| 45.1 | 5
| 45.12 | 6
| 45.14 | 5
| 45.16 | 4
| 45.18 | 10
| 45.2 | 6
| 45.22 | 9
| 45.24 | 12
| 45.26 | 5
| 45.28 | 4
| 45.3 | 5
| 45.32 | 5
| 45.34 | 8
| 45.36 | 3
| 45.38 | 5
| 45.4 | 5
| 45.42 | 5
| 45.44 | 8
| 45.46 | 4
| 45.48 | 6
| 45.5 | 4
| 45.52 | 3
| 45.54 | 10
| 45.56 | 5
| 45.58 | 9
| 45.6 | 8
| 45.62 | 3
| 45.64 | 3
| 45.66 | 3
| 45.68 | 6
| 45.7 | 2
| 45.72 | 4
| 45.74 | 2
| 45.76 | 4
| 45.78 | 10
| 45.8 | 2
| 45.82 | 7
| 45.84 | 5
| 45.86 | 5
| 45.88 | 3
| 45.9 | 1
| 45.92 | 4
| 45.94 | 5
| 45.96 | 5
| 45.98 | 6
| 46 | 0
| 46.02 | 8
| 46.04 | 5
| 46.06 | 2
| 46.08 | 3
| 46.1 | 4
| 46.12 | 5
| 46.14 | 4
| 46.16 | 4
| 46.18 | 2
| 46.2 | 4
| 46.22 | 7
| 46.24 | 2
| 46.26 | 8
| 46.28 | 4
| 46.3 | 4
| 46.32 | 2
| 46.34 | 7
| 46.36 | 8
| 46.38 | 4
| 46.4 | 5
| 46.42 | 5
| 46.44 | 4
| 46.46 | 7
| 46.48 | 7
| 46.5 | 9
| 46.52 | 7
| 46.54 | 1
| 46.56 | 5
| 46.58 | 8
| 46.6 | 5
| 46.62 | 3
| 46.64 | 3
| 46.66 | 2
| 46.68 | 6
| 46.7 | 1
| 46.72 | 4
| 46.74 | 10
| 46.76 | 7
| 46.78 | 5
| 46.8 | 5
| 46.82 | 11
| 46.84 | 7
| 46.86 | 7
| 46.88 | 3
| 46.9 | 9
| 46.92 | 4
| 46.94 | 5
| 46.96 | 7
| 46.98 | 3
| 47 | 4
| 47.02 | 6
| 47.04 | 4
| 47.06 | 2
| 47.08 | 7
| 47.1 | 4
| 47.12 | 4
| 47.14 | 8
| 47.16 | 5
| 47.18 | 5
| 47.2 | 4
| 47.22 | 5
| 47.24 | 7
| 47.26 | 3
| 47.28 | 6
| 47.3 | 5
| 47.32 | 7
| 47.34 | 4
| 47.36 | 5
| 47.38 | 5
| 47.4 | 5
| 47.42 | 1
| 47.44 | 7
| 47.46 | 8
| 47.48 | 4
| 47.5 | 6
| 47.52 | 2
| 47.54 | 5
| 47.56 | 3
| 47.58 | 3
| 47.6 | 1
| 47.62 | 4
| 47.64 | 5
| 47.66 | 4
| 47.68 | 7
| 47.7 | 6
| 47.72 | 5
| 47.74 | 3
| 47.76 | 6
| 47.78 | 2
| 47.8 | 3
| 47.82 | 5
| 47.84 | 3
| 47.86 | 1
| 47.88 | 8
| 47.9 | 5
| 47.92 | 1
| 47.94 | 2
| 47.96 | 6
| 47.98 | 4
| 48 | 6
| 48.02 | 6
| 48.04 | 6
| 48.06 | 9
| 48.08 | 5
| 48.1 | 8
| 48.12 | 7
| 48.14 | 4
| 48.16 | 7
| 48.18 | 8
| 48.2 | 2
| 48.22 | 1
| 48.24 | 3
| 48.26 | 7
| 48.28 | 6
| 48.3 | 4
| 48.32 | 4
| 48.34 | 4
| 48.36 | 4
| 48.38 | 5
| 48.4 | 2
| 48.42 | 6
| 48.44 | 6
| 48.46 | 6
| 48.48 | 2
| 48.5 | 3
| 48.52 | 7
| 48.54 | 2
| 48.56 | 3
| 48.58 | 2
| 48.6 | 6
| 48.62 | 2
| 48.64 | 5
| 48.66 | 1
| 48.68 | 5
| 48.7 | 7
| 48.72 | 7
| 48.74 | 6
| 48.76 | 2
| 48.78 | 4
| 48.8 | 4
| 48.82 | 5
| 48.84 | 3
| 48.86 | 6
| 48.88 | 12
| 48.9 | 5
| 48.92 | 3
| 48.94 | 7
| 48.96 | 2
| 48.98 | 4
| 49 | 7
| 49.02 | 3
| 49.04 | 3
| 49.06 | 3
| 49.08 | 5
| 49.1 | 3
| 49.12 | 4
| 49.14 | 3
| 49.16 | 3
| 49.18 | 4
| 49.2 | 5
| 49.22 | 4
| 49.24 | 4
| 49.26 | 5
| 49.28 | 5
| 49.3 | 3
| 49.32 | 4
| 49.34 | 4
| 49.36 | 3
| 49.38 | 3
| 49.4 | 5
| 49.42 | 3
| 49.44 | 6
| 49.46 | 6
| 49.48 | 6
| 49.5 | 5
| 49.52 | 6
| 49.54 | 7
| 49.56 | 4
| 49.58 | 6
| 49.6 | 13
| 49.62 | 5
| 49.64 | 11
| 49.66 | 4
| 49.68 | 5
| 49.7 | 14
| 49.72 | 10
| 49.74 | 11
| 49.76 | 7
| 49.78 | 20
| 49.8 | 18
| 49.82 | 33
| 49.84 | 46
| 49.86 | 52
| 49.88 | 72
| 49.9 | 75
| 49.92 | 74
| 49.94 | 76
| 49.96 | 91
| 49.98 | 88
| 50 | 77
| 50.02 | 52
| 50.04 | 58
| 50.06 | 38
| 50.08 | 26
| 50.1 | 37
| 50.12 | 17
| 50.14 | 25
| 50.16 | 16
| 50.18 | 19
| 50.2 | 34
| 50.22 | 22
| 50.24 | 31
| 50.26 | 31
| 50.28 | 39
| 50.3 | 47
| 50.32 | 68
| 50.34 | 84
| 50.36 | 81
| 50.38 | 100
| 50.4 | 111
| 50.42 | 121
| 50.44 | 142
| 50.46 | 140
| 50.48 | 136
| 50.5 | 109
| 50.52 | 113
| 50.54 | 76
| 50.56 | 69
| 50.58 | 51
| 50.6 | 43
| 50.62 | 28
| 50.64 | 39
| 50.66 | 32
| 50.68 | 23
| 50.7 | 31
| 50.72 | 5
| 50.74 | 19
| 50.76 | 7
| 50.78 | 12
| 50.8 | 17
| 50.82 | 5
| 50.84 | 10
| 50.86 | 7
| 50.88 | 4
| 50.9 | 7
| 50.92 | 6
| 50.94 | 6
| 50.96 | 5
| 50.98 | 5
| 51 | 5
| 51.02 | 7
| 51.04 | 8
| 51.06 | 8
| 51.08 | 3
| 51.1 | 3
| 51.12 | 3
| 51.14 | 4
| 51.16 | 4
| 51.18 | 7
| 51.2 | 0
| 51.22 | 5
| 51.24 | 2
| 51.26 | 1
| 51.28 | 6
| 51.3 | 2
| 51.32 | 7
| 51.34 | 6
| 51.36 | 6
| 51.38 | 1
| 51.4 | 0
| 51.42 | 2
| 51.44 | 6
| 51.46 | 5
| 51.48 | 2
| 51.5 | 4
| 51.52 | 5
| 51.54 | 4
| 51.56 | 2
| 51.58 | 1
| 51.6 | 4
| 51.62 | 5
| 51.64 | 5
| 51.66 | 5
| 51.68 | 4
| 51.7 | 5
| 51.72 | 2
| 51.74 | 3
| 51.76 | 3
| 51.78 | 4
| 51.8 | 6
| 51.82 | 4
| 51.84 | 4
| 51.86 | 2
| 51.88 | 6
| 51.9 | 3
| 51.92 | 5
| 51.94 | 5
| 51.96 | 4
| 51.98 | 6
| 52 | 2
| 52.02 | 1
| 52.04 | 1
| 52.06 | 4
| 52.08 | 8
| 52.1 | 4
| 52.12 | 2
| 52.14 | 6
| 52.16 | 2
| 52.18 | 6
| 52.2 | 7
| 52.22 | 5
| 52.24 | 1
| 52.26 | 4
| 52.28 | 7
| 52.3 | 9
| 52.32 | 8
| 52.34 | 5
| 52.36 | 9
| 52.38 | 5
| 52.4 | 7
| 52.42 | 1
| 52.44 | 5
| 52.46 | 5
| 52.48 | 2
| 52.5 | 5
| 52.52 | 2
| 52.54 | 2
| 52.56 | 2
| 52.58 | 2
| 52.6 | 2
| 52.62 | 1
| 52.64 | 4
| 52.66 | 1
| 52.68 | 2
| 52.7 | 7
| 52.72 | 2
| 52.74 | 5
| 52.76 | 3
| 52.78 | 3
| 52.8 | 5
| 52.82 | 4
| 52.84 | 2
| 52.86 | 2
| 52.88 | 6
| 52.9 | 4
| 52.92 | 2
| 52.94 | 4
| 52.96 | 5
| 52.98 | 1
| 53 | 3
| 53.02 | 2
| 53.04 | 4
| 53.06 | 2
| 53.08 | 0
| 53.1 | 1
| 53.12 | 4
| 53.14 | 3
| 53.16 | 4
| 53.18 | 4
| 53.2 | 4
| 53.22 | 2
| 53.24 | 5
| 53.26 | 2
| 53.28 | 1
| 53.3 | 3
| 53.32 | 1
| 53.34 | 5
| 53.36 | 2
| 53.38 | 2
| 53.4 | 4
| 53.42 | 3
| 53.44 | 7
| 53.46 | 4
| 53.48 | 4
| 53.5 | 5
| 53.52 | 4
| 53.54 | 6
| 53.56 | 3
| 53.58 | 2
| 53.6 | 5
| 53.62 | 1
| 53.64 | 2
| 53.66 | 2
| 53.68 | 4
| 53.7 | 5
| 53.72 | 0
| 53.74 | 2
| 53.76 | 2
| 53.78 | 6
| 53.8 | 2
| 53.82 | 2
| 53.84 | 1
| 53.86 | 3
| 53.88 | 2
| 53.9 | 3
| 53.92 | 3
| 53.94 | 2
| 53.96 | 2
| 53.98 | 2
| 54 | 5
| 54.02 | 2
| 54.04 | 5
| 54.06 | 1
| 54.08 | 3
| 54.1 | 5
| 54.12 | 6
| 54.14 | 1
| 54.16 | 6
| 54.18 | 2
| 54.2 | 3
| 54.22 | 0
| 54.24 | 2
| 54.26 | 8
| 54.28 | 6
| 54.3 | 3
| 54.32 | 1
| 54.34 | 2
| 54.36 | 0
| 54.38 | 1
| 54.4 | 4
| 54.42 | 2
| 54.44 | 3
| 54.46 | 5
| 54.48 | 2
| 54.5 | 5
| 54.52 | 6
| 54.54 | 3
| 54.56 | 0
| 54.58 | 4
| 54.6 | 4
| 54.62 | 6
| 54.64 | 1
| 54.66 | 3
| 54.68 | 6
| 54.7 | 4
| 54.72 | 3
| 54.74 | 4
| 54.76 | 2
| 54.78 | 2
| 54.8 | 5
| 54.82 | 2
| 54.84 | 2
| 54.86 | 0
| 54.88 | 2
| 54.9 | 5
| 54.92 | 3
| 54.94 | 4
| 54.96 | 2
| 54.98 | 5
| 55 | 1
| 55.02 | 4
| 55.04 | 4
| 55.06 | 4
| 55.08 | 2
| 55.1 | 1
| 55.12 | 1
| 55.14 | 1
| 55.16 | 1
| 55.18 | 3
| 55.2 | 5
| 55.22 | 3
| 55.24 | 8
| 55.26 | 1
| 55.28 | 5
| 55.3 | 3
| 55.32 | 1
| 55.34 | 1
| 55.36 | 4
| 55.38 | 6
| 55.4 | 5
| 55.42 | 0
| 55.44 | 4
| 55.46 | 3
| 55.48 | 3
| 55.5 | 5
| 55.52 | 1
| 55.54 | 3
| 55.56 | 2
| 55.58 | 1
| 55.6 | 4
| 55.62 | 1
| 55.64 | 2
| 55.66 | 4
| 55.68 | 3
| 55.7 | 4
| 55.72 | 3
| 55.74 | 6
| 55.76 | 2
| 55.78 | 2
| 55.8 | 2
| 55.82 | 2
| 55.84 | 4
| 55.86 | 7
| 55.88 | 2
| 55.9 | 2
| 55.92 | 3
| 55.94 | 3
| 55.96 | 1
| 55.98 | 0
| 56 | 3
| 56.02 | 2
| 56.04 | 5
| 56.06 | 3
| 56.08 | 5
| 56.1 | 2
| 56.12 | 0
| 56.14 | 4
| 56.16 | 2
| 56.18 | 2
| 56.2 | 5
| 56.22 | 0
| 56.24 | 3
| 56.26 | 5
| 56.28 | 7
| 56.3 | 1
| 56.32 | 3
| 56.34 | 4
| 56.36 | 0
| 56.38 | 2
| 56.4 | 3
| 56.42 | 4
| 56.44 | 3
| 56.46 | 1
| 56.48 | 4
| 56.5 | 4
| 56.52 | 6
| 56.54 | 5
| 56.56 | 3
| 56.58 | 6
| 56.6 | 2
| 56.62 | 3
| 56.64 | 2
| 56.66 | 3
| 56.68 | 4
| 56.7 | 5
| 56.72 | 0
| 56.74 | 2
| 56.76 | 2
| 56.78 | 4
| 56.8 | 1
| 56.82 | 2
| 56.84 | 3
| 56.86 | 3
| 56.88 | 0
| 56.9 | 4
| 56.92 | 3
| 56.94 | 1
| 56.96 | 2
| 56.98 | 3
| 57 | 4
| 57.02 | 3
| 57.04 | 2
| 57.06 | 4
| 57.08 | 5
| 57.1 | 2
| 57.12 | 1
| 57.14 | 1
| 57.16 | 1
| 57.18 | 3
| 57.2 | 2
| 57.22 | 2
| 57.24 | 3
| 57.26 | 2
| 57.28 | 3
| 57.3 | 6
| 57.32 | 2
| 57.34 | 3
| 57.36 | 4
| 57.38 | 2
| 57.4 | 5
| 57.42 | 1
| 57.44 | 2
| 57.46 | 6
| 57.48 | 3
| 57.5 | 3
| 57.52 | 2
| 57.54 | 5
| 57.56 | 1
| 57.58 | 3
| 57.6 | 2
| 57.62 | 5
| 57.64 | 0
| 57.66 | 2
| 57.68 | 3
| 57.7 | 4
| 57.72 | 0
| 57.74 | 5
| 57.76 | 5
| 57.78 | 4
| 57.8 | 6
| 57.82 | 2
| 57.84 | 3
| 57.86 | 3
| 57.88 | 4
| 57.9 | 2
| 57.92 | 4
| 57.94 | 4
| 57.96 | 3
| 57.98 | 2
| 58 | 7
| 58.02 | 2
| 58.04 | 1
| 58.06 | 2
| 58.08 | 1
| 58.1 | 2
| 58.12 | 2
| 58.14 | 7
| 58.16 | 0
| 58.18 | 4
| 58.2 | 3
| 58.22 | 2
| 58.24 | 1
| 58.26 | 2
| 58.28 | 4
| 58.3 | 5
| 58.32 | 4
| 58.34 | 5
| 58.36 | 4
| 58.38 | 1
| 58.4 | 1
| 58.42 | 3
| 58.44 | 3
| 58.46 | 6
| 58.48 | 3
| 58.5 | 3
| 58.52 | 3
| 58.54 | 7
| 58.56 | 2
| 58.58 | 4
| 58.6 | 3
| 58.62 | 2
| 58.64 | 8
| 58.66 | 3
| 58.68 | 1
| 58.7 | 1
| 58.72 | 3
| 58.74 | 2
| 58.76 | 2
| 58.78 | 3
| 58.8 | 4
| 58.82 | 1
| 58.84 | 5
| 58.86 | 2
| 58.88 | 5
| 58.9 | 1
| 58.92 | 2
| 58.94 | 2
| 58.96 | 5
| 58.98 | 3
| 59 | 5
| 59.02 | 3
| 59.04 | 1
| 59.06 | 2
| 59.08 | 3
| 59.1 | 1
| 59.12 | 6
| 59.14 | 3
| 59.16 | 0
| 59.18 | 1
| 59.2 | 2
| 59.22 | 4
| 59.24 | 4
| 59.26 | 1
| 59.28 | 1
| 59.3 | 6
| 59.32 | 4
| 59.34 | 1
| 59.36 | 1
| 59.38 | 2
| 59.4 | 3
| 59.42 | 2
| 59.44 | 7
| 59.46 | 2
| 59.48 | 7
| 59.5 | 1
| 59.52 | 4
| 59.54 | 1
| 59.56 | 2
| 59.58 | 3
| 59.6 | 6
| 59.62 | 3
| 59.64 | 2
| 59.66 | 8
| 59.68 | 1
| 59.7 | 4
| 59.72 | 2
| 59.74 | 3
| 59.76 | 6
| 59.78 | 4
| 59.8 | 3
| 59.82 | 1
| 59.84 | 3
| 59.86 | 4
| 59.88 | 3
| 59.9 | 4
| 59.92 | 1
| 59.94 | 1
| 59.96 | 3
| 59.98 | 3
| 60 | 2
| 60.02 | 2
| 60.04 | 2
| 60.06 | 2
| 60.08 | 1
| 60.1 | 3
| 60.12 | 4
| 60.14 | 3
| 60.16 | 2
| 60.18 | 1
| 60.2 | 5
| 60.22 | 1
| 60.24 | 2
| 60.26 | 2
| 60.28 | 0
| 60.3 | 3
| 60.32 | 1
| 60.34 | 1
| 60.36 | 5
| 60.38 | 3
| 60.4 | 3
| 60.42 | 2
| 60.44 | 1
| 60.46 | 0
| 60.48 | 5
| 60.5 | 2
| 60.52 | 3
| 60.54 | 4
| 60.56 | 1
| 60.58 | 4
| 60.6 | 1
| 60.62 | 1
| 60.64 | 6
| 60.66 | 4
| 60.68 | 4
| 60.7 | 5
| 60.72 | 6
| 60.74 | 4
| 60.76 | 5
| 60.78 | 4
| 60.8 | 1
| 60.82 | 10
| 60.84 | 4
| 60.86 | 3
| 60.88 | 2
| 60.9 | 5
| 60.92 | 5
| 60.94 | 5
| 60.96 | 3
| 60.98 | 3
| 61 | 3
| 61.02 | 4
| 61.04 | 2
| 61.06 | 1
| 61.08 | 2
| 61.1 | 7
| 61.12 | 5
| 61.14 | 5
| 61.16 | 6
| 61.18 | 4
| 61.2 | 3
| 61.22 | 8
| 61.24 | 10
| 61.26 | 8
| 61.28 | 7
| 61.3 | 6
| 61.32 | 6
| 61.34 | 7
| 61.36 | 5
| 61.38 | 2
| 61.4 | 5
| 61.42 | 2
| 61.44 | 5
| 61.46 | 3
| 61.48 | 3
| 61.5 | 8
| 61.52 | 3
| 61.54 | 1
| 61.56 | 6
| 61.58 | 1
| 61.6 | 0
| 61.62 | 1
| 61.64 | 1
| 61.66 | 4
| 61.68 | 2
| 61.7 | 4
| 61.72 | 2
| 61.74 | 1
| 61.76 | 4
| 61.78 | 1
| 61.8 | 1
| 61.82 | 0
| 61.84 | 3
| 61.86 | 1
| 61.88 | 5
| 61.9 | 4
| 61.92 | 2
| 61.94 | 2
| 61.96 | 2
| 61.98 | 0
| 62 | 5
| 62.02 | 4
| 62.04 | 1
| 62.06 | 2
| 62.08 | 3
| 62.1 | 2
| 62.12 | 2
| 62.14 | 3
| 62.16 | 2
| 62.18 | 1
| 62.2 | 3
| 62.22 | 2
| 62.24 | 3
| 62.26 | 1
| 62.28 | 3
| 62.3 | 6
| 62.32 | 1
| 62.34 | 3
| 62.36 | 0
| 62.38 | 3
| 62.4 | 1
| 62.42 | 2
| 62.44 | 4
| 62.46 | 2
| 62.48 | 0
| 62.5 | 4
| 62.52 | 3
| 62.54 | 5
| 62.56 | 1
| 62.58 | 3
| 62.6 | 3
| 62.62 | 2
| 62.64 | 3
| 62.66 | 1
| 62.68 | 3
| 62.7 | 3
| 62.72 | 1
| 62.74 | 4
| 62.76 | 1
| 62.78 | 1
| 62.8 | 1
| 62.82 | 5
| 62.84 | 3
| 62.86 | 1
| 62.88 | 3
| 62.9 | 3
| 62.92 | 2
| 62.94 | 2
| 62.96 | 1
| 62.98 | 1
| 63 | 2
| 63.02 | 2
| 63.04 | 5
| 63.06 | 1
| 63.08 | 5
| 63.1 | 4
| 63.12 | 5
| 63.14 | 3
| 63.16 | 1
| 63.18 | 3
| 63.2 | 3
| 63.22 | 1
| 63.24 | 4
| 63.26 | 4
| 63.28 | 4
| 63.3 | 4
| 63.32 | 3
| 63.34 | 5
| 63.36 | 3
| 63.38 | 5
| 63.4 | 5
| 63.42 | 1
| 63.44 | 4
| 63.46 | 3
| 63.48 | 2
| 63.5 | 7
| 63.52 | 3
| 63.54 | 3
| 63.56 | 4
| 63.58 | 1
| 63.6 | 3
| 63.62 | 2
| 63.64 | 2
| 63.66 | 3
| 63.68 | 7
| 63.7 | 2
| 63.72 | 1
| 63.74 | 2
| 63.76 | 3
| 63.78 | 6
| 63.8 | 3
| 63.82 | 5
| 63.84 | 2
| 63.86 | 1
| 63.88 | 5
| 63.9 | 1
| 63.92 | 5
| 63.94 | 5
| 63.96 | 2
| 63.98 | 6
| 64 | 3
| 64.02 | 1
| 64.04 | 2
| 64.06 | 2
| 64.08 | 0
| 64.1 | 3
| 64.12 | 3
| 64.14 | 4
| 64.16 | 6
| 64.18 | 4
| 64.2 | 4
| 64.22 | 1
| 64.24 | 1
| 64.26 | 2
| 64.28 | 1
| 64.3 | 4
| 64.32 | 2
| 64.34 | 4
| 64.36 | 2
| 64.38 | 3
| 64.4 | 3
| 64.42 | 4
| 64.44 | 5
| 64.46 | 1
| 64.48 | 2
| 64.5 | 4
| 64.52 | 7
| 64.54 | 2
| 64.56 | 2
| 64.58 | 3
| 64.6 | 1
| 64.62 | 3
| 64.64 | 2
| 64.66 | 2
| 64.68 | 0
| 64.7 | 4
| 64.72 | 1
| 64.74 | 2
| 64.76 | 1
| 64.78 | 3
| 64.8 | 0
| 64.82 | 0
| 64.84 | 1
| 64.86 | 3
| 64.88 | 6
| 64.9 | 5
| 64.92 | 2
| 64.94 | 3
| 64.96 | 3
| 64.98 | 3
| 65 | 1
| 65.02 | 4
| 65.04 | 1
| 65.06 | 3
| 65.08 | 0
| 65.1 | 1
| 65.12 | 5
| 65.14 | 5
| 65.16 | 1
| 65.18 | 1
| 65.2 | 7
| 65.22 | 3
| 65.24 | 2
| 65.26 | 4
| 65.28 | 6
| 65.3 | 1
| 65.32 | 3
| 65.34 | 1
| 65.36 | 1
| 65.38 | 4
| 65.4 | 3
| 65.42 | 3
| 65.44 | 2
| 65.46 | 5
| 65.48 | 6
| 65.5 | 4
| 65.52 | 3
| 65.54 | 4
| 65.56 | 4
| 65.58 | 1
| 65.6 | 2
| 65.62 | 7
| 65.64 | 4
| 65.66 | 2
| 65.68 | 3
| 65.7 | 3
| 65.72 | 4
| 65.74 | 3
| 65.76 | 6
| 65.78 | 3
| 65.8 | 3
| 65.82 | 2
| 65.84 | 2
| 65.86 | 6
| 65.88 | 2
| 65.9 | 4
| 65.92 | 0
| 65.94 | 1
| 65.96 | 7
| 65.98 | 1
| 66 | 4
| 66.02 | 2
| 66.04 | 3
| 66.06 | 3
| 66.08 | 5
| 66.1 | 4
| 66.12 | 4
| 66.14 | 5
| 66.16 | 4
| 66.18 | 1
| 66.2 | 3
| 66.22 | 5
| 66.24 | 2
| 66.26 | 0
| 66.28 | 4
| 66.3 | 3
| 66.32 | 1
| 66.34 | 0
| 66.36 | 4
| 66.38 | 2
| 66.4 | 3
| 66.42 | 4
| 66.44 | 1
| 66.46 | 3
| 66.48 | 0
| 66.5 | 1
| 66.52 | 2
| 66.54 | 5
| 66.56 | 2
| 66.58 | 1
| 66.6 | 3
| 66.62 | 3
| 66.64 | 4
| 66.66 | 1
| 66.68 | 1
| 66.7 | 4
| 66.72 | 5
| 66.74 | 1
| 66.76 | 1
| 66.78 | 2
| 66.8 | 2
| 66.82 | 2
| 66.84 | 2
| 66.86 | 1
| 66.88 | 3
| 66.9 | 4
| 66.92 | 6
| 66.94 | 1
| 66.96 | 3
| 66.98 | 1
| 67 | 2
| 67.02 | 5
| 67.04 | 1
| 67.06 | 2
| 67.08 | 1
| 67.1 | 3
| 67.12 | 4
| 67.14 | 6
| 67.16 | 4
| 67.18 | 5
| 67.2 | 7
| 67.22 | 6
| 67.24 | 8
| 67.26 | 1
| 67.28 | 5
| 67.3 | 13
| 67.32 | 17
| 67.34 | 15
| 67.36 | 15
| 67.38 | 24
| 67.4 | 24
| 67.42 | 18
| 67.44 | 20
| 67.46 | 14
| 67.48 | 12
| 67.5 | 12
| 67.52 | 9
| 67.54 | 5
| 67.56 | 10
| 67.58 | 6
| 67.6 | 3
| 67.62 | 0
| 67.64 | 5
| 67.66 | 5
| 67.68 | 4
| 67.7 | 0
| 67.72 | 2
| 67.74 | 1
| 67.76 | 3
| 67.78 | 2
| 67.8 | 0
| 67.82 | 1
| 67.84 | 3
| 67.86 | 1
| 67.88 | 3
| 67.9 | 0
| 67.92 | 2
| 67.94 | 4
| 67.96 | 5
| 67.98 | 1
| 68 | 3
| 68.02 | 1
| 68.04 | 2
| 68.06 | 1
| 68.08 | 3
| 68.1 | 0
| 68.12 | 2
| 68.14 | 4
| 68.16 | 1
| 68.18 | 2
| 68.2 | 3
| 68.22 | 0
| 68.24 | 1
| 68.26 | 3
| 68.28 | 2
| 68.3 | 2
| 68.32 | 3
| 68.34 | 2
| 68.36 | 1
| 68.38 | 5
| 68.4 | 2
| 68.42 | 3
| 68.44 | 2
| 68.46 | 2
| 68.48 | 2
| 68.5 | 3
| 68.52 | 3
| 68.54 | 0
| 68.56 | 1
| 68.58 | 4
| 68.6 | 1
| 68.62 | 4
| 68.64 | 3
| 68.66 | 3
| 68.68 | 2
| 68.7 | 2
| 68.72 | 2
| 68.74 | 2
| 68.76 | 1
| 68.78 | 0
| 68.8 | 4
| 68.82 | 3
| 68.84 | 2
| 68.86 | 2
| 68.88 | 3
| 68.9 | 3
| 68.92 | 3
| 68.94 | 1
| 68.96 | 3
| 68.98 | 1
| 69 | 0
| 69.02 | 3
| 69.04 | 2
| 69.06 | 4
| 69.08 | 2
| 69.1 | 1
| 69.12 | 2
| 69.14 | 1
| 69.16 | 3
| 69.18 | 2
| 69.2 | 2
| 69.22 | 6
| 69.24 | 11
| 69.26 | 3
| 69.28 | 12
| 69.3 | 8
| 69.32 | 7
| 69.34 | 9
| 69.36 | 12
| 69.38 | 6
| 69.4 | 9
| 69.42 | 12
| 69.44 | 15
| 69.46 | 11
| 69.48 | 8
| 69.5 | 10
| 69.52 | 7
| 69.54 | 9
| 69.56 | 11
| 69.58 | 3
| 69.6 | 4
| 69.62 | 3
| 69.64 | 1
| 69.66 | 0
| 69.68 | 3
| 69.7 | 4
| 69.72 | 7
| 69.74 | 2
| 69.76 | 4
| 69.78 | 1
| 69.8 | 3
| 69.82 | 1
| 69.84 | 2
| 69.86 | 0
| 69.88 | 1
| 69.9 | 2
| 69.92 | 3
| 69.94 | 4
| 69.96 | 3
| 69.98 | 1
| 70 | 0
| 70.02 | 1
| 70.04 | 3
| 70.06 | 2
| 70.08 | 3
| 70.1 | 3
| 70.12 | 2
| 70.14 | 3
| 70.16 | 4
| 70.18 | 1
| 70.2 | 2
| 70.22 | 0
| 70.24 | 1
| 70.26 | 3
| 70.28 | 3
| 70.3 | 4
| 70.32 | 1
| 70.34 | 2
| 70.36 | 2
| 70.38 | 3
| 70.4 | 1
| 70.42 | 6
| 70.44 | 1
| 70.46 | 2
| 70.48 | 4
| 70.5 | 2
| 70.52 | 2
| 70.54 | 3
| 70.56 | 4
| 70.58 | 5
| 70.6 | 1
| 70.62 | 3
| 70.64 | 2
| 70.66 | 3
| 70.68 | 1
| 70.7 | 4
| 70.72 | 1
| 70.74 | 2
| 70.76 | 2
| 70.78 | 4
| 70.8 | 6
| 70.82 | 2
| 70.84 | 2
| 70.86 | 1
| 70.88 | 1
| 70.9 | 3
| 70.92 | 3
| 70.94 | 2
| 70.96 | 4
| 70.98 | 1
| 71 | 0
| 71.02 | 2
| 71.04 | 0
| 71.06 | 3
| 71.08 | 2
| 71.1 | 3
| 71.12 | 4
| 71.14 | 0
| 71.16 | 3
| 71.18 | 4
| 71.2 | 1
| 71.22 | 1
| 71.24 | 3
| 71.26 | 4
| 71.28 | 1
| 71.3 | 5
| 71.32 | 1
| 71.34 | 2
| 71.36 | 3
| 71.38 | 5
| 71.4 | 1
| 71.42 | 1
| 71.44 | 4
| 71.46 | 4
| 71.48 | 1
| 71.5 | 1
| 71.52 | 0
| 71.54 | 6
| 71.56 | 8
| 71.58 | 2
| 71.6 | 1
| 71.62 | 1
| 71.64 | 4
| 71.66 | 4
| 71.68 | 3
| 71.7 | 3
| 71.72 | 2
| 71.74 | 0
| 71.76 | 2
| 71.78 | 2
| 71.8 | 2
| 71.82 | 4
| 71.84 | 2
| 71.86 | 1
| 71.88 | 4
| 71.9 | 0
| 71.92 | 3
| 71.94 | 3
| 71.96 | 1
| 71.98 | 4
| 72 | 6
| 72.02 | 3
| 72.04 | 3
| 72.06 | 3
| 72.08 | 4
| 72.1 | 3
| 72.12 | 2
| 72.14 | 3
| 72.16 | 5
| 72.18 | 1
| 72.2 | 2
| 72.22 | 1
| 72.24 | 6
| 72.26 | 1
| 72.28 | 1
| 72.3 | 3
| 72.32 | 0
| 72.34 | 1
| 72.36 | 2
| 72.38 | 4
| 72.4 | 1
| 72.42 | 1
| 72.44 | 2
| 72.46 | 5
| 72.48 | 3
| 72.5 | 3
| 72.52 | 1
| 72.54 | 1
| 72.56 | 1
| 72.58 | 4
| 72.6 | 3
| 72.62 | 1
| 72.64 | 2
| 72.66 | 2
| 72.68 | 3
| 72.7 | 3
| 72.72 | 3
| 72.74 | 0
| 72.76 | 2
| 72.78 | 2
| 72.8 | 0
| 72.82 | 4
| 72.84 | 2
| 72.86 | 1
| 72.88 | 1
| 72.9 | 2
| 72.92 | 3
| 72.94 | 1
| 72.96 | 1
| 72.98 | 1
| 73 | 3
| 73.02 | 3
| 73.04 | 3
| 73.06 | 0
| 73.08 | 4
| 73.1 | 1
| 73.12 | 2
| 73.14 | 2
| 73.16 | 2
| 73.18 | 3
| 73.2 | 4
| 73.22 | 6
| 73.24 | 4
| 73.26 | 4
| 73.28 | 4
| 73.3 | 3
| 73.32 | 1
| 73.34 | 1
| 73.36 | 1
| 73.38 | 2
| 73.4 | 3
| 73.42 | 2
| 73.44 | 3
| 73.46 | 0
| 73.48 | 2
| 73.5 | 3
| 73.52 | 6
| 73.54 | 4
| 73.56 | 2
| 73.58 | 4
| 73.6 | 7
| 73.62 | 2
| 73.64 | 1
| 73.66 | 2
| 73.68 | 3
| 73.7 | 3
| 73.72 | 7
| 73.74 | 3
| 73.76 | 5
| 73.78 | 1
| 73.8 | 3
| 73.82 | 5
| 73.84 | 3
| 73.86 | 4
| 73.88 | 5
| 73.9 | 7
| 73.92 | 7
| 73.94 | 6
| 73.96 | 6
| 73.98 | 12
| 74 | 5
| 74.02 | 8
| 74.04 | 5
| 74.06 | 15
| 74.08 | 10
| 74.1 | 9
| 74.12 | 13
| 74.14 | 9
| 74.16 | 9
| 74.18 | 11
| 74.2 | 12
| 74.22 | 11
| 74.24 | 9
| 74.26 | 9
| 74.28 | 3
| 74.3 | 8
| 74.32 | 5
| 74.34 | 3
| 74.36 | 5
| 74.38 | 4
| 74.4 | 4
| 74.42 | 3
| 74.44 | 4
| 74.46 | 2
| 74.48 | 1
| 74.5 | 3
| 74.52 | 4
| 74.54 | 5
| 74.56 | 4
| 74.58 | 3
| 74.6 | 4
| 74.62 | 5
| 74.64 | 3
| 74.66 | 4
| 74.68 | 2
| 74.7 | 1
| 74.72 | 2
| 74.74 | 0
| 74.76 | 1
| 74.78 | 6
| 74.8 | 1
| 74.82 | 6
| 74.84 | 5
| 74.86 | 2
| 74.88 | 1
| 74.9 | 2
| 74.92 | 4
| 74.94 | 2
| 74.96 | 4
| 74.98 | 4
| 75 | 1
| 75.02 | 4
| 75.04 | 3
| 75.06 | 3
| 75.08 | 2
| 75.1 | 4
| 75.12 | 2
| 75.14 | 5
| 75.16 | 5
| 75.18 | 2
| 75.2 | 0
| 75.22 | 3
| 75.24 | 2
| 75.26 | 0
| 75.28 | 3
| 75.3 | 4
| 75.32 | 4
| 75.34 | 7
| 75.36 | 1
| 75.38 | 1
| 75.4 | 1
| 75.42 | 4
| 75.44 | 3
| 75.46 | 3
| 75.48 | 0
| 75.5 | 3
| 75.52 | 3
| 75.54 | 0
| 75.56 | 1
| 75.58 | 2
| 75.6 | 2
| 75.62 | 1
| 75.64 | 1
| 75.66 | 3
| 75.68 | 3
| 75.7 | 0
| 75.72 | 1
| 75.74 | 3
| 75.76 | 5
| 75.78 | 3
| 75.8 | 1
| 75.82 | 3
| 75.84 | 6
| 75.86 | 3
| 75.88 | 2
| 75.9 | 2
| 75.92 | 2
| 75.94 | 2
| 75.96 | 3
| 75.98 | 6
| 76 | 5
| 76.02 | 2
| 76.04 | 3
| 76.06 | 3
| 76.08 | 1
| 76.1 | 3
| 76.12 | 3
| 76.14 | 3
| 76.16 | 1
| 76.18 | 2
| 76.2 | 2
| 76.22 | 1
| 76.24 | 0
| 76.26 | 2
| 76.28 | 1
| 76.3 | 5
| 76.32 | 4
| 76.34 | 6
| 76.36 | 4
| 76.38 | 2
| 76.4 | 1
| 76.42 | 1
| 76.44 | 4
| 76.46 | 1
| 76.48 | 3
| 76.5 | 1
| 76.52 | 6
| 76.54 | 3
| 76.56 | 3
| 76.58 | 2
| 76.6 | 2
| 76.62 | 0
| 76.64 | 3
| 76.66 | 1
| 76.68 | 3
| 76.7 | 2
| 76.72 | 2
| 76.74 | 1
| 76.76 | 3
| 76.78 | 3
| 76.8 | 2
| 76.82 | 3
| 76.84 | 5
| 76.86 | 5
| 76.88 | 2
| 76.9 | 6
| 76.92 | 2
| 76.94 | 2
| 76.96 | 6
| 76.98 | 7
| 77 | 7
| 77.02 | 4
| 77.04 | 6
| 77.06 | 7
| 77.08 | 4
| 77.1 | 12
| 77.12 | 9
| 77.14 | 8
| 77.16 | 17
| 77.18 | 9
| 77.2 | 9
| 77.22 | 14
| 77.24 | 8
| 77.26 | 5
| 77.28 | 7
| 77.3 | 10
| 77.32 | 3
| 77.34 | 1
| 77.36 | 2
| 77.38 | 8
| 77.4 | 1
| 77.42 | 2
| 77.44 | 2
| 77.46 | 5
| 77.48 | 3
| 77.5 | 1
| 77.52 | 4
| 77.54 | 0
| 77.56 | 4
| 77.58 | 2
| 77.6 | 3
| 77.62 | 1
| 77.64 | 3
| 77.66 | 3
| 77.68 | 2
| 77.7 | 6
| 77.72 | 2
| 77.74 | 5
| 77.76 | 7
| 77.78 | 5
| 77.8 | 1
| 77.82 | 4
| 77.84 | 3
| 77.86 | 3
| 77.88 | 4
| 77.9 | 3
| 77.92 | 2
| 77.94 | 0
| 77.96 | 2
| 77.98 | 2
| 78 | 3
| 78.02 | 1
| 78.04 | 3
| 78.06 | 2
| 78.08 | 2
| 78.1 | 2
| 78.12 | 2
| 78.14 | 3
| 78.16 | 4
| 78.18 | 1
| 78.2 | 2
| 78.22 | 1
| 78.24 | 6
| 78.26 | 3
| 78.28 | 4
| 78.3 | 6
| 78.32 | 1
| 78.34 | 4
| 78.36 | 4
| 78.38 | 3
| 78.4 | 0
| 78.42 | 2
| 78.44 | 3
| 78.46 | 3
| 78.48 | 2
| 78.5 | 2
| 78.52 | 2
| 78.54 | 5
| 78.56 | 3
| 78.58 | 4
| 78.6 | 4
| 78.62 | 2
| 78.64 | 1
| 78.66 | 3
| 78.68 | 4
| 78.7 | 1
| 78.72 | 2
| 78.74 | 3
| 78.76 | 0
| 78.78 | 3
| 78.8 | 1
| 78.82 | 3
| 78.84 | 6
| 78.86 | 2
| 78.88 | 4
| 78.9 | 3
| 78.92 | 1
| 78.94 | 2
| 78.96 | 3
| 78.98 | 3
| 79 | 5
| 79.02 | 4
| 79.04 | 1
| 79.06 | 3
| 79.08 | 3
| 79.1 | 3
| 79.12 | 3
| 79.14 | 2
| 79.16 | 3
| 79.18 | 3
| 79.2 | 1
| 79.22 | 0
| 79.24 | 1
| 79.26 | 2
| 79.28 | 1
| 79.3 | 3
| 79.32 | 2
| 79.34 | 3
| 79.36 | 2
| 79.38 | 2
| 79.4 | 6
| 79.42 | 3
| 79.44 | 3
| 79.46 | 2
| 79.48 | 0
| 79.5 | 4
| 79.52 | 1
| 79.54 | 5
| 79.56 | 0
| 79.58 | 5
| 79.6 | 4
| 79.62 | 6
| 79.64 | 1
| 79.66 | 2
| 79.68 | 3
| 79.7 | 4
| 79.72 | 5
| 79.74 | 0
| 79.76 | 0
| 79.78 | 1
| 79.8 | 3
| 79.82 | 4
| 79.84 | 1
| 79.86 | 1
| 79.88 | 1
| 79.9 | 1
| 79.92 | 0
| 79.94 | 2
| 79.96 | 1
| 79.98 | 5
| 80 | 2
| 80.02 | 1
| 80.04 | 1
| 80.06 | 4
| 80.08 | 5
| 80.1 | 4
| 80.12 | 6
| 80.14 | 2
| 80.16 | 1
| 80.18 | 0
| 80.2 | 3
| 80.22 | 1
| 80.24 | 1
| 80.26 | 0
| 80.28 | 0
| 80.3 | 1
| 80.32 | 1
| 80.34 | 0
| 80.36 | 1
| 80.38 | 2
| 80.4 | 1
| 80.42 | 1
| 80.44 | 3
| 80.46 | 2
| 80.48 | 1
| 80.5 | 0
| 80.52 | 4
| 80.54 | 2
| 80.56 | 2
| 80.58 | 2
| 80.6 | 2
| 80.62 | 2
| 80.64 | 2
| 80.66 | 5
| 80.68 | 3
| 80.7 | 0
| 80.72 | 1
| 80.74 | 1
| 80.76 | 1
| 80.78 | 2
| 80.8 | 3
| 80.82 | 3
| 80.84 | 1
| 80.86 | 1
| 80.88 | 6
| 80.9 | 0
| 80.92 | 3
| 80.94 | 1
| 80.96 | 4
| 80.98 | 5
| 81 | 4
| 81.02 | 1
| 81.04 | 3
| 81.06 | 2
| 81.08 | 2
| 81.1 | 1
| 81.12 | 3
| 81.14 | 0
| 81.16 | 7
| 81.18 | 1
| 81.2 | 5
| 81.22 | 3
| 81.24 | 0
| 81.26 | 2
| 81.28 | 0
| 81.3 | 4
| 81.32 | 4
| 81.34 | 2
| 81.36 | 1
| 81.38 | 3
| 81.4 | 1
| 81.42 | 0
| 81.44 | 2
| 81.46 | 1
| 81.48 | 1
| 81.5 | 0
| 81.52 | 1
| 81.54 | 2
| 81.56 | 2
| 81.58 | 1
| 81.6 | 3
| 81.62 | 1
| 81.64 | 4
| 81.66 | 5
| 81.68 | 3
| 81.7 | 3
| 81.72 | 3
| 81.74 | 3
| 81.76 | 2
| 81.78 | 3
| 81.8 | 4
| 81.82 | 0
| 81.84 | 1
| 81.86 | 1
| 81.88 | 1
| 81.9 | 2
| 81.92 | 7
| 81.94 | 3
| 81.96 | 2
| 81.98 | 2
| 82 | 2
| 82.02 | 2
| 82.04 | 2
| 82.06 | 2
| 82.08 | 1
| 82.1 | 3
| 82.12 | 2
| 82.14 | 1
| 82.16 | 2
| 82.18 | 0
| 82.2 | 2
| 82.22 | 2
| 82.24 | 4
| 82.26 | 2
| 82.28 | 2
| 82.3 | 2
| 82.32 | 2
| 82.34 | 7
| 82.36 | 2
| 82.38 | 3
| 82.4 | 2
| 82.42 | 3
| 82.44 | 2
| 82.46 | 3
| 82.48 | 2
| 82.5 | 2
| 82.52 | 7
| 82.54 | 5
| 82.56 | 1
| 82.58 | 1
| 82.6 | 6
| 82.62 | 5
| 82.64 | 4
| 82.66 | 8
| 82.68 | 7
| 82.7 | 12
| 82.72 | 11
| 82.74 | 14
| 82.76 | 12
| 82.78 | 15
| 82.8 | 20
| 82.82 | 11
| 82.84 | 16
| 82.86 | 14
| 82.88 | 21
| 82.9 | 10
| 82.92 | 7
| 82.94 | 10
| 82.96 | 3
| 82.98 | 5
| 83 | 5
| 83.02 | 5
| 83.04 | 4
| 83.06 | 7
| 83.08 | 1
| 83.1 | 5
| 83.12 | 3
| 83.14 | 3
| 83.16 | 4
| 83.18 | 0
| 83.2 | 7
| 83.22 | 5
| 83.24 | 2
| 83.26 | 7
| 83.28 | 2
| 83.3 | 5
| 83.32 | 4
| 83.34 | 3
| 83.36 | 3
| 83.38 | 1
| 83.4 | 4
| 83.42 | 1
| 83.44 | 3
| 83.46 | 2
| 83.48 | 1
| 83.5 | 3
| 83.52 | 0
| 83.54 | 2
| 83.56 | 3
| 83.58 | 3
| 83.6 | 0
| 83.62 | 2
| 83.64 | 2
| 83.66 | 1
| 83.68 | 6
| 83.7 | 1
| 83.72 | 4
| 83.74 | 2
| 83.76 | 2
| 83.78 | 1
| 83.8 | 0
| 83.82 | 2
| 83.84 | 4
| 83.86 | 2
| 83.88 | 3
| 83.9 | 1
| 83.92 | 2
| 83.94 | 4
| 83.96 | 2
| 83.98 | 2
| 84 | 3
| 84.02 | 3
| 84.04 | 4
| 84.06 | 2
| 84.08 | 1
| 84.1 | 2
| 84.12 | 1
| 84.14 | 1
| 84.16 | 3
| 84.18 | 5
| 84.2 | 3
| 84.22 | 3
| 84.24 | 2
| 84.26 | 1
| 84.28 | 4
| 84.3 | 3
| 84.32 | 1
| 84.34 | 2
| 84.36 | 3
| 84.38 | 5
| 84.4 | 2
| 84.42 | 1
| 84.44 | 2
| 84.46 | 5
| 84.48 | 3
| 84.5 | 1
| 84.52 | 1
| 84.54 | 3
| 84.56 | 2
| 84.58 | 5
| 84.6 | 1
| 84.62 | 0
| 84.64 | 6
| 84.66 | 2
| 84.68 | 3
| 84.7 | 1
| 84.72 | 1
| 84.74 | 1
| 84.76 | 6
| 84.78 | 1
| 84.8 | 4
| 84.82 | 2
| 84.84 | 3
| 84.86 | 3
| 84.88 | 2
| 84.9 | 0
| 84.92 | 2
| 84.94 | 4
| 84.96 | 3
| 84.98 | 3
| 85 | 2
| 85.02 | 1
| 85.04 | 0
| 85.06 | 1
| 85.08 | 3
| 85.1 | 3
| 85.12 | 3
| 85.14 | 3
| 85.16 | 2
| 85.18 | 0
| 85.2 | 3
| 85.22 | 5
| 85.24 | 3
| 85.26 | 1
| 85.28 | 2
| 85.3 | 3
| 85.32 | 2
| 85.34 | 0
| 85.36 | 5
| 85.38 | 3
| 85.4 | 3
| 85.42 | 5
| 85.44 | 5
| 85.46 | 0
| 85.48 | 1
| 85.5 | 4
| 85.52 | 2
| 85.54 | 2
| 85.56 | 4
| 85.58 | 3
| 85.6 | 2
| 85.62 | 3
| 85.64 | 1
| 85.66 | 2
| 85.68 | 1
| 85.7 | 2
| 85.72 | 0
| 85.74 | 0
| 85.76 | 1
| 85.78 | 3
| 85.8 | 1
| 85.82 | 2
| 85.84 | 7
| 85.86 | 8
| 85.88 | 1
| 85.9 | 6
| 85.92 | 4
| 85.94 | 2
| 85.96 | 3
| 85.98 | 2
| 86 | 0
| 86.02 | 3
| 86.04 | 4
| 86.06 | 2
| 86.08 | 0
| 86.1 | 9
| 86.12 | 1
| 86.14 | 2
| 86.16 | 2
| 86.18 | 2
| 86.2 | 1
| 86.22 | 1
| 86.24 | 0
| 86.26 | 1
| 86.28 | 3
| 86.3 | 2
| 86.32 | 1
| 86.34 | 2
| 86.36 | 2
| 86.38 | 2
| 86.4 | 4
| 86.42 | 6
| 86.44 | 3
| 86.46 | 1
| 86.48 | 2
| 86.5 | 5
| 86.52 | 5
| 86.54 | 2
| 86.56 | 1
| 86.58 | 3
| 86.6 | 1
| 86.62 | 3
| 86.64 | 2
| 86.66 | 3
| 86.68 | 1
| 86.7 | 5
| 86.72 | 6
| 86.74 | 2
| 86.76 | 5
| 86.78 | 1
| 86.8 | 0
| 86.82 | 7
| 86.84 | 7
| 86.86 | 0
| 86.88 | 1
| 86.9 | 0
| 86.92 | 0
| 86.94 | 1
| 86.96 | 3
| 86.98 | 3
| 87 | 5
| 87.02 | 3
| 87.04 | 0
| 87.06 | 2
| 87.08 | 6
| 87.1 | 4
| 87.12 | 6
| 87.14 | 1
| 87.16 | 5
| 87.18 | 6
| 87.2 | 4
| 87.22 | 2
| 87.24 | 5
| 87.26 | 1
| 87.28 | 5
| 87.3 | 4
| 87.32 | 3
| 87.34 | 1
| 87.36 | 4
| 87.38 | 0
| 87.4 | 1
| 87.42 | 3
| 87.44 | 2
| 87.46 | 3
| 87.48 | 2
| 87.5 | 1
| 87.52 | 1
| 87.54 | 0
| 87.56 | 5
| 87.58 | 4
| 87.6 | 4
| 87.62 | 7
| 87.64 | 2
| 87.66 | 2
| 87.68 | 3
| 87.7 | 2
| 87.72 | 2
| 87.74 | 0
| 87.76 | 3
| 87.78 | 1
| 87.8 | 3
| 87.82 | 1
| 87.84 | 4
| 87.86 | 1
| 87.88 | 2
| 87.9 | 5
| 87.92 | 2
| 87.94 | 0
| 87.96 | 7
| 87.98 | 2
| 88 | 2
| 88.02 | 1
| 88.04 | 3
| 88.06 | 2
| 88.08 | 1
| 88.1 | 2
| 88.12 | 2
| 88.14 | 5
| 88.16 | 5
| 88.18 | 1
| 88.2 | 3
| 88.22 | 5
| 88.24 | 3
| 88.26 | 0
| 88.28 | 2
| 88.3 | 0
| 88.32 | 1
| 88.34 | 1
| 88.36 | 5
| 88.38 | 2
| 88.4 | 2
| 88.42 | 1
| 88.44 | 2
| 88.46 | 2
| 88.48 | 6
| 88.5 | 0
| 88.52 | 0
| 88.54 | 0
| 88.56 | 1
| 88.58 | 2
| 88.6 | 2
| 88.62 | 1
| 88.64 | 0
| 88.66 | 3
| 88.68 | 2
| 88.7 | 3
| 88.72 | 0
| 88.74 | 2
| 88.76 | 2
| 88.78 | 1
| 88.8 | 0
| 88.82 | 2
| 88.84 | 2
| 88.86 | 3
| 88.88 | 1
| 88.9 | 1
| 88.92 | 3
| 88.94 | 2
| 88.96 | 2
| 88.98 | 6
| 89 | 4
| 89.02 | 3
| 89.04 | 4
| 89.06 | 3
| 89.08 | 3
| 89.1 | 3
| 89.12 | 2
| 89.14 | 1
| 89.16 | 3
| 89.18 | 0
| 89.2 | 3
| 89.22 | 5
| 89.24 | 7
| 89.26 | 1
| 89.28 | 4
| 89.3 | 5
| 89.32 | 2
| 89.34 | 6
| 89.36 | 4
| 89.38 | 5
| 89.4 | 3
| 89.42 | 6
| 89.44 | 6
| 89.46 | 2
| 89.48 | 7
| 89.5 | 10
| 89.52 | 4
| 89.54 | 11
| 89.56 | 3
| 89.58 | 9
| 89.6 | 14
| 89.62 | 13
| 89.64 | 13
| 89.66 | 23
| 89.68 | 22
| 89.7 | 18
| 89.72 | 19
| 89.74 | 32
| 89.76 | 37
| 89.78 | 30
| 89.8 | 38
| 89.82 | 53
| 89.84 | 44
| 89.86 | 53
| 89.88 | 63
| 89.9 | 70
| 89.92 | 63
| 89.94 | 69
| 89.96 | 60
| 89.98 | 68
| 90 | 50
| 90.02 | 53
| 90.04 | 35
| 90.06 | 40
| 90.08 | 38
| 90.1 | 31
| 90.12 | 25
| 90.14 | 34
| 90.16 | 25
| 90.18 | 16
| 90.2 | 12
| 90.22 | 12
| 90.24 | 16
| 90.26 | 4
| 90.28 | 11
| 90.3 | 9
| 90.32 | 17
| 90.34 | 6
| 90.36 | 8
| 90.38 | 7
| 90.4 | 4
| 90.42 | 8
| 90.44 | 7
| 90.46 | 2
| 90.48 | 6
| 90.5 | 11
| 90.52 | 3
| 90.54 | 3
| 90.56 | 4
| 90.58 | 2
| 90.6 | 2
| 90.62 | 1
| 90.64 | 3
| 90.66 | 4
| 90.68 | 5
| 90.7 | 7
| 90.72 | 2
| 90.74 | 3
| 90.76 | 3
| 90.78 | 3
| 90.8 | 5
| 90.82 | 4
| 90.84 | 2
| 90.86 | 5
| 90.88 | 2
| 90.9 | 5
| 90.92 | 4
| 90.94 | 2
| 90.96 | 3
| 90.98 | 9
| 91 | 5
| 91.02 | 4
| 91.04 | 5
| 91.06 | 3
| 91.08 | 4
| 91.1 | 1
| 91.12 | 6
| 91.14 | 0
| 91.16 | 1
| 91.18 | 2
| 91.2 | 2
| 91.22 | 1
| 91.24 | 2
| 91.26 | 0
| 91.28 | 2
| 91.3 | 3
| 91.32 | 3
| 91.34 | 0
| 91.36 | 3
| 91.38 | 0
| 91.4 | 0
| 91.42 | 2
| 91.44 | 3
| 91.46 | 6
| 91.48 | 4
| 91.5 | 5
| 91.52 | 1
| 91.54 | 2
| 91.56 | 3
| 91.58 | 4
| 91.6 | 3
| 91.62 | 2
| 91.64 | 1
| 91.66 | 2
| 91.68 | 4
| 91.7 | 3
| 91.72 | 4
| 91.74 | 1
| 91.76 | 4
| 91.78 | 3
| 91.8 | 2
| 91.82 | 1
| 91.84 | 3
| 91.86 | 2
| 91.88 | 1
| 91.9 | 2
| 91.92 | 3
| 91.94 | 5
| 91.96 | 3
| 91.98 | 4
| 92 | 4
| 92.02 | 5
| 92.04 | 3
| 92.06 | 6
| 92.08 | 7
| 92.1 | 3
| 92.12 | 4
| 92.14 | 6
| 92.16 | 11
| 92.18 | 9
| 92.2 | 4
| 92.22 | 6
| 92.24 | 4
| 92.26 | 5
| 92.28 | 1
| 92.3 | 5
| 92.32 | 4
| 92.34 | 2
| 92.36 | 1
| 92.38 | 3
| 92.4 | 4
| 92.42 | 6
| 92.44 | 1
| 92.46 | 4
| 92.48 | 2
| 92.5 | 1
| 92.52 | 1
| 92.54 | 2
| 92.56 | 1
| 92.58 | 2
| 92.6 | 1
| 92.62 | 3
| 92.64 | 3
| 92.66 | 3
| 92.68 | 1
| 92.7 | 6
| 92.72 | 1
| 92.74 | 3
| 92.76 | 3
| 92.78 | 3
| 92.8 | 5
| 92.82 | 4
| 92.84 | 2
| 92.86 | 2
| 92.88 | 1
| 92.9 | 1
| 92.92 | 3
| 92.94 | 0
| 92.96 | 3
| 92.98 | 4
| 93 | 4
| 93.02 | 3
| 93.04 | 2
| 93.06 | 1
| 93.08 | 3
| 93.1 | 2
| 93.12 | 2
| 93.14 | 1
| 93.16 | 2
| 93.18 | 1
| 93.2 | 3
| 93.22 | 0
| 93.24 | 2
| 93.26 | 5
| 93.28 | 2
| 93.3 | 2
| 93.32 | 0
| 93.34 | 2
| 93.36 | 4
| 93.38 | 0
| 93.4 | 3
| 93.42 | 2
| 93.44 | 2
| 93.46 | 1
| 93.48 | 1
| 93.5 | 2
| 93.52 | 1
| 93.54 | 0
| 93.56 | 5
| 93.58 | 1
| 93.6 | 3
| 93.62 | 1
| 93.64 | 3
| 93.66 | 2
| 93.68 | 2
| 93.7 | 2
| 93.72 | 1
| 93.74 | 2
| 93.76 | 1
| 93.78 | 2
| 93.8 | 4
| 93.82 | 2
| 93.84 | 3
| 93.86 | 4
| 93.88 | 0
| 93.9 | 3
| 93.92 | 2
| 93.94 | 4
| 93.96 | 1
| 93.98 | 2
| 94 | 4
| 94.02 | 1
| 94.04 | 2
| 94.06 | 1
| 94.08 | 7
| 94.1 | 7
| 94.12 | 2
| 94.14 | 1
| 94.16 | 3
| 94.18 | 4
| 94.2 | 4
| 94.22 | 1
| 94.24 | 2
| 94.26 | 1
| 94.28 | 4
| 94.3 | 3
| 94.32 | 4
| 94.34 | 4
| 94.36 | 6
| 94.38 | 4
| 94.4 | 2
| 94.42 | 2
| 94.44 | 5
| 94.46 | 6
| 94.48 | 4
| 94.5 | 3
| 94.52 | 3
| 94.54 | 2
| 94.56 | 1
| 94.58 | 1
| 94.6 | 4
| 94.62 | 2
| 94.64 | 3
| 94.66 | 1
| 94.68 | 1
| 94.7 | 1
| 94.72 | 7
| 94.74 | 5
| 94.76 | 4
| 94.78 | 5
| 94.8 | 4
| 94.82 | 3
| 94.84 | 5
| 94.86 | 6
| 94.88 | 6
| 94.9 | 5
| 94.92 | 8
| 94.94 | 3
| 94.96 | 5
| 94.98 | 6
| 95 | 4
| 95.02 | 7
| 95.04 | 11
| 95.06 | 6
| 95.08 | 11
| 95.1 | 14
| 95.12 | 17
| 95.14 | 18
| 95.16 | 18
| 95.18 | 19
| 95.2 | 17
| 95.22 | 16
| 95.24 | 10
| 95.26 | 15
| 95.28 | 9
| 95.3 | 2
| 95.32 | 7
| 95.34 | 5
| 95.36 | 9
| 95.38 | 5
| 95.4 | 8
| 95.42 | 9
| 95.44 | 7
| 95.46 | 3
| 95.48 | 4
| 95.5 | 2
| 95.52 | 0
| 95.54 | 3
| 95.56 | 2
| 95.58 | 3
| 95.6 | 3
| 95.62 | 2
| 95.64 | 3
| 95.66 | 1
| 95.68 | 6
| 95.7 | 3
| 95.72 | 0
| 95.74 | 1
| 95.76 | 0
| 95.78 | 2
| 95.8 | 2
| 95.82 | 3
| 95.84 | 3
| 95.86 | 3
| 95.88 | 3
| 95.9 | 4
| 95.92 | 2
| 95.94 | 1
| 95.96 | 1
| 95.98 | 5
| 96 | 1
| 96.02 | 0
| 96.04 | 1
| 96.06 | 3
| 96.08 | 0
| 96.1 | 4
| 96.12 | 3
| 96.14 | 0
| 96.16 | 3
| 96.18 | 2
| 96.2 | 3
| 96.22 | 2
| 96.24 | 3
| 96.26 | 1
| 96.28 | 1
| 96.3 | 1
| 96.32 | 0
| 96.34 | 1
| 96.36 | 7
| 96.38 | 2
| 96.4 | 3
| 96.42 | 4
| 96.44 | 2
| 96.46 | 4
| 96.48 | 4
| 96.5 | 2
| 96.52 | 5
| 96.54 | 1
| 96.56 | 3
| 96.58 | 4
| 96.6 | 2
| 96.62 | 2
| 96.64 | 1
| 96.66 | 4
| 96.68 | 2
| 96.7 | 1
| 96.72 | 2
| 96.74 | 3
| 96.76 | 1
| 96.78 | 1
| 96.8 | 0
| 96.82 | 0
| 96.84 | 2
| 96.86 | 4
| 96.88 | 1
| 96.9 | 1
| 96.92 | 5
| 96.94 | 1
| 96.96 | 2
| 96.98 | 2
| 97 | 3

## Figure 4a
Figure 4a | Atomic composition of electropolished Cu
Electropolished Cu
|  | As-prep. | Atom | Data 1 | Imm. | Atom | Data 1 | Reduced | Atom | Data 1
|  |  | Cu | 98.36 |  | Cu | 97.22 |  | Cu | 98.37
|  |  | O | 1.64 |  | O | 2.78 |  | O | 1.63

## Figure 4b
Figure 4b | Atomic composition of Cu_KCl
Cu_KCl (50s, 1.1 V)
|  | As-prep. | Atom | Data 1 | Data 2 | Data 3 | Imm. | Atom | Data 1 | Data 2 | Reduced | Atom | Data 1 | Data 2
|  |  | Cu | 57.09 | 60.84 | 60.18 |  | Cu | 72.75 | 70.38 |  | Cu | 92.92 | 92.2
|  |  | O | 2.04 | 1.58 | 3.3 |  | O | 21.74 | 23.4 |  | O | 7.08 | 7.8
|  |  | Cl | 40.87 | 37.57 | 36.52 |  | Cl | 5.51 | 6.22 |  | Cl | 0 | 0

## Figure 4c
Figure 4c | Atomic composition of Cu_KBr
Cu_KBr (50s, 0.18 V)
|  | As-prep. | Atom | Data 1 | Data 2 | Imm. | Atom | Data 1 | Data 2 | Reduced | Atom | Data 1 | Data 2
|  |  | Cu | 60.68 | 58.48 |  | Cu | 65.01 | 66.08 |  | Cu | 91.67 | 91.74
|  |  | O | 2.77 | 1.96 |  | O | 26.27 | 24.67 |  | O | 8.07 | 7.98
|  |  | Br | 36.55 | 39.56 |  | Br | 8.72 | 9.25 |  | Br | 0.26 | 0.28

## Figure 4d
Figure 4d | Atomic composition of Cu_KI
Cu_KI (50s, -0.2 V)
|  | As-prep. | Atom | Data 1 | Data 2 | Imm. | Atom | Data 1 | Data 2 | Reduced | Atom | Data 1 | Data 2
|  |  | Cu | 48.98 | 48.42 |  | Cu | 49.81 | 50.13 |  | Cu | 83.43 | 85.27
|  |  | O | 16.08 | 16.04 |  | O | 17.26 | 18.12 |  | O | 16.52 | 14.62
|  |  | I | 34.93 | 35.46 |  | I | 32.61 | 31.75 |  | I | 0.05 | 0.11

## Figure 4e
Figure 4e | Molecular composition of electropolished Cu
Electropolished Cu
|  | As-prep. | Species | Data 1 | Imm. | Species | Data 1 | Reduced | Species | Data 1
|  |  | Cu | 98.30438 |  | Cu | 97.05633 |  | Cu | 98.31507
|  |  | Cu2O | 1.69562 |  | Cu2O | 2.94367 |  | Cu2O | 1.68493

## Figure 4f
Figure 4f | Molecular composition of Cu_KCl
Cu_KCl (50s, 1.1 V)
|  | As-prep. | Species | Data 1 | Data 2 | Data 3 | Imm. | Species | Data 1 | Data 2 | Reduced | Species | Data 1 | Data 2
|  |  | Cu | 22.05268 | 33.9352 | 29.99297 |  | Cu | 46.5791 | 36.95189 |  | Cu | 91.75538 | 90.754
|  |  | Cu2O | 3.705722 | 2.666217 | 5.801688 |  | Cu2O | 42.61909 | 49.80843 |  | Cu2O | 8.244618 | 9.246003
|  |  | CuCl | 74.2416 | 63.39858 | 64.20534 |  | CuCl | 10.8018 | 13.23968 |  | CuCl | 0 | 0

## Figure 4g
Figure 4g | Molecular composition of Cu_KBr
Cu_KBr (50s, 0.18 V)
|  | As-prep. | Species | Data 1 | Data 2 | Imm. | Species | Data 1 | Data 2 | Reduced | Species | Data 1 | Data 2
|  |  | Cu | 32.10154 | 26.53928 |  | Cu | 9.706722 | 18.10053 |  | Cu | 90.04089 | 90.13134
|  |  | Cu2O | 4.783284 | 3.467799 |  | Cu2O | 67.79133 | 59.56984 |  | Cu2O | 9.64638 | 9.531269
|  |  | CuBr | 63.11518 | 69.99292 |  | CuBr | 22.50195 | 22.32963 |  | CuBr | 0.3127255 | 0.33739

## Figure 4h
Figure 4h | Molecular composition of Cu_KI
Cu_KI (50s, -0.2 V)
|  | As-prep. | Species | Data 1 | Data 2 | Imm. | Species | Data 1 | Data 2 | Reduced | Species | Data 1 | Data 2
|  |  | Cu | 0 | 0 |  | Cu | 0 | 0 |  | Cu | 75.24495 | 79.15403
|  |  | Cu2O | 16.74413 | 15.45064 |  | Cu2O | 20.86872 | 22.44748 |  | Cu2O | 24.67851 | 20.68717
|  |  | CuI | 83.25587 | 84.54936 |  | CuI | 79.13128 | 77.55252 |  | CuI | 0.07654623 | 0.1587989

## Figure 5
Figure 5 | Faradaic Efficiency (FE) vs. Potential
NaN: Not a number
FE
Figure 4a,e | Catalyst | V_appl (V vs. Ag/AgCl) | Current density (mA/cm^2) | V_comp (V vs. Ag/AgCl) | V_comp (V vs. RHE) | CO | CH4 | C2H4 | H2 | HCOO- | Acetate | EtOH | PrOH | Acet-alde | Pr-alde | Glycol-alde | Allyl-OH | Total | C1 | C2 | C3 | (C2+C3)/C1 | (C2+C3)/H2 | C2H4/CH4 | C2+
| EP-Cu | -1.11 | 0.1185567 | -1.107151565 | -0.508951565 | 0 | 0 | 0 | 93 | 6 | 0 | 0 | 0 | 0 | 0 | 0 | 0 | 99 | 6 | 0 | 0 | 0 | 0 | NaN | 0
|  | -1.31 | 0.3886598 | -1.300098095 | -0.701898095 | 0.5 | 0 | 0 | 89.1 | 9.2 | 0 | 0 | 0 | 0 | 0 | 0 | 0 | 98.9 | 9.8 | 0 | 0 | 0 | 0 | NaN | 0
|  | -1.51 | 1.721649 | -1.4688345 | -0.8706345 | 17.4 | 0 | 0 | 42.9 | 36.1 | 0 | 0 | 0 | 0 | 0 | 0 | 0 | 96.4 | 53.5 | 0 | 0 | 0 | 0 | NaN | 0
|  | -1.71 | 3.907216 | -1.613355 | -1.015155 | 23.4 | 11.5 | 12.17 | 19.4 | 28.5 | 0.1 | 1.2 | 0 | 0 | 0 | 0 | 0 | 96.2 | 63.3 | 13.49 | 0 | 0.2 | 0.7 | 1.1 | 13.49
|  | -1.91 | 9.226804 | -1.72057325 | -1.12237325 | 10.7 | 35.7 | 18.08 | 10.8 | 15.9 | 0.9 | 3 | 1.6 | 1.2 | 0 | 0 | 0 | 97.9 | 62.3 | 23.23 | 1.6 | 0.4 | 2.3 | 0.5 | 24.84
|  | -2.11 | 19.58763 | -1.7800555 | -1.1818555 | 3.6 | 54 | 13.28 | 7.2 | 9.1 | 1 | 4.4 | 0.7 | 1.8 | 0.9 | 0 | 1.8 | 97.6 | 66.6 | 20.39 | 3.4 | 0.4 | 3.3 | 0.2 | 23.82
FE
Figure 4b,f | Catalyst | V_appl (V vs. Ag/AgCl) | Current density (mA/cm^2) | V_comp (V vs. Ag/AgCl) | V_comp (V vs. RHE) | CO | CH4 | C2H4 | H2 | HCOO- | Acetate | EtOH | PrOH | Acet-alde | Pr-alde | Glycol-alde | Allyl-OH | Total | C1 | C2 | C3 | (C2+C3)/C1 | (C2+C3)/H2 | C2H4/CH4 | C2+
| Cu_KCl (100s) | -1.11 | 0.92 | -1.1 | -0.504 | 11.3 | 0 | 0 | 81.1 | 6.7 | 0 | 0 | 0 | 0 | 0 | 0 | 0 | 99.1 | 18 | 0 | 0 | 0 | 0 | NaN | 0
|  | -1.31 | 2.62 | -1.28 | -0.687 | 28.4 | 0 | 0 | 41.9 | 28.7 | 0 | 0 | 0 | 0 | 0 | 0 | 0 | 99 | 57.1 | 0 | 0 | 0 | 0 | NaN | 0
|  | -1.51 | 7.15 | -1.44 | -0.841 | 22.4 | 0 | 7.89 | 35.6 | 33.3 | 0 | 0 | 0 | 0 | 0 | 0 | 0 | 99.1 | 55.6 | 7.9 | 0 | 0.1 | 0.2 | NaN | 7.89
|  | -1.71 | 16.91 | -1.56 | -0.964 | 10 | 2.1 | 39.45 | 21.8 | 17.5 | 0.4 | 4.2 | 3.8 | 0 | 0 | 0 | 0 | 99.3 | 29.6 | 44 | 3.8 | 1.6 | 2.2 | 18.7 | 47.8
|  | -1.91 | 31.1 | -1.67 | -1.075 | 3.3 | 3.3 | 43.85 | 18.1 | 14.7 | 0.3 | 8 | 3.9 | 0.4 | 0.9 | 0 | 1.8 | 98.6 | 21.2 | 52.6 | 6.6 | 2.8 | 3.3 | 13.3 | 59.2
|  | -2.01 | 36.2 | -1.71 | -1.114 | 2.3 | 5.5 | 42.35 | 16.9 | 13 | 0.3 | 8.3 | 4 | 0.9 | 1.7 | 0 | 2.9 | 98.1 | 20.8 | 51.9 | 8.6 | 2.9 | 3.6 | 7.7 | 60.47
|  | -2.11 | 45.45 | -1.74 | -1.141 | 1.7 | 5.8 | 45.14 | 14.6 | 11.2 | 0.4 | 11 | 3.7 | 1.1 | 2.8 | 0 | 1.4 | 98.9 | 18.7 | 57.7 | 7.9 | 3.5 | 4.5 | 7.7 | 65.62
FE
Figure 4c,g | Catalyst | V_appl (V vs. Ag/AgCl) | Current density (mA/cm^2) | V_comp (V vs. Ag/AgCl) | V_comp (V vs. RHE) | CO | CH4 | C2H4 | H2 | HCOO- | Acetate | EtOH | PrOH | Acet-alde | Pr-alde | Glycol-alde | Allyl-OH | Total | C1 | C2 | C3 | (C2+C3)/C1 | (C2+C3)/H2 | C2H4/CH4 | C2+
| Cu_KBr (60s) | -1.11 | 0.75 | -1.1 | -0.503 | 13.4 | 0 | 0 | 80 | 3.9 | 0 | 0 | 0 | 0 | 0 | 0 | 0 | 97.3 | 17.4 | 0 | 0 | 0 | 0 | NaN | 0
|  | -1.31 | 2.57 | -1.28 | -0.678 | 25.3 | 0 | 0 | 45.4 | 26.3 | 0 | 0 | 0 | 0 | 0 | 0 | 0 | 97 | 51.6 | 0 | 0 | 0 | 0 | NaN | 0
|  | -1.51 | 6.29 | -1.43 | -0.827 | 24.2 | 0 | 2.38 | 35.1 | 38.1 | 0 | 0 | 0 | 0 | 0 | 0 | 0 | 99.7 | 62.2 | 2.4 | 0 | 0 | 0.1 | NaN | 2.38
|  | -1.71 | 11.97 | -1.57 | -0.969 | 8.4 | 4.4 | 27.56 | 22.4 | 31.3 | 0.4 | 2.1 | 2.5 | 0 | 0 | 0 | 0 | 99.2 | 44.1 | 30.1 | 2.5 | 0.7 | 1.5 | 6.3 | 32.65
|  | -1.91 | 24.17 | -1.64 | -1.041 | 2.5 | 8.6 | 46.81 | 14.9 | 11.7 | 0.2 | 8.4 | 3.6 | 0 | 0 | 1 | 0 | 97.8 | 22.9 | 56.4 | 3.6 | 2.6 | 4 | 5.4 | 60.07
|  | -2.01 | 32 | -1.71 | -1.11 | 1.6 | 8.1 | 51.2 | 13.6 | 7.1 | 0.2 | 11 | 3.9 | 0 | 0 | 1.4 | 0 | 98.1 | 16.8 | 63.8 | 3.9 | 4 | 5 | 6.3 | 67.65
|  | -2.11 | 42.67 | -1.75 | -1.151 | 1 | 9.6 | 49.47 | 11.7 | 5.6 | 0.3 | 12.8 | 3.4 | 1.6 | 1.6 | 1.3 | 1.3 | 98.2 | 16.2 | 65.4 | 6.3 | 4.4 | 6.1 | 5.2 | 71.71
FE
Figure 4d,h | Catalyst | V_appl (V vs. Ag/AgCl) | Current density (mA/cm^2) | V_comp (V vs. Ag/AgCl) | V_comp (V vs. RHE) | CO | CH4 | C2H4 | H2 | HCOO- | Acetate | EtOH | PrOH | Acet-alde | Pr-alde | Glycol-alde | Allyl-OH | Total | C1 | C2 | C3 | (C2+C3)/C1 | (C2+C3)/H2 | C2H4/CH4 | C2+
| Cu_KI (1s) | -1.11 | 0.87 | -1.1 | -0.5 | 5.6 | 0 | 0 | 83.9 | 8.8 | 0 | 0 | 0 | 0 | 0 | 0 | 0 | 98.3 | 14.4 | 0 | 0 | 0 | 0 | NaN | 0
|  | -1.31 | 3.39 | -1.27 | -0.674 | 23.4 | 0 | 0 | 40.8 | 35.1 | 0 | 0 | 0 | 0 | 0 | 0 | 0 | 99.3 | 58.5 | 0 | 0 | 0 | 0 | NaN | 0
|  | -1.51 | 7.95 | -1.42 | -0.825 | 13.3 | 0 | 0.88 | 36 | 48.9 | 0 | 0 | 0 | 0 | 0 | 0 | 0 | 99.1 | 62.2 | 0.9 | 0 | 0 | 0 | NaN | 0.88
|  | -1.71 | 14.1 | -1.57 | -0.974 | 10.6 | 4.3 | 25.52 | 24.2 | 28 | 0.2 | 3.2 | 2.7 | 0 | 0 | 0 | 0 | 98.6 | 42.9 | 28.9 | 2.7 | 0.7 | 1.3 | 6 | 31.59
|  | -1.91 | 27.55 | -1.66 | -1.06 | 3 | 10.4 | 42.63 | 12.6 | 13.5 | 0.4 | 8.2 | 2.7 | 1 | 2 | 0.5 | 1.6 | 98.5 | 27 | 52.7 | 6.3 | 2.2 | 4.7 | 4.1 | 58.95
|  | -2.01 | 35.14 | -1.72 | -1.125 | 2 | 11.9 | 43.18 | 9.8 | 10.1 | 0.5 | 9.6 | 3.3 | 1.8 | 3.5 | 0.9 | 2.1 | 98.6 | 24 | 56 | 8.8 | 2.7 | 6.6 | 3.6 | 64.79
|  | -2.11 | 39.96 | -1.74 | -1.146 | 2 | 14 | 44.54 | 8.9 | 8.7 | 0.4 | 9.8 | 3.2 | 2.2 | 2.9 | 0.5 | 1.7 | 98.8 | 24.7 | 57.4 | 7.8 | 2.6 | 7.3 | 3.2 | 65.21

## Figure 6
Figure 6 | Effect of halogenation time on FE
FE
Figure 5a,d | Catalyst | Halogenation Time (s) | V_appl (V vs. Ag/AgCl) | Current density (mA/cm^2) | V_comp (V vs. Ag/AgCl) | V_comp (V vs. RHE) | CO | CH4 | C2H4 | C2H6 | H2 | HCOO- | Acetate | EtOH | PrOH | Acet-alde | Pr-alde | Glycol-alde | Allyl-OH | Total | C1 | C2 | C3 | (C2+C3)/C1 | (C2+C3)/H2 | C2H4/CH4 | C2+
| Cu_KCl | 2 | -2.11 | 38.15 | -1.77 | -1.17 | 1.9 | 25.6 | 40.8 | 0 | 5.8 | 6 | 0.6 | 8.5 | 1.6 | 3.2 | 2.7 | 0.3 | 1.9 | 98.9 | 33.4 | 53.5 | 6.2 | 1.8 | 10.2 | 1.6 | 59.64
|  | 10 | -2.11 | 43.54 | -1.73 | -1.13 | 1.6 | 10.8 | 48.3 | 0 | 8.7 | 7.9 | 0.5 | 11 | 3.3 | 1.2 | 2.6 | 0.7 | 2.2 | 98.7 | 20.3 | 61.6 | 8.1 | 3.4 | 8 | 4.5 | 69.73
|  | 60 | -2.11 | 40.31 | -1.69 | -1.09 | 1.6 | 4.1 | 50.2 | 0 | 12 | 9.7 | 0.5 | 10.9 | 4.3 | 1 | 2.2 | 0.3 | 1.3 | 98.1 | 15.4 | 62.9 | 7.9 | 4.6 | 5.9 | 12.1 | 70.73
|  | 100 | -2.11 | 41.54 | -1.72 | -1.12 | 1.8 | 4.9 | 49 | 0 | 14.2 | 8.4 | 0.3 | 10.9 | 4.1 | 0.5 | 2.2 | 0.6 | 1.5 | 98.5 | 15.2 | 61.3 | 7.8 | 4.6 | 4.9 | 9.9 | 69.15
|  | 125 | -2.11 | 40.77 | -1.71 | -1.11 | 2.1 | 3.2 | 48.9 | 0 | 14.6 | 9.8 | 0.4 | 10.6 | 4.7 | 1 | 2.7 | 0.6 | 1 | 99.5 | 15 | 61.5 | 8.4 | 4.6 | 4.8 | 15.5 | 69.84
|  | 200 | -2.11 | 41.54 | -1.66 | -1.06 | 1.7 | 4 | 48.2 | 0 | 16.6 | 7.6 | 0.3 | 11.6 | 4.1 | 0.8 | 1.6 | 0.7 | 1.3 | 98.5 | 13.3 | 61.7 | 6.9 | 5.2 | 4.1 | 12.1 | 68.58
|  | 300 | -2.11 | 51.85 | -1.69 | -1.09 | 1.5 | 4.4 | 47.8 | 0 | 17.4 | 7.7 | 0.2 | 11.2 | 4.2 | 0.8 | 1.2 | 0.7 | 1.2 | 98.3 | 13.6 | 60.7 | 6.6 | 5 | 3.9 | 10.9 | 67.28
FE
Figure 5b,e | Catalyst | Halogenation Time (s) | V_appl (V vs. Ag/AgCl) | Current density (mA/cm^2) | V_comp (V vs. Ag/AgCl) | V_comp (V vs. RHE) | CO | CH4 | C2H4 | C2H6 | H2 | HCOO- | Acetate | EtOH | PrOH | Acet-alde | Pr-alde | Glycol-alde | Allyl-OH | Total | C1 | C2 | C3 | (C2+C3)/C1 | (C2+C3)/H2 | C2H4/CH4 | C2+
| Cu_KBr | 1 | -2.11 | 29.6 | -1.76 | -1.16 | 2.3 | 31.1 | 32.85 | 0 | 7.6 | 9 | 0.6 | 7 | 1.9 | 2.4 | 1.6 | 0.8 | 0 | 97 | 42.3 | 43.7 | 3.5 | 1.1 | 6.2 | 1.1 | 47.17
|  | 10 | -2.11 | 38.42 | -1.73 | -1.13 | 1.6 | 12.9 | 45.31 | 0 | 9.3 | 8.7 | 0.3 | 10.5 | 3.4 | 0.9 | 1.8 | 1 | 1.3 | 97.1 | 23.2 | 58 | 6.5 | 2.8 | 6.9 | 3.5 | 64.56
|  | 30 | -2.11 | 40 | -1.74 | -1.14 | 1.6 | 9.6 | 46.22 | 0 | 10.3 | 9.3 | 0.4 | 10.3 | 3.8 | 1.2 | 2.8 | 0.6 | 2.2 | 98.5 | 20.4 | 58.9 | 8.8 | 3.3 | 6.5 | 4.8 | 67.7
|  | 60 | -2.11 | 40.75 | -1.66 | -1.06 | 1.8 | 5.5 | 48.62 | 0 | 12 | 9.6 | 0.3 | 11.4 | 3.7 | 1.1 | 2.3 | 0.7 | 2.1 | 99.2 | 16.9 | 62.2 | 8 | 4.2 | 5.8 | 8.8 | 70.27
|  | 90 | -2.11 | 43.33 | -1.68 | -1.08 | 2.3 | 1.7 | 50.94 | 0 | 13.8 | 8.7 | 0.5 | 12 | 4.4 | 0.5 | 1.6 | 0.4 | 1.2 | 98 | 12.6 | 64.4 | 7.2 | 5.7 | 5.2 | 29.8 | 71.54
|  | 125 | -2.11 | 45.33 | -1.68 | -1.08 | 1.6 | 4.2 | 49.17 | 0 | 13.9 | 9 | 0.4 | 11.9 | 4 | 0.9 | 2 | 0.4 | 1.2 | 98.7 | 14.9 | 62.7 | 7.2 | 4.7 | 5 | 11.7 | 69.95
|  | 200 | -2.11 | 42.4 | -1.75 | -1.15 | 1.7 | 3.8 | 49.07 | 0 | 15.2 | 8.4 | 0.3 | 11.6 | 3.9 | 0.7 | 2 | 0.5 | 1.2 | 98.4 | 13.9 | 62.2 | 7.1 | 5 | 4.6 | 12.9 | 69.33
|  | 300 | -2.11 | 41.08 | -1.73 | -1.13 | 1.7 | 5 | 46.1 | 0 | 15.1 | 7.9 | 0.4 | 12 | 4 | 1 | 2.2 | 1 | 1.5 | 98 | 14.7 | 60.6 | 7.7 | 4.6 | 4.5 | 9.2 | 68.24
FE
Figure 5c,f | Catalyst | Halogenation Time (s) | V_appl (V vs. Ag/AgCl) | Current density (mA/cm^2) | V_comp (V vs. Ag/AgCl) | V_comp (V vs. RHE) | CO | CH4 | C2H4 | C2H6 | H2 | HCOO- | Acetate | EtOH | PrOH | Acet-alde | Pr-alde | Glycol-alde | Allyl-OH | Total | C1 | C2 | C3 | (C2+C3)/C1 | (C2+C3)/H2 | C2H4/CH4 | C2+
| Cu_KI | 1 | -2.11 | 37.6 | -1.69 | -1.09 | 2.2 | 9.6 | 45.69 | 0 | 9.3 | 12.4 | 0.3 | 9 | 3.4 | 1.1 | 2.5 | 0.5 | 1.7 | 97.7 | 24.2 | 56.61 | 7.6 | 2.7 | 6.9 | 4.8 | 64.25
|  | 10 | -2.11 | 40 | -1.69 | -1.09 | 1.5 | 8.4 | 49.99 | 0 | 9.3 | 9.2 | 0.6 | 13.8 | 5.2 | 1 | 1.3 | 0 | 0.7 | 98 | 19.1 | 65.3 | 7.2 | 3.8 | 7.8 | 5.9 | 72.58
|  | 30 | -2.11 | 43.89 | -1.68 | -1.08 | 1.2 | 4.5 | 49.57 | 0 | 12.3 | 10.1 | 0.5 | 13.5 | 5.3 | 0 | 1.6 | 0 | 1 | 97 | 15.8 | 63.5 | 7.9 | 4.5 | 5.8 | 11.1 | 71.4
|  | 60 | -2.11 | 54.86 | -1.66 | -1.06 | 1.3 | 2.5 | 48.81 | 0 | 14.1 | 12.4 | 0.6 | 12.7 | 6.1 | 0.3 | 0.9 | 0.2 | 1.4 | 98.5 | 16.2 | 62.5 | 8.4 | 4.4 | 5 | 19.6 | 70.91
|  | 125 | -2.11 | 52.74 | -1.64 | -1.04 | 1.6 | 0.9 | 48.02 | 0.5 | 16.9 | 9.5 | 0.5 | 12.4 | 7.7 | 0 | 0 | 0.4 | 0.7 | 97.4 | 12.8 | 60.7 | 7.3 | 5.3 | 4 | 52.5 | 68.03
|  | 300 | -2.11 | 54.63 | -1.69 | -1.09 | 1.4 | 0.2 | 45.44 | 1.2 | 19.9 | 9.6 | 0.8 | 13.2 | 6 | 0 | 0 | 0.2 | 0.8 | 97.7 | 11.2 | 59.4 | 6.8 | 5.9 | 3.3 | 182.9 | 66.2

## Figure 7a
Figure 7a | FE for HER and the rougnhness factor
|  | Halogenation time (s) | FE for H2 (%) |  | Halogenation time (s) | FE for H2 (%) |  | Halogenation time (s) | FE for H2 (%)
| Cu_KCl | 2 | 5.8 | Cu_KBr | 1 | 7.58 | Cu_KI | 10 | 9.3
|  | 10 | 8.7 |  | 10 | 9.34 |  | 30 | 12.3
|  | 60 | 12 |  | 30 | 10.34 |  | 60 | 14.1
|  | 100 | 14.2 |  | 60 | 12.01 |  | 125 | 16.9
|  | 125 | 14.6 |  | 90 | 13.37 |  | 300 | 19.9
|  | 200 | 16.6 |  | 125 | 14.05
|  | 300 | 17.4 |  | 200 | 15.23
[5 empty] | 300 | 15.52
|  | Halogenation time (s) | Roughness |  | Halogenation time (s) | Roughness |  | Halogenation time (s) | Roughness
| Cu_KCl | 1 | 1.82857 | Cu_KBr | 1 | 2.121 | Cu_KI | 1 | 6.498
|  | 2 | 2.79226 |  | 10 | 4.617 |  | 5 | 6.249
|  | 10 | 7.03229 |  | 30 | 6.858 |  | 10 | 6.524
|  | 60 | 11.97704 |  | 60 | 7.601 |  | 30 | 11.12
|  | 100 | 13.50259 |  | 125 | 9.452 |  | 60 | 17.064
|  | 125 | 14.53397 |  | 200 | 10.26 |  | 125 | 30.558
|  | 200 | 16.90025 |  |  |  |  | 200 | 38.275

## Figure 7b
Figure 7b | Calculated concentrations of reactants and buffering ions in the electrolyte
|  | pH | H+ (M) | CO2 (aq.) (M) | HCO3 - (M) | CO3 2- (M)
|  | 0 | 1 | 0.03411538 | 1.455292e-08 | 8.18371e-19
|  | 0.1 | 0.7943282 | 0.03411538 | 1.832104e-08 | 1.297031e-18
|  | 0.2 | 0.6309573 | 0.03411538 | 2.306483e-08 | 2.055655e-18
|  | 0.3 | 0.5011872 | 0.03411538 | 2.90369e-08 | 3.257994e-18
|  | 0.4 | 0.3981072 | 0.03411538 | 3.655529e-08 | 5.163572e-18
|  | 0.5 | 0.3162278 | 0.03411538 | 4.602038e-08 | 8.18371e-18
|  | 0.6 | 0.2511886 | 0.03411538 | 5.793623e-08 | 1.297031e-17
|  | 0.7 | 0.1995262 | 0.03411538 | 7.293739e-08 | 2.055655e-17
|  | 0.8 | 0.1584893 | 0.03411538 | 9.182274e-08 | 3.257994e-17
|  | 0.9 | 0.1258925 | 0.03411538 | 1.15598e-07 | 5.163572e-17
|  | 1 | 0.1 | 0.03411538 | 1.455292e-07 | 8.18371e-17
|  | 1.1 | 0.07943282 | 0.03411538 | 1.832104e-07 | 1.297031e-16
|  | 1.2 | 0.06309573 | 0.03411538 | 2.306483e-07 | 2.055655e-16
|  | 1.3 | 0.05011872 | 0.03411538 | 2.90369e-07 | 3.257994e-16
|  | 1.4 | 0.03981072 | 0.03411538 | 3.655529e-07 | 5.163572e-16
|  | 1.5 | 0.03162278 | 0.03411538 | 4.602038e-07 | 8.18371e-16
|  | 1.6 | 0.02511886 | 0.03411538 | 5.793623e-07 | 1.297031e-15
|  | 1.7 | 0.01995262 | 0.03411538 | 7.293739e-07 | 2.055655e-15
|  | 1.8 | 0.01584893 | 0.03411538 | 9.182274e-07 | 3.257994e-15
|  | 1.9 | 0.01258925 | 0.03411538 | 1.15598e-06 | 5.163572e-15
|  | 2 | 0.01 | 0.03411538 | 1.455292e-06 | 8.18371e-15
|  | 2.1 | 0.007943282 | 0.03411538 | 1.832104e-06 | 1.297031e-14
|  | 2.2 | 0.006309573 | 0.03411538 | 2.306483e-06 | 2.055655e-14
|  | 2.3 | 0.005011872 | 0.03411538 | 2.90369e-06 | 3.257994e-14
|  | 2.4 | 0.003981072 | 0.03411538 | 3.655529e-06 | 5.163572e-14
|  | 2.5 | 0.003162278 | 0.03411538 | 4.602038e-06 | 8.18371e-14
|  | 2.6 | 0.002511886 | 0.03411538 | 5.793623e-06 | 1.297031e-13
|  | 2.7 | 0.001995262 | 0.03411538 | 7.293739e-06 | 2.055655e-13
|  | 2.8 | 0.001584893 | 0.03411538 | 9.182274e-06 | 3.257994e-13
|  | 2.9 | 0.001258925 | 0.03411538 | 1.15598e-05 | 5.163572e-13
|  | 3 | 0.001 | 0.03411538 | 1.455292e-05 | 8.18371e-13
|  | 3.1 | 0.0007943282 | 0.03411538 | 1.832104e-05 | 1.297031e-12
|  | 3.2 | 0.0006309573 | 0.03411538 | 2.306483e-05 | 2.055655e-12
|  | 3.3 | 0.0005011872 | 0.03411538 | 2.90369e-05 | 3.257994e-12
|  | 3.4 | 0.0003981072 | 0.03411538 | 3.655529e-05 | 5.163572e-12
|  | 3.5 | 0.0003162278 | 0.03411538 | 4.602038e-05 | 8.18371e-12
|  | 3.6 | 0.0002511886 | 0.03411538 | 5.793623e-05 | 1.297031e-11
|  | 3.7 | 0.0001995262 | 0.03411538 | 7.293739e-05 | 2.055655e-11
|  | 3.8 | 0.0001584893 | 0.03411538 | 9.182274e-05 | 3.257994e-11
|  | 3.9 | 0.0001258925 | 0.03411538 | 0.000115598 | 5.163572e-11
|  | 4 | 0.0001 | 0.03411538 | 0.0001455292 | 8.18371e-11
|  | 4.1 | 7.943282e-05 | 0.03411538 | 0.0001832104 | 1.297031e-10
|  | 4.2 | 6.309573e-05 | 0.03411538 | 0.0002306483 | 2.055655e-10
|  | 4.3 | 5.011872e-05 | 0.03411538 | 0.000290369 | 3.257994e-10
|  | 4.4 | 3.981072e-05 | 0.03411538 | 0.0003655529 | 5.163572e-10
|  | 4.5 | 3.162278e-05 | 0.03411538 | 0.0004602038 | 8.18371e-10
|  | 4.6 | 2.511886e-05 | 0.03411538 | 0.0005793623 | 1.297031e-09
|  | 4.7 | 1.995262e-05 | 0.03411538 | 0.0007293739 | 2.055655e-09
|  | 4.8 | 1.584893e-05 | 0.03411538 | 0.0009182274 | 3.257994e-09
|  | 4.9 | 1.258925e-05 | 0.03411538 | 0.00115598 | 5.163572e-09
|  | 5 | 1e-05 | 0.03411538 | 0.001455292 | 8.18371e-09
|  | 5.1 | 7.943282e-06 | 0.03411538 | 0.001832104 | 1.297031e-08
|  | 5.2 | 6.309573e-06 | 0.03411538 | 0.002306483 | 2.055655e-08
|  | 5.3 | 5.011872e-06 | 0.03411538 | 0.00290369 | 3.257994e-08
|  | 5.4 | 3.981072e-06 | 0.03411538 | 0.003655529 | 5.163572e-08
|  | 5.5 | 3.162278e-06 | 0.03411538 | 0.004602038 | 8.18371e-08
|  | 5.6 | 2.511886e-06 | 0.03411538 | 0.005793623 | 1.297031e-07
|  | 5.7 | 1.995262e-06 | 0.03411538 | 0.007293739 | 2.055655e-07
|  | 5.8 | 1.584893e-06 | 0.03411538 | 0.009182274 | 3.257994e-07
|  | 5.9 | 1.258925e-06 | 0.03411538 | 0.0115598 | 5.163572e-07
|  | 6 | 1e-06 | 0.03411538 | 0.01455292 | 8.18371e-07
|  | 6.1 | 7.943282e-07 | 0.03411538 | 0.01832104 | 1.297031e-06
|  | 6.2 | 6.309573e-07 | 0.03411538 | 0.02306483 | 2.055655e-06
|  | 6.3 | 5.011872e-07 | 0.03411538 | 0.0290369 | 3.257994e-06
|  | 6.4 | 3.981072e-07 | 0.03411538 | 0.03655529 | 5.163572e-06
|  | 6.5 | 3.162278e-07 | 0.03411538 | 0.04602038 | 8.18371e-06
|  | 6.6 | 2.511886e-07 | 0.03411538 | 0.05793623 | 1.297031e-05
|  | 6.7 | 1.995262e-07 | 0.03411538 | 0.07293739 | 2.055655e-05
|  | 6.8 | 1.584893e-07 | 0.03411538 | 0.09182274 | 3.257994e-05
|  | 6.9 | 1.258925e-07 | 0.03029644 | 0.1026577 | 4.585551e-05
|  | 7 | 1e-07 | 0.02524584 | 0.1076936 | 6.056056e-05
|  | 7.1 | 7.943282e-08 | 0.02086563 | 0.112055 | 7.93289e-05
|  | 7.2 | 6.309573e-08 | 0.01712405 | 0.1157728 | 0.0001031826
|  | 7.3 | 5.011872e-08 | 0.01396922 | 0.1188974 | 0.000133405
|  | 7.4 | 3.981072e-08 | 0.01133813 | 0.1214903 | 0.0001716096
|  | 7.5 | 3.162278e-08 | 0.009163808 | 0.1236164 | 0.0002198244
|  | 7.6 | 2.511886e-08 | 0.007380502 | 0.1253389 | 0.0002805988
|  | 7.7 | 1.995262e-08 | 0.005926949 | 0.1267159 | 0.000357134
|  | 7.8 | 1.584893e-08 | 0.004748161 | 0.1277984 | 0.0004534458
|  | 7.9 | 1.258925e-08 | 0.00379612 | 0.1286293 | 0.000574566
|  | 8 | 1e-08 | 0.003029762 | 0.1292434 | 0.0007267893
|  | 8.1 | 7.943282e-09 | 0.002414522 | 0.1296675 | 0.0009179756
|  | 8.2 | 6.309573e-09 | 0.001921664 | 0.1299204 | 0.001157917
|  | 8.3 | 5.011872e-09 | 0.001527528 | 0.1300137 | 0.001458778
|  | 8.4 | 3.981072e-09 | 0.001212779 | 0.1299516 | 0.001835615
|  | 8.5 | 3.162278e-09 | 0.0009617114 | 0.1297313 | 0.002306985
|  | 8.6 | 2.511886e-09 | 0.0007616266 | 0.1293427 | 0.002895623
|  | 8.7 | 1.995262e-09 | 0.0006022956 | 0.1287685 | 0.00362919
|  | 8.8 | 1.584893e-09 | 0.0004755037 | 0.1279835 | 0.004541025
|  | 8.9 | 1.258925e-09 | 0.0003746692 | 0.1269545 | 0.005670848
|  | 9 | 1e-09 | 0.0002945294 | 0.1256402 | 0.007065268
|  | 9.1 | 7.943282e-10 | 0.0002308824 | 0.1239912 | 0.008777906
|  | 9.2 | 6.309573e-10 | 0.0001803784 | 0.1219507 | 0.01086887
|  | 9.3 | 5.011872e-10 | 0.0001403491 | 0.1194564 | 0.01340323
|  | 9.4 | 3.981072e-10 | 0.0001086712 | 0.1164433 | 0.01644805
|  | 9.5 | 3.162278e-10 | 8.365589e-05 | 0.1128487 | 0.02006765
|  | 9.6 | 2.511886e-10 | 6.395974e-05 | 0.1086192 | 0.02431682
|  | 9.7 | 1.995262e-10 | 4.85132e-05 | 0.1037194 | 0.0292321
|  | 9.8 | 1.584893e-10 | 3.646306e-05 | 0.09814159 | 0.03482195
|  | 9.9 | 1.258925e-10 | 2.712623e-05 | 0.09191566 | 0.04105722
|  | 10 | 1e-10 | 1.995311e-05 | 0.08511587 | 0.04786417
|  | 10.1 | 7.943282e-11 | 1.449874e-05 | 0.07786284 | 0.05512267
|  | 10.2 | 6.309573e-11 | 1.040084e-05 | 0.07031833 | 0.06267127
|  | 10.3 | 5.011872e-11 | 7.363401e-06 | 0.06267271 | 0.07031993
|  | 10.4 | 3.981072e-11 | 5.144708e-06 | 0.05512654 | 0.07786831
|  | 10.5 | 3.162278e-11 | 3.548658e-06 | 0.04787008 | 0.08512637
|  | 10.6 | 2.511886e-11 | 2.418077e-06 | 0.04106485 | 0.09193274
|  | 10.7 | 1.995262e-11 | 1.629172e-06 | 0.03483107 | 0.0981673
|  | 10.8 | 1.584893e-11 | 1.086463e-06 | 0.02924252 | 0.1037564
|  | 10.9 | 1.258925e-11 | 7.179815e-07 | 0.02432838 | 0.1086709
|  | 11 | 1e-11 | 4.707261e-07 | 0.02008021 | 0.1129193
|  | 11.1 | 7.943282e-12 | 3.065268e-07 | 0.01646146 | 0.1165382
|  | 11.2 | 6.309573e-12 | 1.984574e-07 | 0.01341737 | 0.1195824
|  | 11.3 | 5.011872e-12 | 1.278714e-07 | 0.01088362 | 0.1221162
|  | 11.4 | 3.981072e-12 | 8.206259e-08 | 0.008793165 | 0.1242068
|  | 11.5 | 3.162278e-12 | 5.249178e-08 | 0.007080946 | 0.125919
|  | 11.6 | 2.511886e-12 | 3.348676e-08 | 0.005686867 | 0.1273131
|  | 11.7 | 1.995262e-12 | 2.131618e-08 | 0.004557318 | 0.1284427
|  | 11.8 | 1.584893e-12 | 1.354506e-08 | 0.003645699 | 0.1293543
|  | 11.9 | 1.258925e-12 | 8.594808e-09 | 0.002912301 | 0.1300877
|  | 12 | 1e-12 | 5.447491e-09 | 0.002323788 | 0.1306762
|  | 12.1 | 7.943282e-13 | 3.44953e-09 | 0.001852508 | 0.1311475
|  | 12.2 | 6.309573e-13 | 2.18276e-09 | 0.001475727 | 0.1315243
|  | 12.3 | 5.011872e-13 | 1.380378e-09 | 0.001174892 | 0.1318251
|  | 12.4 | 3.981072e-13 | 8.725451e-10 | 0.000934949 | 0.1320651
|  | 12.5 | 3.162278e-13 | 5.513359e-10 | 0.0007437316 | 0.1322563
|  | 12.6 | 2.511886e-13 | 3.4827e-10 | 0.0005914473 | 0.1324086
|  | 12.7 | 1.995262e-13 | 2.199447e-10 | 0.0004702334 | 0.1325298
|  | 12.8 | 1.584893e-13 | 1.388767e-10 | 0.0003737914 | 0.1326262
|  | 12.9 | 1.258925e-13 | 8.767595e-11 | 0.0002970848 | 0.1327029
|  | 13 | 1e-13 | 5.534521e-11 | 0.0002360913 | 0.1327639
|  | 13.1 | 7.943282e-14 | 3.493322e-11 | 0.0001876025 | 0.1328124
|  | 13.2 | 6.309573e-14 | 2.204777e-11 | 0.0001490612 | 0.1328509
|  | 13.3 | 5.011872e-14 | 1.391441e-11 | 0.0001184308 | 0.1328816
|  | 13.4 | 3.981072e-14 | 8.781006e-12 | 9.409018e-05 | 0.1329059
|  | 13.5 | 3.162278e-14 | 5.541247e-12 | 7.474936e-05 | 0.1329253
|  | 13.6 | 2.511886e-14 | 3.496695e-12 | 5.938239e-05 | 0.1329406
|  | 13.7 | 1.995262e-14 | 2.206468e-12 | 4.717344e-05 | 0.1329528
|  | 13.8 | 1.584893e-14 | 1.392289e-12 | 3.747393e-05 | 0.1329625
|  | 13.9 | 1.258925e-14 | 8.785256e-13 | 2.976833e-05 | 0.1329702
|  | 14 | 1e-14 | 5.543377e-13 | 2.364691e-05 | 0.1329764

## Figure 7c
Figure 7c | The normalized concentration ratio
|  | pH | [CO2]/[H+] | [H+]/[CO2] | norm [CO2]/[H+] | norm [H+]/[CO2]
|  | 0 | 0.03411538 | 29.31229 | 1.119338e-07 | 1
|  | 0.1 | 0.04294872 | 23.28358 | 1.409163e-07 | 0.7943282
|  | 0.2 | 0.05406924 | 18.49481 | 1.774031e-07 | 0.6309573
|  | 0.3 | 0.06806914 | 14.69095 | 2.233372e-07 | 0.5011872
|  | 0.4 | 0.08569397 | 11.66943 | 2.811649e-07 | 0.3981072
|  | 0.5 | 0.1078823 | 9.26936 | 3.539657e-07 | 0.3162278
|  | 0.6 | 0.1358158 | 7.362915 | 4.456164e-07 | 0.2511886
|  | 0.7 | 0.1709819 | 5.848571 | 5.609978e-07 | 0.1995262
|  | 0.8 | 0.2152535 | 4.645685 | 7.062544e-07 | 0.1584893
|  | 0.9 | 0.2709881 | 3.690199 | 8.891216e-07 | 0.1258925
|  | 1 | 0.3411538 | 2.931229 | 1.119338e-06 | 0.1
|  | 1.1 | 0.4294872 | 2.328358 | 1.409163e-06 | 0.07943282
|  | 1.2 | 0.5406924 | 1.849481 | 1.774031e-06 | 0.06309573
|  | 1.3 | 0.6806914 | 1.469095 | 2.233372e-06 | 0.05011872
|  | 1.4 | 0.8569397 | 1.166943 | 2.811649e-06 | 0.03981072
|  | 1.5 | 1.078823 | 0.926936 | 3.539657e-06 | 0.03162278
|  | 1.6 | 1.358158 | 0.7362915 | 4.456164e-06 | 0.02511886
|  | 1.7 | 1.709819 | 0.5848571 | 5.609978e-06 | 0.01995262
|  | 1.8 | 2.152535 | 0.4645685 | 7.062544e-06 | 0.01584893
|  | 1.9 | 2.709881 | 0.3690199 | 8.891216e-06 | 0.01258925
|  | 2 | 3.411538 | 0.2931229 | 1.119338e-05 | 0.01
|  | 2.1 | 4.294872 | 0.2328358 | 1.409163e-05 | 0.007943282
|  | 2.2 | 5.406924 | 0.1849481 | 1.774031e-05 | 0.006309573
|  | 2.3 | 6.806914 | 0.1469095 | 2.233372e-05 | 0.005011872
|  | 2.4 | 8.569397 | 0.1166943 | 2.811649e-05 | 0.003981072
|  | 2.5 | 10.78823 | 0.0926936 | 3.539657e-05 | 0.003162278
|  | 2.6 | 13.58158 | 0.07362915 | 4.456164e-05 | 0.002511886
|  | 2.7 | 17.09819 | 0.05848571 | 5.609978e-05 | 0.001995262
|  | 2.8 | 21.52535 | 0.04645685 | 7.062544e-05 | 0.001584893
|  | 2.9 | 27.09881 | 0.03690199 | 8.891216e-05 | 0.001258925
|  | 3 | 34.11538 | 0.02931229 | 0.0001119338 | 0.001
|  | 3.1 | 42.94872 | 0.02328358 | 0.0001409163 | 0.0007943282
|  | 3.2 | 54.06924 | 0.01849481 | 0.0001774031 | 0.0006309573
|  | 3.3 | 68.06914 | 0.01469095 | 0.0002233372 | 0.0005011872
|  | 3.4 | 85.69397 | 0.01166943 | 0.0002811649 | 0.0003981072
|  | 3.5 | 107.8823 | 0.00926936 | 0.0003539657 | 0.0003162278
|  | 3.6 | 135.8158 | 0.007362915 | 0.0004456164 | 0.0002511886
|  | 3.7 | 170.9819 | 0.005848571 | 0.0005609978 | 0.0001995262
|  | 3.8 | 215.2535 | 0.004645685 | 0.0007062544 | 0.0001584893
|  | 3.9 | 270.9881 | 0.003690199 | 0.0008891216 | 0.0001258925
|  | 4 | 341.1538 | 0.002931229 | 0.001119338 | 0.0001
|  | 4.1 | 429.4872 | 0.002328358 | 0.001409163 | 7.943282e-05
|  | 4.2 | 540.6924 | 0.001849481 | 0.001774031 | 6.309573e-05
|  | 4.3 | 680.6914 | 0.001469095 | 0.002233372 | 5.011872e-05
|  | 4.4 | 856.9397 | 0.001166943 | 0.002811649 | 3.981072e-05
|  | 4.5 | 1078.823 | 0.000926936 | 0.003539657 | 3.162278e-05
|  | 4.6 | 1358.158 | 0.0007362915 | 0.004456164 | 2.511886e-05
|  | 4.7 | 1709.819 | 0.0005848571 | 0.005609978 | 1.995262e-05
|  | 4.8 | 2152.535 | 0.0004645685 | 0.007062544 | 1.584893e-05
|  | 4.9 | 2709.881 | 0.0003690199 | 0.008891216 | 1.258925e-05
|  | 5 | 3411.538 | 0.0002931229 | 0.01119338 | 1e-05
|  | 5.1 | 4294.872 | 0.0002328358 | 0.01409163 | 7.943282e-06
|  | 5.2 | 5406.924 | 0.0001849481 | 0.01774031 | 6.309573e-06
|  | 5.3 | 6806.914 | 0.0001469095 | 0.02233372 | 5.011872e-06
|  | 5.4 | 8569.397 | 0.0001166943 | 0.02811649 | 3.981072e-06
|  | 5.5 | 10788.23 | 9.26936e-05 | 0.03539657 | 3.162278e-06
|  | 5.6 | 13581.58 | 7.362915e-05 | 0.04456164 | 2.511886e-06
|  | 5.7 | 17098.19 | 5.848571e-05 | 0.05609978 | 1.995262e-06
|  | 5.8 | 21525.35 | 4.645685e-05 | 0.07062544 | 1.584893e-06
|  | 5.9 | 27098.81 | 3.690199e-05 | 0.08891216 | 1.258925e-06
|  | 6 | 34115.38 | 2.931229e-05 | 0.1119338 | 1e-06
|  | 6.1 | 42948.72 | 2.328358e-05 | 0.1409163 | 7.943282e-07
|  | 6.2 | 54069.24 | 1.849481e-05 | 0.1774031 | 6.309573e-07
|  | 6.3 | 68069.14 | 1.469095e-05 | 0.2233372 | 5.011872e-07
|  | 6.4 | 85693.97 | 1.166943e-05 | 0.2811649 | 3.981072e-07
|  | 6.5 | 107882.3 | 9.26936e-06 | 0.3539657 | 3.162278e-07
|  | 6.6 | 135815.8 | 7.362915e-06 | 0.4456164 | 2.511886e-07
|  | 6.7 | 170981.9 | 5.848571e-06 | 0.5609978 | 1.995262e-07
|  | 6.8 | 215253.5 | 4.645685e-06 | 0.7062544 | 1.584893e-07
|  | 6.9 | 240653.2 | 4.155358e-06 | 0.7895915 | 1.417616e-07
|  | 7 | 252458.4 | 3.961048e-06 | 0.828325 | 1.351327e-07
|  | 7.1 | 262682.7 | 3.806875e-06 | 0.8618711 | 1.29873e-07
|  | 7.2 | 271397.9 | 3.684627e-06 | 0.890466 | 1.257025e-07
|  | 7.3 | 278722.6 | 3.587796e-06 | 0.9144988 | 1.22399e-07
|  | 7.4 | 284801 | 3.511224e-06 | 0.934442 | 1.197867e-07
|  | 7.5 | 289785.1 | 3.450834e-06 | 0.950795 | 1.177265e-07
|  | 7.6 | 293823.1 | 3.403409e-06 | 0.9640438 | 1.161086e-07
|  | 7.7 | 297051.1 | 3.366424e-06 | 0.9746352 | 1.148468e-07
|  | 7.8 | 299588.7 | 3.33791e-06 | 0.982961 | 1.138741e-07
|  | 7.9 | 301536.5 | 3.316348e-06 | 0.989352 | 1.131385e-07
|  | 8 | 302976.2 | 3.300589e-06 | 0.9940757 | 1.126009e-07
|  | 8.1 | 303970.3 | 3.289795e-06 | 0.9973373 | 1.122326e-07
|  | 8.2 | 304563.2 | 3.283391e-06 | 0.9992826 | 1.120141e-07
|  | 8.3 | 304781.8 | 3.281035e-06 | 1 | 1.119338e-07
|  | 8.4 | 304636.3 | 3.282603e-06 | 0.9995224 | 1.119873e-07
|  | 8.5 | 304119.9 | 3.288177e-06 | 0.997828 | 1.121774e-07
|  | 8.6 | 303209 | 3.298055e-06 | 0.9948394 | 1.125144e-07
|  | 8.7 | 301862.9 | 3.312763e-06 | 0.9904227 | 1.130162e-07
|  | 8.8 | 300022.5 | 3.333083e-06 | 0.9843845 | 1.137094e-07
|  | 8.9 | 297610.4 | 3.360098e-06 | 0.9764701 | 1.14631e-07
|  | 9 | 294529.4 | 3.395247e-06 | 0.9663613 | 1.158301e-07
|  | 9.1 | 290663.8 | 3.440401e-06 | 0.9536781 | 1.173706e-07
|  | 9.2 | 285880.5 | 3.497966e-06 | 0.9379839 | 1.193344e-07
|  | 9.3 | 280033.2 | 3.571005e-06 | 0.9187988 | 1.218262e-07
|  | 9.4 | 272969.7 | 3.66341e-06 | 0.8956232 | 1.249786e-07
|  | 9.5 | 264543.2 | 3.780102e-06 | 0.8679754 | 1.289596e-07
|  | 9.6 | 254628.3 | 3.927293e-06 | 0.8354445 | 1.339811e-07
|  | 9.7 | 243142 | 4.112823e-06 | 0.7977574 | 1.403105e-07
|  | 9.8 | 230066.3 | 4.346572e-06 | 0.7548558 | 1.48285e-07
|  | 9.9 | 215471.3 | 4.640989e-06 | 0.706969 | 1.583291e-07
|  | 10 | 199531.1 | 5.01175e-06 | 0.6546685 | 1.709778e-07
|  | 10.1 | 182528.3 | 5.478602e-06 | 0.5988818 | 1.869046e-07
|  | 10.2 | 164842.2 | 6.066406e-06 | 0.5408532 | 2.069578e-07
|  | 10.3 | 146919.2 | 6.806464e-06 | 0.482047 | 2.322051e-07
|  | 10.4 | 129229.2 | 7.738187e-06 | 0.4240057 | 2.639912e-07
|  | 10.5 | 112218.4 | 8.911193e-06 | 0.3681926 | 3.040088e-07
|  | 10.6 | 96265.39 | 1.038795e-05 | 0.3158502 | 3.543889e-07
|  | 10.7 | 81652 | 1.22471e-05 | 0.2679031 | 4.178144e-07
|  | 10.8 | 68551.17 | 1.458764e-05 | 0.2249188 | 4.97663e-07
|  | 10.9 | 57031.3 | 1.753423e-05 | 0.1871217 | 5.98187e-07
|  | 11 | 47072.61 | 2.124378e-05 | 0.1544469 | 7.247396e-07
|  | 11.1 | 38589.44 | 2.591383e-05 | 0.1266133 | 8.840602e-07
|  | 11.2 | 31453.38 | 3.179308e-05 | 0.1031997 | 1.084633e-06
|  | 11.3 | 25513.7 | 3.919463e-05 | 0.08371135 | 1.33714e-06
|  | 11.4 | 20613.19 | 4.851263e-05 | 0.0676326 | 1.655027e-06
|  | 11.5 | 16599.36 | 6.02433e-05 | 0.05446308 | 2.055223e-06
|  | 11.6 | 13331.32 | 7.501134e-05 | 0.04374052 | 2.55904e-06
|  | 11.7 | 10683.4 | 9.36032e-05 | 0.0350526 | 3.193309e-06
|  | 11.8 | 8546.353 | 0.000117009 | 0.02804089 | 3.991806e-06
|  | 11.9 | 6827.099 | 0.0001464751 | 0.02239995 | 4.997054e-06
|  | 12 | 5447.491 | 0.0001835707 | 0.01787341 | 6.262586e-06
|  | 12.1 | 4342.702 | 0.0002302714 | 0.01424856 | 7.855797e-06
|  | 12.2 | 3459.441 | 0.0002890641 | 0.01135055 | 9.861531e-06
|  | 12.3 | 2754.217 | 0.0003630796 | 0.009036683 | 1.23866e-05
|  | 12.4 | 2191.734 | 0.0004562597 | 0.007191158 | 1.556547e-05
|  | 12.5 | 1743.477 | 0.0005735664 | 0.00572041 | 1.956744e-05
|  | 12.6 | 1386.488 | 0.0007212469 | 0.004549115 | 2.460561e-05
|  | 12.7 | 1102.335 | 0.0009071656 | 0.003616799 | 3.09483e-05
|  | 12.8 | 876.2527 | 0.001141223 | 0.002875016 | 3.893327e-05
|  | 12.9 | 696.4348 | 0.001435885 | 0.002285027 | 4.898575e-05
|  | 13 | 553.4521 | 0.001806841 | 0.001815896 | 6.164108e-05
|  | 13.1 | 439.7832 | 0.002273848 | 0.001442944 | 7.757318e-05
|  | 13.2 | 349.4336 | 0.002861774 | 0.001146504 | 9.763052e-05
|  | 13.3 | 277.6289 | 0.00360193 | 0.0009109104 | 0.0001228812
|  | 13.4 | 220.5689 | 0.004533731 | 0.0007236944 | 0.00015467
|  | 13.5 | 175.2296 | 0.005706798 | 0.0005749345 | 0.0001946896
|  | 13.6 | 139.2059 | 0.007183603 | 0.0004567395 | 0.0002450714
|  | 13.7 | 110.5853 | 0.00904279 | 0.0003628344 | 0.0003084982
|  | 13.8 | 87.84747 | 0.01138337 | 0.0002882306 | 0.0003883479
|  | 13.9 | 69.78377 | 0.01432998 | 0.000228963 | 0.0004888727
|  | 14 | 55.43377 | 0.01803955 | 0.0001818802 | 0.000615426

## Supp-Figure 1a
Supplementary Figure 1a | Cycling between 1.4 V and -0.2 V (vs. Ag/AgCl) and stopped at a reductive potential in 0.1 M KCl
|  | Time (s) | Current density (mA/cm2)
|  | 0 | 0.40716
|  | 0.1 | 64.45442
|  | 0.2 | 63.00996
|  | 0.3 | 62.74772
|  | 0.4 | 62.55857
|  | 0.5 | 62.33932
|  | 0.6 | 62.09643
|  | 0.7 | 61.9825
|  | 0.8 | 61.78045
|  | 0.9 | 61.60634
|  | 1 | 61.49887
|  | 1.1 | 61.3914
|  | 1.2 | 61.27532
|  | 1.3 | 61.1485
|  | 1.4 | 61.09262
|  | 1.5 | 60.96795
|  | 1.6 | 60.87767
|  | 1.7 | 60.86047
|  | 1.8 | 60.7659
|  | 1.9 | 60.73366
|  | 2 | 60.65412
|  | 2.1 | 60.60254
|  | 2.2 | 60.5488
|  | 2.3 | 60.45637
|  | 2.4 | 60.43917
|  | 2.5 | 60.42843
|  | 2.6 | 60.32095
|  | 2.7 | 60.3575
|  | 2.8 | 60.24143
|  | 2.9 | 60.19844
|  | 3 | 60.17479
|  | 3.1 | 60.19413
|  | 3.2 | 60.07591
|  | 3.3 | 60.08666
|  | 3.4 | 60.05657
|  | 3.5 | 59.96199
|  | 3.6 | 59.97704
|  | 3.7 | 59.9276
|  | 3.8 | 59.84807
|  | 3.9 | 59.79218
|  | 4 | 59.80723
|  | 4.1 | 59.69761
|  | 4.2 | 59.65032
|  | 4.3 | 59.66322
|  | 4.4 | 59.55574
|  | 4.5 | 59.5321
|  | 4.6 | 59.48266
|  | 4.7 | 59.39453
|  | 4.8 | 59.39023
|  | 4.9 | 59.33434
|  | 5 | 59.28275
|  | 5.1 | 59.20108
|  | 5.2 | 59.16668
|  | 5.3 | 59.04846
|  | 5.4 | 59.04631
|  | 5.5 | 58.94529
|  | 5.6 | 58.86791
|  | 5.7 | 58.82922
|  | 5.8 | 58.78408
|  | 5.9 | 58.71744
|  | 6 | 58.65511
|  | 6.1 | 58.63146
|  | 6.2 | 58.54764
|  | 6.3 | 58.47886
|  | 6.4 | 58.38428
|  | 6.5 | 58.35849
|  | 6.6 | 58.24886
|  | 6.7 | 58.21447
|  | 6.8 | 58.15858
|  | 6.9 | 58.08765
|  | 7 | 57.96513
|  | 7.1 | 57.95653
|  | 7.2 | 57.87485
|  | 7.3 | 57.81252
|  | 7.4 | 57.6814
|  | 7.5 | 57.62981
|  | 7.6 | 57.60832
|  | 7.7 | 57.52234
|  | 7.8 | 57.39123
|  | 7.9 | 57.37403
|  | 8 | 57.25151
|  | 8.1 | 57.15048
|  | 8.2 | 57.0903
|  | 8.3 | 57.02366
|  | 8.4 | 57.00432
|  | 8.5 | 56.90115
|  | 8.6 | 56.80442
|  | 8.7 | 56.75713
|  | 8.8 | 56.66255
|  | 8.9 | 56.58088
|  | 9 | 56.4949
|  | 9.1 | 56.43471
|  | 9.2 | 56.35303
|  | 9.3 | 56.27135
|  | 9.4 | 56.17678
|  | 9.5 | 56.0908
|  | 9.6 | 56.04136
|  | 9.7 | 55.94893
|  | 9.8 | 55.82642
|  | 9.9 | 55.76838
|  | 9.95 | 55.70819
|  | 10 | 55.65446
|  | 10.05 | -5.71836
|  | 10.1 | -14.17586
|  | 10.15 | -12.74013
|  | 10.2 | -12.67995
|  | 10.25 | -12.65631
|  | 10.3 | -12.64341
|  | 10.35 | -12.59398
|  | 10.4 | -12.508
|  | 10.45 | -12.46287
|  | 10.5 | -12.40914
|  | 10.55 | -12.36615
|  | 10.6 | -12.30382
|  | 10.65 | -12.20925
|  | 10.7 | -12.16197
|  | 10.75 | -12.14907
|  | 10.8 | -12.06955
|  | 10.85 | -12.00937
|  | 10.9 | -11.91695
|  | 10.95 | -11.9148
|  | 11 | -11.82883
|  | 11.05 | -11.76435
|  | 11.1 | -11.64614
|  | 11.15 | -11.61819
|  | 11.2 | -11.52792
|  | 11.25 | -11.52148
|  | 11.3 | -11.46559
|  | 11.35 | -11.32589
|  | 11.4 | -11.3001
|  | 11.45 | -11.17759
|  | 11.5 | -11.15395
|  | 11.55 | -11.07227
|  | 11.6 | -10.94331
|  | 11.65 | -10.87883
|  | 11.7 | -10.8294
|  | 11.75 | -10.73268
|  | 11.8 | -10.6811
|  | 11.85 | -10.55429
|  | 11.9 | -10.52205
|  | 11.95 | -10.45327
|  | 12 | -10.35226
|  | 12.05 | -10.25339
|  | 12.1 | -10.21685
|  | 12.15 | -10.12228
|  | 12.2 | -10.04491
|  | 12.25 | -9.93744
|  | 12.3 | -9.92025
|  | 12.35 | -9.81493
|  | 12.4 | -9.77839
|  | 12.45 | -9.70532
|  | 12.5 | -9.64299
|  | 12.55 | -9.52907
|  | 12.6 | -9.44955
|  | 12.65 | -9.37217
|  | 12.7 | -9.36143
|  | 12.75 | -9.23677
|  | 12.8 | -9.20668
|  | 12.85 | -9.11426
|  | 12.9 | -9.10351
|  | 12.95 | -8.98745
|  | 13 | -9.00464
|  | 13.05 | -8.96166
|  | 13.1 | -8.87354
|  | 13.15 | -8.81121
|  | 13.2 | -8.76177
|  | 13.25 | -8.74458
|  | 13.3 | -8.71879
|  | 13.35 | -8.68225
|  | 13.4 | -8.61992
|  | 13.45 | -8.58123
|  | 13.5 | -8.51675
|  | 13.55 | -8.45657
|  | 13.6 | -8.47806
|  | 13.65 | -8.40714
|  | 13.7 | -8.38349
|  | 13.75 | -8.33191
|  | 13.8 | -8.34266
|  | 13.85 | -8.32761
|  | 13.9 | -8.29752
|  | 13.95 | -8.218
|  | 14 | -8.19006
|  | 14.05 | -8.2094
|  | 14.1 | -8.1965
|  | 14.15 | -8.16427
|  | 14.2 | -8.11053
|  | 14.25 | -8.07829
|  | 14.3 | -8.05465
|  | 14.35 | -8.05035
|  | 14.4 | -8.07829
|  | 14.45 | -8.0482
|  | 14.5 | -7.99447
|  | 14.55 | -7.97298
|  | 14.6 | -8.01381
|  | 14.65 | -7.94719
|  | 14.7 | -7.9171
|  | 14.75 | -7.97513
|  | 14.8 | -7.90205
|  | 14.85 | -7.92354
|  | 14.9 | -7.88271
|  | 14.95 | -7.88701
|  | 15 | -7.85047
|  | 15.1 | 58.13064
|  | 15.2 | 56.78937
|  | 15.3 | 56.96993
|  | 15.4 | 57.12899
|  | 15.5 | 57.27515
|  | 15.6 | 57.41487
|  | 15.7 | 57.53954
|  | 15.8 | 57.75234
|  | 15.9 | 57.83401
|  | 16 | 57.95653
|  | 16.1 | 58.11774
|  | 16.2 | 58.25101
|  | 16.3 | 58.25746
|  | 16.4 | 58.40792
|  | 16.5 | 58.42727
|  | 16.6 | 58.50465
|  | 16.7 | 58.57128
|  | 16.8 | 58.62287
|  | 16.9 | 58.65726
|  | 17 | 58.70885
|  | 17.1 | 58.67445
|  | 17.2 | 58.67876
|  | 17.3 | 58.6938
|  | 17.4 | 58.6981
|  | 17.5 | 58.73249
|  | 17.6 | 58.66586
|  | 17.7 | 58.70885
|  | 17.8 | 58.62932
|  | 17.9 | 58.60567
|  | 18 | 58.59708
|  | 18.1 | 58.60353
|  | 18.2 | 58.54119
|  | 18.3 | 58.45091
|  | 18.4 | 58.37998
|  | 18.5 | 58.37138
|  | 18.6 | 58.2854
|  | 18.7 | 58.17148
|  | 18.8 | 58.09625
|  | 18.9 | 58.0769
|  | 19 | 57.92859
|  | 19.1 | 57.91784
|  | 19.2 | 57.74803
|  | 19.3 | 57.73514
|  | 19.4 | 57.58253
|  | 19.5 | 57.57608
|  | 19.6 | 57.45356
|  | 19.7 | 57.34609
|  | 19.8 | 57.21927
|  | 19.9 | 57.15263
|  | 20 | 57.06021
|  | 20.1 | 56.8947
|  | 20.2 | 56.85171
|  | 20.3 | 56.68835
|  | 20.4 | 56.62602
|  | 20.5 | 56.48415
|  | 20.6 | 56.39173
|  | 20.7 | 56.22836
|  | 20.8 | 56.12734
|  | 20.9 | 55.95539
|  | 21 | 55.86725
|  | 21.1 | 55.65876
|  | 21.2 | 55.53194
|  | 21.3 | 55.40512
|  | 21.4 | 55.17083
|  | 21.5 | 54.99243
|  | 21.6 | 54.88711
|  | 21.7 | 54.63776
|  | 21.8 | 54.51955
|  | 21.9 | 54.3175
|  | 22 | 54.13049
|  | 22.1 | 54.00798
|  | 22.2 | 53.81453
|  | 22.3 | 53.68556
|  | 22.4 | 53.55229
|  | 22.5 | 53.38679
|  | 22.6 | 53.18259
|  | 22.7 | 53.09661
|  | 22.8 | 52.88812
|  | 22.9 | 52.80859
|  | 23 | 52.60224
|  | 23.1 | 52.47972
|  | 23.2 | 52.33786
|  | 23.3 | 52.18525
|  | 23.4 | 51.98105
|  | 23.5 | 51.81339
|  | 23.6 | 51.72097
|  | 23.7 | 51.55546
|  | 23.8 | 51.35986
|  | 23.9 | 51.20725
|  | 24 | 51.04604
|  | 24.1 | 50.94717
|  | 24.2 | 50.72793
|  | 24.3 | 50.58606
|  | 24.4 | 50.52803
|  | 24.5 | 50.33028
|  | 24.6 | 50.12179
|  | 24.7 | 49.99712
|  | 24.8 | 49.9004
|  | 24.9 | 49.72199
|  | 24.95 | 49.66396
|  | 25 | 49.56938
|  | 25.05 | -6.01281
|  | 25.1 | -13.50313
|  | 25.15 | -12.09964
|  | 25.2 | -12.09319
|  | 25.25 | -12.10824
|  | 25.3 | -12.01581
|  | 25.35 | -11.99217
|  | 25.4 | -11.99432
|  | 25.45 | -11.93199
|  | 25.5 | -11.87396
|  | 25.55 | -11.85247
|  | 25.6 | -11.81378
|  | 25.65 | -11.79444
|  | 25.7 | -11.7536
|  | 25.75 | -11.65473
|  | 25.8 | -11.69772
|  | 25.85 | -11.65473
|  | 25.9 | -11.54297
|  | 25.95 | -11.56876
|  | 26 | -11.47204
|  | 26.05 | -11.42476
|  | 26.1 | -11.4312
|  | 26.15 | -11.40326
|  | 26.2 | -11.32589
|  | 26.25 | -11.36028
|  | 26.3 | -11.3001
|  | 26.35 | -11.19478
|  | 26.4 | -11.22917
|  | 26.45 | -11.16254
|  | 26.5 | -11.10451
|  | 26.55 | -11.08947
|  | 26.6 | -11.02499
|  | 26.65 | -11.03358
|  | 26.7 | -10.98415
|  | 26.75 | -10.94976
|  | 26.8 | -10.83155
|  | 26.85 | -10.83155
|  | 26.9 | -10.81221
|  | 26.95 | -10.70689
|  | 27 | -10.70259
|  | 27.05 | -10.68325
|  | 27.1 | -10.6682
|  | 27.15 | -10.59942
|  | 27.2 | -10.54569
|  | 27.25 | -10.48121
|  | 27.3 | -10.47906
|  | 27.35 | -10.39954
|  | 27.4 | -10.33721
|  | 27.45 | -10.29852
|  | 27.5 | -10.27488
|  | 27.55 | -10.18891
|  | 27.6 | -10.19751
|  | 27.65 | -10.12013
|  | 27.7 | -10.10938
|  | 27.75 | -10.0578
|  | 27.8 | -9.95678
|  | 27.85 | -9.93099
|  | 27.9 | -9.88371
|  | 27.95 | -9.80848
|  | 28 | -9.75905
|  | 28.05 | -9.70317
|  | 28.1 | -9.68382
|  | 28.15 | -9.66663
|  | 28.2 | -9.61289
|  | 28.25 | -9.54197
|  | 28.3 | -9.48179
|  | 28.35 | -9.42806
|  | 28.4 | -9.41731
|  | 28.45 | -9.36787
|  | 28.5 | -9.34208
|  | 28.55 | -9.27331
|  | 28.6 | -9.24751
|  | 28.65 | -9.1465
|  | 28.7 | -9.16799
|  | 28.75 | -9.09491
|  | 28.8 | -9.05193
|  | 28.85 | -9.02829
|  | 28.9 | -9.00679
|  | 28.95 | -8.94876
|  | 29 | -8.87998
|  | 29.05 | -8.90148
|  | 29.1 | -8.85204
|  | 29.15 | -8.79616
|  | 29.2 | -8.75962
|  | 29.25 | -8.72953
|  | 29.3 | -8.71879
|  | 29.35 | -8.6844
|  | 29.4 | -8.59198
|  | 29.45 | -8.62637
|  | 29.5 | -8.55329
|  | 29.55 | -8.5146
|  | 29.6 | -8.54039
|  | 29.65 | -8.49741
|  | 29.7 | -8.39424
|  | 29.75 | -8.41358
|  | 29.8 | -8.38994
|  | 29.85 | -8.33191
|  | 29.9 | -8.33191
|  | 29.95 | -8.28463
|  | 30 | -8.30827
|  | 30.1 | 56.30575
|  | 30.2 | 54.8914
|  | 30.3 | 54.86561
|  | 30.4 | 55.00532
|  | 30.5 | 55.02252
|  | 30.6 | 55.13214
|  | 30.7 | 55.21382
|  | 30.8 | 55.28045
|  | 30.9 | 55.37073
|  | 31 | 55.54269
|  | 31.1 | 55.63511
|  | 31.2 | 55.73614
|  | 31.3 | 55.8866
|  | 31.4 | 56.00697
|  | 31.5 | 56.07361
|  | 31.6 | 56.21547
|  | 31.7 | 56.32294
|  | 31.8 | 56.46266
|  | 31.9 | 56.45836
|  | 32 | 56.60452
|  | 32.1 | 56.63891
|  | 32.2 | 56.74424
|  | 32.3 | 56.80227
|  | 32.4 | 56.84311
|  | 32.5 | 56.92264
|  | 32.6 | 56.97853
|  | 32.7 | 57.01937
|  | 32.8 | 57.06021
|  | 32.9 | 57.13114
|  | 33 | 57.20852
|  | 33.1 | 57.21927
|  | 33.2 | 57.19347
|  | 33.3 | 57.2988
|  | 33.4 | 57.2902
|  | 33.5 | 57.32244
|  | 33.6 | 57.32459
|  | 33.7 | 57.33749
|  | 33.8 | 57.34178
|  | 33.9 | 57.31599
|  | 34 | 57.33104
|  | 34.1 | 57.33319
|  | 34.2 | 57.34824
|  | 34.3 | 57.34824
|  | 34.4 | 57.26226
|  | 34.5 | 57.28375
|  | 34.6 | 57.26655
|  | 34.7 | 57.23861
|  | 34.8 | 57.26441
|  | 34.9 | 57.24076
|  | 35 | 57.20207
|  | 35.1 | 57.14833
|  | 35.2 | 57.0817
|  | 35.3 | 57.07096
|  | 35.4 | 57.04086
|  | 35.5 | 57.00002
|  | 35.6 | 56.8904
|  | 35.7 | 56.84741
|  | 35.8 | 56.75068
|  | 35.9 | 56.75498
|  | 36 | 56.62816
|  | 36.1 | 56.55938
|  | 36.2 | 56.45406
|  | 36.3 | 56.37668
|  | 36.4 | 56.3079
|  | 36.5 | 56.19397
|  | 36.6 | 56.13379
|  | 36.7 | 56.03062
|  | 36.8 | 55.92314
|  | 36.9 | 55.84576
|  | 37 | 55.6953
|  | 37.1 | 55.59428
|  | 37.2 | 55.44596
|  | 37.3 | 55.36858
|  | 37.4 | 55.25466
|  | 37.5 | 55.09345
|  | 37.6 | 54.99887
|  | 37.7 | 54.77963
|  | 37.8 | 54.66356
|  | 37.9 | 54.57113
|  | 38 | 54.47226
|  | 38.1 | 54.27881
|  | 38.2 | 54.16489
|  | 38.3 | 53.98218
|  | 38.4 | 53.88331
|  | 38.5 | 53.78659
|  | 38.6 | 53.64687
|  | 38.7 | 53.48351
|  | 38.8 | 53.41473
|  | 38.9 | 53.27716
|  | 39 | 53.10951
|  | 39.1 | 52.98484
|  | 39.2 | 52.86662
|  | 39.3 | 52.66028
|  | 39.4 | 52.5485
|  | 39.5 | 52.40019
|  | 39.6 | 52.24328
|  | 39.7 | 52.15516
|  | 39.8 | 52.00899
|  | 39.9 | 51.83919
|  | 39.95 | 51.76181
|  | 40 | 51.63929
|  | 40.05 | -5.83442
|  | 40.1 | -13.5977
|  | 40.15 | -12.15337
|  | 40.2 | -12.16197
|  | 40.25 | -12.11038
|  | 40.3 | -12.02011
|  | 40.35 | -11.96208
|  | 40.4 | -11.92769
|  | 40.45 | -11.87181
|  | 40.5 | -11.88041
|  | 40.55 | -11.79444
|  | 40.6 | -11.71706
|  | 40.65 | -11.67623
|  | 40.7 | -11.67623
|  | 40.75 | -11.6139
|  | 40.8 | -11.5967
|  | 40.85 | -11.51288
|  | 40.9 | -11.4398
|  | 40.95 | -11.39467
|  | 41 | -11.37317
|  | 41.05 | -11.28935
|  | 41.1 | -11.28935
|  | 41.15 | -11.22057
|  | 41.2 | -11.19478
|  | 41.25 | -11.12171
|  | 41.3 | -11.1346
|  | 41.35 | -11.04003
|  | 41.4 | -11.03573
|  | 41.45 | -10.982
|  | 41.5 | -10.88313
|  | 41.55 | -10.85089
|  | 41.6 | -10.79501
|  | 41.65 | -10.80361
|  | 41.7 | -10.73268
|  | 41.75 | -10.70904
|  | 41.8 | -10.6639
|  | 41.85 | -10.55859
|  | 41.9 | -10.58868
|  | 41.95 | -10.47691
|  | 42 | -10.49841
|  | 42.05 | -10.44038
|  | 42.1 | -10.44897
|  | 42.15 | -10.40599
|  | 42.2 | -10.34366
|  | 42.25 | -10.29207
|  | 42.3 | -10.20395
|  | 42.35 | -10.17816
|  | 42.4 | -10.12873
|  | 42.45 | -10.08789
|  | 42.5 | -10.05135
|  | 42.55 | -10.0578
|  | 42.6 | -9.96323
|  | 42.65 | -9.97828
|  | 42.7 | -9.91595
|  | 42.75 | -9.8966
|  | 42.8 | -9.84717
|  | 42.85 | -9.73541
|  | 42.9 | -9.7612
|  | 42.95 | -9.66878
|  | 43 | -9.67093
|  | 43.05 | -9.6
|  | 43.1 | -9.59785
|  | 43.15 | -9.50113
|  | 43.2 | -9.50973
|  | 43.25 | -9.42376
|  | 43.3 | -9.42376
|  | 43.35 | -9.35498
|  | 43.4 | -9.33993
|  | 43.45 | -9.25611
|  | 43.5 | -9.27975
|  | 43.55 | -9.21957
|  | 43.6 | -9.19808
|  | 43.65 | -9.15724
|  | 43.7 | -9.08847
|  | 43.75 | -9.04548
|  | 43.8 | -9.04118
|  | 43.85 | -8.94446
|  | 43.9 | -8.90363
|  | 43.95 | -8.91007
|  | 44 | -8.8284
|  | 44.05 | -8.89073
|  | 44.1 | -8.81765
|  | 44.15 | -8.77037
|  | 44.2 | -8.69944
|  | 44.25 | -8.6586
|  | 44.3 | -8.71664
|  | 44.35 | -8.62422
|  | 44.4 | -8.60057
|  | 44.45 | -8.56189
|  | 44.5 | -8.52105
|  | 44.55 | -8.54254
|  | 44.6 | -8.48021
|  | 44.65 | -8.49956
|  | 44.7 | -8.48451
|  | 44.75 | -8.41788
|  | 44.8 | -8.42433
|  | 44.85 | -8.38349
|  | 44.9 | -8.31472
|  | 44.95 | -8.31902
|  | 45 | -8.31042
|  | 45.1 | 55.56848
|  | 45.2 | 54.22507
|  | 45.3 | 54.14124
|  | 45.4 | 54.19068
|  | 45.5 | 54.25302
|  | 45.6 | 54.27236
|  | 45.7 | 54.36049
|  | 45.8 | 54.40562
|  | 45.9 | 54.47226
|  | 46 | 54.46581
|  | 46.1 | 54.60767
|  | 46.2 | 54.65066
|  | 46.3 | 54.79898
|  | 46.4 | 54.83122
|  | 46.5 | 54.92579
|  | 46.6 | 55.04831
|  | 46.7 | 55.0913
|  | 46.8 | 55.16653
|  | 46.9 | 55.3041
|  | 47 | 55.34708
|  | 47.1 | 55.39652
|  | 47.2 | 55.51904
|  | 47.3 | 55.52979
|  | 47.4 | 55.60932
|  | 47.5 | 55.66736
|  | 47.6 | 55.78128
|  | 47.7 | 55.8651
|  | 47.8 | 55.87156
|  | 47.9 | 55.91455
|  | 48 | 55.94033
|  | 48.1 | 56.0693
|  | 48.2 | 56.11874
|  | 48.3 | 56.08005
|  | 48.4 | 56.20687
|  | 48.5 | 56.19182
|  | 48.6 | 56.24986
|  | 48.7 | 56.2821
|  | 48.8 | 56.2821
|  | 48.9 | 56.29715
|  | 49 | 56.34443
|  | 49.1 | 56.34659
|  | 49.2 | 56.34014
|  | 49.3 | 56.35733
|  | 49.4 | 56.31649
|  | 49.5 | 56.35518
|  | 49.6 | 56.31864
|  | 49.7 | 56.31219
|  | 49.8 | 56.36808
|  | 49.9 | 56.35733
|  | 50 | 56.26276
|  | 50.1 | 56.26061
|  | 50.2 | 56.27351
|  | 50.3 | 56.31434
|  | 50.4 | 56.26276
|  | 50.5 | 56.27351
|  | 50.6 | 56.21117
|  | 50.7 | 56.22836
|  | 50.8 | 56.18322
|  | 50.9 | 56.07361
|  | 51 | 56.05211
|  | 51.1 | 56.02202
|  | 51.2 | 56.01557
|  | 51.3 | 55.92314
|  | 51.4 | 55.93819
|  | 51.5 | 55.86081
|  | 51.6 | 55.77698
|  | 51.7 | 55.78558
|  | 51.8 | 55.65876
|  | 51.9 | 55.65661
|  | 52 | 55.58997
|  | 52.1 | 55.49325
|  | 52.2 | 55.40942
|  | 52.3 | 55.36858
|  | 52.4 | 55.32774
|  | 52.5 | 55.20737
|  | 52.6 | 55.13644
|  | 52.7 | 55.07411
|  | 52.8 | 54.97953
|  | 52.9 | 54.86561
|  | 53 | 54.80113
|  | 53.1 | 54.7044
|  | 53.2 | 54.56468
|  | 53.3 | 54.51095
|  | 53.4 | 54.36909
|  | 53.5 | 54.34974
|  | 53.6 | 54.17779
|  | 53.7 | 54.1133
|  | 53.8 | 53.96069
|  | 53.9 | 53.86396
|  | 54 | 53.77584
|  | 54.1 | 53.60603
|  | 54.2 | 53.46632
|  | 54.3 | 53.39323
|  | 54.4 | 53.24707
|  | 54.5 | 53.07297
|  | 54.6 | 52.89242
|  | 54.7 | 52.82578
|  | 54.8 | 52.67317
|  | 54.9 | 52.47542
|  | 54.95 | 52.3701
|  | 55 | 52.30776
|  | 55.05 | -5.77854
|  | 55.1 | -13.60415
|  | 55.15 | -12.11253
|  | 55.2 | -12.05665
|  | 55.25 | -12.03516
|  | 55.3 | -11.9234
|  | 55.35 | -11.89116
|  | 55.4 | -11.77509
|  | 55.45 | -11.7493
|  | 55.5 | -11.67193
|  | 55.55 | -11.57951
|  | 55.6 | -11.53222
|  | 55.65 | -11.51073
|  | 55.7 | -11.47849
|  | 55.75 | -11.42906
|  | 55.8 | -11.37317
|  | 55.85 | -11.31514
|  | 55.9 | -11.26571
|  | 55.95 | -11.20983
|  | 56 | -11.14535
|  | 56.05 | -11.11741
|  | 56.1 | -11.14105
|  | 56.15 | -11.07872
|  | 56.2 | -11.09591
|  | 56.25 | -11.05078
|  | 56.3 | -11.04863
|  | 56.35 | -11.03144
|  | 56.4 | -10.96051
|  | 56.45 | -10.99275
|  | 56.5 | -10.91107
|  | 56.55 | -10.91537
|  | 56.6 | -10.87454
|  | 56.65 | -10.85089
|  | 56.7 | -10.8423
|  | 56.75 | -10.84874
|  | 56.8 | -10.75632
|  | 56.85 | -10.73698
|  | 56.9 | -10.71549
|  | 56.95 | -10.68325
|  | 57 | -10.71764
|  | 57.05 | -10.62737
|  | 57.1 | -10.59728
|  | 57.15 | -10.56504
|  | 57.2 | -10.55214
|  | 57.25 | -10.51775
|  | 57.3 | -10.53065
|  | 57.35 | -10.47477
|  | 57.4 | -10.40384
|  | 57.45 | -10.40169
|  | 57.5 | -10.30927
|  | 57.55 | -10.24049
|  | 57.6 | -10.22115
|  | 57.65 | -10.18676
|  | 57.7 | -10.16527
|  | 57.75 | -10.10079
|  | 57.8 | -10.0707
|  | 57.85 | -10.03846
|  | 57.9 | -9.93314
|  | 57.95 | -9.92884
|  | 58 | -9.86651
|  | 58.05 | -9.80418
|  | 58.1 | -9.71391
|  | 58.15 | -9.67952
|  | 58.2 | -9.62364
|  | 58.25 | -9.64513
|  | 58.3 | -9.56561
|  | 58.35 | -9.50328
|  | 58.4 | -9.43235
|  | 58.45 | -9.45385
|  | 58.5 | -9.33349
|  | 58.55 | -9.2991
|  | 58.6 | -9.31629
|  | 58.65 | -9.26471
|  | 58.7 | -9.18518
|  | 58.75 | -9.15294
|  | 58.8 | -9.08847
|  | 58.85 | -9.06267
|  | 58.9 | -9.07342
|  | 58.95 | -8.98745
|  | 59 | -8.93372
|  | 59.05 | -8.90148
|  | 59.1 | -8.92512
|  | 59.15 | -8.86279
|  | 59.2 | -8.85634
|  | 59.25 | -8.75532
|  | 59.3 | -8.71664
|  | 59.35 | -8.73383
|  | 59.4 | -8.64786
|  | 59.45 | -8.65216
|  | 59.5 | -8.6586
|  | 59.55 | -8.62422
|  | 59.6 | -8.53395
|  | 59.65 | -8.506
|  | 59.7 | -8.48021
|  | 59.75 | -8.51245
|  | 59.8 | -8.42218
|  | 59.85 | -8.40284
|  | 59.9 | -8.3706
|  | 59.95 | -8.38779
|  | 60 | -8.3792
|  | 60.1 | 54.84626
|  | 60.2 | 53.74145
|  | 60.3 | 53.84462
|  | 60.4 | 54.08536
|  | 60.5 | 54.24012
|  | 60.6 | 54.38198
|  | 60.7 | 54.46581
|  | 60.8 | 54.55394
|  | 60.9 | 54.70655
|  | 61 | 54.77318
|  | 61.1 | 54.87421
|  | 61.2 | 54.97953
|  | 61.3 | 55.01392
|  | 61.4 | 55.12139
|  | 61.5 | 55.21812
|  | 61.6 | 55.23532
|  | 61.7 | 55.32344
|  | 61.8 | 55.42662
|  | 61.9 | 55.40727
|  | 62 | 55.47175
|  | 62.1 | 55.48895
|  | 62.2 | 55.58997
|  | 62.3 | 55.54913
|  | 62.4 | 55.56848
|  | 62.5 | 55.60502
|  | 62.6 | 55.60717
|  | 62.7 | 55.58353
|  | 62.8 | 55.60287
|  | 62.9 | 55.60072
|  | 63 | 55.65016
|  | 63.1 | 55.58568
|  | 63.2 | 55.58353
|  | 63.3 | 55.60932
|  | 63.4 | 55.60932
|  | 63.5 | 55.57063
|  | 63.6 | 55.58997
|  | 63.7 | 55.59212
|  | 63.8 | 55.54269
|  | 63.9 | 55.53409
|  | 64 | 55.52549
|  | 64.1 | 55.51045
|  | 64.2 | 55.51045
|  | 64.3 | 55.504
|  | 64.4 | 55.46101
|  | 64.5 | 55.42232
|  | 64.6 | 55.36858
|  | 64.7 | 55.36428
|  | 64.8 | 55.25681
|  | 64.9 | 55.26111
|  | 65 | 55.20308
|  | 65.1 | 55.17298
|  | 65.2 | 55.1085
|  | 65.3 | 55.05476
|  | 65.4 | 55.01822
|  | 65.5 | 54.92579
|  | 65.6 | 54.8914
|  | 65.7 | 54.80328
|  | 65.8 | 54.76243
|  | 65.9 | 54.75169
|  | 66 | 54.69365
|  | 66.1 | 54.56899
|  | 66.2 | 54.56684
|  | 66.3 | 54.43572
|  | 66.4 | 54.40348
|  | 66.5 | 54.36909
|  | 66.6 | 54.29386
|  | 66.7 | 54.13909
|  | 66.8 | 54.1219
|  | 66.9 | 53.96929
|  | 67 | 53.89835
|  | 67.1 | 53.79303
|  | 67.2 | 53.75434
|  | 67.3 | 53.62322
|  | 67.4 | 53.59098
|  | 67.5 | 53.45557
|  | 67.6 | 53.35455
|  | 67.7 | 53.24492
|  | 67.8 | 53.22773
|  | 67.9 | 53.07082
|  | 68 | 53.02353
|  | 68.1 | 52.89027
|  | 68.2 | 52.83653
|  | 68.3 | 52.67102
|  | 68.4 | 52.60009
|  | 68.5 | 52.50766
|  | 68.6 | 52.40664
|  | 68.7 | 52.26048
|  | 68.8 | 52.14226
|  | 68.9 | 52.01544
|  | 69 | 51.92731
|  | 69.1 | 51.87788
|  | 69.2 | 51.70592
|  | 69.3 | 51.60705
|  | 69.4 | 51.45444
|  | 69.5 | 51.34267
|  | 69.6 | 51.25239
|  | 69.7 | 51.12343
|  | 69.8 | 50.99446
|  | 69.9 | 50.94717
|  | 69.95 | 50.84185
|  | 70 | 50.78381
|  | 70.05 | -5.71406
|  | 70.1 | -12.93142
|  | 70.15 | -11.457
|  | 70.2 | -11.49354
|  | 70.25 | -11.41401
|  | 70.3 | -11.39037
|  | 70.35 | -11.37102
|  | 70.4 | -11.27645
|  | 70.45 | -11.21627
|  | 70.5 | -11.19048
|  | 70.55 | -11.10666
|  | 70.6 | -11.03358
|  | 70.65 | -11.05508
|  | 70.7 | -10.93257
|  | 70.75 | -10.91107
|  | 70.8 | -10.8251
|  | 70.85 | -10.79286
|  | 70.9 | -10.72623
|  | 70.95 | -10.65746
|  | 71 | -10.63811
|  | 71.05 | -10.59728
|  | 71.1 | -10.56719
|  | 71.15 | -10.50056
|  | 71.2 | -10.48336
|  | 71.25 | -10.42318
|  | 71.3 | -10.32216
|  | 71.35 | -10.31787
|  | 71.4 | -10.25124
|  | 71.45 | -10.2061
|  | 71.5 | -10.18891
|  | 71.55 | -10.07714
|  | 71.6 | -10.01267
|  | 71.65 | -9.95248
|  | 71.7 | -9.91165
|  | 71.75 | -9.93529
|  | 71.8 | -9.86866
|  | 71.85 | -9.78484
|  | 71.9 | -9.77194
|  | 71.95 | -9.67522
|  | 72 | -9.70532
|  | 72.05 | -9.59355
|  | 72.1 | -9.58066
|  | 72.15 | -9.50758
|  | 72.2 | -9.46459
|  | 72.25 | -9.49683
|  | 72.3 | -9.4517
|  | 72.35 | -9.38937
|  | 72.4 | -9.31844
|  | 72.45 | -9.26901
|  | 72.5 | -9.28405
|  | 72.55 | -9.22602
|  | 72.6 | -9.18518
|  | 72.65 | -9.10996
|  | 72.7 | -9.07127
|  | 72.75 | -9.05193
|  | 72.8 | -9.00894
|  | 72.85 | -8.98315
|  | 72.9 | -8.981
|  | 72.95 | -8.94661
|  | 73 | -8.91437
|  | 73.05 | -8.8327
|  | 73.1 | -8.83055
|  | 73.15 | -8.8198
|  | 73.2 | -8.78326
|  | 73.25 | -8.75317
|  | 73.3 | -8.70804
|  | 73.35 | -8.64571
|  | 73.4 | -8.6758
|  | 73.45 | -8.63281
|  | 73.5 | -8.54039
|  | 73.55 | -8.57908
|  | 73.6 | -8.55974
|  | 73.65 | -8.46732
|  | 73.7 | -8.42433
|  | 73.75 | -8.45442
|  | 73.8 | -8.39639
|  | 73.85 | -8.3663
|  | 73.9 | -8.33621
|  | 73.95 | -8.34696
|  | 74 | -8.33836
|  | 74.05 | -8.25883
|  | 74.1 | -8.24809
|  | 74.15 | -8.21155
|  | 74.2 | -8.24379
|  | 74.25 | -8.23949
|  | 74.3 | -8.18791
|  | 74.35 | -8.13847
|  | 74.4 | -8.12558
|  | 74.45 | -8.15137
|  | 74.5 | -8.11483
|  | 74.55 | -8.10408
|  | 74.6 | -8.08689
|  | 74.65 | -8.0525
|  | 74.7 | -8.01596
|  | 74.75 | -8.00307
|  | 74.8 | -7.96008
|  | 74.85 | -8.00307
|  | 74.9 | -7.97943
|  | 74.95 | -7.92139
|  | -- | --
|  | -- | --
|  | -- | --
|  | -- | --
|  | -- | --
|  | -- | --
|  | -- | --
|  | -- | --
|  | -- | --
|  | -- | --
|  | -- | --
|  | -- | --
|  | -- | --
|  | -- | --
|  | -- | --
|  | -- | --
|  | -- | --

## Supp-Figure 1b
Supplementary Figure 1b | Cycling between 1.4 V and -0.2 V (vs. Ag/AgCl) and stopped at an oxidative potential in 0.1 M KCl
|  | Time (s) | Current density (mA/cm2)
|  | 0 | 0.32425
|  | 0.05 | -0.33457
|  | 0.1 | -0.3519
|  | 0.15 | -0.25828
|  | 0.2 | 0.18208
|  | 0.25 | -0.12999
|  | 0.3 | 0.01218
|  | 0.35 | -0.29989
|  | 0.4 | -0.29296
|  | 0.45 | -0.34844
|  | 0.5 | 0.24796
|  | 0.55 | 0.01218
|  | 0.6 | -0.20627
|  | 0.65 | -0.10225
|  | 0.7 | 0.24796
|  | 0.75 | 0.1058
|  | 0.8 | -0.15426
|  | 0.85 | 0.16474
|  | 0.9 | 0.29651
|  | 0.95 | 0.30691
|  | 1 | -0.18547
|  | 1.05 | 0.24796
|  | 1.1 | -0.20627
|  | 1.15 | -0.17853
|  | 1.2 | 0.23062
|  | 1.25 | 0.27223
|  | 1.3 | 0.19942
|  | 1.35 | 0.22022
|  | 1.4 | -0.31376
|  | 1.45 | 0.23756
|  | 1.5 | -0.26175
|  | 1.55 | 0.14741
|  | 1.6 | -0.22014
|  | 1.65 | 0.13354
|  | 1.7 | -0.26522
|  | 1.75 | -0.0433
|  | 1.8 | 0.21676
|  | 1.85 | -0.02943
|  | 1.9 | -0.20974
|  | 1.95 | 0.16128
|  | 2 | 0.14047
|  | 2.05 | 0.20289
|  | 2.1 | -0.18547
|  | 2.15 | -0.16813
|  | 2.2 | -0.23748
|  | 2.25 | -0.21321
|  | 2.3 | -0.26175
|  | 2.35 | 0.18555
|  | 2.4 | 0.00177
|  | 2.45 | 0.2757
|  | 2.5 | -0.26869
|  | 2.55 | -0.27562
|  | 2.6 | -0.10918
|  | 2.65 | -0.28949
|  | 2.7 | 0.06766
|  | 2.75 | 0.20289
|  | 2.8 | -0.25135
|  | 2.85 | -0.07104
|  | 2.9 | -0.21321
|  | 2.95 | -0.12305
|  | 3 | -0.05024
|  | 3.05 | -0.25482
|  | 3.1 | 0.05032
|  | 3.15 | -0.37618
|  | 3.2 | 0.23409
|  | 3.25 | 0.30344
|  | 3.3 | -0.30683
|  | 3.35 | -0.02943
|  | 3.4 | -0.0433
|  | 3.45 | 0.20289
|  | 3.5 | 0.1058
|  | 3.55 | -0.06064
|  | 3.6 | 0.23062
|  | 3.65 | 0.18208
|  | 3.7 | 0.17861
|  | 3.75 | -0.08838
|  | 3.8 | 0.16821
|  | 3.85 | 0.15087
|  | 3.9 | 0.23756
|  | 3.95 | -0.25135
|  | 4 | 0.21676
|  | 4.05 | -0.24441
|  | 4.1 | 0.16128
|  | 4.15 | -0.05371
|  | 4.2 | -0.26869
|  | 4.25 | 0.22022
|  | 4.3 | 0.18555
|  | 4.35 | -0.25135
|  | 4.4 | -0.05024
|  | 4.45 | -0.23401
|  | 4.5 | -0.11959
|  | 4.55 | -0.20974
|  | 4.6 | -0.37964
|  | 4.65 | -0.17853
|  | 4.7 | -0.0433
|  | 4.75 | 0.13007
|  | 4.8 | -0.19587
|  | 4.85 | -0.20627
|  | 4.9 | 0.16821
|  | 4.95 | 0.03298
|  | 5 | 0.21329
|  | 5.1 | 64.68443
|  | 5.2 | 65.0624
|  | 5.3 | 64.92716
|  | 5.4 | 65.0936
|  | 5.5 | 64.50758
|  | 5.6 | 64.58387
|  | 5.7 | 64.26832
|  | 5.8 | 64.16082
|  | 5.9 | 64.23364
|  | 6 | 63.84527
|  | 6.1 | 64.18856
|  | 6.2 | 64.14695
|  | 6.3 | 63.81407
|  | 6.4 | 63.95971
|  | 6.5 | 63.45344
|  | 6.6 | 63.53319
|  | 6.7 | 63.31127
|  | 6.8 | 63.3182
|  | 6.9 | 63.54706
|  | 7 | 63.16216
|  | 7.1 | 63.08241
|  | 7.2 | 63.46037
|  | 7.3 | 63.23498
|  | 7.4 | 63.14829
|  | 7.5 | 62.89863
|  | 7.6 | 62.79807
|  | 7.7 | 63.19684
|  | 7.8 | 63.15176
|  | 7.9 | 62.88475
|  | 8 | 62.68017
|  | 8.1 | 62.63509
|  | 8.2 | 62.89863
|  | 8.3 | 62.93677
|  | 8.4 | 62.52066
|  | 8.5 | 62.43744
|  | 8.6 | 62.19124
|  | 8.7 | 62.33341
|  | 8.8 | 62.40276
|  | 8.9 | 62.65936
|  | 9 | 62.34381
|  | 9.1 | 62.271
|  | 9.2 | 62.1531
|  | 9.3 | 61.98319
|  | 9.4 | 62.19124
|  | 9.5 | 61.94158
|  | 9.6 | 61.89303
|  | 9.7 | 61.74392
|  | 9.8 | 62.10455
|  | 9.9 | 61.81328
|  | 10 | 61.88263
|  | 10.1 | 61.78553
|  | 10.2 | 61.32782
|  | 10.3 | 61.86182
|  | 10.4 | 61.41104
|  | 10.5 | 61.64336
|  | 10.6 | 61.43531
|  | 10.7 | 61.46999
|  | 10.8 | 61.17524
|  | 10.9 | 60.93598
|  | 11 | 61.45958
|  | 11.1 | 61.43184
|  | 11.2 | 61.23073
|  | 11.3 | 61.18911
|  | 11.4 | 60.80768
|  | 11.5 | 60.72793
|  | 11.6 | 61.01227
|  | 11.7 | 60.58576
|  | 11.8 | 60.79381
|  | 11.9 | 60.42972
|  | 12 | 60.31529
|  | 12.1 | 60.96372
|  | 12.2 | 60.35343
|  | 12.3 | 60.52334
|  | 12.4 | 60.51294
|  | 12.5 | 60.18352
|  | 12.6 | 59.97546
|  | 12.7 | 60.18352
|  | 12.8 | 60.11417
|  | 12.9 | 59.88184
|  | 13 | 60.18005
|  | 13.1 | 60.15924
|  | 13.2 | 59.83676
|  | 13.3 | 60.05869
|  | 13.4 | 59.73273
|  | 13.5 | 60.08643
|  | 13.6 | 59.71887
|  | 13.7 | 59.705
|  | 13.8 | 59.66338
|  | 13.9 | 59.25075
|  | 14 | 59.61137
|  | 14.1 | 59.29582
|  | 14.2 | 59.59403
|  | 14.3 | 59.06003
|  | 14.4 | 59.5767
|  | 14.5 | 59.4588
|  | 14.6 | 59.23341
|  | 14.7 | 58.90745
|  | 14.8 | 59.02882
|  | 14.9 | 59.13632
|  | 14.95 | 59.06003
|  | 15 | 59.15712
|  | 15.05 | -6.00729
|  | 15.1 | -14.53024
|  | 15.15 | -13.15714
|  | 15.2 | -13.33745
|  | 15.25 | -12.76879
|  | 15.3 | -13.16754
|  | 15.35 | -12.88321
|  | 15.4 | -12.91095
|  | 15.45 | -12.62316
|  | 15.5 | -12.50526
|  | 15.55 | -12.36657
|  | 15.6 | -12.65783
|  | 15.65 | -12.16892
|  | 15.7 | -12.27641
|  | 15.75 | -12.06837
|  | 15.8 | -12.2036
|  | 15.85 | -12.08917
|  | 15.9 | -12.17932
|  | 15.95 | -12.13425
|  | 16 | -12.06143
|  | 16.05 | -11.72162
|  | 16.1 | -11.83258
|  | 16.15 | -11.6072
|  | 16.2 | -11.3194
|  | 16.25 | -11.54478
|  | 16.3 | -11.51358
|  | 16.35 | -11.23965
|  | 16.4 | -11.19111
|  | 16.45 | -11.06281
|  | 16.5 | -10.98653
|  | 16.55 | -10.84436
|  | 16.6 | -10.6918
|  | 16.65 | -10.95879
|  | 16.7 | -10.68833
|  | 16.75 | -10.8513
|  | 16.8 | -10.40747
|  | 16.85 | -10.27224
|  | 16.9 | -10.42134
|  | 16.95 | -10.48375
|  | 17 | -10.50456
|  | 17.05 | -10.50802
|  | 17.1 | -9.91162
|  | 17.15 | -10.24103
|  | 17.2 | -9.59609
|  | 17.25 | -9.87695
|  | 17.3 | -9.89082
|  | 17.35 | -10.06766
|  | 17.4 | -10.1058
|  | 17.45 | -9.50247
|  | 17.5 | -9.68971
|  | 17.55 | -9.56141
|  | 17.6 | -9.62383
|  | 17.65 | -9.44005
|  | 17.7 | -9.4782
|  | 17.75 | -9.5094
|  | 17.8 | -9.3707
|  | 17.85 | -9.35337
|  | 17.9 | -9.39844
|  | 17.95 | -9.14185
|  | 18 | -8.93728
|  | 18.05 | -8.87833
|  | 18.1 | -8.9026
|  | 18.15 | -9.10025
|  | 18.2 | -8.81938
|  | 18.25 | -8.90607
|  | 18.3 | -9.18693
|  | 18.35 | -8.93381
|  | 18.4 | -9.12105
|  | 18.45 | -8.95461
|  | 18.5 | -9.10371
|  | 18.55 | -8.98582
|  | 18.6 | -9.00316
|  | 18.65 | -8.70842
|  | 18.7 | -8.92687
|  | 18.75 | -8.60093
|  | 18.8 | -8.92341
|  | 18.85 | -8.71536
|  | 18.9 | -8.75697
|  | 18.95 | -8.82285
|  | 19 | -8.36515
|  | 19.05 | -8.73616
|  | 19.1 | -8.7639
|  | 19.15 | -8.80205
|  | 19.2 | -8.33741
|  | 19.25 | -8.22645
|  | 19.3 | -8.71536
|  | 19.35 | -8.73616
|  | 19.4 | -8.52465
|  | 19.45 | -8.2958
|  | 19.5 | -8.50731
|  | 19.55 | -8.56626
|  | 19.6 | -8.34434
|  | 19.65 | -8.46224
|  | 19.7 | -8.275
|  | 19.75 | -8.12243
|  | 19.8 | -8.53852
|  | 19.85 | -8.55239
|  | 19.9 | -8.57319
|  | 19.95 | -8.40329
|  | 20 | -8.62174
|  | 20.1 | 60.90824
|  | 20.2 | 58.86238
|  | 20.3 | 59.23341
|  | 20.4 | 59.76048
|  | 20.5 | 59.61831
|  | 20.6 | 60.09683
|  | 20.7 | 59.95813
|  | 20.8 | 60.45052
|  | 20.9 | 60.04482
|  | 21 | 60.20086
|  | 21.1 | 60.25981
|  | 21.2 | 60.2182
|  | 21.3 | 60.48173
|  | 21.4 | 60.6343
|  | 21.5 | 60.90477
|  | 21.6 | 60.85623
|  | 21.7 | 60.74873
|  | 21.8 | 60.67938
|  | 21.9 | 60.85623
|  | 22 | 61.28967
|  | 22.1 | 61.255
|  | 22.2 | 61.23073
|  | 22.3 | 61.25847
|  | 22.4 | 61.18565
|  | 22.5 | 61.24806
|  | 22.6 | 60.83542
|  | 22.7 | 60.87703
|  | 22.8 | 60.9984
|  | 22.9 | 60.90477
|  | 23 | 61.26193
|  | 23.1 | 60.97066
|  | 23.2 | 61.08855
|  | 23.3 | 61.28967
|  | 23.4 | 60.91517
|  | 23.5 | 61.10589
|  | 23.6 | 61.07468
|  | 23.7 | 60.97066
|  | 23.8 | 60.80768
|  | 23.9 | 60.97759
|  | 24 | 60.44012
|  | 24.1 | 60.84236
|  | 24.2 | 60.50947
|  | 24.3 | 60.64817
|  | 24.4 | 60.64124
|  | 24.5 | 60.63777
|  | 24.6 | 60.46439
|  | 24.7 | 60.55455
|  | 24.8 | 60.39157
|  | 24.9 | 60.23206
|  | 25 | 59.90611
|  | 25.1 | 59.83676
|  | 25.2 | 60.05869
|  | 25.3 | 60.05175
|  | 25.4 | 60.08296
|  | 25.5 | 59.65298
|  | 25.6 | 59.52468
|  | 25.7 | 59.11551
|  | 25.8 | 59.44146
|  | 25.9 | 59.2022
|  | 26 | 59.44839
|  | 26.1 | 59.29236
|  | 26.2 | 59.28542
|  | 26.3 | 59.20567
|  | 26.4 | 58.94907
|  | 26.5 | 58.49829
|  | 26.6 | 58.36652
|  | 26.7 | 58.66819
|  | 26.8 | 58.2833
|  | 26.9 | 58.36998
|  | 27 | 58.36652
|  | 27.1 | 58.29716
|  | 27.2 | 57.99549
|  | 27.3 | 58.09952
|  | 27.4 | 57.73889
|  | 27.5 | 57.43721
|  | 27.6 | 57.7909
|  | 27.7 | 57.7805
|  | 27.8 | 57.6418
|  | 27.9 | 56.97256
|  | 28 | 57.17021
|  | 28.1 | 57.01764
|  | 28.2 | 56.87893
|  | 28.3 | 56.71943
|  | 28.4 | 57.01417
|  | 28.5 | 56.85119
|  | 28.6 | 56.93442
|  | 28.7 | 56.53912
|  | 28.8 | 56.39695
|  | 28.9 | 56.53218
|  | 29 | 56.16462
|  | 29.1 | 56.04326
|  | 29.2 | 55.86641
|  | 29.3 | 56.18543
|  | 29.4 | 55.69997
|  | 29.5 | 55.60981
|  | 29.6 | 55.90455
|  | 29.7 | 55.77625
|  | 29.8 | 55.69997
|  | 29.9 | 55.32894
|  | 29.95 | 55.65142
|  | 30 | 55.60634
|  | 30.05 | -6.41298
|  | 30.1 | -14.12455
|  | 30.15 | -12.87628
|  | 30.2 | -13.06699
|  | 30.25 | -12.70984
|  | 30.3 | -12.98377
|  | 30.35 | -12.96643
|  | 30.4 | -12.74105
|  | 30.45 | -12.73758
|  | 30.5 | -12.14118
|  | 30.55 | -12.08917
|  | 30.6 | -12.16546
|  | 30.65 | -12.27988
|  | 30.7 | -11.97821
|  | 30.75 | -11.9262
|  | 30.8 | -12.06143
|  | 30.85 | -12.30415
|  | 30.9 | -12.10651
|  | 30.95 | -11.75283
|  | 31 | -12.26601
|  | 31.05 | -12.06837
|  | 31.1 | -12.0753
|  | 31.15 | -11.74936
|  | 31.2 | -11.4789
|  | 31.25 | -11.33327
|  | 31.3 | -11.7459
|  | 31.35 | -11.45463
|  | 31.4 | -11.1807
|  | 31.45 | -11.72162
|  | 31.5 | -11.41302
|  | 31.55 | -11.6176
|  | 31.6 | -11.16337
|  | 31.65 | -11.3298
|  | 31.7 | -11.10442
|  | 31.75 | -11.26046
|  | 31.8 | -11.29166
|  | 31.85 | -10.69873
|  | 31.9 | -10.77501
|  | 31.95 | -11.12523
|  | 32 | -10.57737
|  | 32.05 | -10.90331
|  | 32.1 | -11.0108
|  | 32.15 | -10.75421
|  | 32.2 | -10.81662
|  | 32.25 | -10.77501
|  | 32.3 | -10.26877
|  | 32.35 | -10.65019
|  | 32.4 | -10.22369
|  | 32.45 | -10.13354
|  | 32.5 | -10.50456
|  | 32.55 | -10.48375
|  | 32.6 | -9.93243
|  | 32.65 | -10.14047
|  | 32.7 | -10.50456
|  | 32.75 | -10.2445
|  | 32.8 | -9.85615
|  | 32.85 | -9.76252
|  | 32.9 | -9.76252
|  | 32.95 | -9.84228
|  | 33 | -10.07459
|  | 33.05 | -9.9567
|  | 33.1 | -9.91509
|  | 33.15 | -9.67584
|  | 33.2 | -9.43312
|  | 33.25 | -9.57528
|  | 33.3 | -9.3395
|  | 33.35 | -9.69318
|  | 33.4 | -9.6585
|  | 33.45 | -9.42272
|  | 33.5 | -9.62729
|  | 33.55 | -9.60302
|  | 33.6 | -9.01356
|  | 33.65 | -9.38804
|  | 33.7 | -9.44699
|  | 33.75 | -9.22507
|  | 33.8 | -9.07597
|  | 33.85 | -8.97888
|  | 33.9 | -9.12798
|  | 33.95 | -9.41231
|  | 34 | -8.90607
|  | 34.05 | -9.02049
|  | 34.1 | -9.02396
|  | 34.15 | -9.05517
|  | 34.2 | -9.18693
|  | 34.25 | -8.94074
|  | 34.3 | -8.96848
|  | 34.35 | -8.66335
|  | 34.4 | -8.79164
|  | 34.45 | -8.64254
|  | 34.5 | -8.71883
|  | 34.55 | -8.57666
|  | 34.6 | -8.86446
|  | 34.65 | -8.76044
|  | 34.7 | -8.42063
|  | 34.75 | -8.7327
|  | 34.8 | -8.53159
|  | 34.85 | -8.35821
|  | 34.9 | -8.39636
|  | 34.95 | -8.66335
|  | 35 | -8.77431
|  | 35.1 | 59.89918
|  | 35.2 | 58.23475
|  | 35.3 | 57.83945
|  | 35.4 | 58.07524
|  | 35.5 | 58.01282
|  | 35.6 | 58.43933
|  | 35.7 | 58.35958
|  | 35.8 | 58.37692
|  | 35.9 | 58.53296
|  | 36 | 58.6786
|  | 36.1 | 58.73755
|  | 36.2 | 58.57804
|  | 36.3 | 58.77916
|  | 36.4 | 58.60231
|  | 36.5 | 58.79303
|  | 36.6 | 59.37558
|  | 36.7 | 59.22994
|  | 36.8 | 59.38251
|  | 36.9 | 59.5975
|  | 37 | 59.21607
|  | 37.1 | 59.5871
|  | 37.2 | 59.55242
|  | 37.3 | 59.68072
|  | 37.4 | 59.60791
|  | 37.5 | 59.43453
|  | 37.6 | 59.72927
|  | 37.7 | 59.50041
|  | 37.8 | 59.81249
|  | 37.9 | 59.87144
|  | 38 | 60.16618
|  | 38.1 | 59.7362
|  | 38.2 | 59.63911
|  | 38.3 | 59.99627
|  | 38.4 | 59.972
|  | 38.5 | 59.81596
|  | 38.6 | 59.60791
|  | 38.7 | 59.76394
|  | 38.8 | 60.05175
|  | 38.9 | 59.74314
|  | 39 | 59.86104
|  | 39.1 | 59.90958
|  | 39.2 | 59.67379
|  | 39.3 | 60.03442
|  | 39.4 | 60.07256
|  | 39.5 | 59.69459
|  | 39.6 | 59.60097
|  | 39.7 | 59.88531
|  | 39.8 | 59.64258
|  | 39.9 | 60.00321
|  | 40 | 60.07603
|  | 40.1 | 59.972
|  | 40.2 | 59.52815
|  | 40.3 | 59.66338
|  | 40.4 | 59.55589
|  | 40.5 | 59.36864
|  | 40.6 | 59.43106
|  | 40.7 | 59.43453
|  | 40.8 | 59.60791
|  | 40.9 | 59.43799
|  | 41 | 59.11204
|  | 41.1 | 59.39292
|  | 41.2 | 59.10858
|  | 41.3 | 59.43799
|  | 41.4 | 59.07043
|  | 41.5 | 58.87278
|  | 41.6 | 58.79649
|  | 41.7 | 58.68207
|  | 41.8 | 58.689
|  | 41.9 | 58.60231
|  | 42 | 58.42547
|  | 42.1 | 58.42547
|  | 42.2 | 58.49482
|  | 42.3 | 58.41853
|  | 42.4 | 58.52949
|  | 42.5 | 58.49829
|  | 42.6 | 58.15846
|  | 42.7 | 58.04057
|  | 42.8 | 57.66954
|  | 42.9 | 57.62793
|  | 43 | 57.68688
|  | 43.1 | 57.98855
|  | 43.2 | 57.54471
|  | 43.3 | 57.45802
|  | 43.4 | 57.44761
|  | 43.5 | 57.41294
|  | 43.6 | 56.872
|  | 43.7 | 56.66741
|  | 43.8 | 56.83386
|  | 43.9 | 56.82346
|  | 44 | 56.59806
|  | 44.1 | 56.65701
|  | 44.2 | 56.15075
|  | 44.3 | 56.13341
|  | 44.4 | 56.34146
|  | 44.5 | 56.3276
|  | 44.6 | 55.75892
|  | 44.7 | 55.79706
|  | 44.8 | 55.43643
|  | 44.9 | 55.64795
|  | 44.95 | 55.74851
|  | 45 | 55.20758
|  | 45.05 | -6.11478
|  | 45.1 | -14.07948
|  | 45.15 | -12.45325
|  | 45.2 | -12.52954
|  | 45.25 | -12.8208
|  | 45.3 | -12.60929
|  | 45.35 | -12.55034
|  | 45.4 | -12.33883
|  | 45.45 | -12.2244
|  | 45.5 | -12.35963
|  | 45.55 | -12.34923
|  | 45.6 | -11.84298
|  | 45.65 | -12.26601
|  | 45.7 | -11.7459
|  | 45.75 | -11.67308
|  | 45.8 | -11.69388
|  | 45.85 | -11.87072
|  | 45.9 | -11.9366
|  | 45.95 | -11.57252
|  | 46 | -11.94701
|  | 46.05 | -11.58293
|  | 46.1 | -11.83605
|  | 46.15 | -11.40609
|  | 46.2 | -11.24312
|  | 46.25 | -11.27779
|  | 46.3 | -11.09402
|  | 46.35 | -11.25352
|  | 46.4 | -11.40955
|  | 46.45 | -11.27779
|  | 46.5 | -11.04547
|  | 46.55 | -11.10095
|  | 46.6 | -10.80275
|  | 46.65 | -11.11829
|  | 46.7 | -11.02467
|  | 46.75 | -10.83396
|  | 46.8 | -11.13563
|  | 46.85 | -10.68486
|  | 46.9 | -10.93798
|  | 46.95 | -10.8617
|  | 47 | -10.63978
|  | 47.05 | -10.28957
|  | 47.1 | -10.61551
|  | 47.15 | -10.25143
|  | 47.2 | -10.5739
|  | 47.25 | -10.67793
|  | 47.3 | -10.60511
|  | 47.35 | -10.32772
|  | 47.4 | -10.27224
|  | 47.45 | -10.35892
|  | 47.5 | -10.28957
|  | 47.55 | -9.84921
|  | 47.6 | -10.30344
|  | 47.65 | -9.85268
|  | 47.7 | -10.2445
|  | 47.75 | -10.16128
|  | 47.8 | -9.69318
|  | 47.85 | -9.9567
|  | 47.9 | -9.9671
|  | 47.95 | -9.60649
|  | 48 | -9.46779
|  | 48.05 | -9.82494
|  | 48.1 | -9.48513
|  | 48.15 | -9.38457
|  | 48.2 | -9.80067
|  | 48.25 | -9.39844
|  | 48.3 | -9.3395
|  | 48.35 | -9.30136
|  | 48.4 | -9.35683
|  | 48.45 | -9.38111
|  | 48.5 | -9.63423
|  | 48.55 | -9.54754
|  | 48.6 | -9.36377
|  | 48.65 | -9.34643
|  | 48.7 | -9.46433
|  | 48.75 | -9.34296
|  | 48.8 | -9.36724
|  | 48.85 | -9.38457
|  | 48.9 | -8.97888
|  | 48.95 | -9.43659
|  | 49 | -9.40885
|  | 49.05 | -9.16266
|  | 49.1 | -8.81938
|  | 49.15 | -9.23201
|  | 49.2 | -8.68415
|  | 49.25 | -9.18
|  | 49.3 | -8.83325
|  | 49.35 | -8.53505
|  | 49.4 | -9.09331
|  | 49.45 | -8.71883
|  | 49.5 | -8.93034
|  | 49.55 | -8.54892
|  | 49.6 | -8.87139
|  | 49.65 | -8.67722
|  | 49.7 | -8.62174
|  | 49.75 | -9.00662
|  | 49.8 | -8.63561
|  | 49.85 | -8.50731
|  | 49.9 | -8.95808
|  | 49.95 | -8.83672
|  | 50 | -8.2958
|  | 50.1 | 59.11898
|  | 50.2 | 57.99549
|  | 50.3 | 57.99202
|  | 50.4 | 57.98508
|  | 50.5 | 58.04057
|  | 50.6 | 58.05444
|  | 50.7 | 57.90533
|  | 50.8 | 58.15846
|  | 50.9 | 58.3041
|  | 51 | 58.37692
|  | 51.1 | 58.33531
|  | 51.2 | 58.18274
|  | 51.3 | 58.26942
|  | 51.4 | 58.26596
|  | 51.5 | 58.19661
|  | 51.6 | 58.35612
|  | 51.7 | 58.90745
|  | 51.8 | 58.72714
|  | 51.9 | 58.71327
|  | 52 | 58.75835
|  | 52.1 | 59.07043
|  | 52.2 | 58.79996
|  | 52.3 | 59.16059
|  | 52.4 | 58.64739
|  | 52.5 | 58.94213
|  | 52.6 | 58.73061
|  | 52.7 | 59.04616
|  | 52.8 | 58.79303
|  | 52.9 | 59.23341
|  | 53 | 59.16059
|  | 53.1 | 58.86238
|  | 53.2 | 58.89359
|  | 53.3 | 58.76182
|  | 53.4 | 58.86238
|  | 53.5 | 59.23687
|  | 53.6 | 58.81036
|  | 53.7 | 58.76875
|  | 53.8 | 58.956
|  | 53.9 | 58.75142
|  | 54 | 59.35477
|  | 54.1 | 58.87625
|  | 54.2 | 59.37558
|  | 54.3 | 59.22647
|  | 54.4 | 58.85198
|  | 54.5 | 58.94907
|  | 54.6 | 59.19873
|  | 54.7 | 59.10858
|  | 54.8 | 58.8173
|  | 54.9 | 58.93173
|  | 55 | 59.18833
|  | 55.1 | 58.8277
|  | 55.2 | 58.92133
|  | 55.3 | 58.94907
|  | 55.4 | 58.65779
|  | 55.5 | 58.54683
|  | 55.6 | 58.55723
|  | 55.7 | 58.73755
|  | 55.8 | 58.74795
|  | 55.9 | 58.84504
|  | 56 | 58.29023
|  | 56.1 | 58.46014
|  | 56.2 | 58.50175
|  | 56.3 | 58.48441
|  | 56.4 | 58.20354
|  | 56.5 | 58.43587
|  | 56.6 | 58.39773
|  | 56.7 | 58.02323
|  | 56.8 | 57.89493
|  | 56.9 | 58.0475
|  | 57 | 58.12032
|  | 57.1 | 57.92267
|  | 57.2 | 57.58978
|  | 57.3 | 57.96775
|  | 57.4 | 57.73889
|  | 57.5 | 57.66954
|  | 57.6 | 57.71115
|  | 57.7 | 57.57938
|  | 57.8 | 56.99336
|  | 57.9 | 56.96563
|  | 58 | 57.09392
|  | 58.1 | 57.02804
|  | 58.2 | 56.80265
|  | 58.3 | 57.05578
|  | 58.4 | 57.0003
|  | 58.5 | 56.35187
|  | 58.6 | 56.53565
|  | 58.7 | 56.41428
|  | 58.8 | 56.39001
|  | 58.9 | 55.93923
|  | 59 | 55.76585
|  | 59.1 | 55.76585
|  | 59.2 | 56.12301
|  | 59.3 | 55.77279
|  | 59.4 | 55.77625
|  | 59.5 | 55.51619
|  | 59.6 | 55.39829
|  | 59.7 | 55.13476
|  | 59.8 | 54.97872
|  | 59.9 | 54.9163
|  | 59.95 | 54.90936
|  | 60 | 54.85042
|  | 60.05 | -6.14252
|  | 60.1 | -14.30486
|  | 60.15 | -12.83814
|  | 60.2 | -12.41511
|  | 60.25 | -12.50873
|  | 60.3 | -12.0649
|  | 60.35 | -12.10304
|  | 60.4 | -12.19666
|  | 60.45 | -12.19319
|  | 60.5 | -12.12385
|  | 60.55 | -11.64534
|  | 60.6 | -11.74243
|  | 60.65 | -11.63841
|  | 60.7 | -11.97128
|  | 60.75 | -11.79791
|  | 60.8 | -11.81178
|  | 60.85 | -11.62454
|  | 60.9 | -11.27779
|  | 60.95 | -11.67308
|  | 61 | -11.21538
|  | 61.05 | -11.4581
|  | 61.1 | -10.97266
|  | 61.15 | -11.29513
|  | 61.2 | -10.74728
|  | 61.25 | -11.26046
|  | 61.3 | -10.87904
|  | 61.35 | -10.67446
|  | 61.4 | -10.8513
|  | 61.45 | -10.56003
|  | 61.5 | -10.72647
|  | 61.55 | -10.723
|  | 61.6 | -10.78888
|  | 61.65 | -10.63285
|  | 61.7 | -10.32425
|  | 61.75 | -10.61205
|  | 61.8 | -10.5739
|  | 61.85 | -10.3936
|  | 61.9 | -10.09887
|  | 61.95 | -10.09887
|  | 62 | -10.21676
|  | 62.05 | -10.16128
|  | 62.1 | -10.1162
|  | 62.15 | -10.07459
|  | 62.2 | -9.82841
|  | 62.25 | -9.67237
|  | 62.3 | -9.66197
|  | 62.35 | -10.07459
|  | 62.4 | -9.90469
|  | 62.45 | -10.10233
|  | 62.5 | -9.97404
|  | 62.55 | -9.87002
|  | 62.6 | -9.74172
|  | 62.65 | -9.50593
|  | 62.7 | -9.71745
|  | 62.75 | -9.80413
|  | 62.8 | -9.27015
|  | 62.85 | -9.25975
|  | 62.9 | -9.22854
|  | 62.95 | -9.39498
|  | 63 | -9.13145
|  | 63.05 | -9.11065
|  | 63.1 | -9.38457
|  | 63.15 | -9.2216
|  | 63.2 | -9.2216
|  | 63.25 | -9.14879
|  | 63.3 | -9.29095
|  | 63.35 | -9.06557
|  | 63.4 | -9.33256
|  | 63.45 | -9.31176
|  | 63.5 | -9.18
|  | 63.55 | -8.77431
|  | 63.6 | -9.01356
|  | 63.65 | -8.7431
|  | 63.7 | -8.99969
|  | 63.75 | -8.88873
|  | 63.8 | -9.07251
|  | 63.85 | -8.85752
|  | 63.9 | -8.97195
|  | 63.95 | -8.7639
|  | 64 | -8.9026
|  | 64.05 | -8.69109
|  | 64.1 | -8.86099
|  | 64.15 | -8.8818
|  | 64.2 | -8.913
|  | 64.25 | -8.68069
|  | 64.3 | -8.7639
|  | 64.35 | -8.77777
|  | 64.4 | -8.77084
|  | 64.45 | -8.58706
|  | 64.5 | -8.47264
|  | 64.55 | -8.46224
|  | 64.6 | -8.4241
|  | 64.65 | -8.36515
|  | 64.7 | -8.67375
|  | 64.75 | -8.15364
|  | 64.8 | -8.33394
|  | 64.85 | -8.72923
|  | 64.9 | -8.29927
|  | 64.95 | -8.13977
|  | 65 | -8.20911
|  | 65.1 | 58.95253
|  | 65.2 | 57.60366
|  | 65.3 | 57.31238
|  | 65.4 | 57.67994
|  | 65.5 | 58.06137
|  | 65.6 | 58.00589
|  | 65.7 | 58.24515
|  | 65.8 | 58.3145
|  | 65.9 | 58.02323
|  | 66 | 57.93654
|  | 66.1 | 57.97815
|  | 66.2 | 58.41853
|  | 66.3 | 58.39773
|  | 66.4 | 58.30757
|  | 66.5 | 58.422
|  | 66.6 | 58.39773
|  | 66.7 | 58.77222
|  | 66.8 | 58.69247
|  | 66.9 | 58.71327
|  | 67 | 58.38732
|  | 67.1 | 58.43587
|  | 67.2 | 58.90052
|  | 67.3 | 58.69247
|  | 67.4 | 58.90399
|  | 67.5 | 58.27636
|  | 67.6 | 58.77569
|  | 67.7 | 58.66819
|  | 67.8 | 58.50869
|  | 67.9 | 58.63699
|  | 68 | 58.64739
|  | 68.1 | 58.2833
|  | 68.2 | 58.34918
|  | 68.3 | 58.66126
|  | 68.4 | 58.77916
|  | 68.5 | 58.74101
|  | 68.6 | 58.1862
|  | 68.7 | 58.37345
|  | 68.8 | 58.19661
|  | 68.9 | 58.48441
|  | 69 | 58.45321
|  | 69.1 | 58.52949
|  | 69.2 | 58.49482
|  | 69.3 | 58.47054
|  | 69.4 | 58.10298
|  | 69.5 | 58.08564
|  | 69.6 | 57.94694
|  | 69.7 | 58.26942
|  | 69.8 | 58.00589
|  | 69.9 | 58.25902
|  | 70 | 57.69381
|  | 70.1 | 57.77703
|  | 70.2 | 57.57938
|  | 70.3 | 57.72502
|  | 70.4 | 57.48922
|  | 70.5 | 57.48576
|  | 70.6 | 57.62099
|  | 70.7 | 57.87065
|  | 70.8 | 57.82905
|  | 70.9 | 57.29504
|  | 71 | 57.25343
|  | 71.1 | 56.92401
|  | 71.2 | 57.406
|  | 71.3 | 57.34359
|  | 71.4 | 57.08005
|  | 71.5 | 56.98643
|  | 71.6 | 56.58073
|  | 71.7 | 56.66741
|  | 71.8 | 56.98643
|  | 71.9 | 56.70902
|  | 72 | 56.37267
|  | 72.1 | 56.57379
|  | 72.2 | 56.03632
|  | 72.3 | 56.43162
|  | 72.4 | 56.29292
|  | 72.5 | 55.9427
|  | 72.6 | 55.83173
|  | 72.7 | 55.51272
|  | 72.8 | 55.85254
|  | 72.9 | 55.9427
|  | 73 | 55.92536
|  | 73.1 | 55.49538
|  | 73.2 | 55.68956
|  | 73.3 | 55.12089
|  | 73.4 | 55.2804
|  | 73.5 | 55.055
|  | 73.6 | 55.38789
|  | 73.7 | 54.98565
|  | 73.8 | 54.74986
|  | 73.9 | 55.16597
|  | 74 | 55.0446
|  | 74.1 | 55.02726
|  | 74.2 | 55.0342
|  | 74.3 | 54.7568
|  | 74.4 | 54.3719
|  | 74.5 | 54.57648
|  | 74.6 | 54.16038
|  | 74.7 | 54.48632
|  | 74.8 | 54.36149
|  | 74.9 | 54.06328
|  | 74.95 | 54.16384
|  | -- | --
|  | -- | --
|  | -- | --
|  | -- | --
|  | -- | --
|  | -- | --
|  | -- | --
|  | -- | --
|  | -- | --
|  | -- | --
|  | -- | --
|  | -- | --
|  | -- | --
|  | -- | --
|  | -- | --

## Supp-Figure 1c
Supplementary Figure 1c | Eelectrodeposition by chronoamperometry at -0.5 V (vs. Ag/AgCl) for 250 s in 0.01 M Cu2SO4 + 0.1 M KCl
|  | Time (s) | Current density (mA/cm2)
|  | 0 | 0.04108
|  | 1 | -7.91335
|  | 2 | -2.4164
|  | 3 | -1.75412
|  | 4 | -1.42708
|  | 5 | -1.26298
|  | 6 | -1.11059
|  | 7 | -0.97989
|  | 8 | -0.90136
|  | 9 | -0.84451
|  | 10 | -0.78941
|  | 11 | -0.72026
|  | 12 | -0.68626
|  | 13 | -0.66223
|  | 14 | -0.6382
|  | 15 | -0.6089
|  | 16 | -0.596
|  | 17 | -0.55205
|  | 18 | -0.53212
|  | 19 | -0.55263
|  | 20 | -0.5204
|  | 21 | -0.49168
|  | 22 | -0.47996
|  | 23 | -0.48992
|  | 24 | -0.45183
|  | 25 | -0.47117
|  | 26 | -0.43776
|  | 27 | -0.4401
|  | 28 | -0.42018
|  | 29 | -0.42838
|  | 30 | -0.44362
|  | 31 | -0.41783
|  | 32 | -0.40904
|  | 33 | -0.43248
|  | 34 | -0.43307
|  | 35 | -0.39615
|  | 36 | -0.41197
|  | 37 | -0.39087
|  | 38 | -0.41666
|  | 39 | -0.37388
|  | 40 | -0.3897
|  | 41 | -0.36977
|  | 42 | -0.37388
|  | 43 | -0.40787
|  | 44 | -0.40728
|  | 45 | -0.40787
|  | 46 | -0.37798
|  | 47 | -0.36743
|  | 48 | -0.36333
|  | 49 | -0.37153
|  | 50 | -0.35278
|  | 51 | -0.39849
|  | 52 | -0.38384
|  | 53 | -0.35747
|  | 54 | -0.38443
|  | 55 | -0.39204
|  | 56 | -0.34574
|  | 57 | -0.37974
|  | 58 | -0.3475
|  | 59 | -0.38208
|  | 60 | -0.38794
|  | 61 | -0.34164
|  | 62 | -0.37505
|  | 63 | -0.37622
|  | 64 | -0.37095
|  | 65 | -0.3686
|  | 66 | -0.37388
|  | 67 | -0.3727
|  | 68 | -0.33695
|  | 69 | -0.37915
|  | 70 | -0.36626
|  | 71 | -0.35102
|  | 72 | -0.33051
|  | 73 | -0.34985
|  | 74 | -0.34809
|  | 75 | -0.3645
|  | 76 | -0.38618
|  | 77 | -0.33812
|  | 78 | -0.3686
|  | 79 | -0.36567
|  | 80 | -0.35864
|  | 81 | -0.34867
|  | 82 | -0.35805
|  | 83 | -0.34399
|  | 84 | -0.33754
|  | 85 | -0.37681
|  | 86 | -0.38032
|  | 87 | -0.37974
|  | 88 | -0.36919
|  | 89 | -0.33695
|  | 90 | -0.37388
|  | 91 | -0.32347
|  | 92 | -0.36743
|  | 93 | -0.35688
|  | 94 | -0.37329
|  | 95 | -0.33285
|  | 96 | -0.32875
|  | 97 | -0.35512
|  | 98 | -0.33051
|  | 99 | -0.33226
|  | 100 | -0.37388
|  | 101 | -0.37446
|  | 102 | -0.3727
|  | 103 | -0.36743
|  | 104 | -0.3475
|  | 105 | -0.3645
|  | 106 | -0.36567
|  | 107 | -0.34985
|  | 108 | -0.3727
|  | 109 | -0.3727
|  | 110 | -0.36801
|  | 111 | -0.34047
|  | 112 | -0.36801
|  | 113 | -0.34281
|  | 114 | -0.36743
|  | 115 | -0.34047
|  | 116 | -0.37212
|  | 117 | -0.33109
|  | 118 | -0.33226
|  | 119 | -0.33812
|  | 120 | -0.36098
|  | 121 | -0.33871
|  | 122 | -0.33344
|  | 123 | -0.32933
|  | 124 | -0.37739
|  | 125 | -0.38032
|  | 126 | -0.34399
|  | 127 | -0.33226
|  | 128 | -0.38443
|  | 129 | -0.36098
|  | 130 | -0.33519
|  | 131 | -0.32816
|  | 132 | -0.33754
|  | 133 | -0.33051
|  | 134 | -0.33988
|  | 135 | -0.33402
|  | 136 | -0.3434
|  | 137 | -0.35922
|  | 138 | -0.34164
|  | 139 | -0.32699
|  | 140 | -0.32406
|  | 141 | -0.32699
|  | 142 | -0.33871
|  | 143 | -0.36274
|  | 144 | -0.37681
|  | 145 | -0.35395
|  | 146 | -0.36333
|  | 147 | -0.36977
|  | 148 | -0.33402
|  | 149 | -0.36684
|  | 150 | -0.32523
|  | 151 | -0.37036
|  | 152 | -0.32816
|  | 153 | -0.36626
|  | 154 | -0.36919
|  | 155 | -0.36977
|  | 156 | -0.35922
|  | 157 | -0.36801
|  | 158 | -0.36626
|  | 159 | -0.34105
|  | 160 | -0.33051
|  | 161 | -0.33226
|  | 162 | -0.3516
|  | 163 | -0.35512
|  | 164 | -0.35102
|  | 165 | -0.32875
|  | 166 | -0.33988
|  | 167 | -0.33402
|  | 168 | -0.33226
|  | 169 | -0.32699
|  | 170 | -0.32113
|  | 171 | -0.33988
|  | 172 | -0.35981
|  | 173 | -0.36567
|  | 174 | -0.32992
|  | 175 | -0.33168
|  | 176 | -0.3727
|  | 177 | -0.36684
|  | 178 | -0.33871
|  | 179 | -0.33168
|  | 180 | -0.37388
|  | 181 | -0.35278
|  | 182 | -0.34457
|  | 183 | -0.37739
|  | 184 | -0.37212
|  | 185 | -0.32992
|  | 186 | -0.34692
|  | 187 | -0.32816
|  | 188 | -0.38032
|  | 189 | -0.3604
|  | 190 | -0.36743
|  | 191 | -0.3604
|  | 192 | -0.33519
|  | 193 | -0.36626
|  | 194 | -0.35981
|  | 195 | -0.36098
|  | 196 | -0.36567
|  | 197 | -0.33051
|  | 198 | -0.36098
|  | 199 | -0.33285
|  | 200 | -0.36919
|  | 201 | -0.36743
|  | 202 | -0.33226
|  | 203 | -0.35102
|  | 204 | -0.32523
|  | 205 | -0.33051
|  | 206 | -0.37388
|  | 207 | -0.32757
|  | 208 | -0.33695
|  | 209 | -0.33578
|  | 210 | -0.36919
|  | 211 | -0.37095
|  | 212 | -0.32582
|  | 213 | -0.3516
|  | 214 | -0.32699
|  | 215 | -0.36274
|  | 216 | -0.34105
|  | 217 | -0.36567
|  | 218 | -0.34867
|  | 219 | -0.35336
|  | 220 | -0.3516
|  | 221 | -0.35336
|  | 222 | -0.35864
|  | 223 | -0.37095
|  | 224 | -0.33226
|  | 225 | -0.35805
|  | 226 | -0.34223
|  | 227 | -0.33754
|  | 228 | -0.35571
|  | 229 | -0.36919
|  | 230 | -0.36684
|  | 231 | -0.33051
|  | 232 | -0.36274
|  | 233 | -0.34164
|  | 234 | -0.36743
|  | 235 | -0.34809
|  | 236 | -0.33871
|  | 237 | -0.32933
|  | 238 | -0.37856
|  | 239 | -0.3434
|  | 240 | -0.33637
|  | 241 | -0.3645
|  | 242 | -0.36801
|  | 243 | -0.3727
|  | 244 | -0.3645
|  | 245 | -0.34867
|  | 246 | -0.3264
|  | 247 | -0.34457
|  | 248 | -0.36919
|  | 249 | -0.3264
|  | -- | --
|  | -- | --
|  | -- | --
|  | -- | --
|  | -- | --
|  | -- | --
|  | -- | --
|  | -- | --
|  | -- | --
|  | -- | --
|  | -- | --
|  | -- | --
|  | -- | --
|  | -- | --
|  | -- | --
|  | -- | --
|  | -- | --
|  | -- | --
|  | -- | --
|  | -- | --

## Supp-Figure 1d
Supplementary Figure 1d | One cycle with potential initially held at -0.5 V (vs. Ag/AgCl) for 250 s and subsequently held at 0.5 V for 125 s in 0.01 M Cu2SO4 + 0.1 M KCl
|  | Time (s) | Current density (mA/cm2)
|  | 0 | -0.0412
|  | 1 | -3.94058
|  | 2 | -1.92561
|  | 3 | -1.50166
|  | 4 | -1.27437
|  | 5 | -1.10511
|  | 6 | -1.00839
|  | 7 | -0.94069
|  | 8 | -0.89072
|  | 9 | -0.85687
|  | 10 | -0.78271
|  | 11 | -0.72146
|  | 12 | -0.70212
|  | 13 | -0.70856
|  | 14 | -0.65698
|  | 15 | -0.60862
|  | 16 | -0.61829
|  | 17 | -0.58122
|  | 18 | -0.60701
|  | 19 | -0.57638
|  | 20 | -0.57638
|  | 21 | -0.57316
|  | 22 | -0.51996
|  | 23 | -0.51996
|  | 24 | -0.50707
|  | 25 | -0.53608
|  | 26 | -0.50707
|  | 27 | -0.50223
|  | 28 | -0.48127
|  | 29 | -0.48289
|  | 30 | -0.48289
|  | 31 | -0.4716
|  | 32 | -0.49095
|  | 33 | -0.47805
|  | 34 | -0.49417
|  | 35 | -0.46838
|  | 36 | -0.4442
|  | 37 | -0.47483
|  | 38 | -0.42324
|  | 39 | -0.46354
|  | 40 | -0.41518
|  | 41 | -0.45548
|  | 42 | -0.43614
|  | 43 | -0.42808
|  | 44 | -0.41518
|  | 45 | -0.44581
|  | 46 | -0.45548
|  | 47 | -0.45226
|  | 48 | -0.44259
|  | 49 | -0.44903
|  | 50 | -0.43936
|  | 51 | -0.43453
|  | 52 | -0.43614
|  | 53 | -0.43936
|  | 54 | -0.39906
|  | 55 | -0.41196
|  | 56 | -0.39906
|  | 57 | -0.4039
|  | 58 | -0.42647
|  | 59 | -0.41841
|  | 60 | -0.4313
|  | 61 | -0.4039
|  | 62 | -0.39262
|  | 63 | -0.42486
|  | 64 | -0.42808
|  | 65 | -0.42808
|  | 66 | -0.43775
|  | 67 | -0.40068
|  | 68 | -0.4313
|  | 69 | -0.40068
|  | 70 | -0.39262
|  | 71 | -0.37972
|  | 72 | -0.4039
|  | 73 | -0.38294
|  | 74 | -0.3765
|  | 75 | -0.41196
|  | 76 | -0.40712
|  | 77 | -0.42163
|  | 78 | -0.40712
|  | 79 | -0.40551
|  | 80 | -0.40551
|  | 81 | -0.43453
|  | 82 | -0.391
|  | 83 | -0.40874
|  | 84 | -0.39906
|  | 85 | -0.37166
|  | 86 | -0.40874
|  | 87 | -0.39423
|  | 88 | -0.38617
|  | 89 | -0.38294
|  | 90 | -0.3765
|  | 91 | -0.37005
|  | 92 | -0.38939
|  | 93 | -0.41841
|  | 94 | -0.40229
|  | 95 | -0.4168
|  | 96 | -0.41357
|  | 97 | -0.38133
|  | 98 | -0.36682
|  | 99 | -0.42002
|  | 100 | -0.41196
|  | 101 | -0.39906
|  | 102 | -0.43292
|  | 103 | -0.36682
|  | 104 | -0.37327
|  | 105 | -0.37488
|  | 106 | -0.40712
|  | 107 | -0.37972
|  | 108 | -0.39262
|  | 109 | -0.42808
|  | 110 | -0.38133
|  | 111 | -0.42808
|  | 112 | -0.41035
|  | 113 | -0.40068
|  | 114 | -0.4168
|  | 115 | -0.41357
|  | 116 | -0.3636
|  | 117 | -0.37811
|  | 118 | -0.41035
|  | 119 | -0.39262
|  | 120 | -0.37488
|  | 121 | -0.37005
|  | 122 | -0.38778
|  | 123 | -0.37327
|  | 124 | -0.41357
|  | 125 | -0.40551
|  | 126 | -0.39262
|  | 127 | -0.37811
|  | 128 | -0.42002
|  | 129 | -0.40551
|  | 130 | -0.36682
|  | 131 | -0.41035
|  | 132 | -0.35393
|  | 133 | -0.42163
|  | 134 | -0.37488
|  | 135 | -0.41841
|  | 136 | -0.37811
|  | 137 | -0.37327
|  | 138 | -0.37488
|  | 139 | -0.37972
|  | 140 | -0.4039
|  | 141 | -0.36682
|  | 142 | -0.38456
|  | 143 | -0.36521
|  | 144 | -0.42486
|  | 145 | -0.38939
|  | 146 | -0.41196
|  | 147 | -0.40068
|  | 148 | -0.36038
|  | 149 | -0.36844
|  | 150 | -0.36844
|  | 151 | -0.38778
|  | 152 | -0.36682
|  | 153 | -0.38133
|  | 154 | -0.36038
|  | 155 | -0.39906
|  | 156 | -0.37327
|  | 157 | -0.38939
|  | 158 | -0.35715
|  | 159 | -0.41357
|  | 160 | -0.41196
|  | 161 | -0.38294
|  | 162 | -0.39906
|  | 163 | -0.36844
|  | 164 | -0.36038
|  | 165 | -0.3636
|  | 166 | -0.40551
|  | 167 | -0.41035
|  | 168 | -0.40874
|  | 169 | -0.36844
|  | 170 | -0.40874
|  | 171 | -0.35554
|  | 172 | -0.38778
|  | 173 | -0.37005
|  | 174 | -0.4039
|  | 175 | -0.40874
|  | 176 | -0.40229
|  | 177 | -0.39906
|  | 178 | -0.40229
|  | 179 | -0.37488
|  | 180 | -0.36038
|  | 181 | -0.40712
|  | 182 | -0.37488
|  | 183 | -0.37166
|  | 184 | -0.41357
|  | 185 | -0.41518
|  | 186 | -0.40229
|  | 187 | -0.40229
|  | 188 | -0.36521
|  | 189 | -0.36521
|  | 190 | -0.38133
|  | 191 | -0.38778
|  | 192 | -0.38294
|  | 193 | -0.37166
|  | 194 | -0.39262
|  | 195 | -0.39584
|  | 196 | -0.38939
|  | 197 | -0.40551
|  | 198 | -0.36682
|  | 199 | -0.38939
|  | 200 | -0.40551
|  | 201 | -0.35232
|  | 202 | -0.37972
|  | 203 | -0.37811
|  | 204 | -0.38778
|  | 205 | -0.35876
|  | 206 | -0.40551
|  | 207 | -0.36844
|  | 208 | -0.35876
|  | 209 | -0.40229
|  | 210 | -0.38778
|  | 211 | -0.40068
|  | 212 | -0.38456
|  | 213 | -0.38778
|  | 214 | -0.37166
|  | 215 | -0.39423
|  | 216 | -0.36682
|  | 217 | -0.35715
|  | 218 | -0.36844
|  | 219 | -0.37327
|  | 220 | -0.39423
|  | 221 | -0.36844
|  | 222 | -0.39584
|  | 223 | -0.35554
|  | 224 | -0.36682
|  | 225 | -0.35393
|  | 226 | -0.34909
|  | 227 | -0.41196
|  | 228 | -0.36682
|  | 229 | -0.36199
|  | 230 | -0.4039
|  | 231 | -0.39423
|  | 232 | -0.35232
|  | 233 | -0.36844
|  | 234 | -0.38294
|  | 235 | -0.36682
|  | 236 | -0.35393
|  | 237 | -0.4039
|  | 238 | -0.35715
|  | 239 | -0.40229
|  | 240 | -0.34909
|  | 241 | -0.35715
|  | 242 | -0.40229
|  | 243 | -0.38939
|  | 244 | -0.36038
|  | 245 | -0.37327
|  | 246 | -0.38294
|  | 247 | -0.37811
|  | 248 | -0.35876
|  | 249 | -0.37972
|  | 250 | -0.3636
|  | 251 | 21.87873
|  | 252 | 21.19362
|  | 253 | 20.73742
|  | 254 | 20.39567
|  | 255 | 20.12969
|  | 256 | 19.88144
|  | 257 | 19.67027
|  | 258 | 19.43975
|  | 259 | 19.18827
|  | 260 | 19.02385
|  | 261 | 18.85942
|  | 262 | 18.69983
|  | 263 | 18.61279
|  | 264 | 18.46448
|  | 265 | 18.35648
|  | 266 | 18.2791
|  | 267 | 18.22752
|  | 268 | 18.16626
|  | 269 | 18.13241
|  | 270 | 18.04052
|  | 271 | 18.00989
|  | 272 | 17.97927
|  | 273 | 17.94703
|  | 274 | 17.88093
|  | 275 | 17.84547
|  | 276 | 17.84708
|  | 277 | 17.83096
|  | 278 | 17.83096
|  | 279 | 17.75036
|  | 280 | 17.77293
|  | 281 | 17.70684
|  | 282 | 17.6891
|  | 283 | 17.65364
|  | 284 | 17.64719
|  | 285 | 17.61818
|  | 286 | 17.60528
|  | 287 | 17.55208
|  | 288 | 17.58271
|  | 289 | 17.53919
|  | 290 | 17.50856
|  | 291 | 17.51501
|  | 292 | 17.46987
|  | 293 | 17.46181
|  | 294 | 17.46987
|  | 295 | 17.407
|  | 296 | 17.41667
|  | 297 | 17.40861
|  | 298 | 17.34413
|  | 299 | 17.3393
|  | 300 | 17.33124
|  | 301 | 17.29577
|  | 302 | 17.27643
|  | 303 | 17.28288
|  | 304 | 17.27482
|  | 305 | 17.24258
|  | 306 | 17.23935
|  | 307 | 17.21356
|  | 308 | 17.23129
|  | 309 | 17.19422
|  | 310 | 17.17971
|  | 311 | 17.20389
|  | 312 | 17.18616
|  | 313 | 17.18616
|  | 314 | 17.13941
|  | 315 | 17.12168
|  | 316 | 17.10717
|  | 317 | 17.07654
|  | 318 | 17.11201
|  | 319 | 17.09427
|  | 320 | 17.07009
|  | 321 | 17.08782
|  | 322 | 17.03302
|  | 323 | 17.02496
|  | 324 | 17.06364
|  | 325 | 17.01206
|  | 326 | 17.0443
|  | 327 | 17.00239
|  | 328 | 17.0169
|  | 329 | 16.99272
|  | 330 | 16.99916
|  | 331 | 16.98788
|  | 332 | 16.96854
|  | 333 | 16.94919
|  | 334 | 16.92179
|  | 335 | 16.94113
|  | 336 | 16.95242
|  | 337 | 16.90406
|  | 338 | 16.92824
|  | 339 | 16.87343
|  | 340 | 16.89761
|  | 341 | 16.84441
|  | 342 | 16.84763
|  | 343 | 16.88149
|  | 344 | 16.8428
|  | 345 | 16.81056
|  | 346 | 16.8299
|  | 347 | 16.83796
|  | 348 | 16.8025
|  | 349 | 16.78638
|  | 350 | 16.77671
|  | 351 | 16.8025
|  | 352 | 16.75736
|  | 353 | 16.75253
|  | 354 | 16.79122
|  | 355 | 16.76703
|  | 356 | 16.73641
|  | 357 | 16.72996
|  | 358 | 16.71867
|  | 359 | 16.6945
|  | 360 | 16.71867
|  | 361 | 16.6945
|  | 362 | 16.709
|  | 363 | 16.68643
|  | 364 | 16.65258
|  | 365 | 16.6542
|  | 366 | 16.65258
|  | 367 | 16.63646
|  | 368 | 16.63324
|  | 369 | 16.65742
|  | 370 | 16.6139
|  | 371 | 16.6284
|  | 372 | 16.59455
|  | 373 | 16.63163
|  | 374 | 16.58004
|  | -- | --
|  | -- | --
|  | -- | --
|  | -- | --
|  | -- | --
|  | -- | --
|  | -- | --
|  | -- | --
|  | -- | --
|  | -- | --
|  | -- | --
|  | -- | --
|  | -- | --
|  | -- | --
|  | -- | --

## Supp-Figure 1e
Supplementary Figure 1e | Cycling between VP and VN in 0.01 M Cu2SO4 + 0.1 M KI at a scan rate of 50 mV/s and finished by a reductive cycling, where VP = VOC + 0.3 V and VN = VOC - 0.3 V and VOC = -0.262 V.
|  | Time (s) | Potential (V vs. Ag/AgCl)
|  | -2.99706 | -0.26185
|  | -1.49548 | -0.26185
|  | -0.0061 | -0.26185
|  | 0 | -0.26185
|  | 0.0061 | -0.26154
|  | 0.01221 | -0.26124
|  | 0.01831 | -0.26093
|  | 0.02442 | -0.26063
|  | 0.03052 | -0.26032
|  | 0.03662 | -0.26002
|  | 0.04273 | -0.25971
|  | 0.04883 | -0.25941
|  | 0.05494 | -0.2591
|  | 0.06104 | -0.2588
|  | 0.06714 | -0.25849
|  | 0.07325 | -0.25819
|  | 0.07935 | -0.25788
|  | 0.08546 | -0.25758
|  | 0.09156 | -0.25727
|  | 0.09766 | -0.25697
|  | 0.10377 | -0.25666
|  | 0.10987 | -0.25636
|  | 0.11598 | -0.25605
|  | 0.12208 | -0.25575
|  | 0.12818 | -0.25544
|  | 0.13429 | -0.25513
|  | 0.14039 | -0.25483
|  | 0.1465 | -0.25452
|  | 0.1526 | -0.25422
|  | 0.1587 | -0.25391
|  | 0.16481 | -0.25361
|  | 0.17091 | -0.2533
|  | 0.17702 | -0.253
|  | 0.18312 | -0.25269
|  | 0.18922 | -0.25239
|  | 0.19533 | -0.25208
|  | 0.20143 | -0.25178
|  | 0.20754 | -0.25147
|  | 0.21364 | -0.25117
|  | 0.21974 | -0.25086
|  | 0.22585 | -0.25056
|  | 0.23195 | -0.25025
|  | 0.23806 | -0.24995
|  | 0.24416 | -0.24964
|  | 0.25026 | -0.24934
|  | 0.25637 | -0.24903
|  | 0.26247 | -0.24873
|  | 0.26858 | -0.24842
|  | 0.27468 | -0.24812
|  | 0.28078 | -0.24781
|  | 0.28689 | -0.24751
|  | 0.29299 | -0.2472
|  | 0.2991 | -0.24689
|  | 0.3052 | -0.24659
|  | 0.3113 | -0.24628
|  | 0.31741 | -0.24598
|  | 0.32351 | -0.24567
|  | 0.32962 | -0.24537
|  | 0.33572 | -0.24506
|  | 0.34182 | -0.24476
|  | 0.34793 | -0.24445
|  | 0.35403 | -0.24415
|  | 0.36014 | -0.24384
|  | 0.36624 | -0.24354
|  | 0.37234 | -0.24323
|  | 0.37845 | -0.24293
|  | 0.38455 | -0.24262
|  | 0.39066 | -0.24232
|  | 0.39676 | -0.24201
|  | 0.40286 | -0.24171
|  | 0.40897 | -0.2414
|  | 0.41507 | -0.2411
|  | 0.42118 | -0.24079
|  | 0.42728 | -0.24049
|  | 0.43338 | -0.24018
|  | 0.43949 | -0.23988
|  | 0.44559 | -0.23957
|  | 0.4517 | -0.23927
|  | 0.4578 | -0.23896
|  | 0.4639 | -0.23865
|  | 0.47001 | -0.23835
|  | 0.47611 | -0.23804
|  | 0.48222 | -0.23774
|  | 0.48832 | -0.23743
|  | 0.49442 | -0.23713
|  | 0.50053 | -0.23682
|  | 0.50663 | -0.23652
|  | 0.51274 | -0.23621
|  | 0.51884 | -0.23591
|  | 0.52494 | -0.2356
|  | 0.53105 | -0.2353
|  | 0.53715 | -0.23499
|  | 0.54326 | -0.23469
|  | 0.54936 | -0.23438
|  | 0.55546 | -0.23408
|  | 0.56157 | -0.23377
|  | 0.56767 | -0.23347
|  | 0.57378 | -0.23316
|  | 0.57988 | -0.23286
|  | 0.58598 | -0.23255
|  | 0.59209 | -0.23225
|  | 0.59819 | -0.23194
|  | 0.6043 | -0.23164
|  | 0.6104 | -0.23133
|  | 0.6165 | -0.23103
|  | 0.62261 | -0.23072
|  | 0.62871 | -0.23041
|  | 0.63482 | -0.23011
|  | 0.64092 | -0.2298
|  | 0.64702 | -0.2295
|  | 0.65313 | -0.22919
|  | 0.65923 | -0.22889
|  | 0.66534 | -0.22858
|  | 0.67144 | -0.22828
|  | 0.67754 | -0.22797
|  | 0.68365 | -0.22767
|  | 0.68975 | -0.22736
|  | 0.69586 | -0.22706
|  | 0.70196 | -0.22675
|  | 0.70806 | -0.22645
|  | 0.71417 | -0.22614
|  | 0.72027 | -0.22584
|  | 0.72638 | -0.22553
|  | 0.73248 | -0.22523
|  | 0.73858 | -0.22492
|  | 0.74469 | -0.22462
|  | 0.75079 | -0.22431
|  | 0.7569 | -0.22401
|  | 0.763 | -0.2237
|  | 0.7691 | -0.2234
|  | 0.77521 | -0.22309
|  | 0.78131 | -0.22279
|  | 0.78742 | -0.22248
|  | 0.79352 | -0.22217
|  | 0.79962 | -0.22187
|  | 0.80573 | -0.22156
|  | 0.81183 | -0.22126
|  | 0.81794 | -0.22095
|  | 0.82404 | -0.22065
|  | 0.83014 | -0.22034
|  | 0.83625 | -0.22004
|  | 0.84235 | -0.21973
|  | 0.84846 | -0.21943
|  | 0.85456 | -0.21912
|  | 0.86066 | -0.21882
|  | 0.86677 | -0.21851
|  | 0.87287 | -0.21821
|  | 0.87898 | -0.2179
|  | 0.88508 | -0.2176
|  | 0.89118 | -0.21729
|  | 0.89729 | -0.21699
|  | 0.90339 | -0.21668
|  | 0.9095 | -0.21638
|  | 0.9156 | -0.21607
|  | 0.9217 | -0.21577
|  | 0.92781 | -0.21546
|  | 0.93391 | -0.21516
|  | 0.94002 | -0.21485
|  | 0.94612 | -0.21455
|  | 0.95222 | -0.21424
|  | 0.95833 | -0.21393
|  | 0.96443 | -0.21363
|  | 0.97054 | -0.21332
|  | 0.97664 | -0.21302
|  | 0.98274 | -0.21271
|  | 0.98885 | -0.21241
|  | 0.99495 | -0.2121
|  | 1.00106 | -0.2118
|  | 1.00716 | -0.21149
|  | 1.01326 | -0.21119
|  | 1.01937 | -0.21088
|  | 1.02547 | -0.21058
|  | 1.03158 | -0.21027
|  | 1.03768 | -0.20997
|  | 1.04378 | -0.20966
|  | 1.04989 | -0.20936
|  | 1.05599 | -0.20905
|  | 1.0621 | -0.20875
|  | 1.0682 | -0.20844
|  | 1.0743 | -0.20814
|  | 1.08041 | -0.20783
|  | 1.08651 | -0.20753
|  | 1.09262 | -0.20722
|  | 1.09872 | -0.20692
|  | 1.10482 | -0.20661
|  | 1.11093 | -0.20631
|  | 1.11703 | -0.206
|  | 1.12314 | -0.20569
|  | 1.12924 | -0.20539
|  | 1.13534 | -0.20508
|  | 1.14145 | -0.20478
|  | 1.14755 | -0.20447
|  | 1.15366 | -0.20417
|  | 1.15976 | -0.20386
|  | 1.16586 | -0.20356
|  | 1.17197 | -0.20325
|  | 1.17807 | -0.20295
|  | 1.18418 | -0.20264
|  | 1.19028 | -0.20234
|  | 1.19638 | -0.20203
|  | 1.20249 | -0.20173
|  | 1.20859 | -0.20142
|  | 1.2147 | -0.20112
|  | 1.2208 | -0.20081
|  | 1.2269 | -0.20051
|  | 1.23301 | -0.2002
|  | 1.23911 | -0.1999
|  | 1.24522 | -0.19959
|  | 1.25132 | -0.19929
|  | 1.25742 | -0.19898
|  | 1.26353 | -0.19868
|  | 1.26963 | -0.19837
|  | 1.27574 | -0.19807
|  | 1.28184 | -0.19776
|  | 1.28794 | -0.19745
|  | 1.29405 | -0.19715
|  | 1.30015 | -0.19684
|  | 1.30626 | -0.19654
|  | 1.31236 | -0.19623
|  | 1.31846 | -0.19593
|  | 1.32457 | -0.19562
|  | 1.33067 | -0.19532
|  | 1.33678 | -0.19501
|  | 1.34288 | -0.19471
|  | 1.34898 | -0.1944
|  | 1.35509 | -0.1941
|  | 1.36119 | -0.19379
|  | 1.3673 | -0.19349
|  | 1.3734 | -0.19318
|  | 1.3795 | -0.19288
|  | 1.38561 | -0.19257
|  | 1.39171 | -0.19227
|  | 1.39782 | -0.19196
|  | 1.40392 | -0.19166
|  | 1.41002 | -0.19135
|  | 1.41613 | -0.19105
|  | 1.42223 | -0.19074
|  | 1.42834 | -0.19044
|  | 1.43444 | -0.19013
|  | 1.44054 | -0.18983
|  | 1.44665 | -0.18952
|  | 1.45275 | -0.18921
|  | 1.45886 | -0.18891
|  | 1.46496 | -0.1886
|  | 1.47106 | -0.1883
|  | 1.47717 | -0.18799
|  | 1.48327 | -0.18769
|  | 1.48938 | -0.18738
|  | 1.49548 | -0.18708
|  | 1.50158 | -0.18677
|  | 1.50769 | -0.18647
|  | 1.51379 | -0.18616
|  | 1.5199 | -0.18586
|  | 1.526 | -0.18555
|  | 1.5321 | -0.18525
|  | 1.53821 | -0.18494
|  | 1.54431 | -0.18464
|  | 1.55042 | -0.18433
|  | 1.55652 | -0.18403
|  | 1.56262 | -0.18372
|  | 1.56873 | -0.18342
|  | 1.57483 | -0.18311
|  | 1.58094 | -0.18281
|  | 1.58704 | -0.1825
|  | 1.59314 | -0.1822
|  | 1.59925 | -0.18189
|  | 1.60535 | -0.18159
|  | 1.61146 | -0.18128
|  | 1.61756 | -0.18097
|  | 1.62366 | -0.18067
|  | 1.62977 | -0.18036
|  | 1.63587 | -0.18006
|  | 1.64198 | -0.17975
|  | 1.64808 | -0.17945
|  | 1.65418 | -0.17914
|  | 1.66029 | -0.17884
|  | 1.66639 | -0.17853
|  | 1.6725 | -0.17823
|  | 1.6786 | -0.17792
|  | 1.6847 | -0.17762
|  | 1.69081 | -0.17731
|  | 1.69691 | -0.17701
|  | 1.70302 | -0.1767
|  | 1.70912 | -0.1764
|  | 1.71522 | -0.17609
|  | 1.72133 | -0.17579
|  | 1.72743 | -0.17548
|  | 1.73354 | -0.17518
|  | 1.73964 | -0.17487
|  | 1.74574 | -0.17457
|  | 1.75185 | -0.17426
|  | 1.75795 | -0.17396
|  | 1.76406 | -0.17365
|  | 1.77016 | -0.17335
|  | 1.77626 | -0.17304
|  | 1.78237 | -0.17273
|  | 1.78847 | -0.17243
|  | 1.79458 | -0.17212
|  | 1.80068 | -0.17182
|  | 1.80678 | -0.17151
|  | 1.81289 | -0.17121
|  | 1.81899 | -0.1709
|  | 1.8251 | -0.1706
|  | 1.8312 | -0.17029
|  | 1.8373 | -0.16999
|  | 1.84341 | -0.16968
|  | 1.84951 | -0.16938
|  | 1.85562 | -0.16907
|  | 1.86172 | -0.16877
|  | 1.86782 | -0.16846
|  | 1.87393 | -0.16816
|  | 1.88003 | -0.16785
|  | 1.88614 | -0.16755
|  | 1.89224 | -0.16724
|  | 1.89834 | -0.16694
|  | 1.90445 | -0.16663
|  | 1.91055 | -0.16633
|  | 1.91666 | -0.16602
|  | 1.92276 | -0.16572
|  | 1.92886 | -0.16541
|  | 1.93497 | -0.16511
|  | 1.94107 | -0.1648
|  | 1.94718 | -0.16449
|  | 1.95328 | -0.16419
|  | 1.95938 | -0.16388
|  | 1.96549 | -0.16358
|  | 1.97159 | -0.16327
|  | 1.9777 | -0.16297
|  | 1.9838 | -0.16266
|  | 1.9899 | -0.16236
|  | 1.99601 | -0.16205
|  | 2.00211 | -0.16175
|  | 2.00822 | -0.16144
|  | 2.01432 | -0.16114
|  | 2.02042 | -0.16083
|  | 2.02653 | -0.16053
|  | 2.03263 | -0.16022
|  | 2.03874 | -0.15992
|  | 2.04484 | -0.15961
|  | 2.05094 | -0.15931
|  | 2.05705 | -0.159
|  | 2.06315 | -0.1587
|  | 2.06926 | -0.15839
|  | 2.07536 | -0.15809
|  | 2.08146 | -0.15778
|  | 2.08757 | -0.15748
|  | 2.09367 | -0.15717
|  | 2.09978 | -0.15687
|  | 2.10588 | -0.15656
|  | 2.11198 | -0.15625
|  | 2.11809 | -0.15595
|  | 2.12419 | -0.15564
|  | 2.1303 | -0.15534
|  | 2.1364 | -0.15503
|  | 2.1425 | -0.15473
|  | 2.14861 | -0.15442
|  | 2.15471 | -0.15412
|  | 2.16082 | -0.15381
|  | 2.16692 | -0.15351
|  | 2.17302 | -0.1532
|  | 2.17913 | -0.1529
|  | 2.18523 | -0.15259
|  | 2.19134 | -0.15229
|  | 2.19744 | -0.15198
|  | 2.20354 | -0.15168
|  | 2.20965 | -0.15137
|  | 2.21575 | -0.15107
|  | 2.22186 | -0.15076
|  | 2.22796 | -0.15046
|  | 2.23406 | -0.15015
|  | 2.24017 | -0.14985
|  | 2.24627 | -0.14954
|  | 2.25238 | -0.14924
|  | 2.25848 | -0.14893
|  | 2.26458 | -0.14863
|  | 2.27069 | -0.14832
|  | 2.27679 | -0.14801
|  | 2.2829 | -0.14771
|  | 2.289 | -0.1474
|  | 2.2951 | -0.1471
|  | 2.30121 | -0.14679
|  | 2.30731 | -0.14649
|  | 2.31342 | -0.14618
|  | 2.31952 | -0.14588
|  | 2.32562 | -0.14557
|  | 2.33173 | -0.14527
|  | 2.33783 | -0.14496
|  | 2.34394 | -0.14466
|  | 2.35004 | -0.14435
|  | 2.35614 | -0.14405
|  | 2.36225 | -0.14374
|  | 2.36835 | -0.14344
|  | 2.37446 | -0.14313
|  | 2.38056 | -0.14283
|  | 2.38666 | -0.14252
|  | 2.39277 | -0.14222
|  | 2.39887 | -0.14191
|  | 2.40498 | -0.14161
|  | 2.41108 | -0.1413
|  | 2.41718 | -0.141
|  | 2.42329 | -0.14069
|  | 2.42939 | -0.14039
|  | 2.4355 | -0.14008
|  | 2.4416 | -0.13977
|  | 2.4477 | -0.13947
|  | 2.45381 | -0.13916
|  | 2.45991 | -0.13886
|  | 2.46602 | -0.13855
|  | 2.47212 | -0.13825
|  | 2.47822 | -0.13794
|  | 2.48433 | -0.13764
|  | 2.49043 | -0.13733
|  | 2.49654 | -0.13703
|  | 2.50264 | -0.13672
|  | 2.50874 | -0.13642
|  | 2.51485 | -0.13611
|  | 2.52095 | -0.13581
|  | 2.52706 | -0.1355
|  | 2.53316 | -0.1352
|  | 2.53926 | -0.13489
|  | 2.54537 | -0.13459
|  | 2.55147 | -0.13428
|  | 2.55758 | -0.13398
|  | 2.56368 | -0.13367
|  | 2.56978 | -0.13337
|  | 2.57589 | -0.13306
|  | 2.58199 | -0.13276
|  | 2.5881 | -0.13245
|  | 2.5942 | -0.13215
|  | 2.6003 | -0.13184
|  | 2.60641 | -0.13153
|  | 2.61251 | -0.13123
|  | 2.61862 | -0.13092
|  | 2.62472 | -0.13062
|  | 2.63082 | -0.13031
|  | 2.63693 | -0.13001
|  | 2.64303 | -0.1297
|  | 2.64914 | -0.1294
|  | 2.65524 | -0.12909
|  | 2.66134 | -0.12879
|  | 2.66745 | -0.12848
|  | 2.67355 | -0.12818
|  | 2.67966 | -0.12787
|  | 2.68576 | -0.12757
|  | 2.69186 | -0.12726
|  | 2.69797 | -0.12696
|  | 2.70407 | -0.12665
|  | 2.71018 | -0.12635
|  | 2.71628 | -0.12604
|  | 2.72238 | -0.12574
|  | 2.72849 | -0.12543
|  | 2.73459 | -0.12513
|  | 2.7407 | -0.12482
|  | 2.7468 | -0.12452
|  | 2.7529 | -0.12421
|  | 2.75901 | -0.12391
|  | 2.76511 | -0.1236
|  | 2.77122 | -0.12329
|  | 2.77732 | -0.12299
|  | 2.78342 | -0.12268
|  | 2.78953 | -0.12238
|  | 2.79563 | -0.12207
|  | 2.80174 | -0.12177
|  | 2.80784 | -0.12146
|  | 2.81394 | -0.12116
|  | 2.82005 | -0.12085
|  | 2.82615 | -0.12055
|  | 2.83226 | -0.12024
|  | 2.83836 | -0.11994
|  | 2.84446 | -0.11963
|  | 2.85057 | -0.11933
|  | 2.85667 | -0.11902
|  | 2.86278 | -0.11872
|  | 2.86888 | -0.11841
|  | 2.87498 | -0.11811
|  | 2.88109 | -0.1178
|  | 2.88719 | -0.1175
|  | 2.8933 | -0.11719
|  | 2.8994 | -0.11689
|  | 2.9055 | -0.11658
|  | 2.91161 | -0.11628
|  | 2.91771 | -0.11597
|  | 2.92382 | -0.11567
|  | 2.92992 | -0.11536
|  | 2.93602 | -0.11505
|  | 2.94213 | -0.11475
|  | 2.94823 | -0.11444
|  | 2.95434 | -0.11414
|  | 2.96044 | -0.11383
|  | 2.96654 | -0.11353
|  | 2.97265 | -0.11322
|  | 2.97875 | -0.11292
|  | 2.98486 | -0.11261
|  | 2.99096 | -0.11231
|  | 2.99706 | -0.112
|  | 3.00317 | -0.1117
|  | 3.00927 | -0.11139
|  | 3.01538 | -0.11109
|  | 3.02148 | -0.11078
|  | 3.02758 | -0.11048
|  | 3.03369 | -0.11017
|  | 3.03979 | -0.10987
|  | 3.0459 | -0.10956
|  | 3.052 | -0.10926
|  | 3.0581 | -0.10895
|  | 3.06421 | -0.10865
|  | 3.07031 | -0.10834
|  | 3.07642 | -0.10804
|  | 3.08252 | -0.10773
|  | 3.08862 | -0.10743
|  | 3.09473 | -0.10712
|  | 3.10083 | -0.10681
|  | 3.10694 | -0.10651
|  | 3.11304 | -0.1062
|  | 3.11914 | -0.1059
|  | 3.12525 | -0.10559
|  | 3.13135 | -0.10529
|  | 3.13746 | -0.10498
|  | 3.14356 | -0.10468
|  | 3.14966 | -0.10437
|  | 3.15577 | -0.10407
|  | 3.16187 | -0.10376
|  | 3.16798 | -0.10346
|  | 3.17408 | -0.10315
|  | 3.18018 | -0.10285
|  | 3.18629 | -0.10254
|  | 3.19239 | -0.10224
|  | 3.1985 | -0.10193
|  | 3.2046 | -0.10163
|  | 3.2107 | -0.10132
|  | 3.21681 | -0.10102
|  | 3.22291 | -0.10071
|  | 3.22902 | -0.10041
|  | 3.23512 | -0.1001
|  | 3.24122 | -0.0998
|  | 3.24733 | -0.09949
|  | 3.25343 | -0.09918
|  | 3.25954 | -0.09888
|  | 3.26564 | -0.09857
|  | 3.27174 | -0.09827
|  | 3.27785 | -0.09796
|  | 3.28395 | -0.09766
|  | 3.29006 | -0.09735
|  | 3.29616 | -0.09705
|  | 3.30226 | -0.09674
|  | 3.30837 | -0.09644
|  | 3.31447 | -0.09613
|  | 3.32058 | -0.09583
|  | 3.32668 | -0.09552
|  | 3.33278 | -0.09522
|  | 3.33889 | -0.09491
|  | 3.34499 | -0.09461
|  | 3.3511 | -0.0943
|  | 3.3572 | -0.094
|  | 3.3633 | -0.09369
|  | 3.36941 | -0.09339
|  | 3.37551 | -0.09308
|  | 3.38162 | -0.09278
|  | 3.38772 | -0.09247
|  | 3.39382 | -0.09217
|  | 3.39993 | -0.09186
|  | 3.40603 | -0.09156
|  | 3.41214 | -0.09125
|  | 3.41824 | -0.09094
|  | 3.42434 | -0.09064
|  | 3.43045 | -0.09033
|  | 3.43655 | -0.09003
|  | 3.44266 | -0.08972
|  | 3.44876 | -0.08942
|  | 3.45486 | -0.08911
|  | 3.46097 | -0.08881
|  | 3.46707 | -0.0885
|  | 3.47318 | -0.0882
|  | 3.47928 | -0.08789
|  | 3.48538 | -0.08759
|  | 3.49149 | -0.08728
|  | 3.49759 | -0.08698
|  | 3.5037 | -0.08667
|  | 3.5098 | -0.08637
|  | 3.5159 | -0.08606
|  | 3.52201 | -0.08576
|  | 3.52811 | -0.08545
|  | 3.53422 | -0.08515
|  | 3.54032 | -0.08484
|  | 3.54642 | -0.08454
|  | 3.55253 | -0.08423
|  | 3.55863 | -0.08393
|  | 3.56474 | -0.08362
|  | 3.57084 | -0.08332
|  | 3.57694 | -0.08301
|  | 3.58305 | -0.08271
|  | 3.58915 | -0.0824
|  | 3.59526 | -0.0821
|  | 3.60136 | -0.08179
|  | 3.60746 | -0.08148
|  | 3.61357 | -0.08118
|  | 3.61967 | -0.08087
|  | 3.62578 | -0.08057
|  | 3.63188 | -0.08026
|  | 3.63798 | -0.07996
|  | 3.64409 | -0.07965
|  | 3.65019 | -0.07935
|  | 3.6563 | -0.07904
|  | 3.6624 | -0.07874
|  | 3.6685 | -0.07843
|  | 3.67461 | -0.07813
|  | 3.68071 | -0.07782
|  | 3.68682 | -0.07752
|  | 3.69292 | -0.07721
|  | 3.69902 | -0.07691
|  | 3.70513 | -0.0766
|  | 3.71123 | -0.0763
|  | 3.71734 | -0.07599
|  | 3.72344 | -0.07569
|  | 3.72954 | -0.07538
|  | 3.73565 | -0.07508
|  | 3.74175 | -0.07477
|  | 3.74786 | -0.07447
|  | 3.75396 | -0.07416
|  | 3.76006 | -0.07386
|  | 3.76617 | -0.07355
|  | 3.77227 | -0.07324
|  | 3.77838 | -0.07294
|  | 3.78448 | -0.07263
|  | 3.79058 | -0.07233
|  | 3.79669 | -0.07202
|  | 3.80279 | -0.07172
|  | 3.8089 | -0.07141
|  | 3.815 | -0.07111
|  | 3.8211 | -0.0708
|  | 3.82721 | -0.0705
|  | 3.83331 | -0.07019
|  | 3.83942 | -0.06989
|  | 3.84552 | -0.06958
|  | 3.85162 | -0.06928
|  | 3.85773 | -0.06897
|  | 3.86383 | -0.06867
|  | 3.86994 | -0.06836
|  | 3.87604 | -0.06806
|  | 3.88214 | -0.06775
|  | 3.88825 | -0.06745
|  | 3.89435 | -0.06714
|  | 3.90046 | -0.06684
|  | 3.90656 | -0.06653
|  | 3.91266 | -0.06623
|  | 3.91877 | -0.06592
|  | 3.92487 | -0.06562
|  | 3.93098 | -0.06531
|  | 3.93708 | -0.065
|  | 3.94318 | -0.0647
|  | 3.94929 | -0.06439
|  | 3.95539 | -0.06409
|  | 3.9615 | -0.06378
|  | 3.9676 | -0.06348
|  | 3.9737 | -0.06317
|  | 3.97981 | -0.06287
|  | 3.98591 | -0.06256
|  | 3.99202 | -0.06226
|  | 3.99812 | -0.06195
|  | 4.00422 | -0.06165
|  | 4.01033 | -0.06134
|  | 4.01643 | -0.06104
|  | 4.02254 | -0.06073
|  | 4.02864 | -0.06043
|  | 4.03474 | -0.06012
|  | 4.04085 | -0.05982
|  | 4.04695 | -0.05951
|  | 4.05306 | -0.05921
|  | 4.05916 | -0.0589
|  | 4.06526 | -0.0586
|  | 4.07137 | -0.05829
|  | 4.07747 | -0.05799
|  | 4.08358 | -0.05768
|  | 4.08968 | -0.05738
|  | 4.09578 | -0.05707
|  | 4.10189 | -0.05676
|  | 4.10799 | -0.05646
|  | 4.1141 | -0.05615
|  | 4.1202 | -0.05585
|  | 4.1263 | -0.05554
|  | 4.13241 | -0.05524
|  | 4.13851 | -0.05493
|  | 4.14462 | -0.05463
|  | 4.15072 | -0.05432
|  | 4.15682 | -0.05402
|  | 4.16293 | -0.05371
|  | 4.16903 | -0.05341
|  | 4.17514 | -0.0531
|  | 4.18124 | -0.0528
|  | 4.18734 | -0.05249
|  | 4.19345 | -0.05219
|  | 4.19955 | -0.05188
|  | 4.20566 | -0.05158
|  | 4.21176 | -0.05127
|  | 4.21786 | -0.05097
|  | 4.22397 | -0.05066
|  | 4.23007 | -0.05036
|  | 4.23618 | -0.05005
|  | 4.24228 | -0.04974
|  | 4.24838 | -0.04944
|  | 4.25449 | -0.04913
|  | 4.26059 | -0.04883
|  | 4.2667 | -0.04852
|  | 4.2728 | -0.04822
|  | 4.2789 | -0.04791
|  | 4.28501 | -0.04761
|  | 4.29111 | -0.0473
|  | 4.29722 | -0.047
|  | 4.30332 | -0.04669
|  | 4.30942 | -0.04639
|  | 4.31553 | -0.04608
|  | 4.32163 | -0.04578
|  | 4.32774 | -0.04547
|  | 4.33384 | -0.04517
|  | 4.33994 | -0.04486
|  | 4.34605 | -0.04456
|  | 4.35215 | -0.04425
|  | 4.35826 | -0.04395
|  | 4.36436 | -0.04364
|  | 4.37046 | -0.04334
|  | 4.37657 | -0.04303
|  | 4.38267 | -0.04273
|  | 4.38878 | -0.04242
|  | 4.39488 | -0.04212
|  | 4.40098 | -0.04181
|  | 4.40709 | -0.04151
|  | 4.41319 | -0.0412
|  | 4.4193 | -0.0409
|  | 4.4254 | -0.04059
|  | 4.4315 | -0.04028
|  | 4.43761 | -0.03998
|  | 4.44371 | -0.03967
|  | 4.44982 | -0.03937
|  | 4.45592 | -0.03906
|  | 4.46202 | -0.03876
|  | 4.46813 | -0.03845
|  | 4.47423 | -0.03815
|  | 4.48034 | -0.03784
|  | 4.48644 | -0.03754
|  | 4.49254 | -0.03723
|  | 4.49865 | -0.03693
|  | 4.50475 | -0.03662
|  | 4.51086 | -0.03632
|  | 4.51696 | -0.03601
|  | 4.52306 | -0.03571
|  | 4.52917 | -0.0354
|  | 4.53527 | -0.0351
|  | 4.54138 | -0.03479
|  | 4.54748 | -0.03449
|  | 4.55358 | -0.03418
|  | 4.55969 | -0.03388
|  | 4.56579 | -0.03357
|  | 4.5719 | -0.03327
|  | 4.578 | -0.03296
|  | 4.5841 | -0.03266
|  | 4.59021 | -0.03235
|  | 4.59631 | -0.03204
|  | 4.60242 | -0.03174
|  | 4.60852 | -0.03143
|  | 4.61462 | -0.03113
|  | 4.62073 | -0.03082
|  | 4.62683 | -0.03052
|  | 4.63294 | -0.03021
|  | 4.63904 | -0.02991
|  | 4.64514 | -0.0296
|  | 4.65125 | -0.0293
|  | 4.65735 | -0.02899
|  | 4.66346 | -0.02869
|  | 4.66956 | -0.02838
|  | 4.67566 | -0.02808
|  | 4.68177 | -0.02777
|  | 4.68787 | -0.02747
|  | 4.69398 | -0.02716
|  | 4.70008 | -0.02686
|  | 4.70618 | -0.02655
|  | 4.71229 | -0.02625
|  | 4.71839 | -0.02594
|  | 4.7245 | -0.02564
|  | 4.7306 | -0.02533
|  | 4.7367 | -0.02502
|  | 4.74281 | -0.02472
|  | 4.74891 | -0.02441
|  | 4.75502 | -0.02411
|  | 4.76112 | -0.0238
|  | 4.76722 | -0.0235
|  | 4.77333 | -0.02319
|  | 4.77943 | -0.02289
|  | 4.78554 | -0.02258
|  | 4.79164 | -0.02228
|  | 4.79774 | -0.02197
|  | 4.80385 | -0.02167
|  | 4.80995 | -0.02136
|  | 4.81606 | -0.02106
|  | 4.82216 | -0.02075
|  | 4.82826 | -0.02045
|  | 4.83437 | -0.02014
|  | 4.84047 | -0.01984
|  | 4.84658 | -0.01953
|  | 4.85268 | -0.01923
|  | 4.85878 | -0.01892
|  | 4.86489 | -0.01862
|  | 4.87099 | -0.01831
|  | 4.8771 | -0.01801
|  | 4.8832 | -0.0177
|  | 4.8893 | -0.0174
|  | 4.89541 | -0.01709
|  | 4.90151 | -0.01679
|  | 4.90762 | -0.01648
|  | 4.91372 | -0.01617
|  | 4.91982 | -0.01587
|  | 4.92593 | -0.01556
|  | 4.93203 | -0.01526
|  | 4.93814 | -0.01495
|  | 4.94424 | -0.01465
|  | 4.95034 | -0.01434
|  | 4.95645 | -0.01404
|  | 4.96255 | -0.01373
|  | 4.96866 | -0.01343
|  | 4.97476 | -0.01312
|  | 4.98086 | -0.01282
|  | 4.98697 | -0.01251
|  | 4.99307 | -0.01221
|  | 4.99918 | -0.0119
|  | 5.00528 | -0.0116
|  | 5.01138 | -0.01129
|  | 5.01749 | -0.01099
|  | 5.02359 | -0.01068
|  | 5.0297 | -0.01038
|  | 5.0358 | -0.01007
|  | 5.0419 | -0.00977
|  | 5.04801 | -0.00946
|  | 5.05411 | -0.00916
|  | 5.06022 | -0.00885
|  | 5.06632 | -0.00855
|  | 5.07242 | -0.00824
|  | 5.07853 | -0.00793
|  | 5.08463 | -0.00763
|  | 5.09074 | -0.00732
|  | 5.09684 | -0.00702
|  | 5.10294 | -0.00671
|  | 5.10905 | -0.00641
|  | 5.11515 | -0.0061
|  | 5.12126 | -0.0058
|  | 5.12736 | -0.00549
|  | 5.13346 | -0.00519
|  | 5.13957 | -0.00488
|  | 5.14567 | -0.00458
|  | 5.15178 | -0.00427
|  | 5.15788 | -0.00397
|  | 5.16398 | -0.00366
|  | 5.17009 | -0.00336
|  | 5.17619 | -0.00305
|  | 5.1823 | -0.00275
|  | 5.1884 | -0.00244
|  | 5.1945 | -0.00214
|  | 5.20061 | -0.00183
|  | 5.20671 | -0.00153
|  | 5.21282 | -0.00122
|  | 5.21892 | -0.00091556
|  | 5.22502 | -0.00061037
|  | 5.23113 | -0.00030519
|  | 5.23723 | 0
|  | 5.24334 | 0.00030519
|  | 5.24944 | 0.00061037
|  | 5.25554 | 0.00091556
|  | 5.26165 | 0.00122
|  | 5.26775 | 0.00153
|  | 5.27386 | 0.00183
|  | 5.27996 | 0.00214
|  | 5.28606 | 0.00244
|  | 5.29217 | 0.00275
|  | 5.29827 | 0.00305
|  | 5.30438 | 0.00336
|  | 5.31048 | 0.00366
|  | 5.31658 | 0.00397
|  | 5.32269 | 0.00427
|  | 5.32879 | 0.00458
|  | 5.3349 | 0.00488
|  | 5.341 | 0.00519
|  | 5.3471 | 0.00549
|  | 5.35321 | 0.0058
|  | 5.35931 | 0.0061
|  | 5.36542 | 0.00641
|  | 5.37152 | 0.00671
|  | 5.37762 | 0.00702
|  | 5.38373 | 0.00732
|  | 5.38983 | 0.00763
|  | 5.39594 | 0.00793
|  | 5.40204 | 0.00824
|  | 5.40814 | 0.00855
|  | 5.41425 | 0.00885
|  | 5.42035 | 0.00916
|  | 5.42646 | 0.00946
|  | 5.43256 | 0.00977
|  | 5.43866 | 0.01007
|  | 5.44477 | 0.01038
|  | 5.45087 | 0.01068
|  | 5.45698 | 0.01099
|  | 5.46308 | 0.01129
|  | 5.46918 | 0.0116
|  | 5.47529 | 0.0119
|  | 5.48139 | 0.01221
|  | 5.4875 | 0.01251
|  | 5.4936 | 0.01282
|  | 5.4997 | 0.01312
|  | 5.50581 | 0.01343
|  | 5.51191 | 0.01373
|  | 5.51802 | 0.01404
|  | 5.52412 | 0.01434
|  | 5.53022 | 0.01465
|  | 5.53633 | 0.01495
|  | 5.54243 | 0.01526
|  | 5.54854 | 0.01556
|  | 5.55464 | 0.01587
|  | 5.56074 | 0.01617
|  | 5.56685 | 0.01648
|  | 5.57295 | 0.01679
|  | 5.57906 | 0.01709
|  | 5.58516 | 0.0174
|  | 5.59126 | 0.0177
|  | 5.59737 | 0.01801
|  | 5.60347 | 0.01831
|  | 5.60958 | 0.01862
|  | 5.61568 | 0.01892
|  | 5.62178 | 0.01923
|  | 5.62789 | 0.01953
|  | 5.63399 | 0.01984
|  | 5.6401 | 0.02014
|  | 5.6462 | 0.02045
|  | 5.6523 | 0.02075
|  | 5.65841 | 0.02106
|  | 5.66451 | 0.02136
|  | 5.67062 | 0.02167
|  | 5.67672 | 0.02197
|  | 5.68282 | 0.02228
|  | 5.68893 | 0.02258
|  | 5.69503 | 0.02289
|  | 5.70114 | 0.02319
|  | 5.70724 | 0.0235
|  | 5.71334 | 0.0238
|  | 5.71945 | 0.02411
|  | 5.72555 | 0.02441
|  | 5.73166 | 0.02472
|  | 5.73776 | 0.02502
|  | 5.74386 | 0.02533
|  | 5.74997 | 0.02564
|  | 5.75607 | 0.02594
|  | 5.76218 | 0.02625
|  | 5.76828 | 0.02655
|  | 5.77438 | 0.02686
|  | 5.78049 | 0.02716
|  | 5.78659 | 0.02747
|  | 5.7927 | 0.02777
|  | 5.7988 | 0.02808
|  | 5.8049 | 0.02838
|  | 5.81101 | 0.02869
|  | 5.81711 | 0.02899
|  | 5.82322 | 0.0293
|  | 5.82932 | 0.0296
|  | 5.83542 | 0.02991
|  | 5.84153 | 0.03021
|  | 5.84763 | 0.03052
|  | 5.85374 | 0.03082
|  | 5.85984 | 0.03113
|  | 5.86594 | 0.03143
|  | 5.87205 | 0.03174
|  | 5.87815 | 0.03204
|  | 5.88426 | 0.03235
|  | 5.89036 | 0.03266
|  | 5.89646 | 0.03296
|  | 5.90257 | 0.03327
|  | 5.90867 | 0.03357
|  | 5.91478 | 0.03388
|  | 5.92088 | 0.03418
|  | 5.92698 | 0.03449
|  | 5.93309 | 0.03479
|  | 5.93919 | 0.0351
|  | 5.9453 | 0.0354
|  | 5.9514 | 0.03571
|  | 5.9575 | 0.03601
|  | 5.96361 | 0.03632
|  | 5.96971 | 0.03662
|  | 5.97582 | 0.03693
|  | 5.98192 | 0.03723
|  | 5.98802 | 0.03754
|  | 5.99413 | 0.03784
|  | 6.00023 | 0.03784
|  | 6.00634 | 0.03754
|  | 6.01244 | 0.03723
|  | 6.01854 | 0.03693
|  | 6.02465 | 0.03662
|  | 6.03075 | 0.03632
|  | 6.03686 | 0.03601
|  | 6.04296 | 0.03571
|  | 6.04906 | 0.0354
|  | 6.05517 | 0.0351
|  | 6.06127 | 0.03479
|  | 6.06738 | 0.03449
|  | 6.07348 | 0.03418
|  | 6.07958 | 0.03388
|  | 6.08569 | 0.03357
|  | 6.09179 | 0.03327
|  | 6.0979 | 0.03296
|  | 6.104 | 0.03266
|  | 6.1101 | 0.03235
|  | 6.11621 | 0.03204
|  | 6.12231 | 0.03174
|  | 6.12842 | 0.03143
|  | 6.13452 | 0.03113
|  | 6.14062 | 0.03082
|  | 6.14673 | 0.03052
|  | 6.15283 | 0.03021
|  | 6.15894 | 0.02991
|  | 6.16504 | 0.0296
|  | 6.17114 | 0.0293
|  | 6.17725 | 0.02899
|  | 6.18335 | 0.02869
|  | 6.18946 | 0.02838
|  | 6.19556 | 0.02808
|  | 6.20166 | 0.02777
|  | 6.20777 | 0.02747
|  | 6.21387 | 0.02716
|  | 6.21998 | 0.02686
|  | 6.22608 | 0.02655
|  | 6.23218 | 0.02625
|  | 6.23829 | 0.02594
|  | 6.24439 | 0.02564
|  | 6.2505 | 0.02533
|  | 6.2566 | 0.02502
|  | 6.2627 | 0.02472
|  | 6.26881 | 0.02441
|  | 6.27491 | 0.02411
|  | 6.28102 | 0.0238
|  | 6.28712 | 0.0235
|  | 6.29322 | 0.02319
|  | 6.29933 | 0.02289
|  | 6.30543 | 0.02258
|  | 6.31154 | 0.02228
|  | 6.31764 | 0.02197
|  | 6.32374 | 0.02167
|  | 6.32985 | 0.02136
|  | 6.33595 | 0.02106
|  | 6.34206 | 0.02075
|  | 6.34816 | 0.02045
|  | 6.35426 | 0.02014
|  | 6.36037 | 0.01984
|  | 6.36647 | 0.01953
|  | 6.37258 | 0.01923
|  | 6.37868 | 0.01892
|  | 6.38478 | 0.01862
|  | 6.39089 | 0.01831
|  | 6.39699 | 0.01801
|  | 6.4031 | 0.0177
|  | 6.4092 | 0.0174
|  | 6.4153 | 0.01709
|  | 6.42141 | 0.01679
|  | 6.42751 | 0.01648
|  | 6.43362 | 0.01617
|  | 6.43972 | 0.01587
|  | 6.44582 | 0.01556
|  | 6.45193 | 0.01526
|  | 6.45803 | 0.01495
|  | 6.46414 | 0.01465
|  | 6.47024 | 0.01434
|  | 6.47634 | 0.01404
|  | 6.48245 | 0.01373
|  | 6.48855 | 0.01343
|  | 6.49466 | 0.01312
|  | 6.50076 | 0.01282
|  | 6.50686 | 0.01251
|  | 6.51297 | 0.01221
|  | 6.51907 | 0.0119
|  | 6.52518 | 0.0116
|  | 6.53128 | 0.01129
|  | 6.53738 | 0.01099
|  | 6.54349 | 0.01068
|  | 6.54959 | 0.01038
|  | 6.5557 | 0.01007
|  | 6.5618 | 0.00977
|  | 6.5679 | 0.00946
|  | 6.57401 | 0.00916
|  | 6.58011 | 0.00885
|  | 6.58622 | 0.00855
|  | 6.59232 | 0.00824
|  | 6.59842 | 0.00793
|  | 6.60453 | 0.00763
|  | 6.61063 | 0.00732
|  | 6.61674 | 0.00702
|  | 6.62284 | 0.00671
|  | 6.62894 | 0.00641
|  | 6.63505 | 0.0061
|  | 6.64115 | 0.0058
|  | 6.64726 | 0.00549
|  | 6.65336 | 0.00519
|  | 6.65946 | 0.00488
|  | 6.66557 | 0.00458
|  | 6.67167 | 0.00427
|  | 6.67778 | 0.00397
|  | 6.68388 | 0.00366
|  | 6.68998 | 0.00336
|  | 6.69609 | 0.00305
|  | 6.70219 | 0.00275
|  | 6.7083 | 0.00244
|  | 6.7144 | 0.00214
|  | 6.7205 | 0.00183
|  | 6.72661 | 0.00153
|  | 6.73271 | 0.00122
|  | 6.73882 | 0.00091556
|  | 6.74492 | 0.00061037
|  | 6.75102 | 0.00030519
|  | 6.75713 | 0
|  | 6.76323 | -0.00030519
|  | 6.76934 | -0.00061037
|  | 6.77544 | -0.00091556
|  | 6.78154 | -0.00122
|  | 6.78765 | -0.00153
|  | 6.79375 | -0.00183
|  | 6.79986 | -0.00214
|  | 6.80596 | -0.00244
|  | 6.81206 | -0.00275
|  | 6.81817 | -0.00305
|  | 6.82427 | -0.00336
|  | 6.83038 | -0.00366
|  | 6.83648 | -0.00397
|  | 6.84258 | -0.00427
|  | 6.84869 | -0.00458
|  | 6.85479 | -0.00488
|  | 6.8609 | -0.00519
|  | 6.867 | -0.00549
|  | 6.8731 | -0.0058
|  | 6.87921 | -0.0061
|  | 6.88531 | -0.00641
|  | 6.89142 | -0.00671
|  | 6.89752 | -0.00702
|  | 6.90362 | -0.00732
|  | 6.90973 | -0.00763
|  | 6.91583 | -0.00793
|  | 6.92194 | -0.00824
|  | 6.92804 | -0.00855
|  | 6.93414 | -0.00885
|  | 6.94025 | -0.00916
|  | 6.94635 | -0.00946
|  | 6.95246 | -0.00977
|  | 6.95856 | -0.01007
|  | 6.96466 | -0.01038
|  | 6.97077 | -0.01068
|  | 6.97687 | -0.01099
|  | 6.98298 | -0.01129
|  | 6.98908 | -0.0116
|  | 6.99518 | -0.0119
|  | 7.00129 | -0.01221
|  | 7.00739 | -0.01251
|  | 7.0135 | -0.01282
|  | 7.0196 | -0.01312
|  | 7.0257 | -0.01343
|  | 7.03181 | -0.01373
|  | 7.03791 | -0.01404
|  | 7.04402 | -0.01434
|  | 7.05012 | -0.01465
|  | 7.05622 | -0.01495
|  | 7.06233 | -0.01526
|  | 7.06843 | -0.01556
|  | 7.07454 | -0.01587
|  | 7.08064 | -0.01617
|  | 7.08674 | -0.01648
|  | 7.09285 | -0.01679
|  | 7.09895 | -0.01709
|  | 7.10506 | -0.0174
|  | 7.11116 | -0.0177
|  | 7.11726 | -0.01801
|  | 7.12337 | -0.01831
|  | 7.12947 | -0.01862
|  | 7.13558 | -0.01892
|  | 7.14168 | -0.01923
|  | 7.14778 | -0.01953
|  | 7.15389 | -0.01984
|  | 7.15999 | -0.02014
|  | 7.1661 | -0.02045
|  | 7.1722 | -0.02075
|  | 7.1783 | -0.02106
|  | 7.18441 | -0.02136
|  | 7.19051 | -0.02167
|  | 7.19662 | -0.02197
|  | 7.20272 | -0.02228
|  | 7.20882 | -0.02258
|  | 7.21493 | -0.02289
|  | 7.22103 | -0.02319
|  | 7.22714 | -0.0235
|  | 7.23324 | -0.0238
|  | 7.23934 | -0.02411
|  | 7.24545 | -0.02441
|  | 7.25155 | -0.02472
|  | 7.25766 | -0.02502
|  | 7.26376 | -0.02533
|  | 7.26986 | -0.02564
|  | 7.27597 | -0.02594
|  | 7.28207 | -0.02625
|  | 7.28818 | -0.02655
|  | 7.29428 | -0.02686
|  | 7.30038 | -0.02716
|  | 7.30649 | -0.02747
|  | 7.31259 | -0.02777
|  | 7.3187 | -0.02808
|  | 7.3248 | -0.02838
|  | 7.3309 | -0.02869
|  | 7.33701 | -0.02899
|  | 7.34311 | -0.0293
|  | 7.34922 | -0.0296
|  | 7.35532 | -0.02991
|  | 7.36142 | -0.03021
|  | 7.36753 | -0.03052
|  | 7.37363 | -0.03082
|  | 7.37974 | -0.03113
|  | 7.38584 | -0.03143
|  | 7.39194 | -0.03174
|  | 7.39805 | -0.03204
|  | 7.40415 | -0.03235
|  | 7.41026 | -0.03266
|  | 7.41636 | -0.03296
|  | 7.42246 | -0.03327
|  | 7.42857 | -0.03357
|  | 7.43467 | -0.03388
|  | 7.44078 | -0.03418
|  | 7.44688 | -0.03449
|  | 7.45298 | -0.03479
|  | 7.45909 | -0.0351
|  | 7.46519 | -0.0354
|  | 7.4713 | -0.03571
|  | 7.4774 | -0.03601
|  | 7.4835 | -0.03632
|  | 7.48961 | -0.03662
|  | 7.49571 | -0.03693
|  | 7.50182 | -0.03723
|  | 7.50792 | -0.03754
|  | 7.51402 | -0.03784
|  | 7.52013 | -0.03815
|  | 7.52623 | -0.03845
|  | 7.53234 | -0.03876
|  | 7.53844 | -0.03906
|  | 7.54454 | -0.03937
|  | 7.55065 | -0.03967
|  | 7.55675 | -0.03998
|  | 7.56286 | -0.04028
|  | 7.56896 | -0.04059
|  | 7.57506 | -0.0409
|  | 7.58117 | -0.0412
|  | 7.58727 | -0.04151
|  | 7.59338 | -0.04181
|  | 7.59948 | -0.04212
|  | 7.60558 | -0.04242
|  | 7.61169 | -0.04273
|  | 7.61779 | -0.04303
|  | 7.6239 | -0.04334
|  | 7.63 | -0.04364
|  | 7.6361 | -0.04395
|  | 7.64221 | -0.04425
|  | 7.64831 | -0.04456
|  | 7.65442 | -0.04486
|  | 7.66052 | -0.04517
|  | 7.66662 | -0.04547
|  | 7.67273 | -0.04578
|  | 7.67883 | -0.04608
|  | 7.68494 | -0.04639
|  | 7.69104 | -0.04669
|  | 7.69714 | -0.047
|  | 7.70325 | -0.0473
|  | 7.70935 | -0.04761
|  | 7.71546 | -0.04791
|  | 7.72156 | -0.04822
|  | 7.72766 | -0.04852
|  | 7.73377 | -0.04883
|  | 7.73987 | -0.04913
|  | 7.74598 | -0.04944
|  | 7.75208 | -0.04974
|  | 7.75818 | -0.05005
|  | 7.76429 | -0.05036
|  | 7.77039 | -0.05066
|  | 7.7765 | -0.05097
|  | 7.7826 | -0.05127
|  | 7.7887 | -0.05158
|  | 7.79481 | -0.05188
|  | 7.80091 | -0.05219
|  | 7.80702 | -0.05249
|  | 7.81312 | -0.0528
|  | 7.81922 | -0.0531
|  | 7.82533 | -0.05341
|  | 7.83143 | -0.05371
|  | 7.83754 | -0.05402
|  | 7.84364 | -0.05432
|  | 7.84974 | -0.05463
|  | 7.85585 | -0.05493
|  | 7.86195 | -0.05524
|  | 7.86806 | -0.05554
|  | 7.87416 | -0.05585
|  | 7.88026 | -0.05615
|  | 7.88637 | -0.05646
|  | 7.89247 | -0.05676
|  | 7.89858 | -0.05707
|  | 7.90468 | -0.05738
|  | 7.91078 | -0.05768
|  | 7.91689 | -0.05799
|  | 7.92299 | -0.05829
|  | 7.9291 | -0.0586
|  | 7.9352 | -0.0589
|  | 7.9413 | -0.05921
|  | 7.94741 | -0.05951
|  | 7.95351 | -0.05982
|  | 7.95962 | -0.06012
|  | 7.96572 | -0.06043
|  | 7.97182 | -0.06073
|  | 7.97793 | -0.06104
|  | 7.98403 | -0.06134
|  | 7.99014 | -0.06165
|  | 7.99624 | -0.06195
|  | 8.00234 | -0.06226
|  | 8.00845 | -0.06256
|  | 8.01455 | -0.06287
|  | 8.02066 | -0.06317
|  | 8.02676 | -0.06348
|  | 8.03286 | -0.06378
|  | 8.03897 | -0.06409
|  | 8.04507 | -0.06439
|  | 8.05118 | -0.0647
|  | 8.05728 | -0.065
|  | 8.06338 | -0.06531
|  | 8.06949 | -0.06562
|  | 8.07559 | -0.06592
|  | 8.0817 | -0.06623
|  | 8.0878 | -0.06653
|  | 8.0939 | -0.06684
|  | 8.10001 | -0.06714
|  | 8.10611 | -0.06745
|  | 8.11222 | -0.06775
|  | 8.11832 | -0.06806
|  | 8.12442 | -0.06836
|  | 8.13053 | -0.06867
|  | 8.13663 | -0.06897
|  | 8.14274 | -0.06928
|  | 8.14884 | -0.06958
|  | 8.15494 | -0.06989
|  | 8.16105 | -0.07019
|  | 8.16715 | -0.0705
|  | 8.17326 | -0.0708
|  | 8.17936 | -0.07111
|  | 8.18546 | -0.07141
|  | 8.19157 | -0.07172
|  | 8.19767 | -0.07202
|  | 8.20378 | -0.07233
|  | 8.20988 | -0.07263
|  | 8.21598 | -0.07294
|  | 8.22209 | -0.07324
|  | 8.22819 | -0.07355
|  | 8.2343 | -0.07386
|  | 8.2404 | -0.07416
|  | 8.2465 | -0.07447
|  | 8.25261 | -0.07477
|  | 8.25871 | -0.07508
|  | 8.26482 | -0.07538
|  | 8.27092 | -0.07569
|  | 8.27702 | -0.07599
|  | 8.28313 | -0.0763
|  | 8.28923 | -0.0766
|  | 8.29534 | -0.07691
|  | 8.30144 | -0.07721
|  | 8.30754 | -0.07752
|  | 8.31365 | -0.07782
|  | 8.31975 | -0.07813
|  | 8.32586 | -0.07843
|  | 8.33196 | -0.07874
|  | 8.33806 | -0.07904
|  | 8.34417 | -0.07935
|  | 8.35027 | -0.07965
|  | 8.35638 | -0.07996
|  | 8.36248 | -0.08026
|  | 8.36858 | -0.08057
|  | 8.37469 | -0.08087
|  | 8.38079 | -0.08118
|  | 8.3869 | -0.08148
|  | 8.393 | -0.08179
|  | 8.3991 | -0.0821
|  | 8.40521 | -0.0824
|  | 8.41131 | -0.08271
|  | 8.41742 | -0.08301
|  | 8.42352 | -0.08332
|  | 8.42962 | -0.08362
|  | 8.43573 | -0.08393
|  | 8.44183 | -0.08423
|  | 8.44794 | -0.08454
|  | 8.45404 | -0.08484
|  | 8.46014 | -0.08515
|  | 8.46625 | -0.08545
|  | 8.47235 | -0.08576
|  | 8.47846 | -0.08606
|  | 8.48456 | -0.08637
|  | 8.49066 | -0.08667
|  | 8.49677 | -0.08698
|  | 8.50287 | -0.08728
|  | 8.50898 | -0.08759
|  | 8.51508 | -0.08789
|  | 8.52118 | -0.0882
|  | 8.52729 | -0.0885
|  | 8.53339 | -0.08881
|  | 8.5395 | -0.08911
|  | 8.5456 | -0.08942
|  | 8.5517 | -0.08972
|  | 8.55781 | -0.09003
|  | 8.56391 | -0.09033
|  | 8.57002 | -0.09064
|  | 8.57612 | -0.09094
|  | 8.58222 | -0.09125
|  | 8.58833 | -0.09156
|  | 8.59443 | -0.09186
|  | 8.60054 | -0.09217
|  | 8.60664 | -0.09247
|  | 8.61274 | -0.09278
|  | 8.61885 | -0.09308
|  | 8.62495 | -0.09339
|  | 8.63106 | -0.09369
|  | 8.63716 | -0.094
|  | 8.64326 | -0.0943
|  | 8.64937 | -0.09461
|  | 8.65547 | -0.09491
|  | 8.66158 | -0.09522
|  | 8.66768 | -0.09552
|  | 8.67378 | -0.09583
|  | 8.67989 | -0.09613
|  | 8.68599 | -0.09644
|  | 8.6921 | -0.09674
|  | 8.6982 | -0.09705
|  | 8.7043 | -0.09735
|  | 8.71041 | -0.09766
|  | 8.71651 | -0.09796
|  | 8.72262 | -0.09827
|  | 8.72872 | -0.09857
|  | 8.73482 | -0.09888
|  | 8.74093 | -0.09918
|  | 8.74703 | -0.09949
|  | 8.75314 | -0.0998
|  | 8.75924 | -0.1001
|  | 8.76534 | -0.10041
|  | 8.77145 | -0.10071
|  | 8.77755 | -0.10102
|  | 8.78366 | -0.10132
|  | 8.78976 | -0.10163
|  | 8.79586 | -0.10193
|  | 8.80197 | -0.10224
|  | 8.80807 | -0.10254
|  | 8.81418 | -0.10285
|  | 8.82028 | -0.10315
|  | 8.82638 | -0.10346
|  | 8.83249 | -0.10376
|  | 8.83859 | -0.10407
|  | 8.8447 | -0.10437
|  | 8.8508 | -0.10468
|  | 8.8569 | -0.10498
|  | 8.86301 | -0.10529
|  | 8.86911 | -0.10559
|  | 8.87522 | -0.1059
|  | 8.88132 | -0.1062
|  | 8.88742 | -0.10651
|  | 8.89353 | -0.10681
|  | 8.89963 | -0.10712
|  | 8.90574 | -0.10743
|  | 8.91184 | -0.10773
|  | 8.91794 | -0.10804
|  | 8.92405 | -0.10834
|  | 8.93015 | -0.10865
|  | 8.93626 | -0.10895
|  | 8.94236 | -0.10926
|  | 8.94846 | -0.10956
|  | 8.95457 | -0.10987
|  | 8.96067 | -0.11017
|  | 8.96678 | -0.11048
|  | 8.97288 | -0.11078
|  | 8.97898 | -0.11109
|  | 8.98509 | -0.11139
|  | 8.99119 | -0.1117
|  | 8.9973 | -0.112
|  | 9.0034 | -0.11231
|  | 9.0095 | -0.11261
|  | 9.01561 | -0.11292
|  | 9.02171 | -0.11322
|  | 9.02782 | -0.11353
|  | 9.03392 | -0.11383
|  | 9.04002 | -0.11414
|  | 9.04613 | -0.11444
|  | 9.05223 | -0.11475
|  | 9.05834 | -0.11505
|  | 9.06444 | -0.11536
|  | 9.07054 | -0.11567
|  | 9.07665 | -0.11597
|  | 9.08275 | -0.11628
|  | 9.08886 | -0.11658
|  | 9.09496 | -0.11689
|  | 9.10106 | -0.11719
|  | 9.10717 | -0.1175
|  | 9.11327 | -0.1178
|  | 9.11938 | -0.11811
|  | 9.12548 | -0.11841
|  | 9.13158 | -0.11872
|  | 9.13769 | -0.11902
|  | 9.14379 | -0.11933
|  | 9.1499 | -0.11963
|  | 9.156 | -0.11994
|  | 9.1621 | -0.12024
|  | 9.16821 | -0.12055
|  | 9.17431 | -0.12085
|  | 9.18042 | -0.12116
|  | 9.18652 | -0.12146
|  | 9.19262 | -0.12177
|  | 9.19873 | -0.12207
|  | 9.20483 | -0.12238
|  | 9.21094 | -0.12268
|  | 9.21704 | -0.12299
|  | 9.22314 | -0.12329
|  | 9.22925 | -0.1236
|  | 9.23535 | -0.12391
|  | 9.24146 | -0.12421
|  | 9.24756 | -0.12452
|  | 9.25366 | -0.12482
|  | 9.25977 | -0.12513
|  | 9.26587 | -0.12543
|  | 9.27198 | -0.12574
|  | 9.27808 | -0.12604
|  | 9.28418 | -0.12635
|  | 9.29029 | -0.12665
|  | 9.29639 | -0.12696
|  | 9.3025 | -0.12726
|  | 9.3086 | -0.12757
|  | 9.3147 | -0.12787
|  | 9.32081 | -0.12818
|  | 9.32691 | -0.12848
|  | 9.33302 | -0.12879
|  | 9.33912 | -0.12909
|  | 9.34522 | -0.1294
|  | 9.35133 | -0.1297
|  | 9.35743 | -0.13001
|  | 9.36354 | -0.13031
|  | 9.36964 | -0.13062
|  | 9.37574 | -0.13092
|  | 9.38185 | -0.13123
|  | 9.38795 | -0.13153
|  | 9.39406 | -0.13184
|  | 9.40016 | -0.13215
|  | 9.40626 | -0.13245
|  | 9.41237 | -0.13276
|  | 9.41847 | -0.13306
|  | 9.42458 | -0.13337
|  | 9.43068 | -0.13367
|  | 9.43678 | -0.13398
|  | 9.44289 | -0.13428
|  | 9.44899 | -0.13459
|  | 9.4551 | -0.13489
|  | 9.4612 | -0.1352
|  | 9.4673 | -0.1355
|  | 9.47341 | -0.13581
|  | 9.47951 | -0.13611
|  | 9.48562 | -0.13642
|  | 9.49172 | -0.13672
|  | 9.49782 | -0.13703
|  | 9.50393 | -0.13733
|  | 9.51003 | -0.13764
|  | 9.51614 | -0.13794
|  | 9.52224 | -0.13825
|  | 9.52834 | -0.13855
|  | 9.53445 | -0.13886
|  | 9.54055 | -0.13916
|  | 9.54666 | -0.13947
|  | 9.55276 | -0.13977
|  | 9.55886 | -0.14008
|  | 9.56497 | -0.14039
|  | 9.57107 | -0.14069
|  | 9.57718 | -0.141
|  | 9.58328 | -0.1413
|  | 9.58938 | -0.14161
|  | 9.59549 | -0.14191
|  | 9.60159 | -0.14222
|  | 9.6077 | -0.14252
|  | 9.6138 | -0.14283
|  | 9.6199 | -0.14313
|  | 9.62601 | -0.14344
|  | 9.63211 | -0.14374
|  | 9.63822 | -0.14405
|  | 9.64432 | -0.14435
|  | 9.65042 | -0.14466
|  | 9.65653 | -0.14496
|  | 9.66263 | -0.14527
|  | 9.66874 | -0.14557
|  | 9.67484 | -0.14588
|  | 9.68094 | -0.14618
|  | 9.68705 | -0.14649
|  | 9.69315 | -0.14679
|  | 9.69926 | -0.1471
|  | 9.70536 | -0.1474
|  | 9.71146 | -0.14771
|  | 9.71757 | -0.14801
|  | 9.72367 | -0.14832
|  | 9.72978 | -0.14863
|  | 9.73588 | -0.14893
|  | 9.74198 | -0.14924
|  | 9.74809 | -0.14954
|  | 9.75419 | -0.14985
|  | 9.7603 | -0.15015
|  | 9.7664 | -0.15046
|  | 9.7725 | -0.15076
|  | 9.77861 | -0.15107
|  | 9.78471 | -0.15137
|  | 9.79082 | -0.15168
|  | 9.79692 | -0.15198
|  | 9.80302 | -0.15229
|  | 9.80913 | -0.15259
|  | 9.81523 | -0.1529
|  | 9.82134 | -0.1532
|  | 9.82744 | -0.15351
|  | 9.83354 | -0.15381
|  | 9.83965 | -0.15412
|  | 9.84575 | -0.15442
|  | 9.85186 | -0.15473
|  | 9.85796 | -0.15503
|  | 9.86406 | -0.15534
|  | 9.87017 | -0.15564
|  | 9.87627 | -0.15595
|  | 9.88238 | -0.15625
|  | 9.88848 | -0.15656
|  | 9.89458 | -0.15687
|  | 9.90069 | -0.15717
|  | 9.90679 | -0.15748
|  | 9.9129 | -0.15778
|  | 9.919 | -0.15809
|  | 9.9251 | -0.15839
|  | 9.93121 | -0.1587
|  | 9.93731 | -0.159
|  | 9.94342 | -0.15931
|  | 9.94952 | -0.15961
|  | 9.95562 | -0.15992
|  | 9.96173 | -0.16022
|  | 9.96783 | -0.16053
|  | 9.97394 | -0.16083
|  | 9.98004 | -0.16114
|  | 9.98614 | -0.16144
|  | 9.99225 | -0.16175
|  | 9.99835 | -0.16205
|  | 10.00446 | -0.16236
|  | 10.01056 | -0.16266
|  | 10.01666 | -0.16297
|  | 10.02277 | -0.16327
|  | 10.02887 | -0.16358
|  | 10.03498 | -0.16388
|  | 10.04108 | -0.16419
|  | 10.04718 | -0.16449
|  | 10.05329 | -0.1648
|  | 10.05939 | -0.16511
|  | 10.0655 | -0.16541
|  | 10.0716 | -0.16572
|  | 10.0777 | -0.16602
|  | 10.08381 | -0.16633
|  | 10.08991 | -0.16663
|  | 10.09602 | -0.16694
|  | 10.10212 | -0.16724
|  | 10.10822 | -0.16755
|  | 10.11433 | -0.16785
|  | 10.12043 | -0.16816
|  | 10.12654 | -0.16846
|  | 10.13264 | -0.16877
|  | 10.13874 | -0.16907
|  | 10.14485 | -0.16938
|  | 10.15095 | -0.16968
|  | 10.15706 | -0.16999
|  | 10.16316 | -0.17029
|  | 10.16926 | -0.1706
|  | 10.17537 | -0.1709
|  | 10.18147 | -0.17121
|  | 10.18758 | -0.17151
|  | 10.19368 | -0.17182
|  | 10.19978 | -0.17212
|  | 10.20589 | -0.17243
|  | 10.21199 | -0.17273
|  | 10.2181 | -0.17304
|  | 10.2242 | -0.17335
|  | 10.2303 | -0.17365
|  | 10.23641 | -0.17396
|  | 10.24251 | -0.17426
|  | 10.24862 | -0.17457
|  | 10.25472 | -0.17487
|  | 10.26082 | -0.17518
|  | 10.26693 | -0.17548
|  | 10.27303 | -0.17579
|  | 10.27914 | -0.17609
|  | 10.28524 | -0.1764
|  | 10.29134 | -0.1767
|  | 10.29745 | -0.17701
|  | 10.30355 | -0.17731
|  | 10.30966 | -0.17762
|  | 10.31576 | -0.17792
|  | 10.32186 | -0.17823
|  | 10.32797 | -0.17853
|  | 10.33407 | -0.17884
|  | 10.34018 | -0.17914
|  | 10.34628 | -0.17945
|  | 10.35238 | -0.17975
|  | 10.35849 | -0.18006
|  | 10.36459 | -0.18036
|  | 10.3707 | -0.18067
|  | 10.3768 | -0.18097
|  | 10.3829 | -0.18128
|  | 10.38901 | -0.18159
|  | 10.39511 | -0.18189
|  | 10.40122 | -0.1822
|  | 10.40732 | -0.1825
|  | 10.41342 | -0.18281
|  | 10.41953 | -0.18311
|  | 10.42563 | -0.18342
|  | 10.43174 | -0.18372
|  | 10.43784 | -0.18403
|  | 10.44394 | -0.18433
|  | 10.45005 | -0.18464
|  | 10.45615 | -0.18494
|  | 10.46226 | -0.18525
|  | 10.46836 | -0.18555
|  | 10.47446 | -0.18586
|  | 10.48057 | -0.18616
|  | 10.48667 | -0.18647
|  | 10.49278 | -0.18677
|  | 10.49888 | -0.18708
|  | 10.50498 | -0.18738
|  | 10.51109 | -0.18769
|  | 10.51719 | -0.18799
|  | 10.5233 | -0.1883
|  | 10.5294 | -0.1886
|  | 10.5355 | -0.18891
|  | 10.54161 | -0.18921
|  | 10.54771 | -0.18952
|  | 10.55382 | -0.18983
|  | 10.55992 | -0.19013
|  | 10.56602 | -0.19044
|  | 10.57213 | -0.19074
|  | 10.57823 | -0.19105
|  | 10.58434 | -0.19135
|  | 10.59044 | -0.19166
|  | 10.59654 | -0.19196
|  | 10.60265 | -0.19227
|  | 10.60875 | -0.19257
|  | 10.61486 | -0.19288
|  | 10.62096 | -0.19318
|  | 10.62706 | -0.19349
|  | 10.63317 | -0.19379
|  | 10.63927 | -0.1941
|  | 10.64538 | -0.1944
|  | 10.65148 | -0.19471
|  | 10.65758 | -0.19501
|  | 10.66369 | -0.19532
|  | 10.66979 | -0.19562
|  | 10.6759 | -0.19593
|  | 10.682 | -0.19623
|  | 10.6881 | -0.19654
|  | 10.69421 | -0.19684
|  | 10.70031 | -0.19715
|  | 10.70642 | -0.19745
|  | 10.71252 | -0.19776
|  | 10.71862 | -0.19807
|  | 10.72473 | -0.19837
|  | 10.73083 | -0.19868
|  | 10.73694 | -0.19898
|  | 10.74304 | -0.19929
|  | 10.74914 | -0.19959
|  | 10.75525 | -0.1999
|  | 10.76135 | -0.2002
|  | 10.76746 | -0.20051
|  | 10.77356 | -0.20081
|  | 10.77966 | -0.20112
|  | 10.78577 | -0.20142
|  | 10.79187 | -0.20173
|  | 10.79798 | -0.20203
|  | 10.80408 | -0.20234
|  | 10.81018 | -0.20264
|  | 10.81629 | -0.20295
|  | 10.82239 | -0.20325
|  | 10.8285 | -0.20356
|  | 10.8346 | -0.20386
|  | 10.8407 | -0.20417
|  | 10.84681 | -0.20447
|  | 10.85291 | -0.20478
|  | 10.85902 | -0.20508
|  | 10.86512 | -0.20539
|  | 10.87122 | -0.20569
|  | 10.87733 | -0.206
|  | 10.88343 | -0.20631
|  | 10.88954 | -0.20661
|  | 10.89564 | -0.20692
|  | 10.90174 | -0.20722
|  | 10.90785 | -0.20753
|  | 10.91395 | -0.20783
|  | 10.92006 | -0.20814
|  | 10.92616 | -0.20844
|  | 10.93226 | -0.20875
|  | 10.93837 | -0.20905
|  | 10.94447 | -0.20936
|  | 10.95058 | -0.20966
|  | 10.95668 | -0.20997
|  | 10.96278 | -0.21027
|  | 10.96889 | -0.21058
|  | 10.97499 | -0.21088
|  | 10.9811 | -0.21119
|  | 10.9872 | -0.21149
|  | 10.9933 | -0.2118
|  | 10.99941 | -0.2121
|  | 11.00551 | -0.21241
|  | 11.01162 | -0.21271
|  | 11.01772 | -0.21302
|  | 11.02382 | -0.21332
|  | 11.02993 | -0.21363
|  | 11.03603 | -0.21393
|  | 11.04214 | -0.21424
|  | 11.04824 | -0.21455
|  | 11.05434 | -0.21485
|  | 11.06045 | -0.21516
|  | 11.06655 | -0.21546
|  | 11.07266 | -0.21577
|  | 11.07876 | -0.21607
|  | 11.08486 | -0.21638
|  | 11.09097 | -0.21668
|  | 11.09707 | -0.21699
|  | 11.10318 | -0.21729
|  | 11.10928 | -0.2176
|  | 11.11538 | -0.2179
|  | 11.12149 | -0.21821
|  | 11.12759 | -0.21851
|  | 11.1337 | -0.21882
|  | 11.1398 | -0.21912
|  | 11.1459 | -0.21943
|  | 11.15201 | -0.21973
|  | 11.15811 | -0.22004
|  | 11.16422 | -0.22034
|  | 11.17032 | -0.22065
|  | 11.17642 | -0.22095
|  | 11.18253 | -0.22126
|  | 11.18863 | -0.22156
|  | 11.19474 | -0.22187
|  | 11.20084 | -0.22217
|  | 11.20694 | -0.22248
|  | 11.21305 | -0.22279
|  | 11.21915 | -0.22309
|  | 11.22526 | -0.2234
|  | 11.23136 | -0.2237
|  | 11.23746 | -0.22401
|  | 11.24357 | -0.22431
|  | 11.24967 | -0.22462
|  | 11.25578 | -0.22492
|  | 11.26188 | -0.22523
|  | 11.26798 | -0.22553
|  | 11.27409 | -0.22584
|  | 11.28019 | -0.22614
|  | 11.2863 | -0.22645
|  | 11.2924 | -0.22675
|  | 11.2985 | -0.22706
|  | 11.30461 | -0.22736
|  | 11.31071 | -0.22767
|  | 11.31682 | -0.22797
|  | 11.32292 | -0.22828
|  | 11.32902 | -0.22858
|  | 11.33513 | -0.22889
|  | 11.34123 | -0.22919
|  | 11.34734 | -0.2295
|  | 11.35344 | -0.2298
|  | 11.35954 | -0.23011
|  | 11.36565 | -0.23041
|  | 11.37175 | -0.23072
|  | 11.37786 | -0.23103
|  | 11.38396 | -0.23133
|  | 11.39006 | -0.23164
|  | 11.39617 | -0.23194
|  | 11.40227 | -0.23225
|  | 11.40838 | -0.23255
|  | 11.41448 | -0.23286
|  | 11.42058 | -0.23316
|  | 11.42669 | -0.23347
|  | 11.43279 | -0.23377
|  | 11.4389 | -0.23408
|  | 11.445 | -0.23438
|  | 11.4511 | -0.23469
|  | 11.45721 | -0.23499
|  | 11.46331 | -0.2353
|  | 11.46942 | -0.2356
|  | 11.47552 | -0.23591
|  | 11.48162 | -0.23621
|  | 11.48773 | -0.23652
|  | 11.49383 | -0.23682
|  | 11.49994 | -0.23713
|  | 11.50604 | -0.23743
|  | 11.51214 | -0.23774
|  | 11.51825 | -0.23804
|  | 11.52435 | -0.23835
|  | 11.53046 | -0.23865
|  | 11.53656 | -0.23896
|  | 11.54266 | -0.23927
|  | 11.54877 | -0.23957
|  | 11.55487 | -0.23988
|  | 11.56098 | -0.24018
|  | 11.56708 | -0.24049
|  | 11.57318 | -0.24079
|  | 11.57929 | -0.2411
|  | 11.58539 | -0.2414
|  | 11.5915 | -0.24171
|  | 11.5976 | -0.24201
|  | 11.6037 | -0.24232
|  | 11.60981 | -0.24262
|  | 11.61591 | -0.24293
|  | 11.62202 | -0.24323
|  | 11.62812 | -0.24354
|  | 11.63422 | -0.24384
|  | 11.64033 | -0.24415
|  | 11.64643 | -0.24445
|  | 11.65254 | -0.24476
|  | 11.65864 | -0.24506
|  | 11.66474 | -0.24537
|  | 11.67085 | -0.24567
|  | 11.67695 | -0.24598
|  | 11.68306 | -0.24628
|  | 11.68916 | -0.24659
|  | 11.69526 | -0.24689
|  | 11.70137 | -0.2472
|  | 11.70747 | -0.24751
|  | 11.71358 | -0.24781
|  | 11.71968 | -0.24812
|  | 11.72578 | -0.24842
|  | 11.73189 | -0.24873
|  | 11.73799 | -0.24903
|  | 11.7441 | -0.24934
|  | 11.7502 | -0.24964
|  | 11.7563 | -0.24995
|  | 11.76241 | -0.25025
|  | 11.76851 | -0.25056
|  | 11.77462 | -0.25086
|  | 11.78072 | -0.25117
|  | 11.78682 | -0.25147
|  | 11.79293 | -0.25178
|  | 11.79903 | -0.25208
|  | 11.80514 | -0.25239
|  | 11.81124 | -0.25269
|  | 11.81734 | -0.253
|  | 11.82345 | -0.2533
|  | 11.82955 | -0.25361
|  | 11.83566 | -0.25391
|  | 11.84176 | -0.25422
|  | 11.84786 | -0.25452
|  | 11.85397 | -0.25483
|  | 11.86007 | -0.25513
|  | 11.86618 | -0.25544
|  | 11.87228 | -0.25575
|  | 11.87838 | -0.25605
|  | 11.88449 | -0.25636
|  | 11.89059 | -0.25666
|  | 11.8967 | -0.25697
|  | 11.9028 | -0.25727
|  | 11.9089 | -0.25758
|  | 11.91501 | -0.25788
|  | 11.92111 | -0.25819
|  | 11.92722 | -0.25849
|  | 11.93332 | -0.2588
|  | 11.93942 | -0.2591
|  | 11.94553 | -0.25941
|  | 11.95163 | -0.25971
|  | 11.95774 | -0.26002
|  | 11.96384 | -0.26032
|  | 11.96994 | -0.26063
|  | 11.97605 | -0.26093
|  | 11.98215 | -0.26124
|  | 11.98826 | -0.26154
|  | 11.99436 | -0.26185
|  | 12.00046 | -0.26215
|  | 12.00657 | -0.26246
|  | 12.01267 | -0.26276
|  | 12.01878 | -0.26307
|  | 12.02488 | -0.26337
|  | 12.03098 | -0.26368
|  | 12.03709 | -0.26399
|  | 12.04319 | -0.26429
|  | 12.0493 | -0.2646
|  | 12.0554 | -0.2649
|  | 12.0615 | -0.26521
|  | 12.06761 | -0.26551
|  | 12.07371 | -0.26582
|  | 12.07982 | -0.26612
|  | 12.08592 | -0.26643
|  | 12.09202 | -0.26673
|  | 12.09813 | -0.26704
|  | 12.10423 | -0.26734
|  | 12.11034 | -0.26765
|  | 12.11644 | -0.26795
|  | 12.12254 | -0.26826
|  | 12.12865 | -0.26856
|  | 12.13475 | -0.26887
|  | 12.14086 | -0.26917
|  | 12.14696 | -0.26948
|  | 12.15306 | -0.26978
|  | 12.15917 | -0.27009
|  | 12.16527 | -0.27039
|  | 12.17138 | -0.2707
|  | 12.17748 | -0.271
|  | 12.18358 | -0.27131
|  | 12.18969 | -0.27161
|  | 12.19579 | -0.27192
|  | 12.2019 | -0.27223
|  | 12.208 | -0.27253
|  | 12.2141 | -0.27284
|  | 12.22021 | -0.27314
|  | 12.22631 | -0.27345
|  | 12.23242 | -0.27375
|  | 12.23852 | -0.27406
|  | 12.24462 | -0.27436
|  | 12.25073 | -0.27467
|  | 12.25683 | -0.27497
|  | 12.26294 | -0.27528
|  | 12.26904 | -0.27558
|  | 12.27514 | -0.27589
|  | 12.28125 | -0.27619
|  | 12.28735 | -0.2765
|  | 12.29346 | -0.2768
|  | 12.29956 | -0.27711
|  | 12.30566 | -0.27741
|  | 12.31177 | -0.27772
|  | 12.31787 | -0.27802
|  | 12.32398 | -0.27833
|  | 12.33008 | -0.27863
|  | 12.33618 | -0.27894
|  | 12.34229 | -0.27924
|  | 12.34839 | -0.27955
|  | 12.3545 | -0.27985
|  | 12.3606 | -0.28016
|  | 12.3667 | -0.28047
|  | 12.37281 | -0.28077
|  | 12.37891 | -0.28108
|  | 12.38502 | -0.28138
|  | 12.39112 | -0.28169
|  | 12.39722 | -0.28199
|  | 12.40333 | -0.2823
|  | 12.40943 | -0.2826
|  | 12.41554 | -0.28291
|  | 12.42164 | -0.28321
|  | 12.42774 | -0.28352
|  | 12.43385 | -0.28382
|  | 12.43995 | -0.28413
|  | 12.44606 | -0.28443
|  | 12.45216 | -0.28474
|  | 12.45826 | -0.28504
|  | 12.46437 | -0.28535
|  | 12.47047 | -0.28565
|  | 12.47658 | -0.28596
|  | 12.48268 | -0.28626
|  | 12.48878 | -0.28657
|  | 12.49489 | -0.28687
|  | 12.50099 | -0.28718
|  | 12.5071 | -0.28748
|  | 12.5132 | -0.28779
|  | 12.5193 | -0.28809
|  | 12.52541 | -0.2884
|  | 12.53151 | -0.28871
|  | 12.53762 | -0.28901
|  | 12.54372 | -0.28932
|  | 12.54982 | -0.28962
|  | 12.55593 | -0.28993
|  | 12.56203 | -0.29023
|  | 12.56814 | -0.29054
|  | 12.57424 | -0.29084
|  | 12.58034 | -0.29115
|  | 12.58645 | -0.29145
|  | 12.59255 | -0.29176
|  | 12.59866 | -0.29206
|  | 12.60476 | -0.29237
|  | 12.61086 | -0.29267
|  | 12.61697 | -0.29298
|  | 12.62307 | -0.29328
|  | 12.62918 | -0.29359
|  | 12.63528 | -0.29389
|  | 12.64138 | -0.2942
|  | 12.64749 | -0.2945
|  | 12.65359 | -0.29481
|  | 12.6597 | -0.29511
|  | 12.6658 | -0.29542
|  | 12.6719 | -0.29572
|  | 12.67801 | -0.29603
|  | 12.68411 | -0.29633
|  | 12.69022 | -0.29664
|  | 12.69632 | -0.29695
|  | 12.70242 | -0.29725
|  | 12.70853 | -0.29756
|  | 12.71463 | -0.29786
|  | 12.72074 | -0.29817
|  | 12.72684 | -0.29847
|  | 12.73294 | -0.29878
|  | 12.73905 | -0.29908
|  | 12.74515 | -0.29939
|  | 12.75126 | -0.29969
|  | 12.75736 | -0.3
|  | 12.76346 | -0.3003
|  | 12.76957 | -0.30061
|  | 12.77567 | -0.30091
|  | 12.78178 | -0.30122
|  | 12.78788 | -0.30152
|  | 12.79398 | -0.30183
|  | 12.80009 | -0.30213
|  | 12.80619 | -0.30244
|  | 12.8123 | -0.30274
|  | 12.8184 | -0.30305
|  | 12.8245 | -0.30335
|  | 12.83061 | -0.30366
|  | 12.83671 | -0.30396
|  | 12.84282 | -0.30427
|  | 12.84892 | -0.30457
|  | 12.85502 | -0.30488
|  | 12.86113 | -0.30519
|  | 12.86723 | -0.30549
|  | 12.87334 | -0.3058
|  | 12.87944 | -0.3061
|  | 12.88554 | -0.30641
|  | 12.89165 | -0.30671
|  | 12.89775 | -0.30702
|  | 12.90386 | -0.30732
|  | 12.90996 | -0.30763
|  | 12.91606 | -0.30793
|  | 12.92217 | -0.30824
|  | 12.92827 | -0.30854
|  | 12.93438 | -0.30885
|  | 12.94048 | -0.30915
|  | 12.94658 | -0.30946
|  | 12.95269 | -0.30976
|  | 12.95879 | -0.31007
|  | 12.9649 | -0.31037
|  | 12.971 | -0.31068
|  | 12.9771 | -0.31098
|  | 12.98321 | -0.31129
|  | 12.98931 | -0.31159
|  | 12.99542 | -0.3119
|  | 13.00152 | -0.3122
|  | 13.00762 | -0.31251
|  | 13.01373 | -0.31281
|  | 13.01983 | -0.31312
|  | 13.02594 | -0.31343
|  | 13.03204 | -0.31373
|  | 13.03814 | -0.31404
|  | 13.04425 | -0.31434
|  | 13.05035 | -0.31465
|  | 13.05646 | -0.31495
|  | 13.06256 | -0.31526
|  | 13.06866 | -0.31556
|  | 13.07477 | -0.31587
|  | 13.08087 | -0.31617
|  | 13.08698 | -0.31648
|  | 13.09308 | -0.31678
|  | 13.09918 | -0.31709
|  | 13.10529 | -0.31739
|  | 13.11139 | -0.3177
|  | 13.1175 | -0.318
|  | 13.1236 | -0.31831
|  | 13.1297 | -0.31861
|  | 13.13581 | -0.31892
|  | 13.14191 | -0.31922
|  | 13.14802 | -0.31953
|  | 13.15412 | -0.31983
|  | 13.16022 | -0.32014
|  | 13.16633 | -0.32044
|  | 13.17243 | -0.32075
|  | 13.17854 | -0.32105
|  | 13.18464 | -0.32136
|  | 13.19074 | -0.32167
|  | 13.19685 | -0.32197
|  | 13.20295 | -0.32228
|  | 13.20906 | -0.32258
|  | 13.21516 | -0.32289
|  | 13.22126 | -0.32319
|  | 13.22737 | -0.3235
|  | 13.23347 | -0.3238
|  | 13.23958 | -0.32411
|  | 13.24568 | -0.32441
|  | 13.25178 | -0.32472
|  | 13.25789 | -0.32502
|  | 13.26399 | -0.32533
|  | 13.2701 | -0.32563
|  | 13.2762 | -0.32594
|  | 13.2823 | -0.32624
|  | 13.28841 | -0.32655
|  | 13.29451 | -0.32685
|  | 13.30062 | -0.32716
|  | 13.30672 | -0.32746
|  | 13.31282 | -0.32777
|  | 13.31893 | -0.32807
|  | 13.32503 | -0.32838
|  | 13.33114 | -0.32868
|  | 13.33724 | -0.32899
|  | 13.34334 | -0.32929
|  | 13.34945 | -0.3296
|  | 13.35555 | -0.32991
|  | 13.36166 | -0.33021
|  | 13.36776 | -0.33052
|  | 13.37386 | -0.33082
|  | 13.37997 | -0.33113
|  | 13.38607 | -0.33143
|  | 13.39218 | -0.33174
|  | 13.39828 | -0.33204
|  | 13.40438 | -0.33235
|  | 13.41049 | -0.33265
|  | 13.41659 | -0.33296
|  | 13.4227 | -0.33326
|  | 13.4288 | -0.33357
|  | 13.4349 | -0.33387
|  | 13.44101 | -0.33418
|  | 13.44711 | -0.33448
|  | 13.45322 | -0.33479
|  | 13.45932 | -0.33509
|  | 13.46542 | -0.3354
|  | 13.47153 | -0.3357
|  | 13.47763 | -0.33601
|  | 13.48374 | -0.33631
|  | 13.48984 | -0.33662
|  | 13.49594 | -0.33692
|  | 13.50205 | -0.33723
|  | 13.50815 | -0.33753
|  | 13.51426 | -0.33784
|  | 13.52036 | -0.33815
|  | 13.52646 | -0.33845
|  | 13.53257 | -0.33876
|  | 13.53867 | -0.33906
|  | 13.54478 | -0.33937
|  | 13.55088 | -0.33967
|  | 13.55698 | -0.33998
|  | 13.56309 | -0.34028
|  | 13.56919 | -0.34059
|  | 13.5753 | -0.34089
|  | 13.5814 | -0.3412
|  | 13.5875 | -0.3415
|  | 13.59361 | -0.34181
|  | 13.59971 | -0.34211
|  | 13.60582 | -0.34242
|  | 13.61192 | -0.34272
|  | 13.61802 | -0.34303
|  | 13.62413 | -0.34333
|  | 13.63023 | -0.34364
|  | 13.63634 | -0.34394
|  | 13.64244 | -0.34425
|  | 13.64854 | -0.34455
|  | 13.65465 | -0.34486
|  | 13.66075 | -0.34516
|  | 13.66686 | -0.34547
|  | 13.67296 | -0.34577
|  | 13.67906 | -0.34608
|  | 13.68517 | -0.34639
|  | 13.69127 | -0.34669
|  | 13.69738 | -0.347
|  | 13.70348 | -0.3473
|  | 13.70958 | -0.34761
|  | 13.71569 | -0.34791
|  | 13.72179 | -0.34822
|  | 13.7279 | -0.34852
|  | 13.734 | -0.34883
|  | 13.7401 | -0.34913
|  | 13.74621 | -0.34944
|  | 13.75231 | -0.34974
|  | 13.75842 | -0.35005
|  | 13.76452 | -0.35035
|  | 13.77062 | -0.35066
|  | 13.77673 | -0.35096
|  | 13.78283 | -0.35127
|  | 13.78894 | -0.35157
|  | 13.79504 | -0.35188
|  | 13.80114 | -0.35218
|  | 13.80725 | -0.35249
|  | 13.81335 | -0.35279
|  | 13.81946 | -0.3531
|  | 13.82556 | -0.3534
|  | 13.83166 | -0.35371
|  | 13.83777 | -0.35401
|  | 13.84387 | -0.35432
|  | 13.84998 | -0.35463
|  | 13.85608 | -0.35493
|  | 13.86218 | -0.35524
|  | 13.86829 | -0.35554
|  | 13.87439 | -0.35585
|  | 13.8805 | -0.35615
|  | 13.8866 | -0.35646
|  | 13.8927 | -0.35676
|  | 13.89881 | -0.35707
|  | 13.90491 | -0.35737
|  | 13.91102 | -0.35768
|  | 13.91712 | -0.35798
|  | 13.92322 | -0.35829
|  | 13.92933 | -0.35859
|  | 13.93543 | -0.3589
|  | 13.94154 | -0.3592
|  | 13.94764 | -0.35951
|  | 13.95374 | -0.35981
|  | 13.95985 | -0.36012
|  | 13.96595 | -0.36042
|  | 13.97206 | -0.36073
|  | 13.97816 | -0.36103
|  | 13.98426 | -0.36134
|  | 13.99037 | -0.36164
|  | 13.99647 | -0.36195
|  | 14.00258 | -0.36225
|  | 14.00868 | -0.36256
|  | 14.01478 | -0.36287
|  | 14.02089 | -0.36317
|  | 14.02699 | -0.36348
|  | 14.0331 | -0.36378
|  | 14.0392 | -0.36409
|  | 14.0453 | -0.36439
|  | 14.05141 | -0.3647
|  | 14.05751 | -0.365
|  | 14.06362 | -0.36531
|  | 14.06972 | -0.36561
|  | 14.07582 | -0.36592
|  | 14.08193 | -0.36622
|  | 14.08803 | -0.36653
|  | 14.09414 | -0.36683
|  | 14.10024 | -0.36714
|  | 14.10634 | -0.36744
|  | 14.11245 | -0.36775
|  | 14.11855 | -0.36805
|  | 14.12466 | -0.36836
|  | 14.13076 | -0.36866
|  | 14.13686 | -0.36897
|  | 14.14297 | -0.36927
|  | 14.14907 | -0.36958
|  | 14.15518 | -0.36988
|  | 14.16128 | -0.37019
|  | 14.16738 | -0.37049
|  | 14.17349 | -0.3708
|  | 14.17959 | -0.37111
|  | 14.1857 | -0.37141
|  | 14.1918 | -0.37172
|  | 14.1979 | -0.37202
|  | 14.20401 | -0.37233
|  | 14.21011 | -0.37263
|  | 14.21622 | -0.37294
|  | 14.22232 | -0.37324
|  | 14.22842 | -0.37355
|  | 14.23453 | -0.37385
|  | 14.24063 | -0.37416
|  | 14.24674 | -0.37446
|  | 14.25284 | -0.37477
|  | 14.25894 | -0.37507
|  | 14.26505 | -0.37538
|  | 14.27115 | -0.37568
|  | 14.27726 | -0.37599
|  | 14.28336 | -0.37629
|  | 14.28946 | -0.3766
|  | 14.29557 | -0.3769
|  | 14.30167 | -0.37721
|  | 14.30778 | -0.37751
|  | 14.31388 | -0.37782
|  | 14.31998 | -0.37812
|  | 14.32609 | -0.37843
|  | 14.33219 | -0.37873
|  | 14.3383 | -0.37904
|  | 14.3444 | -0.37935
|  | 14.3505 | -0.37965
|  | 14.35661 | -0.37996
|  | 14.36271 | -0.38026
|  | 14.36882 | -0.38057
|  | 14.37492 | -0.38087
|  | 14.38102 | -0.38118
|  | 14.38713 | -0.38148
|  | 14.39323 | -0.38179
|  | 14.39934 | -0.38209
|  | 14.40544 | -0.3824
|  | 14.41154 | -0.3827
|  | 14.41765 | -0.38301
|  | 14.42375 | -0.38331
|  | 14.42986 | -0.38362
|  | 14.43596 | -0.38392
|  | 14.44206 | -0.38423
|  | 14.44817 | -0.38453
|  | 14.45427 | -0.38484
|  | 14.46038 | -0.38514
|  | 14.46648 | -0.38545
|  | 14.47258 | -0.38575
|  | 14.47869 | -0.38606
|  | 14.48479 | -0.38636
|  | 14.4909 | -0.38667
|  | 14.497 | -0.38697
|  | 14.5031 | -0.38728
|  | 14.50921 | -0.38759
|  | 14.51531 | -0.38789
|  | 14.52142 | -0.3882
|  | 14.52752 | -0.3885
|  | 14.53362 | -0.38881
|  | 14.53973 | -0.38911
|  | 14.54583 | -0.38942
|  | 14.55194 | -0.38972
|  | 14.55804 | -0.39003
|  | 14.56414 | -0.39033
|  | 14.57025 | -0.39064
|  | 14.57635 | -0.39094
|  | 14.58246 | -0.39125
|  | 14.58856 | -0.39155
|  | 14.59466 | -0.39186
|  | 14.60077 | -0.39216
|  | 14.60687 | -0.39247
|  | 14.61298 | -0.39277
|  | 14.61908 | -0.39308
|  | 14.62518 | -0.39338
|  | 14.63129 | -0.39369
|  | 14.63739 | -0.39399
|  | 14.6435 | -0.3943
|  | 14.6496 | -0.3946
|  | 14.6557 | -0.39491
|  | 14.66181 | -0.39521
|  | 14.66791 | -0.39552
|  | 14.67402 | -0.39583
|  | 14.68012 | -0.39613
|  | 14.68622 | -0.39644
|  | 14.69233 | -0.39674
|  | 14.69843 | -0.39705
|  | 14.70454 | -0.39735
|  | 14.71064 | -0.39766
|  | 14.71674 | -0.39796
|  | 14.72285 | -0.39827
|  | 14.72895 | -0.39857
|  | 14.73506 | -0.39888
|  | 14.74116 | -0.39918
|  | 14.74726 | -0.39949
|  | 14.75337 | -0.39979
|  | 14.75947 | -0.4001
|  | 14.76558 | -0.4004
|  | 14.77168 | -0.40071
|  | 14.77778 | -0.40101
|  | 14.78389 | -0.40132
|  | 14.78999 | -0.40162
|  | 14.7961 | -0.40193
|  | 14.8022 | -0.40223
|  | 14.8083 | -0.40254
|  | 14.81441 | -0.40284
|  | 14.82051 | -0.40315
|  | 14.82662 | -0.40345
|  | 14.83272 | -0.40376
|  | 14.83882 | -0.40407
|  | 14.84493 | -0.40437
|  | 14.85103 | -0.40468
|  | 14.85714 | -0.40498
|  | 14.86324 | -0.40529
|  | 14.86934 | -0.40559
|  | 14.87545 | -0.4059
|  | 14.88155 | -0.4062
|  | 14.88766 | -0.40651
|  | 14.89376 | -0.40681
|  | 14.89986 | -0.40712
|  | 14.90597 | -0.40742
|  | 14.91207 | -0.40773
|  | 14.91818 | -0.40803
|  | 14.92428 | -0.40834
|  | 14.93038 | -0.40864
|  | 14.93649 | -0.40895
|  | 14.94259 | -0.40925
|  | 14.9487 | -0.40956
|  | 14.9548 | -0.40986
|  | 14.9609 | -0.41017
|  | 14.96701 | -0.41047
|  | 14.97311 | -0.41078
|  | 14.97922 | -0.41108
|  | 14.98532 | -0.41139
|  | 14.99142 | -0.41169
|  | 14.99753 | -0.412
|  | 15.00363 | -0.41231
|  | 15.00974 | -0.41261
|  | 15.01584 | -0.41292
|  | 15.02194 | -0.41322
|  | 15.02805 | -0.41353
|  | 15.03415 | -0.41383
|  | 15.04026 | -0.41414
|  | 15.04636 | -0.41444
|  | 15.05246 | -0.41475
|  | 15.05857 | -0.41505
|  | 15.06467 | -0.41536
|  | 15.07078 | -0.41566
|  | 15.07688 | -0.41597
|  | 15.08298 | -0.41627
|  | 15.08909 | -0.41658
|  | 15.09519 | -0.41688
|  | 15.1013 | -0.41719
|  | 15.1074 | -0.41749
|  | 15.1135 | -0.4178
|  | 15.11961 | -0.4181
|  | 15.12571 | -0.41841
|  | 15.13182 | -0.41871
|  | 15.13792 | -0.41902
|  | 15.14402 | -0.41932
|  | 15.15013 | -0.41963
|  | 15.15623 | -0.41993
|  | 15.16234 | -0.42024
|  | 15.16844 | -0.42055
|  | 15.17454 | -0.42085
|  | 15.18065 | -0.42116
|  | 15.18675 | -0.42146
|  | 15.19286 | -0.42177
|  | 15.19896 | -0.42207
|  | 15.20506 | -0.42238
|  | 15.21117 | -0.42268
|  | 15.21727 | -0.42299
|  | 15.22338 | -0.42329
|  | 15.22948 | -0.4236
|  | 15.23558 | -0.4239
|  | 15.24169 | -0.42421
|  | 15.24779 | -0.42451
|  | 15.2539 | -0.42482
|  | 15.26 | -0.42512
|  | 15.2661 | -0.42543
|  | 15.27221 | -0.42573
|  | 15.27831 | -0.42604
|  | 15.28442 | -0.42634
|  | 15.29052 | -0.42665
|  | 15.29662 | -0.42695
|  | 15.30273 | -0.42726
|  | 15.30883 | -0.42756
|  | 15.31494 | -0.42787
|  | 15.32104 | -0.42817
|  | 15.32714 | -0.42848
|  | 15.33325 | -0.42879
|  | 15.33935 | -0.42909
|  | 15.34546 | -0.4294
|  | 15.35156 | -0.4297
|  | 15.35766 | -0.43001
|  | 15.36377 | -0.43031
|  | 15.36987 | -0.43062
|  | 15.37598 | -0.43092
|  | 15.38208 | -0.43123
|  | 15.38818 | -0.43153
|  | 15.39429 | -0.43184
|  | 15.40039 | -0.43214
|  | 15.4065 | -0.43245
|  | 15.4126 | -0.43275
|  | 15.4187 | -0.43306
|  | 15.42481 | -0.43336
|  | 15.43091 | -0.43367
|  | 15.43702 | -0.43397
|  | 15.44312 | -0.43428
|  | 15.44922 | -0.43458
|  | 15.45533 | -0.43489
|  | 15.46143 | -0.43519
|  | 15.46754 | -0.4355
|  | 15.47364 | -0.4358
|  | 15.47974 | -0.43611
|  | 15.48585 | -0.43641
|  | 15.49195 | -0.43672
|  | 15.49806 | -0.43703
|  | 15.50416 | -0.43733
|  | 15.51026 | -0.43764
|  | 15.51637 | -0.43794
|  | 15.52247 | -0.43825
|  | 15.52858 | -0.43855
|  | 15.53468 | -0.43886
|  | 15.54078 | -0.43916
|  | 15.54689 | -0.43947
|  | 15.55299 | -0.43977
|  | 15.5591 | -0.44008
|  | 15.5652 | -0.44038
|  | 15.5713 | -0.44069
|  | 15.57741 | -0.44099
|  | 15.58351 | -0.4413
|  | 15.58962 | -0.4416
|  | 15.59572 | -0.44191
|  | 15.60182 | -0.44221
|  | 15.60793 | -0.44252
|  | 15.61403 | -0.44282
|  | 15.62014 | -0.44313
|  | 15.62624 | -0.44343
|  | 15.63234 | -0.44374
|  | 15.63845 | -0.44404
|  | 15.64455 | -0.44435
|  | 15.65066 | -0.44465
|  | 15.65676 | -0.44496
|  | 15.66286 | -0.44527
|  | 15.66897 | -0.44557
|  | 15.67507 | -0.44588
|  | 15.68118 | -0.44618
|  | 15.68728 | -0.44649
|  | 15.69338 | -0.44679
|  | 15.69949 | -0.4471
|  | 15.70559 | -0.4474
|  | 15.7117 | -0.44771
|  | 15.7178 | -0.44801
|  | 15.7239 | -0.44832
|  | 15.73001 | -0.44862
|  | 15.73611 | -0.44893
|  | 15.74222 | -0.44923
|  | 15.74832 | -0.44954
|  | 15.75442 | -0.44984
|  | 15.76053 | -0.45015
|  | 15.76663 | -0.45045
|  | 15.77274 | -0.45076
|  | 15.77884 | -0.45106
|  | 15.78494 | -0.45137
|  | 15.79105 | -0.45167
|  | 15.79715 | -0.45198
|  | 15.80326 | -0.45228
|  | 15.80936 | -0.45259
|  | 15.81546 | -0.45289
|  | 15.82157 | -0.4532
|  | 15.82767 | -0.45351
|  | 15.83378 | -0.45381
|  | 15.83988 | -0.45412
|  | 15.84598 | -0.45442
|  | 15.85209 | -0.45473
|  | 15.85819 | -0.45503
|  | 15.8643 | -0.45534
|  | 15.8704 | -0.45564
|  | 15.8765 | -0.45595
|  | 15.88261 | -0.45625
|  | 15.88871 | -0.45656
|  | 15.89482 | -0.45686
|  | 15.90092 | -0.45717
|  | 15.90702 | -0.45747
|  | 15.91313 | -0.45778
|  | 15.91923 | -0.45808
|  | 15.92534 | -0.45839
|  | 15.93144 | -0.45869
|  | 15.93754 | -0.459
|  | 15.94365 | -0.4593
|  | 15.94975 | -0.45961
|  | 15.95586 | -0.45991
|  | 15.96196 | -0.46022
|  | 15.96806 | -0.46052
|  | 15.97417 | -0.46083
|  | 15.98027 | -0.46113
|  | 15.98638 | -0.46144
|  | 15.99248 | -0.46175
|  | 15.99858 | -0.46205
|  | 16.00469 | -0.46236
|  | 16.01079 | -0.46266
|  | 16.0169 | -0.46297
|  | 16.023 | -0.46327
|  | 16.0291 | -0.46358
|  | 16.03521 | -0.46388
|  | 16.04131 | -0.46419
|  | 16.04742 | -0.46449
|  | 16.05352 | -0.4648
|  | 16.05962 | -0.4651
|  | 16.06573 | -0.46541
|  | 16.07183 | -0.46571
|  | 16.07794 | -0.46602
|  | 16.08404 | -0.46632
|  | 16.09014 | -0.46663
|  | 16.09625 | -0.46693
|  | 16.10235 | -0.46724
|  | 16.10846 | -0.46754
|  | 16.11456 | -0.46785
|  | 16.12066 | -0.46815
|  | 16.12677 | -0.46846
|  | 16.13287 | -0.46876
|  | 16.13898 | -0.46907
|  | 16.14508 | -0.46937
|  | 16.15118 | -0.46968
|  | 16.15729 | -0.46999
|  | 16.16339 | -0.47029
|  | 16.1695 | -0.4706
|  | 16.1756 | -0.4709
|  | 16.1817 | -0.47121
|  | 16.18781 | -0.47151
|  | 16.19391 | -0.47182
|  | 16.20002 | -0.47212
|  | 16.20612 | -0.47243
|  | 16.21222 | -0.47273
|  | 16.21833 | -0.47304
|  | 16.22443 | -0.47334
|  | 16.23054 | -0.47365
|  | 16.23664 | -0.47395
|  | 16.24274 | -0.47426
|  | 16.24885 | -0.47456
|  | 16.25495 | -0.47487
|  | 16.26106 | -0.47517
|  | 16.26716 | -0.47548
|  | 16.27326 | -0.47578
|  | 16.27937 | -0.47609
|  | 16.28547 | -0.47639
|  | 16.29158 | -0.4767
|  | 16.29768 | -0.477
|  | 16.30378 | -0.47731
|  | 16.30989 | -0.47761
|  | 16.31599 | -0.47792
|  | 16.3221 | -0.47823
|  | 16.3282 | -0.47853
|  | 16.3343 | -0.47884
|  | 16.34041 | -0.47914
|  | 16.34651 | -0.47945
|  | 16.35262 | -0.47975
|  | 16.35872 | -0.48006
|  | 16.36482 | -0.48036
|  | 16.37093 | -0.48067
|  | 16.37703 | -0.48097
|  | 16.38314 | -0.48128
|  | 16.38924 | -0.48158
|  | 16.39534 | -0.48189
|  | 16.40145 | -0.48219
|  | 16.40755 | -0.4825
|  | 16.41366 | -0.4828
|  | 16.41976 | -0.48311
|  | 16.42586 | -0.48341
|  | 16.43197 | -0.48372
|  | 16.43807 | -0.48402
|  | 16.44418 | -0.48433
|  | 16.45028 | -0.48463
|  | 16.45638 | -0.48494
|  | 16.46249 | -0.48524
|  | 16.46859 | -0.48555
|  | 16.4747 | -0.48585
|  | 16.4808 | -0.48616
|  | 16.4869 | -0.48647
|  | 16.49301 | -0.48677
|  | 16.49911 | -0.48708
|  | 16.50522 | -0.48738
|  | 16.51132 | -0.48769
|  | 16.51742 | -0.48799
|  | 16.52353 | -0.4883
|  | 16.52963 | -0.4886
|  | 16.53574 | -0.48891
|  | 16.54184 | -0.48921
|  | 16.54794 | -0.48952
|  | 16.55405 | -0.48982
|  | 16.56015 | -0.49013
|  | 16.56626 | -0.49043
|  | 16.57236 | -0.49074
|  | 16.57846 | -0.49104
|  | 16.58457 | -0.49135
|  | 16.59067 | -0.49165
|  | 16.59678 | -0.49196
|  | 16.60288 | -0.49226
|  | 16.60898 | -0.49257
|  | 16.61509 | -0.49287
|  | 16.62119 | -0.49318
|  | 16.6273 | -0.49348
|  | 16.6334 | -0.49379
|  | 16.6395 | -0.49409
|  | 16.64561 | -0.4944
|  | 16.65171 | -0.49471
|  | 16.65782 | -0.49501
|  | 16.66392 | -0.49532
|  | 16.67002 | -0.49562
|  | 16.67613 | -0.49593
|  | 16.68223 | -0.49623
|  | 16.68834 | -0.49654
|  | 16.69444 | -0.49684
|  | 16.70054 | -0.49715
|  | 16.70665 | -0.49745
|  | 16.71275 | -0.49776
|  | 16.71886 | -0.49806
|  | 16.72496 | -0.49837
|  | 16.73106 | -0.49867
|  | 16.73717 | -0.49898
|  | 16.74327 | -0.49928
|  | 16.74938 | -0.49959
|  | 16.75548 | -0.49989
|  | 16.76158 | -0.5002
|  | 16.76769 | -0.5005
|  | 16.77379 | -0.50081
|  | 16.7799 | -0.50111
|  | 16.786 | -0.50142
|  | 16.7921 | -0.50172
|  | 16.79821 | -0.50203
|  | 16.80431 | -0.50233
|  | 16.81042 | -0.50264
|  | 16.81652 | -0.50295
|  | 16.82262 | -0.50325
|  | 16.82873 | -0.50356
|  | 16.83483 | -0.50386
|  | 16.84094 | -0.50417
|  | 16.84704 | -0.50447
|  | 16.85314 | -0.50478
|  | 16.85925 | -0.50508
|  | 16.86535 | -0.50539
|  | 16.87146 | -0.50569
|  | 16.87756 | -0.506
|  | 16.88366 | -0.5063
|  | 16.88977 | -0.50661
|  | 16.89587 | -0.50691
|  | 16.90198 | -0.50722
|  | 16.90808 | -0.50752
|  | 16.91418 | -0.50783
|  | 16.92029 | -0.50813
|  | 16.92639 | -0.50844
|  | 16.9325 | -0.50874
|  | 16.9386 | -0.50905
|  | 16.9447 | -0.50935
|  | 16.95081 | -0.50966
|  | 16.95691 | -0.50996
|  | 16.96302 | -0.51027
|  | 16.96912 | -0.51057
|  | 16.97522 | -0.51088
|  | 16.98133 | -0.51119
|  | 16.98743 | -0.51149
|  | 16.99354 | -0.5118
|  | 16.99964 | -0.5121
|  | 17.00574 | -0.51241
|  | 17.01185 | -0.51271
|  | 17.01795 | -0.51302
|  | 17.02406 | -0.51332
|  | 17.03016 | -0.51363
|  | 17.03626 | -0.51393
|  | 17.04237 | -0.51424
|  | 17.04847 | -0.51454
|  | 17.05458 | -0.51485
|  | 17.06068 | -0.51515
|  | 17.06678 | -0.51546
|  | 17.07289 | -0.51576
|  | 17.07899 | -0.51607
|  | 17.0851 | -0.51637
|  | 17.0912 | -0.51668
|  | 17.0973 | -0.51698
|  | 17.10341 | -0.51729
|  | 17.10951 | -0.51759
|  | 17.11562 | -0.5179
|  | 17.12172 | -0.5182
|  | 17.12782 | -0.51851
|  | 17.13393 | -0.51881
|  | 17.14003 | -0.51912
|  | 17.14614 | -0.51943
|  | 17.15224 | -0.51973
|  | 17.15834 | -0.52004
|  | 17.16445 | -0.52034
|  | 17.17055 | -0.52065
|  | 17.17666 | -0.52095
|  | 17.18276 | -0.52126
|  | 17.18886 | -0.52156
|  | 17.19497 | -0.52187
|  | 17.20107 | -0.52217
|  | 17.20718 | -0.52248
|  | 17.21328 | -0.52278
|  | 17.21938 | -0.52309
|  | 17.22549 | -0.52339
|  | 17.23159 | -0.5237
|  | 17.2377 | -0.524
|  | 17.2438 | -0.52431
|  | 17.2499 | -0.52461
|  | 17.25601 | -0.52492
|  | 17.26211 | -0.52522
|  | 17.26822 | -0.52553
|  | 17.27432 | -0.52583
|  | 17.28042 | -0.52614
|  | 17.28653 | -0.52644
|  | 17.29263 | -0.52675
|  | 17.29874 | -0.52705
|  | 17.30484 | -0.52736
|  | 17.31094 | -0.52767
|  | 17.31705 | -0.52797
|  | 17.32315 | -0.52828
|  | 17.32926 | -0.52858
|  | 17.33536 | -0.52889
|  | 17.34146 | -0.52919
|  | 17.34757 | -0.5295
|  | 17.35367 | -0.5298
|  | 17.35978 | -0.53011
|  | 17.36588 | -0.53041
|  | 17.37198 | -0.53072
|  | 17.37809 | -0.53102
|  | 17.38419 | -0.53133
|  | 17.3903 | -0.53163
|  | 17.3964 | -0.53194
|  | 17.4025 | -0.53224
|  | 17.40861 | -0.53255
|  | 17.41471 | -0.53285
|  | 17.42082 | -0.53316
|  | 17.42692 | -0.53346
|  | 17.43302 | -0.53377
|  | 17.43913 | -0.53407
|  | 17.44523 | -0.53438
|  | 17.45134 | -0.53468
|  | 17.45744 | -0.53499
|  | 17.46354 | -0.53529
|  | 17.46965 | -0.5356
|  | 17.47575 | -0.53591
|  | 17.48186 | -0.53621
|  | 17.48796 | -0.53652
|  | 17.49406 | -0.53682
|  | 17.50017 | -0.53713
|  | 17.50627 | -0.53743
|  | 17.51238 | -0.53774
|  | 17.51848 | -0.53804
|  | 17.52458 | -0.53835
|  | 17.53069 | -0.53865
|  | 17.53679 | -0.53896
|  | 17.5429 | -0.53926
|  | 17.549 | -0.53957
|  | 17.5551 | -0.53987
|  | 17.56121 | -0.54018
|  | 17.56731 | -0.54048
|  | 17.57342 | -0.54079
|  | 17.57952 | -0.54109
|  | 17.58562 | -0.5414
|  | 17.59173 | -0.5417
|  | 17.59783 | -0.54201
|  | 17.60394 | -0.54231
|  | 17.61004 | -0.54262
|  | 17.61614 | -0.54292
|  | 17.62225 | -0.54323
|  | 17.62835 | -0.54353
|  | 17.63446 | -0.54384
|  | 17.64056 | -0.54415
|  | 17.64666 | -0.54445
|  | 17.65277 | -0.54476
|  | 17.65887 | -0.54506
|  | 17.66498 | -0.54537
|  | 17.67108 | -0.54567
|  | 17.67718 | -0.54598
|  | 17.68329 | -0.54628
|  | 17.68939 | -0.54659
|  | 17.6955 | -0.54689
|  | 17.7016 | -0.5472
|  | 17.7077 | -0.5475
|  | 17.71381 | -0.54781
|  | 17.71991 | -0.54811
|  | 17.72602 | -0.54842
|  | 17.73212 | -0.54872
|  | 17.73822 | -0.54903
|  | 17.74433 | -0.54933
|  | 17.75043 | -0.54964
|  | 17.75654 | -0.54994
|  | 17.76264 | -0.55025
|  | 17.76874 | -0.55055
|  | 17.77485 | -0.55086
|  | 17.78095 | -0.55116
|  | 17.78706 | -0.55147
|  | 17.79316 | -0.55177
|  | 17.79926 | -0.55208
|  | 17.80537 | -0.55239
|  | 17.81147 | -0.55269
|  | 17.81758 | -0.553
|  | 17.82368 | -0.5533
|  | 17.82978 | -0.55361
|  | 17.83589 | -0.55391
|  | 17.84199 | -0.55422
|  | 17.8481 | -0.55452
|  | 17.8542 | -0.55483
|  | 17.8603 | -0.55513
|  | 17.86641 | -0.55544
|  | 17.87251 | -0.55574
|  | 17.87862 | -0.55605
|  | 17.88472 | -0.55635
|  | 17.89082 | -0.55666
|  | 17.89693 | -0.55696
|  | 17.90303 | -0.55727
|  | 17.90914 | -0.55757
|  | 17.91524 | -0.55788
|  | 17.92134 | -0.55818
|  | 17.92745 | -0.55849
|  | 17.93355 | -0.55879
|  | 17.93966 | -0.5591
|  | 17.94576 | -0.5594
|  | 17.95186 | -0.55971
|  | 17.95797 | -0.56001
|  | 17.96407 | -0.56032
|  | 17.97018 | -0.56063
|  | 17.97628 | -0.56093
|  | 17.98238 | -0.56124
|  | 17.98849 | -0.56154
|  | 17.99459 | -0.56185
|  | 18.0007 | -0.56185
|  | 18.0068 | -0.56154
|  | 18.0129 | -0.56124
|  | 18.01901 | -0.56093
|  | 18.02511 | -0.56063
|  | 18.03122 | -0.56032
|  | 18.03732 | -0.56001
|  | 18.04342 | -0.55971
|  | 18.04953 | -0.5594
|  | 18.05563 | -0.5591
|  | 18.06174 | -0.55879
|  | 18.06784 | -0.55849
|  | 18.07394 | -0.55818
|  | 18.08005 | -0.55788
|  | 18.08615 | -0.55757
|  | 18.09226 | -0.55727
|  | 18.09836 | -0.55696
|  | 18.10446 | -0.55666
|  | 18.11057 | -0.55635
|  | 18.11667 | -0.55605
|  | 18.12278 | -0.55574
|  | 18.12888 | -0.55544
|  | 18.13498 | -0.55513
|  | 18.14109 | -0.55483
|  | 18.14719 | -0.55452
|  | 18.1533 | -0.55422
|  | 18.1594 | -0.55391
|  | 18.1655 | -0.55361
|  | 18.17161 | -0.5533
|  | 18.17771 | -0.553
|  | 18.18382 | -0.55269
|  | 18.18992 | -0.55239
|  | 18.19602 | -0.55208
|  | 18.20213 | -0.55177
|  | 18.20823 | -0.55147
|  | 18.21434 | -0.55116
|  | 18.22044 | -0.55086
|  | 18.22654 | -0.55055
|  | 18.23265 | -0.55025
|  | 18.23875 | -0.54994
|  | 18.24486 | -0.54964
|  | 18.25096 | -0.54933
|  | 18.25706 | -0.54903
|  | 18.26317 | -0.54872
|  | 18.26927 | -0.54842
|  | 18.27538 | -0.54811
|  | 18.28148 | -0.54781
|  | 18.28758 | -0.5475
|  | 18.29369 | -0.5472
|  | 18.29979 | -0.54689
|  | 18.3059 | -0.54659
|  | 18.312 | -0.54628
|  | 18.3181 | -0.54598
|  | 18.32421 | -0.54567
|  | 18.33031 | -0.54537
|  | 18.33642 | -0.54506
|  | 18.34252 | -0.54476
|  | 18.34862 | -0.54445
|  | 18.35473 | -0.54415
|  | 18.36083 | -0.54384
|  | 18.36694 | -0.54353
|  | 18.37304 | -0.54323
|  | 18.37914 | -0.54292
|  | 18.38525 | -0.54262
|  | 18.39135 | -0.54231
|  | 18.39746 | -0.54201
|  | 18.40356 | -0.5417
|  | 18.40966 | -0.5414
|  | 18.41577 | -0.54109
|  | 18.42187 | -0.54079
|  | 18.42798 | -0.54048
|  | 18.43408 | -0.54018
|  | 18.44018 | -0.53987
|  | 18.44629 | -0.53957
|  | 18.45239 | -0.53926
|  | 18.4585 | -0.53896
|  | 18.4646 | -0.53865
|  | 18.4707 | -0.53835
|  | 18.47681 | -0.53804
|  | 18.48291 | -0.53774
|  | 18.48902 | -0.53743
|  | 18.49512 | -0.53713
|  | 18.50122 | -0.53682
|  | 18.50733 | -0.53652
|  | 18.51343 | -0.53621
|  | 18.51954 | -0.53591
|  | 18.52564 | -0.5356
|  | 18.53174 | -0.53529
|  | 18.53785 | -0.53499
|  | 18.54395 | -0.53468
|  | 18.55006 | -0.53438
|  | 18.55616 | -0.53407
|  | 18.56226 | -0.53377
|  | 18.56837 | -0.53346
|  | 18.57447 | -0.53316
|  | 18.58058 | -0.53285
|  | 18.58668 | -0.53255
|  | 18.59278 | -0.53224
|  | 18.59889 | -0.53194
|  | 18.60499 | -0.53163
|  | 18.6111 | -0.53133
|  | 18.6172 | -0.53102
|  | 18.6233 | -0.53072
|  | 18.62941 | -0.53041
|  | 18.63551 | -0.53011
|  | 18.64162 | -0.5298
|  | 18.64772 | -0.5295
|  | 18.65382 | -0.52919
|  | 18.65993 | -0.52889
|  | 18.66603 | -0.52858
|  | 18.67214 | -0.52828
|  | 18.67824 | -0.52797
|  | 18.68434 | -0.52767
|  | 18.69045 | -0.52736
|  | 18.69655 | -0.52705
|  | 18.70266 | -0.52675
|  | 18.70876 | -0.52644
|  | 18.71486 | -0.52614
|  | 18.72097 | -0.52583
|  | 18.72707 | -0.52553
|  | 18.73318 | -0.52522
|  | 18.73928 | -0.52492
|  | 18.74538 | -0.52461
|  | 18.75149 | -0.52431
|  | 18.75759 | -0.524
|  | 18.7637 | -0.5237
|  | 18.7698 | -0.52339
|  | 18.7759 | -0.52309
|  | 18.78201 | -0.52278
|  | 18.78811 | -0.52248
|  | 18.79422 | -0.52217
|  | 18.80032 | -0.52187
|  | 18.80642 | -0.52156
|  | 18.81253 | -0.52126
|  | 18.81863 | -0.52095
|  | 18.82474 | -0.52065
|  | 18.83084 | -0.52034
|  | 18.83694 | -0.52004
|  | 18.84305 | -0.51973
|  | 18.84915 | -0.51943
|  | 18.85526 | -0.51912
|  | 18.86136 | -0.51881
|  | 18.86746 | -0.51851
|  | 18.87357 | -0.5182
|  | 18.87967 | -0.5179
|  | 18.88578 | -0.51759
|  | 18.89188 | -0.51729
|  | 18.89798 | -0.51698
|  | 18.90409 | -0.51668
|  | 18.91019 | -0.51637
|  | 18.9163 | -0.51607
|  | 18.9224 | -0.51576
|  | 18.9285 | -0.51546
|  | 18.93461 | -0.51515
|  | 18.94071 | -0.51485
|  | 18.94682 | -0.51454
|  | 18.95292 | -0.51424
|  | 18.95902 | -0.51393
|  | 18.96513 | -0.51363
|  | 18.97123 | -0.51332
|  | 18.97734 | -0.51302
|  | 18.98344 | -0.51271
|  | 18.98954 | -0.51241
|  | 18.99565 | -0.5121
|  | 19.00175 | -0.5118
|  | 19.00786 | -0.51149
|  | 19.01396 | -0.51119
|  | 19.02006 | -0.51088
|  | 19.02617 | -0.51057
|  | 19.03227 | -0.51027
|  | 19.03838 | -0.50996
|  | 19.04448 | -0.50966
|  | 19.05058 | -0.50935
|  | 19.05669 | -0.50905
|  | 19.06279 | -0.50874
|  | 19.0689 | -0.50844
|  | 19.075 | -0.50813
|  | 19.0811 | -0.50783
|  | 19.08721 | -0.50752
|  | 19.09331 | -0.50722
|  | 19.09942 | -0.50691
|  | 19.10552 | -0.50661
|  | 19.11162 | -0.5063
|  | 19.11773 | -0.506
|  | 19.12383 | -0.50569
|  | 19.12994 | -0.50539
|  | 19.13604 | -0.50508
|  | 19.14214 | -0.50478
|  | 19.14825 | -0.50447
|  | 19.15435 | -0.50417
|  | 19.16046 | -0.50386
|  | 19.16656 | -0.50356
|  | 19.17266 | -0.50325
|  | 19.17877 | -0.50295
|  | 19.18487 | -0.50264
|  | 19.19098 | -0.50233
|  | 19.19708 | -0.50203
|  | 19.20318 | -0.50172
|  | 19.20929 | -0.50142
|  | 19.21539 | -0.50111
|  | 19.2215 | -0.50081
|  | 19.2276 | -0.5005
|  | 19.2337 | -0.5002
|  | 19.23981 | -0.49989
|  | 19.24591 | -0.49959
|  | 19.25202 | -0.49928
|  | 19.25812 | -0.49898
|  | 19.26422 | -0.49867
|  | 19.27033 | -0.49837
|  | 19.27643 | -0.49806
|  | 19.28254 | -0.49776
|  | 19.28864 | -0.49745
|  | 19.29474 | -0.49715
|  | 19.30085 | -0.49684
|  | 19.30695 | -0.49654
|  | 19.31306 | -0.49623
|  | 19.31916 | -0.49593
|  | 19.32526 | -0.49562
|  | 19.33137 | -0.49532
|  | 19.33747 | -0.49501
|  | 19.34358 | -0.49471
|  | 19.34968 | -0.4944
|  | 19.35578 | -0.49409
|  | 19.36189 | -0.49379
|  | 19.36799 | -0.49348
|  | 19.3741 | -0.49318
|  | 19.3802 | -0.49287
|  | 19.3863 | -0.49257
|  | 19.39241 | -0.49226
|  | 19.39851 | -0.49196
|  | 19.40462 | -0.49165
|  | 19.41072 | -0.49135
|  | 19.41682 | -0.49104
|  | 19.42293 | -0.49074
|  | 19.42903 | -0.49043
|  | 19.43514 | -0.49013
|  | 19.44124 | -0.48982
|  | 19.44734 | -0.48952
|  | 19.45345 | -0.48921
|  | 19.45955 | -0.48891
|  | 19.46566 | -0.4886
|  | 19.47176 | -0.4883
|  | 19.47786 | -0.48799
|  | 19.48397 | -0.48769
|  | 19.49007 | -0.48738
|  | 19.49618 | -0.48708
|  | 19.50228 | -0.48677
|  | 19.50838 | -0.48647
|  | 19.51449 | -0.48616
|  | 19.52059 | -0.48585
|  | 19.5267 | -0.48555
|  | 19.5328 | -0.48524
|  | 19.5389 | -0.48494
|  | 19.54501 | -0.48463
|  | 19.55111 | -0.48433
|  | 19.55722 | -0.48402
|  | 19.56332 | -0.48372
|  | 19.56942 | -0.48341
|  | 19.57553 | -0.48311
|  | 19.58163 | -0.4828
|  | 19.58774 | -0.4825
|  | 19.59384 | -0.48219
|  | 19.59994 | -0.48189
|  | 19.60605 | -0.48158
|  | 19.61215 | -0.48128
|  | 19.61826 | -0.48097
|  | 19.62436 | -0.48067
|  | 19.63046 | -0.48036
|  | 19.63657 | -0.48006
|  | 19.64267 | -0.47975
|  | 19.64878 | -0.47945
|  | 19.65488 | -0.47914
|  | 19.66098 | -0.47884
|  | 19.66709 | -0.47853
|  | 19.67319 | -0.47823
|  | 19.6793 | -0.47792
|  | 19.6854 | -0.47761
|  | 19.6915 | -0.47731
|  | 19.69761 | -0.477
|  | 19.70371 | -0.4767
|  | 19.70982 | -0.47639
|  | 19.71592 | -0.47609
|  | 19.72202 | -0.47578
|  | 19.72813 | -0.47548
|  | 19.73423 | -0.47517
|  | 19.74034 | -0.47487
|  | 19.74644 | -0.47456
|  | 19.75254 | -0.47426
|  | 19.75865 | -0.47395
|  | 19.76475 | -0.47365
|  | 19.77086 | -0.47334
|  | 19.77696 | -0.47304
|  | 19.78306 | -0.47273
|  | 19.78917 | -0.47243
|  | 19.79527 | -0.47212
|  | 19.80138 | -0.47182
|  | 19.80748 | -0.47151
|  | 19.81358 | -0.47121
|  | 19.81969 | -0.4709
|  | 19.82579 | -0.4706
|  | 19.8319 | -0.47029
|  | 19.838 | -0.46999
|  | 19.8441 | -0.46968
|  | 19.85021 | -0.46937
|  | 19.85631 | -0.46907
|  | 19.86242 | -0.46876
|  | 19.86852 | -0.46846
|  | 19.87462 | -0.46815
|  | 19.88073 | -0.46785
|  | 19.88683 | -0.46754
|  | 19.89294 | -0.46724
|  | 19.89904 | -0.46693
|  | 19.90514 | -0.46663
|  | 19.91125 | -0.46632
|  | 19.91735 | -0.46602
|  | 19.92346 | -0.46571
|  | 19.92956 | -0.46541
|  | 19.93566 | -0.4651
|  | 19.94177 | -0.4648
|  | 19.94787 | -0.46449
|  | 19.95398 | -0.46419
|  | 19.96008 | -0.46388
|  | 19.96618 | -0.46358
|  | 19.97229 | -0.46327
|  | 19.97839 | -0.46297
|  | 19.9845 | -0.46266
|  | 19.9906 | -0.46236
|  | 19.9967 | -0.46205
|  | 20.00281 | -0.46175
|  | 20.00891 | -0.46144
|  | 20.01502 | -0.46113
|  | 20.02112 | -0.46083
|  | 20.02722 | -0.46052
|  | 20.03333 | -0.46022
|  | 20.03943 | -0.45991
|  | 20.04554 | -0.45961
|  | 20.05164 | -0.4593
|  | 20.05774 | -0.459
|  | 20.06385 | -0.45869
|  | 20.06995 | -0.45839
|  | 20.07606 | -0.45808
|  | 20.08216 | -0.45778
|  | 20.08826 | -0.45747
|  | 20.09437 | -0.45717
|  | 20.10047 | -0.45686
|  | 20.10658 | -0.45656
|  | 20.11268 | -0.45625
|  | 20.11878 | -0.45595
|  | 20.12489 | -0.45564
|  | 20.13099 | -0.45534
|  | 20.1371 | -0.45503
|  | 20.1432 | -0.45473
|  | 20.1493 | -0.45442
|  | 20.15541 | -0.45412
|  | 20.16151 | -0.45381
|  | 20.16762 | -0.45351
|  | 20.17372 | -0.4532
|  | 20.17982 | -0.45289
|  | 20.18593 | -0.45259
|  | 20.19203 | -0.45228
|  | 20.19814 | -0.45198
|  | 20.20424 | -0.45167
|  | 20.21034 | -0.45137
|  | 20.21645 | -0.45106
|  | 20.22255 | -0.45076
|  | 20.22866 | -0.45045
|  | 20.23476 | -0.45015
|  | 20.24086 | -0.44984
|  | 20.24697 | -0.44954
|  | 20.25307 | -0.44923
|  | 20.25918 | -0.44893
|  | 20.26528 | -0.44862
|  | 20.27138 | -0.44832
|  | 20.27749 | -0.44801
|  | 20.28359 | -0.44771
|  | 20.2897 | -0.4474
|  | 20.2958 | -0.4471
|  | 20.3019 | -0.44679
|  | 20.30801 | -0.44649
|  | 20.31411 | -0.44618
|  | 20.32022 | -0.44588
|  | 20.32632 | -0.44557
|  | 20.33242 | -0.44527
|  | 20.33853 | -0.44496
|  | 20.34463 | -0.44465
|  | 20.35074 | -0.44435
|  | 20.35684 | -0.44404
|  | 20.36294 | -0.44374
|  | 20.36905 | -0.44343
|  | 20.37515 | -0.44313
|  | 20.38126 | -0.44282
|  | 20.38736 | -0.44252
|  | 20.39346 | -0.44221
|  | 20.39957 | -0.44191
|  | 20.40567 | -0.4416
|  | 20.41178 | -0.4413
|  | 20.41788 | -0.44099
|  | 20.42398 | -0.44069
|  | 20.43009 | -0.44038
|  | 20.43619 | -0.44008
|  | 20.4423 | -0.43977
|  | 20.4484 | -0.43947
|  | 20.4545 | -0.43916
|  | 20.46061 | -0.43886
|  | 20.46671 | -0.43855
|  | 20.47282 | -0.43825
|  | 20.47892 | -0.43794
|  | 20.48502 | -0.43764
|  | 20.49113 | -0.43733
|  | 20.49723 | -0.43703
|  | 20.50334 | -0.43672
|  | 20.50944 | -0.43641
|  | 20.51554 | -0.43611
|  | 20.52165 | -0.4358
|  | 20.52775 | -0.4355
|  | 20.53386 | -0.43519
|  | 20.53996 | -0.43489
|  | 20.54606 | -0.43458
|  | 20.55217 | -0.43428
|  | 20.55827 | -0.43397
|  | 20.56438 | -0.43367
|  | 20.57048 | -0.43336
|  | 20.57658 | -0.43306
|  | 20.58269 | -0.43275
|  | 20.58879 | -0.43245
|  | 20.5949 | -0.43214
|  | 20.601 | -0.43184
|  | 20.6071 | -0.43153
|  | 20.61321 | -0.43123
|  | 20.61931 | -0.43092
|  | 20.62542 | -0.43062
|  | 20.63152 | -0.43031
|  | 20.63762 | -0.43001
|  | 20.64373 | -0.4297
|  | 20.64983 | -0.4294
|  | 20.65594 | -0.42909
|  | 20.66204 | -0.42879
|  | 20.66814 | -0.42848
|  | 20.67425 | -0.42817
|  | 20.68035 | -0.42787
|  | 20.68646 | -0.42756
|  | 20.69256 | -0.42726
|  | 20.69866 | -0.42695
|  | 20.70477 | -0.42665
|  | 20.71087 | -0.42634
|  | 20.71698 | -0.42604
|  | 20.72308 | -0.42573
|  | 20.72918 | -0.42543
|  | 20.73529 | -0.42512
|  | 20.74139 | -0.42482
|  | 20.7475 | -0.42451
|  | 20.7536 | -0.42421
|  | 20.7597 | -0.4239
|  | 20.76581 | -0.4236
|  | 20.77191 | -0.42329
|  | 20.77802 | -0.42299
|  | 20.78412 | -0.42268
|  | 20.79022 | -0.42238
|  | 20.79633 | -0.42207
|  | 20.80243 | -0.42177
|  | 20.80854 | -0.42146
|  | 20.81464 | -0.42116
|  | 20.82074 | -0.42085
|  | 20.82685 | -0.42055
|  | 20.83295 | -0.42024
|  | 20.83906 | -0.41993
|  | 20.84516 | -0.41963
|  | 20.85126 | -0.41932
|  | 20.85737 | -0.41902
|  | 20.86347 | -0.41871
|  | 20.86958 | -0.41841
|  | 20.87568 | -0.4181
|  | 20.88178 | -0.4178
|  | 20.88789 | -0.41749
|  | 20.89399 | -0.41719
|  | 20.9001 | -0.41688
|  | 20.9062 | -0.41658
|  | 20.9123 | -0.41627
|  | 20.91841 | -0.41597
|  | 20.92451 | -0.41566
|  | 20.93062 | -0.41536
|  | 20.93672 | -0.41505
|  | 20.94282 | -0.41475
|  | 20.94893 | -0.41444
|  | 20.95503 | -0.41414
|  | 20.96114 | -0.41383
|  | 20.96724 | -0.41353
|  | 20.97334 | -0.41322
|  | 20.97945 | -0.41292
|  | 20.98555 | -0.41261
|  | 20.99166 | -0.41231
|  | 20.99776 | -0.412
|  | 21.00386 | -0.41169
|  | 21.00997 | -0.41139
|  | 21.01607 | -0.41108
|  | 21.02218 | -0.41078
|  | 21.02828 | -0.41047
|  | 21.03438 | -0.41017
|  | 21.04049 | -0.40986
|  | 21.04659 | -0.40956
|  | 21.0527 | -0.40925
|  | 21.0588 | -0.40895
|  | 21.0649 | -0.40864
|  | 21.07101 | -0.40834
|  | 21.07711 | -0.40803
|  | 21.08322 | -0.40773
|  | 21.08932 | -0.40742
|  | 21.09542 | -0.40712
|  | 21.10153 | -0.40681
|  | 21.10763 | -0.40651
|  | 21.11374 | -0.4062
|  | 21.11984 | -0.4059
|  | 21.12594 | -0.40559
|  | 21.13205 | -0.40529
|  | 21.13815 | -0.40498
|  | 21.14426 | -0.40468
|  | 21.15036 | -0.40437
|  | 21.15646 | -0.40407
|  | 21.16257 | -0.40376
|  | 21.16867 | -0.40345
|  | 21.17478 | -0.40315
|  | 21.18088 | -0.40284
|  | 21.18698 | -0.40254
|  | 21.19309 | -0.40223
|  | 21.19919 | -0.40193
|  | 21.2053 | -0.40162
|  | 21.2114 | -0.40132
|  | 21.2175 | -0.40101
|  | 21.22361 | -0.40071
|  | 21.22971 | -0.4004
|  | 21.23582 | -0.4001
|  | 21.24192 | -0.39979
|  | 21.24802 | -0.39949
|  | 21.25413 | -0.39918
|  | 21.26023 | -0.39888
|  | 21.26634 | -0.39857
|  | 21.27244 | -0.39827
|  | 21.27854 | -0.39796
|  | 21.28465 | -0.39766
|  | 21.29075 | -0.39735
|  | 21.29686 | -0.39705
|  | 21.30296 | -0.39674
|  | 21.30906 | -0.39644
|  | 21.31517 | -0.39613
|  | 21.32127 | -0.39583
|  | 21.32738 | -0.39552
|  | 21.33348 | -0.39521
|  | 21.33958 | -0.39491
|  | 21.34569 | -0.3946
|  | 21.35179 | -0.3943
|  | 21.3579 | -0.39399
|  | 21.364 | -0.39369
|  | 21.3701 | -0.39338
|  | 21.37621 | -0.39308
|  | 21.38231 | -0.39277
|  | 21.38842 | -0.39247
|  | 21.39452 | -0.39216
|  | 21.40062 | -0.39186
|  | 21.40673 | -0.39155
|  | 21.41283 | -0.39125
|  | 21.41894 | -0.39094
|  | 21.42504 | -0.39064
|  | 21.43114 | -0.39033
|  | 21.43725 | -0.39003
|  | 21.44335 | -0.38972
|  | 21.44946 | -0.38942
|  | 21.45556 | -0.38911
|  | 21.46166 | -0.38881
|  | 21.46777 | -0.3885
|  | 21.47387 | -0.3882
|  | 21.47998 | -0.38789
|  | 21.48608 | -0.38759
|  | 21.49218 | -0.38728
|  | 21.49829 | -0.38697
|  | 21.50439 | -0.38667
|  | 21.5105 | -0.38636
|  | 21.5166 | -0.38606
|  | 21.5227 | -0.38575
|  | 21.52881 | -0.38545
|  | 21.53491 | -0.38514
|  | 21.54102 | -0.38484
|  | 21.54712 | -0.38453
|  | 21.55322 | -0.38423
|  | 21.55933 | -0.38392
|  | 21.56543 | -0.38362
|  | 21.57154 | -0.38331
|  | 21.57764 | -0.38301
|  | 21.58374 | -0.3827
|  | 21.58985 | -0.3824
|  | 21.59595 | -0.38209
|  | 21.60206 | -0.38179
|  | 21.60816 | -0.38148
|  | 21.61426 | -0.38118
|  | 21.62037 | -0.38087
|  | 21.62647 | -0.38057
|  | 21.63258 | -0.38026
|  | 21.63868 | -0.37996
|  | 21.64478 | -0.37965
|  | 21.65089 | -0.37935
|  | 21.65699 | -0.37904
|  | 21.6631 | -0.37873
|  | 21.6692 | -0.37843
|  | 21.6753 | -0.37812
|  | 21.68141 | -0.37782
|  | 21.68751 | -0.37751
|  | 21.69362 | -0.37721
|  | 21.69972 | -0.3769
|  | 21.70582 | -0.3766
|  | 21.71193 | -0.37629
|  | 21.71803 | -0.37599
|  | 21.72414 | -0.37568
|  | 21.73024 | -0.37538
|  | 21.73634 | -0.37507
|  | 21.74245 | -0.37477
|  | 21.74855 | -0.37446
|  | 21.75466 | -0.37416
|  | 21.76076 | -0.37385
|  | 21.76686 | -0.37355
|  | 21.77297 | -0.37324
|  | 21.77907 | -0.37294
|  | 21.78518 | -0.37263
|  | 21.79128 | -0.37233
|  | 21.79738 | -0.37202
|  | 21.80349 | -0.37172
|  | 21.80959 | -0.37141
|  | 21.8157 | -0.37111
|  | 21.8218 | -0.3708
|  | 21.8279 | -0.37049
|  | 21.83401 | -0.37019
|  | 21.84011 | -0.36988
|  | 21.84622 | -0.36958
|  | 21.85232 | -0.36927
|  | 21.85842 | -0.36897
|  | 21.86453 | -0.36866
|  | 21.87063 | -0.36836
|  | 21.87674 | -0.36805
|  | 21.88284 | -0.36775
|  | 21.88894 | -0.36744
|  | 21.89505 | -0.36714
|  | 21.90115 | -0.36683
|  | 21.90726 | -0.36653
|  | 21.91336 | -0.36622
|  | 21.91946 | -0.36592
|  | 21.92557 | -0.36561
|  | 21.93167 | -0.36531
|  | 21.93778 | -0.365
|  | 21.94388 | -0.3647
|  | 21.94998 | -0.36439
|  | 21.95609 | -0.36409
|  | 21.96219 | -0.36378
|  | 21.9683 | -0.36348
|  | 21.9744 | -0.36317
|  | 21.9805 | -0.36287
|  | 21.98661 | -0.36256
|  | 21.99271 | -0.36225
|  | 21.99882 | -0.36195
|  | 22.00492 | -0.36164
|  | 22.01102 | -0.36134
|  | 22.01713 | -0.36103
|  | 22.02323 | -0.36073
|  | 22.02934 | -0.36042
|  | 22.03544 | -0.36012
|  | 22.04154 | -0.35981
|  | 22.04765 | -0.35951
|  | 22.05375 | -0.3592
|  | 22.05986 | -0.3589
|  | 22.06596 | -0.35859
|  | 22.07206 | -0.35829
|  | 22.07817 | -0.35798
|  | 22.08427 | -0.35768
|  | 22.09038 | -0.35737
|  | 22.09648 | -0.35707
|  | 22.10258 | -0.35676
|  | 22.10869 | -0.35646
|  | 22.11479 | -0.35615
|  | 22.1209 | -0.35585
|  | 22.127 | -0.35554
|  | 22.1331 | -0.35524
|  | 22.13921 | -0.35493
|  | 22.14531 | -0.35463
|  | 22.15142 | -0.35432
|  | 22.15752 | -0.35401
|  | 22.16362 | -0.35371
|  | 22.16973 | -0.3534
|  | 22.17583 | -0.3531
|  | 22.18194 | -0.35279
|  | 22.18804 | -0.35249
|  | 22.19414 | -0.35218
|  | 22.20025 | -0.35188
|  | 22.20635 | -0.35157
|  | 22.21246 | -0.35127
|  | 22.21856 | -0.35096
|  | 22.22466 | -0.35066
|  | 22.23077 | -0.35035
|  | 22.23687 | -0.35005
|  | 22.24298 | -0.34974
|  | 22.24908 | -0.34944
|  | 22.25518 | -0.34913
|  | 22.26129 | -0.34883
|  | 22.26739 | -0.34852
|  | 22.2735 | -0.34822
|  | 22.2796 | -0.34791
|  | 22.2857 | -0.34761
|  | 22.29181 | -0.3473
|  | 22.29791 | -0.347
|  | 22.30402 | -0.34669
|  | 22.31012 | -0.34639
|  | 22.31622 | -0.34608
|  | 22.32233 | -0.34577
|  | 22.32843 | -0.34547
|  | 22.33454 | -0.34516
|  | 22.34064 | -0.34486
|  | 22.34674 | -0.34455
|  | 22.35285 | -0.34425
|  | 22.35895 | -0.34394
|  | 22.36506 | -0.34364
|  | 22.37116 | -0.34333
|  | 22.37726 | -0.34303
|  | 22.38337 | -0.34272
|  | 22.38947 | -0.34242
|  | 22.39558 | -0.34211
|  | 22.40168 | -0.34181
|  | 22.40778 | -0.3415
|  | 22.41389 | -0.3412
|  | 22.41999 | -0.34089
|  | 22.4261 | -0.34059
|  | 22.4322 | -0.34028
|  | 22.4383 | -0.33998
|  | 22.44441 | -0.33967
|  | 22.45051 | -0.33937
|  | 22.45662 | -0.33906
|  | 22.46272 | -0.33876
|  | 22.46882 | -0.33845
|  | 22.47493 | -0.33815
|  | 22.48103 | -0.33784
|  | 22.48714 | -0.33753
|  | 22.49324 | -0.33723
|  | 22.49934 | -0.33692
|  | 22.50545 | -0.33662
|  | 22.51155 | -0.33631
|  | 22.51766 | -0.33601
|  | 22.52376 | -0.3357
|  | 22.52986 | -0.3354
|  | 22.53597 | -0.33509
|  | 22.54207 | -0.33479
|  | 22.54818 | -0.33448
|  | 22.55428 | -0.33418
|  | 22.56038 | -0.33387
|  | 22.56649 | -0.33357
|  | 22.57259 | -0.33326
|  | 22.5787 | -0.33296
|  | 22.5848 | -0.33265
|  | 22.5909 | -0.33235
|  | 22.59701 | -0.33204
|  | 22.60311 | -0.33174
|  | 22.60922 | -0.33143
|  | 22.61532 | -0.33113
|  | 22.62142 | -0.33082
|  | 22.62753 | -0.33052
|  | 22.63363 | -0.33021
|  | 22.63974 | -0.32991
|  | 22.64584 | -0.3296
|  | 22.65194 | -0.32929
|  | 22.65805 | -0.32899
|  | 22.66415 | -0.32868
|  | 22.67026 | -0.32838
|  | 22.67636 | -0.32807
|  | 22.68246 | -0.32777
|  | 22.68857 | -0.32746
|  | 22.69467 | -0.32716
|  | 22.70078 | -0.32685
|  | 22.70688 | -0.32655
|  | 22.71298 | -0.32624
|  | 22.71909 | -0.32594
|  | 22.72519 | -0.32563
|  | 22.7313 | -0.32533
|  | 22.7374 | -0.32502
|  | 22.7435 | -0.32472
|  | 22.74961 | -0.32441
|  | 22.75571 | -0.32411
|  | 22.76182 | -0.3238
|  | 22.76792 | -0.3235
|  | 22.77402 | -0.32319
|  | 22.78013 | -0.32289
|  | 22.78623 | -0.32258
|  | 22.79234 | -0.32228
|  | 22.79844 | -0.32197
|  | 22.80454 | -0.32167
|  | 22.81065 | -0.32136
|  | 22.81675 | -0.32105
|  | 22.82286 | -0.32075
|  | 22.82896 | -0.32044
|  | 22.83506 | -0.32014
|  | 22.84117 | -0.31983
|  | 22.84727 | -0.31953
|  | 22.85338 | -0.31922
|  | 22.85948 | -0.31892
|  | 22.86558 | -0.31861
|  | 22.87169 | -0.31831
|  | 22.87779 | -0.318
|  | 22.8839 | -0.3177
|  | 22.89 | -0.31739
|  | 22.8961 | -0.31709
|  | 22.90221 | -0.31678
|  | 22.90831 | -0.31648
|  | 22.91442 | -0.31617
|  | 22.92052 | -0.31587
|  | 22.92662 | -0.31556
|  | 22.93273 | -0.31526
|  | 22.93883 | -0.31495
|  | 22.94494 | -0.31465
|  | 22.95104 | -0.31434
|  | 22.95714 | -0.31404
|  | 22.96325 | -0.31373
|  | 22.96935 | -0.31343
|  | 22.97546 | -0.31312
|  | 22.98156 | -0.31281
|  | 22.98766 | -0.31251
|  | 22.99377 | -0.3122
|  | 22.99987 | -0.3119
|  | 23.00598 | -0.31159
|  | 23.01208 | -0.31129
|  | 23.01818 | -0.31098
|  | 23.02429 | -0.31068
|  | 23.03039 | -0.31037
|  | 23.0365 | -0.31007
|  | 23.0426 | -0.30976
|  | 23.0487 | -0.30946
|  | 23.05481 | -0.30915
|  | 23.06091 | -0.30885
|  | 23.06702 | -0.30854
|  | 23.07312 | -0.30824
|  | 23.07922 | -0.30793
|  | 23.08533 | -0.30763
|  | 23.09143 | -0.30732
|  | 23.09754 | -0.30702
|  | 23.10364 | -0.30671
|  | 23.10974 | -0.30641
|  | 23.11585 | -0.3061
|  | 23.12195 | -0.3058
|  | 23.12806 | -0.30549
|  | 23.13416 | -0.30519
|  | 23.14026 | -0.30488
|  | 23.14637 | -0.30457
|  | 23.15247 | -0.30427
|  | 23.15858 | -0.30396
|  | 23.16468 | -0.30366
|  | 23.17078 | -0.30335
|  | 23.17689 | -0.30305
|  | 23.18299 | -0.30274
|  | 23.1891 | -0.30244
|  | 23.1952 | -0.30213
|  | 23.2013 | -0.30183
|  | 23.20741 | -0.30152
|  | 23.21351 | -0.30122
|  | 23.21962 | -0.30091
|  | 23.22572 | -0.30061
|  | 23.23182 | -0.3003
|  | 23.23793 | -0.3
|  | 23.24403 | -0.29969
|  | 23.25014 | -0.29939
|  | 23.25624 | -0.29908
|  | 23.26234 | -0.29878
|  | 23.26845 | -0.29847
|  | 23.27455 | -0.29817
|  | 23.28066 | -0.29786
|  | 23.28676 | -0.29756
|  | 23.29286 | -0.29725
|  | 23.29897 | -0.29695
|  | 23.30507 | -0.29664
|  | 23.31118 | -0.29633
|  | 23.31728 | -0.29603
|  | 23.32338 | -0.29572
|  | 23.32949 | -0.29542
|  | 23.33559 | -0.29511
|  | 23.3417 | -0.29481
|  | 23.3478 | -0.2945
|  | 23.3539 | -0.2942
|  | 23.36001 | -0.29389
|  | 23.36611 | -0.29359
|  | 23.37222 | -0.29328
|  | 23.37832 | -0.29298
|  | 23.38442 | -0.29267
|  | 23.39053 | -0.29237
|  | 23.39663 | -0.29206
|  | 23.40274 | -0.29176
|  | 23.40884 | -0.29145
|  | 23.41494 | -0.29115
|  | 23.42105 | -0.29084
|  | 23.42715 | -0.29054
|  | 23.43326 | -0.29023
|  | 23.43936 | -0.28993
|  | 23.44546 | -0.28962
|  | 23.45157 | -0.28932
|  | 23.45767 | -0.28901
|  | 23.46378 | -0.28871
|  | 23.46988 | -0.2884
|  | 23.47598 | -0.28809
|  | 23.48209 | -0.28779
|  | 23.48819 | -0.28748
|  | 23.4943 | -0.28718
|  | 23.5004 | -0.28687
|  | 23.5065 | -0.28657
|  | 23.51261 | -0.28626
|  | 23.51871 | -0.28596
|  | 23.52482 | -0.28565
|  | 23.53092 | -0.28535
|  | 23.53702 | -0.28504
|  | 23.54313 | -0.28474
|  | 23.54923 | -0.28443
|  | 23.55534 | -0.28413
|  | 23.56144 | -0.28382
|  | 23.56754 | -0.28352
|  | 23.57365 | -0.28321
|  | 23.57975 | -0.28291
|  | 23.58586 | -0.2826
|  | 23.59196 | -0.2823
|  | 23.59806 | -0.28199
|  | 23.60417 | -0.28169
|  | 23.61027 | -0.28138
|  | 23.61638 | -0.28108
|  | 23.62248 | -0.28077
|  | 23.62858 | -0.28047
|  | 23.63469 | -0.28016
|  | 23.64079 | -0.27985
|  | 23.6469 | -0.27955
|  | 23.653 | -0.27924
|  | 23.6591 | -0.27894
|  | 23.66521 | -0.27863
|  | 23.67131 | -0.27833
|  | 23.67742 | -0.27802
|  | 23.68352 | -0.27772
|  | 23.68962 | -0.27741
|  | 23.69573 | -0.27711
|  | 23.70183 | -0.2768
|  | 23.70794 | -0.2765
|  | 23.71404 | -0.27619
|  | 23.72014 | -0.27589
|  | 23.72625 | -0.27558
|  | 23.73235 | -0.27528
|  | 23.73846 | -0.27497
|  | 23.74456 | -0.27467
|  | 23.75066 | -0.27436
|  | 23.75677 | -0.27406
|  | 23.76287 | -0.27375
|  | 23.76898 | -0.27345
|  | 23.77508 | -0.27314
|  | 23.78118 | -0.27284
|  | 23.78729 | -0.27253
|  | 23.79339 | -0.27223
|  | 23.7995 | -0.27192
|  | 23.8056 | -0.27161
|  | 23.8117 | -0.27131
|  | 23.81781 | -0.271
|  | 23.82391 | -0.2707
|  | 23.83002 | -0.27039
|  | 23.83612 | -0.27009
|  | 23.84222 | -0.26978
|  | 23.84833 | -0.26948
|  | 23.85443 | -0.26917
|  | 23.86054 | -0.26887
|  | 23.86664 | -0.26856
|  | 23.87274 | -0.26826
|  | 23.87885 | -0.26795
|  | 23.88495 | -0.26765
|  | 23.89106 | -0.26734
|  | 23.89716 | -0.26704
|  | 23.90326 | -0.26673
|  | 23.90937 | -0.26643
|  | 23.91547 | -0.26612
|  | 23.92158 | -0.26582
|  | 23.92768 | -0.26551
|  | 23.93378 | -0.26521
|  | 23.93989 | -0.2649
|  | 23.94599 | -0.2646
|  | 23.9521 | -0.26429
|  | 23.9582 | -0.26399
|  | 23.9643 | -0.26368
|  | 23.97041 | -0.26337
|  | 23.97651 | -0.26307
|  | 23.98262 | -0.26276
|  | 23.98872 | -0.26246
|  | 23.99482 | -0.26215
|  | 24.00093 | -0.26185
|  | 24.00703 | -0.26154
|  | 24.01314 | -0.26124
|  | 24.01924 | -0.26093
|  | 24.02534 | -0.26063
|  | 24.03145 | -0.26032
|  | 24.03755 | -0.26002
|  | 24.04366 | -0.25971
|  | 24.04976 | -0.25941
|  | 24.05586 | -0.2591
|  | 24.06197 | -0.2588
|  | 24.06807 | -0.25849
|  | 24.07418 | -0.25819
|  | 24.08028 | -0.25788
|  | 24.08638 | -0.25758
|  | 24.09249 | -0.25727
|  | 24.09859 | -0.25697
|  | 24.1047 | -0.25666
|  | 24.1108 | -0.25636
|  | 24.1169 | -0.25605
|  | 24.12301 | -0.25575
|  | 24.12911 | -0.25544
|  | 24.13522 | -0.25513
|  | 24.14132 | -0.25483
|  | 24.14742 | -0.25452
|  | 24.15353 | -0.25422
|  | 24.15963 | -0.25391
|  | 24.16574 | -0.25361
|  | 24.17184 | -0.2533
|  | 24.17794 | -0.253
|  | 24.18405 | -0.25269
|  | 24.19015 | -0.25239
|  | 24.19626 | -0.25208
|  | 24.20236 | -0.25178
|  | 24.20846 | -0.25147
|  | 24.21457 | -0.25117
|  | 24.22067 | -0.25086
|  | 24.22678 | -0.25056
|  | 24.23288 | -0.25025
|  | 24.23898 | -0.24995
|  | 24.24509 | -0.24964
|  | 24.25119 | -0.24934
|  | 24.2573 | -0.24903
|  | 24.2634 | -0.24873
|  | 24.2695 | -0.24842
|  | 24.27561 | -0.24812
|  | 24.28171 | -0.24781
|  | 24.28782 | -0.24751
|  | 24.29392 | -0.2472
|  | 24.30002 | -0.24689
|  | 24.30613 | -0.24659
|  | 24.31223 | -0.24628
|  | 24.31834 | -0.24598
|  | 24.32444 | -0.24567
|  | 24.33054 | -0.24537
|  | 24.33665 | -0.24506
|  | 24.34275 | -0.24476
|  | 24.34886 | -0.24445
|  | 24.35496 | -0.24415
|  | 24.36106 | -0.24384
|  | 24.36717 | -0.24354
|  | 24.37327 | -0.24323
|  | 24.37938 | -0.24293
|  | 24.38548 | -0.24262
|  | 24.39158 | -0.24232
|  | 24.39769 | -0.24201
|  | 24.40379 | -0.24171
|  | 24.4099 | -0.2414
|  | 24.416 | -0.2411
|  | 24.4221 | -0.24079
|  | 24.42821 | -0.24049
|  | 24.43431 | -0.24018
|  | 24.44042 | -0.23988
|  | 24.44652 | -0.23957
|  | 24.45262 | -0.23927
|  | 24.45873 | -0.23896
|  | 24.46483 | -0.23865
|  | 24.47094 | -0.23835
|  | 24.47704 | -0.23804
|  | 24.48314 | -0.23774
|  | 24.48925 | -0.23743
|  | 24.49535 | -0.23713
|  | 24.50146 | -0.23682
|  | 24.50756 | -0.23652
|  | 24.51366 | -0.23621
|  | 24.51977 | -0.23591
|  | 24.52587 | -0.2356
|  | 24.53198 | -0.2353
|  | 24.53808 | -0.23499
|  | 24.54418 | -0.23469
|  | 24.55029 | -0.23438
|  | 24.55639 | -0.23408
|  | 24.5625 | -0.23377
|  | 24.5686 | -0.23347
|  | 24.5747 | -0.23316
|  | 24.58081 | -0.23286
|  | 24.58691 | -0.23255
|  | 24.59302 | -0.23225
|  | 24.59912 | -0.23194
|  | 24.60522 | -0.23164
|  | 24.61133 | -0.23133
|  | 24.61743 | -0.23103
|  | 24.62354 | -0.23072
|  | 24.62964 | -0.23041
|  | 24.63574 | -0.23011
|  | 24.64185 | -0.2298
|  | 24.64795 | -0.2295
|  | 24.65406 | -0.22919
|  | 24.66016 | -0.22889
|  | 24.66626 | -0.22858
|  | 24.67237 | -0.22828
|  | 24.67847 | -0.22797
|  | 24.68458 | -0.22767
|  | 24.69068 | -0.22736
|  | 24.69678 | -0.22706
|  | 24.70289 | -0.22675
|  | 24.70899 | -0.22645
|  | 24.7151 | -0.22614
|  | 24.7212 | -0.22584
|  | 24.7273 | -0.22553
|  | 24.73341 | -0.22523
|  | 24.73951 | -0.22492
|  | 24.74562 | -0.22462
|  | 24.75172 | -0.22431
|  | 24.75782 | -0.22401
|  | 24.76393 | -0.2237
|  | 24.77003 | -0.2234
|  | 24.77614 | -0.22309
|  | 24.78224 | -0.22279
|  | 24.78834 | -0.22248
|  | 24.79445 | -0.22217
|  | 24.80055 | -0.22187
|  | 24.80666 | -0.22156
|  | 24.81276 | -0.22126
|  | 24.81886 | -0.22095
|  | 24.82497 | -0.22065
|  | 24.83107 | -0.22034
|  | 24.83718 | -0.22004
|  | 24.84328 | -0.21973
|  | 24.84938 | -0.21943
|  | 24.85549 | -0.21912
|  | 24.86159 | -0.21882
|  | 24.8677 | -0.21851
|  | 24.8738 | -0.21821
|  | 24.8799 | -0.2179
|  | 24.88601 | -0.2176
|  | 24.89211 | -0.21729
|  | 24.89822 | -0.21699
|  | 24.90432 | -0.21668
|  | 24.91042 | -0.21638
|  | 24.91653 | -0.21607
|  | 24.92263 | -0.21577
|  | 24.92874 | -0.21546
|  | 24.93484 | -0.21516
|  | 24.94094 | -0.21485
|  | 24.94705 | -0.21455
|  | 24.95315 | -0.21424
|  | 24.95926 | -0.21393
|  | 24.96536 | -0.21363
|  | 24.97146 | -0.21332
|  | 24.97757 | -0.21302
|  | 24.98367 | -0.21271
|  | 24.98978 | -0.21241
|  | 24.99588 | -0.2121
|  | 25.00198 | -0.2118
|  | 25.00809 | -0.21149
|  | 25.01419 | -0.21119
|  | 25.0203 | -0.21088
|  | 25.0264 | -0.21058
|  | 25.0325 | -0.21027
|  | 25.03861 | -0.20997
|  | 25.04471 | -0.20966
|  | 25.05082 | -0.20936
|  | 25.05692 | -0.20905
|  | 25.06302 | -0.20875
|  | 25.06913 | -0.20844
|  | 25.07523 | -0.20814
|  | 25.08134 | -0.20783
|  | 25.08744 | -0.20753
|  | 25.09354 | -0.20722
|  | 25.09965 | -0.20692
|  | 25.10575 | -0.20661
|  | 25.11186 | -0.20631
|  | 25.11796 | -0.206
|  | 25.12406 | -0.20569
|  | 25.13017 | -0.20539
|  | 25.13627 | -0.20508
|  | 25.14238 | -0.20478
|  | 25.14848 | -0.20447
|  | 25.15458 | -0.20417
|  | 25.16069 | -0.20386
|  | 25.16679 | -0.20356
|  | 25.1729 | -0.20325
|  | 25.179 | -0.20295
|  | 25.1851 | -0.20264
|  | 25.19121 | -0.20234
|  | 25.19731 | -0.20203
|  | 25.20342 | -0.20173
|  | 25.20952 | -0.20142
|  | 25.21562 | -0.20112
|  | 25.22173 | -0.20081
|  | 25.22783 | -0.20051
|  | 25.23394 | -0.2002
|  | 25.24004 | -0.1999
|  | 25.24614 | -0.19959
|  | 25.25225 | -0.19929
|  | 25.25835 | -0.19898
|  | 25.26446 | -0.19868
|  | 25.27056 | -0.19837
|  | 25.27666 | -0.19807
|  | 25.28277 | -0.19776
|  | 25.28887 | -0.19745
|  | 25.29498 | -0.19715
|  | 25.30108 | -0.19684
|  | 25.30718 | -0.19654
|  | 25.31329 | -0.19623
|  | 25.31939 | -0.19593
|  | 25.3255 | -0.19562
|  | 25.3316 | -0.19532
|  | 25.3377 | -0.19501
|  | 25.34381 | -0.19471
|  | 25.34991 | -0.1944
|  | 25.35602 | -0.1941
|  | 25.36212 | -0.19379
|  | 25.36822 | -0.19349
|  | 25.37433 | -0.19318
|  | 25.38043 | -0.19288
|  | 25.38654 | -0.19257
|  | 25.39264 | -0.19227
|  | 25.39874 | -0.19196
|  | 25.40485 | -0.19166
|  | 25.41095 | -0.19135
|  | 25.41706 | -0.19105
|  | 25.42316 | -0.19074
|  | 25.42926 | -0.19044
|  | 25.43537 | -0.19013
|  | 25.44147 | -0.18983
|  | 25.44758 | -0.18952
|  | 25.45368 | -0.18921
|  | 25.45978 | -0.18891
|  | 25.46589 | -0.1886
|  | 25.47199 | -0.1883
|  | 25.4781 | -0.18799
|  | 25.4842 | -0.18769
|  | 25.4903 | -0.18738
|  | 25.49641 | -0.18708
|  | 25.50251 | -0.18677
|  | 25.50862 | -0.18647
|  | 25.51472 | -0.18616
|  | 25.52082 | -0.18586
|  | 25.52693 | -0.18555
|  | 25.53303 | -0.18525
|  | 25.53914 | -0.18494
|  | 25.54524 | -0.18464
|  | 25.55134 | -0.18433
|  | 25.55745 | -0.18403
|  | 25.56355 | -0.18372
|  | 25.56966 | -0.18342
|  | 25.57576 | -0.18311
|  | 25.58186 | -0.18281
|  | 25.58797 | -0.1825
|  | 25.59407 | -0.1822
|  | 25.60018 | -0.18189
|  | 25.60628 | -0.18159
|  | 25.61238 | -0.18128
|  | 25.61849 | -0.18097
|  | 25.62459 | -0.18067
|  | 25.6307 | -0.18036
|  | 25.6368 | -0.18006
|  | 25.6429 | -0.17975
|  | 25.64901 | -0.17945
|  | 25.65511 | -0.17914
|  | 25.66122 | -0.17884
|  | 25.66732 | -0.17853
|  | 25.67342 | -0.17823
|  | 25.67953 | -0.17792
|  | 25.68563 | -0.17762
|  | 25.69174 | -0.17731
|  | 25.69784 | -0.17701
|  | 25.70394 | -0.1767
|  | 25.71005 | -0.1764
|  | 25.71615 | -0.17609
|  | 25.72226 | -0.17579
|  | 25.72836 | -0.17548
|  | 25.73446 | -0.17518
|  | 25.74057 | -0.17487
|  | 25.74667 | -0.17457
|  | 25.75278 | -0.17426
|  | 25.75888 | -0.17396
|  | 25.76498 | -0.17365
|  | 25.77109 | -0.17335
|  | 25.77719 | -0.17304
|  | 25.7833 | -0.17273
|  | 25.7894 | -0.17243
|  | 25.7955 | -0.17212
|  | 25.80161 | -0.17182
|  | 25.80771 | -0.17151
|  | 25.81382 | -0.17121
|  | 25.81992 | -0.1709
|  | 25.82602 | -0.1706
|  | 25.83213 | -0.17029
|  | 25.83823 | -0.16999
|  | 25.84434 | -0.16968
|  | 25.85044 | -0.16938
|  | 25.85654 | -0.16907
|  | 25.86265 | -0.16877
|  | 25.86875 | -0.16846
|  | 25.87486 | -0.16816
|  | 25.88096 | -0.16785
|  | 25.88706 | -0.16755
|  | 25.89317 | -0.16724
|  | 25.89927 | -0.16694
|  | 25.90538 | -0.16663
|  | 25.91148 | -0.16633
|  | 25.91758 | -0.16602
|  | 25.92369 | -0.16572
|  | 25.92979 | -0.16541
|  | 25.9359 | -0.16511
|  | 25.942 | -0.1648
|  | 25.9481 | -0.16449
|  | 25.95421 | -0.16419
|  | 25.96031 | -0.16388
|  | 25.96642 | -0.16358
|  | 25.97252 | -0.16327
|  | 25.97862 | -0.16297
|  | 25.98473 | -0.16266
|  | 25.99083 | -0.16236
|  | 25.99694 | -0.16205
|  | 26.00304 | -0.16175
|  | 26.00914 | -0.16144
|  | 26.01525 | -0.16114
|  | 26.02135 | -0.16083
|  | 26.02746 | -0.16053
|  | 26.03356 | -0.16022
|  | 26.03966 | -0.15992
|  | 26.04577 | -0.15961
|  | 26.05187 | -0.15931
|  | 26.05798 | -0.159
|  | 26.06408 | -0.1587
|  | 26.07018 | -0.15839
|  | 26.07629 | -0.15809
|  | 26.08239 | -0.15778
|  | 26.0885 | -0.15748
|  | 26.0946 | -0.15717
|  | 26.1007 | -0.15687
|  | 26.10681 | -0.15656
|  | 26.11291 | -0.15625
|  | 26.11902 | -0.15595
|  | 26.12512 | -0.15564
|  | 26.13122 | -0.15534
|  | 26.13733 | -0.15503
|  | 26.14343 | -0.15473
|  | 26.14954 | -0.15442
|  | 26.15564 | -0.15412
|  | 26.16174 | -0.15381
|  | 26.16785 | -0.15351
|  | 26.17395 | -0.1532
|  | 26.18006 | -0.1529
|  | 26.18616 | -0.15259
|  | 26.19226 | -0.15229
|  | 26.19837 | -0.15198
|  | 26.20447 | -0.15168
|  | 26.21058 | -0.15137
|  | 26.21668 | -0.15107
|  | 26.22278 | -0.15076
|  | 26.22889 | -0.15046
|  | 26.23499 | -0.15015
|  | 26.2411 | -0.14985
|  | 26.2472 | -0.14954
|  | 26.2533 | -0.14924
|  | 26.25941 | -0.14893
|  | 26.26551 | -0.14863
|  | 26.27162 | -0.14832
|  | 26.27772 | -0.14801
|  | 26.28382 | -0.14771
|  | 26.28993 | -0.1474
|  | 26.29603 | -0.1471
|  | 26.30214 | -0.14679
|  | 26.30824 | -0.14649
|  | 26.31434 | -0.14618
|  | 26.32045 | -0.14588
|  | 26.32655 | -0.14557
|  | 26.33266 | -0.14527
|  | 26.33876 | -0.14496
|  | 26.34486 | -0.14466
|  | 26.35097 | -0.14435
|  | 26.35707 | -0.14405
|  | 26.36318 | -0.14374
|  | 26.36928 | -0.14344
|  | 26.37538 | -0.14313
|  | 26.38149 | -0.14283
|  | 26.38759 | -0.14252
|  | 26.3937 | -0.14222
|  | 26.3998 | -0.14191
|  | 26.4059 | -0.14161
|  | 26.41201 | -0.1413
|  | 26.41811 | -0.141
|  | 26.42422 | -0.14069
|  | 26.43032 | -0.14039
|  | 26.43642 | -0.14008
|  | 26.44253 | -0.13977
|  | 26.44863 | -0.13947
|  | 26.45474 | -0.13916
|  | 26.46084 | -0.13886
|  | 26.46694 | -0.13855
|  | 26.47305 | -0.13825
|  | 26.47915 | -0.13794
|  | 26.48526 | -0.13764
|  | 26.49136 | -0.13733
|  | 26.49746 | -0.13703
|  | 26.50357 | -0.13672
|  | 26.50967 | -0.13642
|  | 26.51578 | -0.13611
|  | 26.52188 | -0.13581
|  | 26.52798 | -0.1355
|  | 26.53409 | -0.1352
|  | 26.54019 | -0.13489
|  | 26.5463 | -0.13459
|  | 26.5524 | -0.13428
|  | 26.5585 | -0.13398
|  | 26.56461 | -0.13367
|  | 26.57071 | -0.13337
|  | 26.57682 | -0.13306
|  | 26.58292 | -0.13276
|  | 26.58902 | -0.13245
|  | 26.59513 | -0.13215
|  | 26.60123 | -0.13184
|  | 26.60734 | -0.13153
|  | 26.61344 | -0.13123
|  | 26.61954 | -0.13092
|  | 26.62565 | -0.13062
|  | 26.63175 | -0.13031
|  | 26.63786 | -0.13001
|  | 26.64396 | -0.1297
|  | 26.65006 | -0.1294
|  | 26.65617 | -0.12909
|  | 26.66227 | -0.12879
|  | 26.66838 | -0.12848
|  | 26.67448 | -0.12818
|  | 26.68058 | -0.12787
|  | 26.68669 | -0.12757
|  | 26.69279 | -0.12726
|  | 26.6989 | -0.12696
|  | 26.705 | -0.12665
|  | 26.7111 | -0.12635
|  | 26.71721 | -0.12604
|  | 26.72331 | -0.12574
|  | 26.72942 | -0.12543
|  | 26.73552 | -0.12513
|  | 26.74162 | -0.12482
|  | 26.74773 | -0.12452
|  | 26.75383 | -0.12421
|  | 26.75994 | -0.12391
|  | 26.76604 | -0.1236
|  | 26.77214 | -0.12329
|  | 26.77825 | -0.12299
|  | 26.78435 | -0.12268
|  | 26.79046 | -0.12238
|  | 26.79656 | -0.12207
|  | 26.80266 | -0.12177
|  | 26.80877 | -0.12146
|  | 26.81487 | -0.12116
|  | 26.82098 | -0.12085
|  | 26.82708 | -0.12055
|  | 26.83318 | -0.12024
|  | 26.83929 | -0.11994
|  | 26.84539 | -0.11963
|  | 26.8515 | -0.11933
|  | 26.8576 | -0.11902
|  | 26.8637 | -0.11872
|  | 26.86981 | -0.11841
|  | 26.87591 | -0.11811
|  | 26.88202 | -0.1178
|  | 26.88812 | -0.1175
|  | 26.89422 | -0.11719
|  | 26.90033 | -0.11689
|  | 26.90643 | -0.11658
|  | 26.91254 | -0.11628
|  | 26.91864 | -0.11597
|  | 26.92474 | -0.11567
|  | 26.93085 | -0.11536
|  | 26.93695 | -0.11505
|  | 26.94306 | -0.11475
|  | 26.94916 | -0.11444
|  | 26.95526 | -0.11414
|  | 26.96137 | -0.11383
|  | 26.96747 | -0.11353
|  | 26.97358 | -0.11322
|  | 26.97968 | -0.11292
|  | 26.98578 | -0.11261
|  | 26.99189 | -0.11231
|  | 26.99799 | -0.112
|  | 27.0041 | -0.1117
|  | 27.0102 | -0.11139
|  | 27.0163 | -0.11109
|  | 27.02241 | -0.11078
|  | 27.02851 | -0.11048
|  | 27.03462 | -0.11017
|  | 27.04072 | -0.10987
|  | 27.04682 | -0.10956
|  | 27.05293 | -0.10926
|  | 27.05903 | -0.10895
|  | 27.06514 | -0.10865
|  | 27.07124 | -0.10834
|  | 27.07734 | -0.10804
|  | 27.08345 | -0.10773
|  | 27.08955 | -0.10743
|  | 27.09566 | -0.10712
|  | 27.10176 | -0.10681
|  | 27.10786 | -0.10651
|  | 27.11397 | -0.1062
|  | 27.12007 | -0.1059
|  | 27.12618 | -0.10559
|  | 27.13228 | -0.10529
|  | 27.13838 | -0.10498
|  | 27.14449 | -0.10468
|  | 27.15059 | -0.10437
|  | 27.1567 | -0.10407
|  | 27.1628 | -0.10376
|  | 27.1689 | -0.10346
|  | 27.17501 | -0.10315
|  | 27.18111 | -0.10285
|  | 27.18722 | -0.10254
|  | 27.19332 | -0.10224
|  | 27.19942 | -0.10193
|  | 27.20553 | -0.10163
|  | 27.21163 | -0.10132
|  | 27.21774 | -0.10102
|  | 27.22384 | -0.10071
|  | 27.22994 | -0.10041
|  | 27.23605 | -0.1001
|  | 27.24215 | -0.0998
|  | 27.24826 | -0.09949
|  | 27.25436 | -0.09918
|  | 27.26046 | -0.09888
|  | 27.26657 | -0.09857
|  | 27.27267 | -0.09827
|  | 27.27878 | -0.09796
|  | 27.28488 | -0.09766
|  | 27.29098 | -0.09735
|  | 27.29709 | -0.09705
|  | 27.30319 | -0.09674
|  | 27.3093 | -0.09644
|  | 27.3154 | -0.09613
|  | 27.3215 | -0.09583
|  | 27.32761 | -0.09552
|  | 27.33371 | -0.09522
|  | 27.33982 | -0.09491
|  | 27.34592 | -0.09461
|  | 27.35202 | -0.0943
|  | 27.35813 | -0.094
|  | 27.36423 | -0.09369
|  | 27.37034 | -0.09339
|  | 27.37644 | -0.09308
|  | 27.38254 | -0.09278
|  | 27.38865 | -0.09247
|  | 27.39475 | -0.09217
|  | 27.40086 | -0.09186
|  | 27.40696 | -0.09156
|  | 27.41306 | -0.09125
|  | 27.41917 | -0.09094
|  | 27.42527 | -0.09064
|  | 27.43138 | -0.09033
|  | 27.43748 | -0.09003
|  | 27.44358 | -0.08972
|  | 27.44969 | -0.08942
|  | 27.45579 | -0.08911
|  | 27.4619 | -0.08881
|  | 27.468 | -0.0885
|  | 27.4741 | -0.0882
|  | 27.48021 | -0.08789
|  | 27.48631 | -0.08759
|  | 27.49242 | -0.08728
|  | 27.49852 | -0.08698
|  | 27.50462 | -0.08667
|  | 27.51073 | -0.08637
|  | 27.51683 | -0.08606
|  | 27.52294 | -0.08576
|  | 27.52904 | -0.08545
|  | 27.53514 | -0.08515
|  | 27.54125 | -0.08484
|  | 27.54735 | -0.08454
|  | 27.55346 | -0.08423
|  | 27.55956 | -0.08393
|  | 27.56566 | -0.08362
|  | 27.57177 | -0.08332
|  | 27.57787 | -0.08301
|  | 27.58398 | -0.08271
|  | 27.59008 | -0.0824
|  | 27.59618 | -0.0821
|  | 27.60229 | -0.08179
|  | 27.60839 | -0.08148
|  | 27.6145 | -0.08118
|  | 27.6206 | -0.08087
|  | 27.6267 | -0.08057
|  | 27.63281 | -0.08026
|  | 27.63891 | -0.07996
|  | 27.64502 | -0.07965
|  | 27.65112 | -0.07935
|  | 27.65722 | -0.07904
|  | 27.66333 | -0.07874
|  | 27.66943 | -0.07843
|  | 27.67554 | -0.07813
|  | 27.68164 | -0.07782
|  | 27.68774 | -0.07752
|  | 27.69385 | -0.07721
|  | 27.69995 | -0.07691
|  | 27.70606 | -0.0766
|  | 27.71216 | -0.0763
|  | 27.71826 | -0.07599
|  | 27.72437 | -0.07569
|  | 27.73047 | -0.07538
|  | 27.73658 | -0.07508
|  | 27.74268 | -0.07477
|  | 27.74878 | -0.07447
|  | 27.75489 | -0.07416
|  | 27.76099 | -0.07386
|  | 27.7671 | -0.07355
|  | 27.7732 | -0.07324
|  | 27.7793 | -0.07294
|  | 27.78541 | -0.07263
|  | 27.79151 | -0.07233
|  | 27.79762 | -0.07202
|  | 27.80372 | -0.07172
|  | 27.80982 | -0.07141
|  | 27.81593 | -0.07111
|  | 27.82203 | -0.0708
|  | 27.82814 | -0.0705
|  | 27.83424 | -0.07019
|  | 27.84034 | -0.06989
|  | 27.84645 | -0.06958
|  | 27.85255 | -0.06928
|  | 27.85866 | -0.06897
|  | 27.86476 | -0.06867
|  | 27.87086 | -0.06836
|  | 27.87697 | -0.06806
|  | 27.88307 | -0.06775
|  | 27.88918 | -0.06745
|  | 27.89528 | -0.06714
|  | 27.90138 | -0.06684
|  | 27.90749 | -0.06653
|  | 27.91359 | -0.06623
|  | 27.9197 | -0.06592
|  | 27.9258 | -0.06562
|  | 27.9319 | -0.06531
|  | 27.93801 | -0.065
|  | 27.94411 | -0.0647
|  | 27.95022 | -0.06439
|  | 27.95632 | -0.06409
|  | 27.96242 | -0.06378
|  | 27.96853 | -0.06348
|  | 27.97463 | -0.06317
|  | 27.98074 | -0.06287
|  | 27.98684 | -0.06256
|  | 27.99294 | -0.06226
|  | 27.99905 | -0.06195
|  | 28.00515 | -0.06165
|  | 28.01126 | -0.06134
|  | 28.01736 | -0.06104
|  | 28.02346 | -0.06073
|  | 28.02957 | -0.06043
|  | 28.03567 | -0.06012
|  | 28.04178 | -0.05982
|  | 28.04788 | -0.05951
|  | 28.05398 | -0.05921
|  | 28.06009 | -0.0589
|  | 28.06619 | -0.0586
|  | 28.0723 | -0.05829
|  | 28.0784 | -0.05799
|  | 28.0845 | -0.05768
|  | 28.09061 | -0.05738
|  | 28.09671 | -0.05707
|  | 28.10282 | -0.05676
|  | 28.10892 | -0.05646
|  | 28.11502 | -0.05615
|  | 28.12113 | -0.05585
|  | 28.12723 | -0.05554
|  | 28.13334 | -0.05524
|  | 28.13944 | -0.05493
|  | 28.14554 | -0.05463
|  | 28.15165 | -0.05432
|  | 28.15775 | -0.05402
|  | 28.16386 | -0.05371
|  | 28.16996 | -0.05341
|  | 28.17606 | -0.0531
|  | 28.18217 | -0.0528
|  | 28.18827 | -0.05249
|  | 28.19438 | -0.05219
|  | 28.20048 | -0.05188
|  | 28.20658 | -0.05158
|  | 28.21269 | -0.05127
|  | 28.21879 | -0.05097
|  | 28.2249 | -0.05066
|  | 28.231 | -0.05036
|  | 28.2371 | -0.05005
|  | 28.24321 | -0.04974
|  | 28.24931 | -0.04944
|  | 28.25542 | -0.04913
|  | 28.26152 | -0.04883
|  | 28.26762 | -0.04852
|  | 28.27373 | -0.04822
|  | 28.27983 | -0.04791
|  | 28.28594 | -0.04761
|  | 28.29204 | -0.0473
|  | 28.29814 | -0.047
|  | 28.30425 | -0.04669
|  | 28.31035 | -0.04639
|  | 28.31646 | -0.04608
|  | 28.32256 | -0.04578
|  | 28.32866 | -0.04547
|  | 28.33477 | -0.04517
|  | 28.34087 | -0.04486
|  | 28.34698 | -0.04456
|  | 28.35308 | -0.04425
|  | 28.35918 | -0.04395
|  | 28.36529 | -0.04364
|  | 28.37139 | -0.04334
|  | 28.3775 | -0.04303
|  | 28.3836 | -0.04273
|  | 28.3897 | -0.04242
|  | 28.39581 | -0.04212
|  | 28.40191 | -0.04181
|  | 28.40802 | -0.04151
|  | 28.41412 | -0.0412
|  | 28.42022 | -0.0409
|  | 28.42633 | -0.04059
|  | 28.43243 | -0.04028
|  | 28.43854 | -0.03998
|  | 28.44464 | -0.03967
|  | 28.45074 | -0.03937
|  | 28.45685 | -0.03906
|  | 28.46295 | -0.03876
|  | 28.46906 | -0.03845
|  | 28.47516 | -0.03815
|  | 28.48126 | -0.03784
|  | 28.48737 | -0.03754
|  | 28.49347 | -0.03723
|  | 28.49958 | -0.03693
|  | 28.50568 | -0.03662
|  | 28.51178 | -0.03632
|  | 28.51789 | -0.03601
|  | 28.52399 | -0.03571
|  | 28.5301 | -0.0354
|  | 28.5362 | -0.0351
|  | 28.5423 | -0.03479
|  | 28.54841 | -0.03449
|  | 28.55451 | -0.03418
|  | 28.56062 | -0.03388
|  | 28.56672 | -0.03357
|  | 28.57282 | -0.03327
|  | 28.57893 | -0.03296
|  | 28.58503 | -0.03266
|  | 28.59114 | -0.03235
|  | 28.59724 | -0.03204
|  | 28.60334 | -0.03174
|  | 28.60945 | -0.03143
|  | 28.61555 | -0.03113
|  | 28.62166 | -0.03082
|  | 28.62776 | -0.03052
|  | 28.63386 | -0.03021
|  | 28.63997 | -0.02991
|  | 28.64607 | -0.0296
|  | 28.65218 | -0.0293
|  | 28.65828 | -0.02899
|  | 28.66438 | -0.02869
|  | 28.67049 | -0.02838
|  | 28.67659 | -0.02808
|  | 28.6827 | -0.02777
|  | 28.6888 | -0.02747
|  | 28.6949 | -0.02716
|  | 28.70101 | -0.02686
|  | 28.70711 | -0.02655
|  | 28.71322 | -0.02625
|  | 28.71932 | -0.02594
|  | 28.72542 | -0.02564
|  | 28.73153 | -0.02533
|  | 28.73763 | -0.02502
|  | 28.74374 | -0.02472
|  | 28.74984 | -0.02441
|  | 28.75594 | -0.02411
|  | 28.76205 | -0.0238
|  | 28.76815 | -0.0235
|  | 28.77426 | -0.02319
|  | 28.78036 | -0.02289
|  | 28.78646 | -0.02258
|  | 28.79257 | -0.02228
|  | 28.79867 | -0.02197
|  | 28.80478 | -0.02167
|  | 28.81088 | -0.02136
|  | 28.81698 | -0.02106
|  | 28.82309 | -0.02075
|  | 28.82919 | -0.02045
|  | 28.8353 | -0.02014
|  | 28.8414 | -0.01984
|  | 28.8475 | -0.01953
|  | 28.85361 | -0.01923
|  | 28.85971 | -0.01892
|  | 28.86582 | -0.01862
|  | 28.87192 | -0.01831
|  | 28.87802 | -0.01801
|  | 28.88413 | -0.0177
|  | 28.89023 | -0.0174
|  | 28.89634 | -0.01709
|  | 28.90244 | -0.01679
|  | 28.90854 | -0.01648
|  | 28.91465 | -0.01617
|  | 28.92075 | -0.01587
|  | 28.92686 | -0.01556
|  | 28.93296 | -0.01526
|  | 28.93906 | -0.01495
|  | 28.94517 | -0.01465
|  | 28.95127 | -0.01434
|  | 28.95738 | -0.01404
|  | 28.96348 | -0.01373
|  | 28.96958 | -0.01343
|  | 28.97569 | -0.01312
|  | 28.98179 | -0.01282
|  | 28.9879 | -0.01251
|  | 28.994 | -0.01221
|  | 29.0001 | -0.0119
|  | 29.00621 | -0.0116
|  | 29.01231 | -0.01129
|  | 29.01842 | -0.01099
|  | 29.02452 | -0.01068
|  | 29.03062 | -0.01038
|  | 29.03673 | -0.01007
|  | 29.04283 | -0.00977
|  | 29.04894 | -0.00946
|  | 29.05504 | -0.00916
|  | 29.06114 | -0.00885
|  | 29.06725 | -0.00855
|  | 29.07335 | -0.00824
|  | 29.07946 | -0.00793
|  | 29.08556 | -0.00763
|  | 29.09166 | -0.00732
|  | 29.09777 | -0.00702
|  | 29.10387 | -0.00671
|  | 29.10998 | -0.00641
|  | 29.11608 | -0.0061
|  | 29.12218 | -0.0058
|  | 29.12829 | -0.00549
|  | 29.13439 | -0.00519
|  | 29.1405 | -0.00488
|  | 29.1466 | -0.00458
|  | 29.1527 | -0.00427
|  | 29.15881 | -0.00397
|  | 29.16491 | -0.00366
|  | 29.17102 | -0.00336
|  | 29.17712 | -0.00305
|  | 29.18322 | -0.00275
|  | 29.18933 | -0.00244
|  | 29.19543 | -0.00214
|  | 29.20154 | -0.00183
|  | 29.20764 | -0.00153
|  | 29.21374 | -0.00122
|  | 29.21985 | -0.00091556
|  | 29.22595 | -0.00061037
|  | 29.23206 | -0.00030519
|  | 29.23816 | 0
|  | 29.24426 | 0.00030519
|  | 29.25037 | 0.00061037
|  | 29.25647 | 0.00091556
|  | 29.26258 | 0.00122
|  | 29.26868 | 0.00153
|  | 29.27478 | 0.00183
|  | 29.28089 | 0.00214
|  | 29.28699 | 0.00244
|  | 29.2931 | 0.00275
|  | 29.2992 | 0.00305
|  | 29.3053 | 0.00336
|  | 29.31141 | 0.00366
|  | 29.31751 | 0.00397
|  | 29.32362 | 0.00427
|  | 29.32972 | 0.00458
|  | 29.33582 | 0.00488
|  | 29.34193 | 0.00519
|  | 29.34803 | 0.00549
|  | 29.35414 | 0.0058
|  | 29.36024 | 0.0061
|  | 29.36634 | 0.00641
|  | 29.37245 | 0.00671
|  | 29.37855 | 0.00702
|  | 29.38466 | 0.00732
|  | 29.39076 | 0.00763
|  | 29.39686 | 0.00793
|  | 29.40297 | 0.00824
|  | 29.40907 | 0.00855
|  | 29.41518 | 0.00885
|  | 29.42128 | 0.00916
|  | 29.42738 | 0.00946
|  | 29.43349 | 0.00977
|  | 29.43959 | 0.01007
|  | 29.4457 | 0.01038
|  | 29.4518 | 0.01068
|  | 29.4579 | 0.01099
|  | 29.46401 | 0.01129
|  | 29.47011 | 0.0116
|  | 29.47622 | 0.0119
|  | 29.48232 | 0.01221
|  | 29.48842 | 0.01251
|  | 29.49453 | 0.01282
|  | 29.50063 | 0.01312
|  | 29.50674 | 0.01343
|  | 29.51284 | 0.01373
|  | 29.51894 | 0.01404
|  | 29.52505 | 0.01434
|  | 29.53115 | 0.01465
|  | 29.53726 | 0.01495
|  | 29.54336 | 0.01526
|  | 29.54946 | 0.01556
|  | 29.55557 | 0.01587
|  | 29.56167 | 0.01617
|  | 29.56778 | 0.01648
|  | 29.57388 | 0.01679
|  | 29.57998 | 0.01709
|  | 29.58609 | 0.0174
|  | 29.59219 | 0.0177
|  | 29.5983 | 0.01801
|  | 29.6044 | 0.01831
|  | 29.6105 | 0.01862
|  | 29.61661 | 0.01892
|  | 29.62271 | 0.01923
|  | 29.62882 | 0.01953
|  | 29.63492 | 0.01984
|  | 29.64102 | 0.02014
|  | 29.64713 | 0.02045
|  | 29.65323 | 0.02075
|  | 29.65934 | 0.02106
|  | 29.66544 | 0.02136
|  | 29.67154 | 0.02167
|  | 29.67765 | 0.02197
|  | 29.68375 | 0.02228
|  | 29.68986 | 0.02258
|  | 29.69596 | 0.02289
|  | 29.70206 | 0.02319
|  | 29.70817 | 0.0235
|  | 29.71427 | 0.0238
|  | 29.72038 | 0.02411
|  | 29.72648 | 0.02441
|  | 29.73258 | 0.02472
|  | 29.73869 | 0.02502
|  | 29.74479 | 0.02533
|  | 29.7509 | 0.02564
|  | 29.757 | 0.02594
|  | 29.7631 | 0.02625
|  | 29.76921 | 0.02655
|  | 29.77531 | 0.02686
|  | 29.78142 | 0.02716
|  | 29.78752 | 0.02747
|  | 29.79362 | 0.02777
|  | 29.79973 | 0.02808
|  | 29.80583 | 0.02838
|  | 29.81194 | 0.02869
|  | 29.81804 | 0.02899
|  | 29.82414 | 0.0293
|  | 29.83025 | 0.0296
|  | 29.83635 | 0.02991
|  | 29.84246 | 0.03021
|  | 29.84856 | 0.03052
|  | 29.85466 | 0.03082
|  | 29.86077 | 0.03113
|  | 29.86687 | 0.03143
|  | 29.87298 | 0.03174
|  | 29.87908 | 0.03204
|  | 29.88518 | 0.03235
|  | 29.89129 | 0.03266
|  | 29.89739 | 0.03296
|  | 29.9035 | 0.03327
|  | 29.9096 | 0.03357
|  | 29.9157 | 0.03388
|  | 29.92181 | 0.03418
|  | 29.92791 | 0.03449
|  | 29.93402 | 0.03479
|  | 29.94012 | 0.0351
|  | 29.94622 | 0.0354
|  | 29.95233 | 0.03571
|  | 29.95843 | 0.03601
|  | 29.96454 | 0.03632
|  | 29.97064 | 0.03662
|  | 29.97674 | 0.03693
|  | 29.98285 | 0.03723
|  | 29.98895 | 0.03754
|  | 29.99506 | 0.03784
|  | 30.00116 | 0.03784
|  | 30.00726 | 0.03754
|  | 30.01337 | 0.03723
|  | 30.01947 | 0.03693
|  | 30.02558 | 0.03662
|  | 30.03168 | 0.03632
|  | 30.03778 | 0.03601
|  | 30.04389 | 0.03571
|  | 30.04999 | 0.0354
|  | 30.0561 | 0.0351
|  | 30.0622 | 0.03479
|  | 30.0683 | 0.03449
|  | 30.07441 | 0.03418
|  | 30.08051 | 0.03388
|  | 30.08662 | 0.03357
|  | 30.09272 | 0.03327
|  | 30.09882 | 0.03296
|  | 30.10493 | 0.03266
|  | 30.11103 | 0.03235
|  | 30.11714 | 0.03204
|  | 30.12324 | 0.03174
|  | 30.12934 | 0.03143
|  | 30.13545 | 0.03113
|  | 30.14155 | 0.03082
|  | 30.14766 | 0.03052
|  | 30.15376 | 0.03021
|  | 30.15986 | 0.02991
|  | 30.16597 | 0.0296
|  | 30.17207 | 0.0293
|  | 30.17818 | 0.02899
|  | 30.18428 | 0.02869
|  | 30.19038 | 0.02838
|  | 30.19649 | 0.02808
|  | 30.20259 | 0.02777
|  | 30.2087 | 0.02747
|  | 30.2148 | 0.02716
|  | 30.2209 | 0.02686
|  | 30.22701 | 0.02655
|  | 30.23311 | 0.02625
|  | 30.23922 | 0.02594
|  | 30.24532 | 0.02564
|  | 30.25142 | 0.02533
|  | 30.25753 | 0.02502
|  | 30.26363 | 0.02472
|  | 30.26974 | 0.02441
|  | 30.27584 | 0.02411
|  | 30.28194 | 0.0238
|  | 30.28805 | 0.0235
|  | 30.29415 | 0.02319
|  | 30.30026 | 0.02289
|  | 30.30636 | 0.02258
|  | 30.31246 | 0.02228
|  | 30.31857 | 0.02197
|  | 30.32467 | 0.02167
|  | 30.33078 | 0.02136
|  | 30.33688 | 0.02106
|  | 30.34298 | 0.02075
|  | 30.34909 | 0.02045
|  | 30.35519 | 0.02014
|  | 30.3613 | 0.01984
|  | 30.3674 | 0.01953
|  | 30.3735 | 0.01923
|  | 30.37961 | 0.01892
|  | 30.38571 | 0.01862
|  | 30.39182 | 0.01831
|  | 30.39792 | 0.01801
|  | 30.40402 | 0.0177
|  | 30.41013 | 0.0174
|  | 30.41623 | 0.01709
|  | 30.42234 | 0.01679
|  | 30.42844 | 0.01648
|  | 30.43454 | 0.01617
|  | 30.44065 | 0.01587
|  | 30.44675 | 0.01556
|  | 30.45286 | 0.01526
|  | 30.45896 | 0.01495
|  | 30.46506 | 0.01465
|  | 30.47117 | 0.01434
|  | 30.47727 | 0.01404
|  | 30.48338 | 0.01373
|  | 30.48948 | 0.01343
|  | 30.49558 | 0.01312
|  | 30.50169 | 0.01282
|  | 30.50779 | 0.01251
|  | 30.5139 | 0.01221
|  | 30.52 | 0.0119
|  | 30.5261 | 0.0116
|  | 30.53221 | 0.01129
|  | 30.53831 | 0.01099
|  | 30.54442 | 0.01068
|  | 30.55052 | 0.01038
|  | 30.55662 | 0.01007
|  | 30.56273 | 0.00977
|  | 30.56883 | 0.00946
|  | 30.57494 | 0.00916
|  | 30.58104 | 0.00885
|  | 30.58714 | 0.00855
|  | 30.59325 | 0.00824
|  | 30.59935 | 0.00793
|  | 30.60546 | 0.00763
|  | 30.61156 | 0.00732
|  | 30.61766 | 0.00702
|  | 30.62377 | 0.00671
|  | 30.62987 | 0.00641
|  | 30.63598 | 0.0061
|  | 30.64208 | 0.0058
|  | 30.64818 | 0.00549
|  | 30.65429 | 0.00519
|  | 30.66039 | 0.00488
|  | 30.6665 | 0.00458
|  | 30.6726 | 0.00427
|  | 30.6787 | 0.00397
|  | 30.68481 | 0.00366
|  | 30.69091 | 0.00336
|  | 30.69702 | 0.00305
|  | 30.70312 | 0.00275
|  | 30.70922 | 0.00244
|  | 30.71533 | 0.00214
|  | 30.72143 | 0.00183
|  | 30.72754 | 0.00153
|  | 30.73364 | 0.00122
|  | 30.73974 | 0.00091556
|  | 30.74585 | 0.00061037
|  | 30.75195 | 0.00030519
|  | 30.75806 | 0
|  | 30.76416 | -0.00030519
|  | 30.77026 | -0.00061037
|  | 30.77637 | -0.00091556
|  | 30.78247 | -0.00122
|  | 30.78858 | -0.00153
|  | 30.79468 | -0.00183
|  | 30.80078 | -0.00214
|  | 30.80689 | -0.00244
|  | 30.81299 | -0.00275
|  | 30.8191 | -0.00305
|  | 30.8252 | -0.00336
|  | 30.8313 | -0.00366
|  | 30.83741 | -0.00397
|  | 30.84351 | -0.00427
|  | 30.84962 | -0.00458
|  | 30.85572 | -0.00488
|  | 30.86182 | -0.00519
|  | 30.86793 | -0.00549
|  | 30.87403 | -0.0058
|  | 30.88014 | -0.0061
|  | 30.88624 | -0.00641
|  | 30.89234 | -0.00671
|  | 30.89845 | -0.00702
|  | 30.90455 | -0.00732
|  | 30.91066 | -0.00763
|  | 30.91676 | -0.00793
|  | 30.92286 | -0.00824
|  | 30.92897 | -0.00855
|  | 30.93507 | -0.00885
|  | 30.94118 | -0.00916
|  | 30.94728 | -0.00946
|  | 30.95338 | -0.00977
|  | 30.95949 | -0.01007
|  | 30.96559 | -0.01038
|  | 30.9717 | -0.01068
|  | 30.9778 | -0.01099
|  | 30.9839 | -0.01129
|  | 30.99001 | -0.0116
|  | 30.99611 | -0.0119
|  | 31.00222 | -0.01221
|  | 31.00832 | -0.01251
|  | 31.01442 | -0.01282
|  | 31.02053 | -0.01312
|  | 31.02663 | -0.01343
|  | 31.03274 | -0.01373
|  | 31.03884 | -0.01404
|  | 31.04494 | -0.01434
|  | 31.05105 | -0.01465
|  | 31.05715 | -0.01495
|  | 31.06326 | -0.01526
|  | 31.06936 | -0.01556
|  | 31.07546 | -0.01587
|  | 31.08157 | -0.01617
|  | 31.08767 | -0.01648
|  | 31.09378 | -0.01679
|  | 31.09988 | -0.01709
|  | 31.10598 | -0.0174
|  | 31.11209 | -0.0177
|  | 31.11819 | -0.01801
|  | 31.1243 | -0.01831
|  | 31.1304 | -0.01862
|  | 31.1365 | -0.01892
|  | 31.14261 | -0.01923
|  | 31.14871 | -0.01953
|  | 31.15482 | -0.01984
|  | 31.16092 | -0.02014
|  | 31.16702 | -0.02045
|  | 31.17313 | -0.02075
|  | 31.17923 | -0.02106
|  | 31.18534 | -0.02136
|  | 31.19144 | -0.02167
|  | 31.19754 | -0.02197
|  | 31.20365 | -0.02228
|  | 31.20975 | -0.02258
|  | 31.21586 | -0.02289
|  | 31.22196 | -0.02319
|  | 31.22806 | -0.0235
|  | 31.23417 | -0.0238
|  | 31.24027 | -0.02411
|  | 31.24638 | -0.02441
|  | 31.25248 | -0.02472
|  | 31.25858 | -0.02502
|  | 31.26469 | -0.02533
|  | 31.27079 | -0.02564
|  | 31.2769 | -0.02594
|  | 31.283 | -0.02625
|  | 31.2891 | -0.02655
|  | 31.29521 | -0.02686
|  | 31.30131 | -0.02716
|  | 31.30742 | -0.02747
|  | 31.31352 | -0.02777
|  | 31.31962 | -0.02808
|  | 31.32573 | -0.02838
|  | 31.33183 | -0.02869
|  | 31.33794 | -0.02899
|  | 31.34404 | -0.0293
|  | 31.35014 | -0.0296
|  | 31.35625 | -0.02991
|  | 31.36235 | -0.03021
|  | 31.36846 | -0.03052
|  | 31.37456 | -0.03082
|  | 31.38066 | -0.03113
|  | 31.38677 | -0.03143
|  | 31.39287 | -0.03174
|  | 31.39898 | -0.03204
|  | 31.40508 | -0.03235
|  | 31.41118 | -0.03266
|  | 31.41729 | -0.03296
|  | 31.42339 | -0.03327
|  | 31.4295 | -0.03357
|  | 31.4356 | -0.03388
|  | 31.4417 | -0.03418
|  | 31.44781 | -0.03449
|  | 31.45391 | -0.03479
|  | 31.46002 | -0.0351
|  | 31.46612 | -0.0354
|  | 31.47222 | -0.03571
|  | 31.47833 | -0.03601
|  | 31.48443 | -0.03632
|  | 31.49054 | -0.03662
|  | 31.49664 | -0.03693
|  | 31.50274 | -0.03723
|  | 31.50885 | -0.03754
|  | 31.51495 | -0.03784
|  | 31.52106 | -0.03815
|  | 31.52716 | -0.03845
|  | 31.53326 | -0.03876
|  | 31.53937 | -0.03906
|  | 31.54547 | -0.03937
|  | 31.55158 | -0.03967
|  | 31.55768 | -0.03998
|  | 31.56378 | -0.04028
|  | 31.56989 | -0.04059
|  | 31.57599 | -0.0409
|  | 31.5821 | -0.0412
|  | 31.5882 | -0.04151
|  | 31.5943 | -0.04181
|  | 31.60041 | -0.04212
|  | 31.60651 | -0.04242
|  | 31.61262 | -0.04273
|  | 31.61872 | -0.04303
|  | 31.62482 | -0.04334
|  | 31.63093 | -0.04364
|  | 31.63703 | -0.04395
|  | 31.64314 | -0.04425
|  | 31.64924 | -0.04456
|  | 31.65534 | -0.04486
|  | 31.66145 | -0.04517
|  | 31.66755 | -0.04547
|  | 31.67366 | -0.04578
|  | 31.67976 | -0.04608
|  | 31.68586 | -0.04639
|  | 31.69197 | -0.04669
|  | 31.69807 | -0.047
|  | 31.70418 | -0.0473
|  | 31.71028 | -0.04761
|  | 31.71638 | -0.04791
|  | 31.72249 | -0.04822
|  | 31.72859 | -0.04852
|  | 31.7347 | -0.04883
|  | 31.7408 | -0.04913
|  | 31.7469 | -0.04944
|  | 31.75301 | -0.04974
|  | 31.75911 | -0.05005
|  | 31.76522 | -0.05036
|  | 31.77132 | -0.05066
|  | 31.77742 | -0.05097
|  | 31.78353 | -0.05127
|  | 31.78963 | -0.05158
|  | 31.79574 | -0.05188
|  | 31.80184 | -0.05219
|  | 31.80794 | -0.05249
|  | 31.81405 | -0.0528
|  | 31.82015 | -0.0531
|  | 31.82626 | -0.05341
|  | 31.83236 | -0.05371
|  | 31.83846 | -0.05402
|  | 31.84457 | -0.05432
|  | 31.85067 | -0.05463
|  | 31.85678 | -0.05493
|  | 31.86288 | -0.05524
|  | 31.86898 | -0.05554
|  | 31.87509 | -0.05585
|  | 31.88119 | -0.05615
|  | 31.8873 | -0.05646
|  | 31.8934 | -0.05676
|  | 31.8995 | -0.05707
|  | 31.90561 | -0.05738
|  | 31.91171 | -0.05768
|  | 31.91782 | -0.05799
|  | 31.92392 | -0.05829
|  | 31.93002 | -0.0586
|  | 31.93613 | -0.0589
|  | 31.94223 | -0.05921
|  | 31.94834 | -0.05951
|  | 31.95444 | -0.05982
|  | 31.96054 | -0.06012
|  | 31.96665 | -0.06043
|  | 31.97275 | -0.06073
|  | 31.97886 | -0.06104
|  | 31.98496 | -0.06134
|  | 31.99106 | -0.06165
|  | 31.99717 | -0.06195
|  | 32.00327 | -0.06226
|  | 32.00938 | -0.06256
|  | 32.01548 | -0.06287
|  | 32.02158 | -0.06317
|  | 32.02769 | -0.06348
|  | 32.03379 | -0.06378
|  | 32.0399 | -0.06409
|  | 32.046 | -0.06439
|  | 32.0521 | -0.0647
|  | 32.05821 | -0.065
|  | 32.06431 | -0.06531
|  | 32.07042 | -0.06562
|  | 32.07652 | -0.06592
|  | 32.08262 | -0.06623
|  | 32.08873 | -0.06653
|  | 32.09483 | -0.06684
|  | 32.10094 | -0.06714
|  | 32.10704 | -0.06745
|  | 32.11314 | -0.06775
|  | 32.11925 | -0.06806
|  | 32.12535 | -0.06836
|  | 32.13146 | -0.06867
|  | 32.13756 | -0.06897
|  | 32.14366 | -0.06928
|  | 32.14977 | -0.06958
|  | 32.15587 | -0.06989
|  | 32.16198 | -0.07019
|  | 32.16808 | -0.0705
|  | 32.17418 | -0.0708
|  | 32.18029 | -0.07111
|  | 32.18639 | -0.07141
|  | 32.1925 | -0.07172
|  | 32.1986 | -0.07202
|  | 32.2047 | -0.07233
|  | 32.21081 | -0.07263
|  | 32.21691 | -0.07294
|  | 32.22302 | -0.07324
|  | 32.22912 | -0.07355
|  | 32.23522 | -0.07386
|  | 32.24133 | -0.07416
|  | 32.24743 | -0.07447
|  | 32.25354 | -0.07477
|  | 32.25964 | -0.07508
|  | 32.26574 | -0.07538
|  | 32.27185 | -0.07569
|  | 32.27795 | -0.07599
|  | 32.28406 | -0.0763
|  | 32.29016 | -0.0766
|  | 32.29626 | -0.07691
|  | 32.30237 | -0.07721
|  | 32.30847 | -0.07752
|  | 32.31458 | -0.07782
|  | 32.32068 | -0.07813
|  | 32.32678 | -0.07843
|  | 32.33289 | -0.07874
|  | 32.33899 | -0.07904
|  | 32.3451 | -0.07935
|  | 32.3512 | -0.07965
|  | 32.3573 | -0.07996
|  | 32.36341 | -0.08026
|  | 32.36951 | -0.08057
|  | 32.37562 | -0.08087
|  | 32.38172 | -0.08118
|  | 32.38782 | -0.08148
|  | 32.39393 | -0.08179
|  | 32.40003 | -0.0821
|  | 32.40614 | -0.0824
|  | 32.41224 | -0.08271
|  | 32.41834 | -0.08301
|  | 32.42445 | -0.08332
|  | 32.43055 | -0.08362
|  | 32.43666 | -0.08393
|  | 32.44276 | -0.08423
|  | 32.44886 | -0.08454
|  | 32.45497 | -0.08484
|  | 32.46107 | -0.08515
|  | 32.46718 | -0.08545
|  | 32.47328 | -0.08576
|  | 32.47938 | -0.08606
|  | 32.48549 | -0.08637
|  | 32.49159 | -0.08667
|  | 32.4977 | -0.08698
|  | 32.5038 | -0.08728
|  | 32.5099 | -0.08759
|  | 32.51601 | -0.08789
|  | 32.52211 | -0.0882
|  | 32.52822 | -0.0885
|  | 32.53432 | -0.08881
|  | 32.54042 | -0.08911
|  | 32.54653 | -0.08942
|  | 32.55263 | -0.08972
|  | 32.55874 | -0.09003
|  | 32.56484 | -0.09033
|  | 32.57094 | -0.09064
|  | 32.57705 | -0.09094
|  | 32.58315 | -0.09125
|  | 32.58926 | -0.09156
|  | 32.59536 | -0.09186
|  | 32.60146 | -0.09217
|  | 32.60757 | -0.09247
|  | 32.61367 | -0.09278
|  | 32.61978 | -0.09308
|  | 32.62588 | -0.09339
|  | 32.63198 | -0.09369
|  | 32.63809 | -0.094
|  | 32.64419 | -0.0943
|  | 32.6503 | -0.09461
|  | 32.6564 | -0.09491
|  | 32.6625 | -0.09522
|  | 32.66861 | -0.09552
|  | 32.67471 | -0.09583
|  | 32.68082 | -0.09613
|  | 32.68692 | -0.09644
|  | 32.69302 | -0.09674
|  | 32.69913 | -0.09705
|  | 32.70523 | -0.09735
|  | 32.71134 | -0.09766
|  | 32.71744 | -0.09796
|  | 32.72354 | -0.09827
|  | 32.72965 | -0.09857
|  | 32.73575 | -0.09888
|  | 32.74186 | -0.09918
|  | 32.74796 | -0.09949
|  | 32.75406 | -0.0998
|  | 32.76017 | -0.1001
|  | 32.76627 | -0.10041
|  | 32.77238 | -0.10071
|  | 32.77848 | -0.10102
|  | 32.78458 | -0.10132
|  | 32.79069 | -0.10163
|  | 32.79679 | -0.10193
|  | 32.8029 | -0.10224
|  | 32.809 | -0.10254
|  | 32.8151 | -0.10285
|  | 32.82121 | -0.10315
|  | 32.82731 | -0.10346
|  | 32.83342 | -0.10376
|  | 32.83952 | -0.10407
|  | 32.84562 | -0.10437
|  | 32.85173 | -0.10468
|  | 32.85783 | -0.10498
|  | 32.86394 | -0.10529
|  | 32.87004 | -0.10559
|  | 32.87614 | -0.1059
|  | 32.88225 | -0.1062
|  | 32.88835 | -0.10651
|  | 32.89446 | -0.10681
|  | 32.90056 | -0.10712
|  | 32.90666 | -0.10743
|  | 32.91277 | -0.10773
|  | 32.91887 | -0.10804
|  | 32.92498 | -0.10834
|  | 32.93108 | -0.10865
|  | 32.93718 | -0.10895
|  | 32.94329 | -0.10926
|  | 32.94939 | -0.10956
|  | 32.9555 | -0.10987
|  | 32.9616 | -0.11017
|  | 32.9677 | -0.11048
|  | 32.97381 | -0.11078
|  | 32.97991 | -0.11109
|  | 32.98602 | -0.11139
|  | 32.99212 | -0.1117
|  | 32.99822 | -0.112
|  | 33.00433 | -0.11231
|  | 33.01043 | -0.11261
|  | 33.01654 | -0.11292
|  | 33.02264 | -0.11322
|  | 33.02874 | -0.11353
|  | 33.03485 | -0.11383
|  | 33.04095 | -0.11414
|  | 33.04706 | -0.11444
|  | 33.05316 | -0.11475
|  | 33.05926 | -0.11505
|  | 33.06537 | -0.11536
|  | 33.07147 | -0.11567
|  | 33.07758 | -0.11597
|  | 33.08368 | -0.11628
|  | 33.08978 | -0.11658
|  | 33.09589 | -0.11689
|  | 33.10199 | -0.11719
|  | 33.1081 | -0.1175
|  | 33.1142 | -0.1178
|  | 33.1203 | -0.11811
|  | 33.12641 | -0.11841
|  | 33.13251 | -0.11872
|  | 33.13862 | -0.11902
|  | 33.14472 | -0.11933
|  | 33.15082 | -0.11963
|  | 33.15693 | -0.11994
|  | 33.16303 | -0.12024
|  | 33.16914 | -0.12055
|  | 33.17524 | -0.12085
|  | 33.18134 | -0.12116
|  | 33.18745 | -0.12146
|  | 33.19355 | -0.12177
|  | 33.19966 | -0.12207
|  | 33.20576 | -0.12238
|  | 33.21186 | -0.12268
|  | 33.21797 | -0.12299
|  | 33.22407 | -0.12329
|  | 33.23018 | -0.1236
|  | 33.23628 | -0.12391
|  | 33.24238 | -0.12421
|  | 33.24849 | -0.12452
|  | 33.25459 | -0.12482
|  | 33.2607 | -0.12513
|  | 33.2668 | -0.12543
|  | 33.2729 | -0.12574
|  | 33.27901 | -0.12604
|  | 33.28511 | -0.12635
|  | 33.29122 | -0.12665
|  | 33.29732 | -0.12696
|  | 33.30342 | -0.12726
|  | 33.30953 | -0.12757
|  | 33.31563 | -0.12787
|  | 33.32174 | -0.12818
|  | 33.32784 | -0.12848
|  | 33.33394 | -0.12879
|  | 33.34005 | -0.12909
|  | 33.34615 | -0.1294
|  | 33.35226 | -0.1297
|  | 33.35836 | -0.13001
|  | 33.36446 | -0.13031
|  | 33.37057 | -0.13062
|  | 33.37667 | -0.13092
|  | 33.38278 | -0.13123
|  | 33.38888 | -0.13153
|  | 33.39498 | -0.13184
|  | 33.40109 | -0.13215
|  | 33.40719 | -0.13245
|  | 33.4133 | -0.13276
|  | 33.4194 | -0.13306
|  | 33.4255 | -0.13337
|  | 33.43161 | -0.13367
|  | 33.43771 | -0.13398
|  | 33.44382 | -0.13428
|  | 33.44992 | -0.13459
|  | 33.45602 | -0.13489
|  | 33.46213 | -0.1352
|  | 33.46823 | -0.1355
|  | 33.47434 | -0.13581
|  | 33.48044 | -0.13611
|  | 33.48654 | -0.13642
|  | 33.49265 | -0.13672
|  | 33.49875 | -0.13703
|  | 33.50486 | -0.13733
|  | 33.51096 | -0.13764
|  | 33.51706 | -0.13794
|  | 33.52317 | -0.13825
|  | 33.52927 | -0.13855
|  | 33.53538 | -0.13886
|  | 33.54148 | -0.13916
|  | 33.54758 | -0.13947
|  | 33.55369 | -0.13977
|  | 33.55979 | -0.14008
|  | 33.5659 | -0.14039
|  | 33.572 | -0.14069
|  | 33.5781 | -0.141
|  | 33.58421 | -0.1413
|  | 33.59031 | -0.14161
|  | 33.59642 | -0.14191
|  | 33.60252 | -0.14222
|  | 33.60862 | -0.14252
|  | 33.61473 | -0.14283
|  | 33.62083 | -0.14313
|  | 33.62694 | -0.14344
|  | 33.63304 | -0.14374
|  | 33.63914 | -0.14405
|  | 33.64525 | -0.14435
|  | 33.65135 | -0.14466
|  | 33.65746 | -0.14496
|  | 33.66356 | -0.14527
|  | 33.66966 | -0.14557
|  | 33.67577 | -0.14588
|  | 33.68187 | -0.14618
|  | 33.68798 | -0.14649
|  | 33.69408 | -0.14679
|  | 33.70018 | -0.1471
|  | 33.70629 | -0.1474
|  | 33.71239 | -0.14771
|  | 33.7185 | -0.14801
|  | 33.7246 | -0.14832
|  | 33.7307 | -0.14863
|  | 33.73681 | -0.14893
|  | 33.74291 | -0.14924
|  | 33.74902 | -0.14954
|  | 33.75512 | -0.14985
|  | 33.76122 | -0.15015
|  | 33.76733 | -0.15046
|  | 33.77343 | -0.15076
|  | 33.77954 | -0.15107
|  | 33.78564 | -0.15137
|  | 33.79174 | -0.15168
|  | 33.79785 | -0.15198
|  | 33.80395 | -0.15229
|  | 33.81006 | -0.15259
|  | 33.81616 | -0.1529
|  | 33.82226 | -0.1532
|  | 33.82837 | -0.15351
|  | 33.83447 | -0.15381
|  | 33.84058 | -0.15412
|  | 33.84668 | -0.15442
|  | 33.85278 | -0.15473
|  | 33.85889 | -0.15503
|  | 33.86499 | -0.15534
|  | 33.8711 | -0.15564
|  | 33.8772 | -0.15595
|  | 33.8833 | -0.15625
|  | 33.88941 | -0.15656
|  | 33.89551 | -0.15687
|  | 33.90162 | -0.15717
|  | 33.90772 | -0.15748
|  | 33.91382 | -0.15778
|  | 33.91993 | -0.15809
|  | 33.92603 | -0.15839
|  | 33.93214 | -0.1587
|  | 33.93824 | -0.159
|  | 33.94434 | -0.15931
|  | 33.95045 | -0.15961
|  | 33.95655 | -0.15992
|  | 33.96266 | -0.16022
|  | 33.96876 | -0.16053
|  | 33.97486 | -0.16083
|  | 33.98097 | -0.16114
|  | 33.98707 | -0.16144
|  | 33.99318 | -0.16175
|  | 33.99928 | -0.16205
|  | 34.00538 | -0.16236
|  | 34.01149 | -0.16266
|  | 34.01759 | -0.16297
|  | 34.0237 | -0.16327
|  | 34.0298 | -0.16358
|  | 34.0359 | -0.16388
|  | 34.04201 | -0.16419
|  | 34.04811 | -0.16449
|  | 34.05422 | -0.1648
|  | 34.06032 | -0.16511
|  | 34.06642 | -0.16541
|  | 34.07253 | -0.16572
|  | 34.07863 | -0.16602
|  | 34.08474 | -0.16633
|  | 34.09084 | -0.16663
|  | 34.09694 | -0.16694
|  | 34.10305 | -0.16724
|  | 34.10915 | -0.16755
|  | 34.11526 | -0.16785
|  | 34.12136 | -0.16816
|  | 34.12746 | -0.16846
|  | 34.13357 | -0.16877
|  | 34.13967 | -0.16907
|  | 34.14578 | -0.16938
|  | 34.15188 | -0.16968
|  | 34.15798 | -0.16999
|  | 34.16409 | -0.17029
|  | 34.17019 | -0.1706
|  | 34.1763 | -0.1709
|  | 34.1824 | -0.17121
|  | 34.1885 | -0.17151
|  | 34.19461 | -0.17182
|  | 34.20071 | -0.17212
|  | 34.20682 | -0.17243
|  | 34.21292 | -0.17273
|  | 34.21902 | -0.17304
|  | 34.22513 | -0.17335
|  | 34.23123 | -0.17365
|  | 34.23734 | -0.17396
|  | 34.24344 | -0.17426
|  | 34.24954 | -0.17457
|  | 34.25565 | -0.17487
|  | 34.26175 | -0.17518
|  | 34.26786 | -0.17548
|  | 34.27396 | -0.17579
|  | 34.28006 | -0.17609
|  | 34.28617 | -0.1764
|  | 34.29227 | -0.1767
|  | 34.29838 | -0.17701
|  | 34.30448 | -0.17731
|  | 34.31058 | -0.17762
|  | 34.31669 | -0.17792
|  | 34.32279 | -0.17823
|  | 34.3289 | -0.17853
|  | 34.335 | -0.17884
|  | 34.3411 | -0.17914
|  | 34.34721 | -0.17945
|  | 34.35331 | -0.17975
|  | 34.35942 | -0.18006
|  | 34.36552 | -0.18036
|  | 34.37162 | -0.18067
|  | 34.37773 | -0.18097
|  | 34.38383 | -0.18128
|  | 34.38994 | -0.18159
|  | 34.39604 | -0.18189
|  | 34.40214 | -0.1822
|  | 34.40825 | -0.1825
|  | 34.41435 | -0.18281
|  | 34.42046 | -0.18311
|  | 34.42656 | -0.18342
|  | 34.43266 | -0.18372
|  | 34.43877 | -0.18403
|  | 34.44487 | -0.18433
|  | 34.45098 | -0.18464
|  | 34.45708 | -0.18494
|  | 34.46318 | -0.18525
|  | 34.46929 | -0.18555
|  | 34.47539 | -0.18586
|  | 34.4815 | -0.18616
|  | 34.4876 | -0.18647
|  | 34.4937 | -0.18677
|  | 34.49981 | -0.18708
|  | 34.50591 | -0.18738
|  | 34.51202 | -0.18769
|  | 34.51812 | -0.18799
|  | 34.52422 | -0.1883
|  | 34.53033 | -0.1886
|  | 34.53643 | -0.18891
|  | 34.54254 | -0.18921
|  | 34.54864 | -0.18952
|  | 34.55474 | -0.18983
|  | 34.56085 | -0.19013
|  | 34.56695 | -0.19044
|  | 34.57306 | -0.19074
|  | 34.57916 | -0.19105
|  | 34.58526 | -0.19135
|  | 34.59137 | -0.19166
|  | 34.59747 | -0.19196
|  | 34.60358 | -0.19227
|  | 34.60968 | -0.19257
|  | 34.61578 | -0.19288
|  | 34.62189 | -0.19318
|  | 34.62799 | -0.19349
|  | 34.6341 | -0.19379
|  | 34.6402 | -0.1941
|  | 34.6463 | -0.1944
|  | 34.65241 | -0.19471
|  | 34.65851 | -0.19501
|  | 34.66462 | -0.19532
|  | 34.67072 | -0.19562
|  | 34.67682 | -0.19593
|  | 34.68293 | -0.19623
|  | 34.68903 | -0.19654
|  | 34.69514 | -0.19684
|  | 34.70124 | -0.19715
|  | 34.70734 | -0.19745
|  | 34.71345 | -0.19776
|  | 34.71955 | -0.19807
|  | 34.72566 | -0.19837
|  | 34.73176 | -0.19868
|  | 34.73786 | -0.19898
|  | 34.74397 | -0.19929
|  | 34.75007 | -0.19959
|  | 34.75618 | -0.1999
|  | 34.76228 | -0.2002
|  | 34.76838 | -0.20051
|  | 34.77449 | -0.20081
|  | 34.78059 | -0.20112
|  | 34.7867 | -0.20142
|  | 34.7928 | -0.20173
|  | 34.7989 | -0.20203
|  | 34.80501 | -0.20234
|  | 34.81111 | -0.20264
|  | 34.81722 | -0.20295
|  | 34.82332 | -0.20325
|  | 34.82942 | -0.20356
|  | 34.83553 | -0.20386
|  | 34.84163 | -0.20417
|  | 34.84774 | -0.20447
|  | 34.85384 | -0.20478
|  | 34.85994 | -0.20508
|  | 34.86605 | -0.20539
|  | 34.87215 | -0.20569
|  | 34.87826 | -0.206
|  | 34.88436 | -0.20631
|  | 34.89046 | -0.20661
|  | 34.89657 | -0.20692
|  | 34.90267 | -0.20722
|  | 34.90878 | -0.20753
|  | 34.91488 | -0.20783
|  | 34.92098 | -0.20814
|  | 34.92709 | -0.20844
|  | 34.93319 | -0.20875
|  | 34.9393 | -0.20905
|  | 34.9454 | -0.20936
|  | 34.9515 | -0.20966
|  | 34.95761 | -0.20997
|  | 34.96371 | -0.21027
|  | 34.96982 | -0.21058
|  | 34.97592 | -0.21088
|  | 34.98202 | -0.21119
|  | 34.98813 | -0.21149
|  | 34.99423 | -0.2118
|  | 35.00034 | -0.2121
|  | 35.00644 | -0.21241
|  | 35.01254 | -0.21271
|  | 35.01865 | -0.21302
|  | 35.02475 | -0.21332
|  | 35.03086 | -0.21363
|  | 35.03696 | -0.21393
|  | 35.04306 | -0.21424
|  | 35.04917 | -0.21455
|  | 35.05527 | -0.21485
|  | 35.06138 | -0.21516
|  | 35.06748 | -0.21546
|  | 35.07358 | -0.21577
|  | 35.07969 | -0.21607
|  | 35.08579 | -0.21638
|  | 35.0919 | -0.21668
|  | 35.098 | -0.21699
|  | 35.1041 | -0.21729
|  | 35.11021 | -0.2176
|  | 35.11631 | -0.2179
|  | 35.12242 | -0.21821
|  | 35.12852 | -0.21851
|  | 35.13462 | -0.21882
|  | 35.14073 | -0.21912
|  | 35.14683 | -0.21943
|  | 35.15294 | -0.21973
|  | 35.15904 | -0.22004
|  | 35.16514 | -0.22034
|  | 35.17125 | -0.22065
|  | 35.17735 | -0.22095
|  | 35.18346 | -0.22126
|  | 35.18956 | -0.22156
|  | 35.19566 | -0.22187
|  | 35.20177 | -0.22217
|  | 35.20787 | -0.22248
|  | 35.21398 | -0.22279
|  | 35.22008 | -0.22309
|  | 35.22618 | -0.2234
|  | 35.23229 | -0.2237
|  | 35.23839 | -0.22401
|  | 35.2445 | -0.22431
|  | 35.2506 | -0.22462
|  | 35.2567 | -0.22492
|  | 35.26281 | -0.22523
|  | 35.26891 | -0.22553
|  | 35.27502 | -0.22584
|  | 35.28112 | -0.22614
|  | 35.28722 | -0.22645
|  | 35.29333 | -0.22675
|  | 35.29943 | -0.22706
|  | 35.30554 | -0.22736
|  | 35.31164 | -0.22767
|  | 35.31774 | -0.22797
|  | 35.32385 | -0.22828
|  | 35.32995 | -0.22858
|  | 35.33606 | -0.22889
|  | 35.34216 | -0.22919
|  | 35.34826 | -0.2295
|  | 35.35437 | -0.2298
|  | 35.36047 | -0.23011
|  | 35.36658 | -0.23041
|  | 35.37268 | -0.23072
|  | 35.37878 | -0.23103
|  | 35.38489 | -0.23133
|  | 35.39099 | -0.23164
|  | 35.3971 | -0.23194
|  | 35.4032 | -0.23225
|  | 35.4093 | -0.23255
|  | 35.41541 | -0.23286
|  | 35.42151 | -0.23316
|  | 35.42762 | -0.23347
|  | 35.43372 | -0.23377
|  | 35.43982 | -0.23408
|  | 35.44593 | -0.23438
|  | 35.45203 | -0.23469
|  | 35.45814 | -0.23499
|  | 35.46424 | -0.2353
|  | 35.47034 | -0.2356
|  | 35.47645 | -0.23591
|  | 35.48255 | -0.23621
|  | 35.48866 | -0.23652
|  | 35.49476 | -0.23682
|  | 35.50086 | -0.23713
|  | 35.50697 | -0.23743
|  | 35.51307 | -0.23774
|  | 35.51918 | -0.23804
|  | 35.52528 | -0.23835
|  | 35.53138 | -0.23865
|  | 35.53749 | -0.23896
|  | 35.54359 | -0.23927
|  | 35.5497 | -0.23957
|  | 35.5558 | -0.23988
|  | 35.5619 | -0.24018
|  | 35.56801 | -0.24049
|  | 35.57411 | -0.24079
|  | 35.58022 | -0.2411
|  | 35.58632 | -0.2414
|  | 35.59242 | -0.24171
|  | 35.59853 | -0.24201
|  | 35.60463 | -0.24232
|  | 35.61074 | -0.24262
|  | 35.61684 | -0.24293
|  | 35.62294 | -0.24323
|  | 35.62905 | -0.24354
|  | 35.63515 | -0.24384
|  | 35.64126 | -0.24415
|  | 35.64736 | -0.24445
|  | 35.65346 | -0.24476
|  | 35.65957 | -0.24506
|  | 35.66567 | -0.24537
|  | 35.67178 | -0.24567
|  | 35.67788 | -0.24598
|  | 35.68398 | -0.24628
|  | 35.69009 | -0.24659
|  | 35.69619 | -0.24689
|  | 35.7023 | -0.2472
|  | 35.7084 | -0.24751
|  | 35.7145 | -0.24781
|  | 35.72061 | -0.24812
|  | 35.72671 | -0.24842
|  | 35.73282 | -0.24873
|  | 35.73892 | -0.24903
|  | 35.74502 | -0.24934
|  | 35.75113 | -0.24964
|  | 35.75723 | -0.24995
|  | 35.76334 | -0.25025
|  | 35.76944 | -0.25056
|  | 35.77554 | -0.25086
|  | 35.78165 | -0.25117
|  | 35.78775 | -0.25147
|  | 35.79386 | -0.25178
|  | 35.79996 | -0.25208
|  | 35.80606 | -0.25239
|  | 35.81217 | -0.25269
|  | 35.81827 | -0.253
|  | 35.82438 | -0.2533
|  | 35.83048 | -0.25361
|  | 35.83658 | -0.25391
|  | 35.84269 | -0.25422
|  | 35.84879 | -0.25452
|  | 35.8549 | -0.25483
|  | 35.861 | -0.25513
|  | 35.8671 | -0.25544
|  | 35.87321 | -0.25575
|  | 35.87931 | -0.25605
|  | 35.88542 | -0.25636
|  | 35.89152 | -0.25666
|  | 35.89762 | -0.25697
|  | 35.90373 | -0.25727
|  | 35.90983 | -0.25758
|  | 35.91594 | -0.25788
|  | 35.92204 | -0.25819
|  | 35.92814 | -0.25849
|  | 35.93425 | -0.2588
|  | 35.94035 | -0.2591
|  | 35.94646 | -0.25941
|  | 35.95256 | -0.25971
|  | 35.95866 | -0.26002
|  | 35.96477 | -0.26032
|  | 35.97087 | -0.26063
|  | 35.97698 | -0.26093
|  | 35.98308 | -0.26124
|  | 35.98918 | -0.26154
|  | 35.99529 | -0.26185
|  | 36.00139 | -0.26215
|  | 36.0075 | -0.26246
|  | 36.0136 | -0.26276
|  | 36.0197 | -0.26307
|  | 36.02581 | -0.26337
|  | 36.03191 | -0.26368
|  | 36.03802 | -0.26399
|  | 36.04412 | -0.26429
|  | 36.05022 | -0.2646
|  | 36.05633 | -0.2649
|  | 36.06243 | -0.26521
|  | 36.06854 | -0.26551
|  | 36.07464 | -0.26582
|  | 36.08074 | -0.26612
|  | 36.08685 | -0.26643
|  | 36.09295 | -0.26673
|  | 36.09906 | -0.26704
|  | 36.10516 | -0.26734
|  | 36.11126 | -0.26765
|  | 36.11737 | -0.26795
|  | 36.12347 | -0.26826
|  | 36.12958 | -0.26856
|  | 36.13568 | -0.26887
|  | 36.14178 | -0.26917
|  | 36.14789 | -0.26948
|  | 36.15399 | -0.26978
|  | 36.1601 | -0.27009
|  | 36.1662 | -0.27039
|  | 36.1723 | -0.2707
|  | 36.17841 | -0.271
|  | 36.18451 | -0.27131
|  | 36.19062 | -0.27161
|  | 36.19672 | -0.27192
|  | 36.20282 | -0.27223
|  | 36.20893 | -0.27253
|  | 36.21503 | -0.27284
|  | 36.22114 | -0.27314
|  | 36.22724 | -0.27345
|  | 36.23334 | -0.27375
|  | 36.23945 | -0.27406
|  | 36.24555 | -0.27436
|  | 36.25166 | -0.27467
|  | 36.25776 | -0.27497
|  | 36.26386 | -0.27528
|  | 36.26997 | -0.27558
|  | 36.27607 | -0.27589
|  | 36.28218 | -0.27619
|  | 36.28828 | -0.2765
|  | 36.29438 | -0.2768
|  | 36.30049 | -0.27711
|  | 36.30659 | -0.27741
|  | 36.3127 | -0.27772
|  | 36.3188 | -0.27802
|  | 36.3249 | -0.27833
|  | 36.33101 | -0.27863
|  | 36.33711 | -0.27894
|  | 36.34322 | -0.27924
|  | 36.34932 | -0.27955
|  | 36.35542 | -0.27985
|  | 36.36153 | -0.28016
|  | 36.36763 | -0.28047
|  | 36.37374 | -0.28077
|  | 36.37984 | -0.28108
|  | 36.38594 | -0.28138
|  | 36.39205 | -0.28169
|  | 36.39815 | -0.28199
|  | 36.40426 | -0.2823
|  | 36.41036 | -0.2826
|  | 36.41646 | -0.28291
|  | 36.42257 | -0.28321
|  | 36.42867 | -0.28352
|  | 36.43478 | -0.28382
|  | 36.44088 | -0.28413
|  | 36.44698 | -0.28443
|  | 36.45309 | -0.28474
|  | 36.45919 | -0.28504
|  | 36.4653 | -0.28535
|  | 36.4714 | -0.28565
|  | 36.4775 | -0.28596
|  | 36.48361 | -0.28626
|  | 36.48971 | -0.28657
|  | 36.49582 | -0.28687
|  | 36.50192 | -0.28718
|  | 36.50802 | -0.28748
|  | 36.51413 | -0.28779
|  | 36.52023 | -0.28809
|  | 36.52634 | -0.2884
|  | 36.53244 | -0.28871
|  | 36.53854 | -0.28901
|  | 36.54465 | -0.28932
|  | 36.55075 | -0.28962
|  | 36.55686 | -0.28993
|  | 36.56296 | -0.29023
|  | 36.56906 | -0.29054
|  | 36.57517 | -0.29084
|  | 36.58127 | -0.29115
|  | 36.58738 | -0.29145
|  | 36.59348 | -0.29176
|  | 36.59958 | -0.29206
|  | 36.60569 | -0.29237
|  | 36.61179 | -0.29267
|  | 36.6179 | -0.29298
|  | 36.624 | -0.29328
|  | 36.6301 | -0.29359
|  | 36.63621 | -0.29389
|  | 36.64231 | -0.2942
|  | 36.64842 | -0.2945
|  | 36.65452 | -0.29481
|  | 36.66062 | -0.29511
|  | 36.66673 | -0.29542
|  | 36.67283 | -0.29572
|  | 36.67894 | -0.29603
|  | 36.68504 | -0.29633
|  | 36.69114 | -0.29664
|  | 36.69725 | -0.29695
|  | 36.70335 | -0.29725
|  | 36.70946 | -0.29756
|  | 36.71556 | -0.29786
|  | 36.72166 | -0.29817
|  | 36.72777 | -0.29847
|  | 36.73387 | -0.29878
|  | 36.73998 | -0.29908
|  | 36.74608 | -0.29939
|  | 36.75218 | -0.29969
|  | 36.75829 | -0.3
|  | 36.76439 | -0.3003
|  | 36.7705 | -0.30061
|  | 36.7766 | -0.30091
|  | 36.7827 | -0.30122
|  | 36.78881 | -0.30152
|  | 36.79491 | -0.30183
|  | 36.80102 | -0.30213
|  | 36.80712 | -0.30244
|  | 36.81322 | -0.30274
|  | 36.81933 | -0.30305
|  | 36.82543 | -0.30335
|  | 36.83154 | -0.30366
|  | 36.83764 | -0.30396
|  | 36.84374 | -0.30427
|  | 36.84985 | -0.30457
|  | 36.85595 | -0.30488
|  | 36.86206 | -0.30519
|  | 36.86816 | -0.30549
|  | 36.87426 | -0.3058
|  | 36.88037 | -0.3061
|  | 36.88647 | -0.30641
|  | 36.89258 | -0.30671
|  | 36.89868 | -0.30702
|  | 36.90478 | -0.30732
|  | 36.91089 | -0.30763
|  | 36.91699 | -0.30793
|  | 36.9231 | -0.30824
|  | 36.9292 | -0.30854
|  | 36.9353 | -0.30885
|  | 36.94141 | -0.30915
|  | 36.94751 | -0.30946
|  | 36.95362 | -0.30976
|  | 36.95972 | -0.31007
|  | 36.96582 | -0.31037
|  | 36.97193 | -0.31068
|  | 36.97803 | -0.31098
|  | 36.98414 | -0.31129
|  | 36.99024 | -0.31159
|  | 36.99634 | -0.3119
|  | 37.00245 | -0.3122
|  | 37.00855 | -0.31251
|  | 37.01466 | -0.31281
|  | 37.02076 | -0.31312
|  | 37.02686 | -0.31343
|  | 37.03297 | -0.31373
|  | 37.03907 | -0.31404
|  | 37.04518 | -0.31434
|  | 37.05128 | -0.31465
|  | 37.05738 | -0.31495
|  | 37.06349 | -0.31526
|  | 37.06959 | -0.31556
|  | 37.0757 | -0.31587
|  | 37.0818 | -0.31617
|  | 37.0879 | -0.31648
|  | 37.09401 | -0.31678
|  | 37.10011 | -0.31709
|  | 37.10622 | -0.31739
|  | 37.11232 | -0.3177
|  | 37.11842 | -0.318
|  | 37.12453 | -0.31831
|  | 37.13063 | -0.31861
|  | 37.13674 | -0.31892
|  | 37.14284 | -0.31922
|  | 37.14894 | -0.31953
|  | 37.15505 | -0.31983
|  | 37.16115 | -0.32014
|  | 37.16726 | -0.32044
|  | 37.17336 | -0.32075
|  | 37.17946 | -0.32105
|  | 37.18557 | -0.32136
|  | 37.19167 | -0.32167
|  | 37.19778 | -0.32197
|  | 37.20388 | -0.32228
|  | 37.20998 | -0.32258
|  | 37.21609 | -0.32289
|  | 37.22219 | -0.32319
|  | 37.2283 | -0.3235
|  | 37.2344 | -0.3238
|  | 37.2405 | -0.32411
|  | 37.24661 | -0.32441
|  | 37.25271 | -0.32472
|  | 37.25882 | -0.32502
|  | 37.26492 | -0.32533
|  | 37.27102 | -0.32563
|  | 37.27713 | -0.32594
|  | 37.28323 | -0.32624
|  | 37.28934 | -0.32655
|  | 37.29544 | -0.32685
|  | 37.30154 | -0.32716
|  | 37.30765 | -0.32746
|  | 37.31375 | -0.32777
|  | 37.31986 | -0.32807
|  | 37.32596 | -0.32838
|  | 37.33206 | -0.32868
|  | 37.33817 | -0.32899
|  | 37.34427 | -0.32929
|  | 37.35038 | -0.3296
|  | 37.35648 | -0.32991
|  | 37.36258 | -0.33021
|  | 37.36869 | -0.33052
|  | 37.37479 | -0.33082
|  | 37.3809 | -0.33113
|  | 37.387 | -0.33143
|  | 37.3931 | -0.33174
|  | 37.39921 | -0.33204
|  | 37.40531 | -0.33235
|  | 37.41142 | -0.33265
|  | 37.41752 | -0.33296
|  | 37.42362 | -0.33326
|  | 37.42973 | -0.33357
|  | 37.43583 | -0.33387
|  | 37.44194 | -0.33418
|  | 37.44804 | -0.33448
|  | 37.45414 | -0.33479
|  | 37.46025 | -0.33509
|  | 37.46635 | -0.3354
|  | 37.47246 | -0.3357
|  | 37.47856 | -0.33601
|  | 37.48466 | -0.33631
|  | 37.49077 | -0.33662
|  | 37.49687 | -0.33692
|  | 37.50298 | -0.33723
|  | 37.50908 | -0.33753
|  | 37.51518 | -0.33784
|  | 37.52129 | -0.33815
|  | 37.52739 | -0.33845
|  | 37.5335 | -0.33876
|  | 37.5396 | -0.33906
|  | 37.5457 | -0.33937
|  | 37.55181 | -0.33967
|  | 37.55791 | -0.33998
|  | 37.56402 | -0.34028
|  | 37.57012 | -0.34059
|  | 37.57622 | -0.34089
|  | 37.58233 | -0.3412
|  | 37.58843 | -0.3415
|  | 37.59454 | -0.34181
|  | 37.60064 | -0.34211
|  | 37.60674 | -0.34242
|  | 37.61285 | -0.34272
|  | 37.61895 | -0.34303
|  | 37.62506 | -0.34333
|  | 37.63116 | -0.34364
|  | 37.63726 | -0.34394
|  | 37.64337 | -0.34425
|  | 37.64947 | -0.34455
|  | 37.65558 | -0.34486
|  | 37.66168 | -0.34516
|  | 37.66778 | -0.34547
|  | 37.67389 | -0.34577
|  | 37.67999 | -0.34608
|  | 37.6861 | -0.34639
|  | 37.6922 | -0.34669
|  | 37.6983 | -0.347
|  | 37.70441 | -0.3473
|  | 37.71051 | -0.34761
|  | 37.71662 | -0.34791
|  | 37.72272 | -0.34822
|  | 37.72882 | -0.34852
|  | 37.73493 | -0.34883
|  | 37.74103 | -0.34913
|  | 37.74714 | -0.34944
|  | 37.75324 | -0.34974
|  | 37.75934 | -0.35005
|  | 37.76545 | -0.35035
|  | 37.77155 | -0.35066
|  | 37.77766 | -0.35096
|  | 37.78376 | -0.35127
|  | 37.78986 | -0.35157
|  | 37.79597 | -0.35188
|  | 37.80207 | -0.35218
|  | 37.80818 | -0.35249
|  | 37.81428 | -0.35279
|  | 37.82038 | -0.3531
|  | 37.82649 | -0.3534
|  | 37.83259 | -0.35371
|  | 37.8387 | -0.35401
|  | 37.8448 | -0.35432
|  | 37.8509 | -0.35463
|  | 37.85701 | -0.35493
|  | 37.86311 | -0.35524
|  | 37.86922 | -0.35554
|  | 37.87532 | -0.35585
|  | 37.88142 | -0.35615
|  | 37.88753 | -0.35646
|  | 37.89363 | -0.35676
|  | 37.89974 | -0.35707
|  | 37.90584 | -0.35737
|  | 37.91194 | -0.35768
|  | 37.91805 | -0.35798
|  | 37.92415 | -0.35829
|  | 37.93026 | -0.35859
|  | 37.93636 | -0.3589
|  | 37.94246 | -0.3592
|  | 37.94857 | -0.35951
|  | 37.95467 | -0.35981
|  | 37.96078 | -0.36012
|  | 37.96688 | -0.36042
|  | 37.97298 | -0.36073
|  | 37.97909 | -0.36103
|  | 37.98519 | -0.36134
|  | 37.9913 | -0.36164
|  | 37.9974 | -0.36195
|  | 38.0035 | -0.36225
|  | 38.00961 | -0.36256
|  | 38.01571 | -0.36287
|  | 38.02182 | -0.36317
|  | 38.02792 | -0.36348
|  | 38.03402 | -0.36378
|  | 38.04013 | -0.36409
|  | 38.04623 | -0.36439
|  | 38.05234 | -0.3647
|  | 38.05844 | -0.365
|  | 38.06454 | -0.36531
|  | 38.07065 | -0.36561
|  | 38.07675 | -0.36592
|  | 38.08286 | -0.36622
|  | 38.08896 | -0.36653
|  | 38.09506 | -0.36683
|  | 38.10117 | -0.36714
|  | 38.10727 | -0.36744
|  | 38.11338 | -0.36775
|  | 38.11948 | -0.36805
|  | 38.12558 | -0.36836
|  | 38.13169 | -0.36866
|  | 38.13779 | -0.36897
|  | 38.1439 | -0.36927
|  | 38.15 | -0.36958
|  | 38.1561 | -0.36988
|  | 38.16221 | -0.37019
|  | 38.16831 | -0.37049
|  | 38.17442 | -0.3708
|  | 38.18052 | -0.37111
|  | 38.18662 | -0.37141
|  | 38.19273 | -0.37172
|  | 38.19883 | -0.37202
|  | 38.20494 | -0.37233
|  | 38.21104 | -0.37263
|  | 38.21714 | -0.37294
|  | 38.22325 | -0.37324
|  | 38.22935 | -0.37355
|  | 38.23546 | -0.37385
|  | 38.24156 | -0.37416
|  | 38.24766 | -0.37446
|  | 38.25377 | -0.37477
|  | 38.25987 | -0.37507
|  | 38.26598 | -0.37538
|  | 38.27208 | -0.37568
|  | 38.27818 | -0.37599
|  | 38.28429 | -0.37629
|  | 38.29039 | -0.3766
|  | 38.2965 | -0.3769
|  | 38.3026 | -0.37721
|  | 38.3087 | -0.37751
|  | 38.31481 | -0.37782
|  | 38.32091 | -0.37812
|  | 38.32702 | -0.37843
|  | 38.33312 | -0.37873
|  | 38.33922 | -0.37904
|  | 38.34533 | -0.37935
|  | 38.35143 | -0.37965
|  | 38.35754 | -0.37996
|  | 38.36364 | -0.38026
|  | 38.36974 | -0.38057
|  | 38.37585 | -0.38087
|  | 38.38195 | -0.38118
|  | 38.38806 | -0.38148
|  | 38.39416 | -0.38179
|  | 38.40026 | -0.38209
|  | 38.40637 | -0.3824
|  | 38.41247 | -0.3827
|  | 38.41858 | -0.38301
|  | 38.42468 | -0.38331
|  | 38.43078 | -0.38362
|  | 38.43689 | -0.38392
|  | 38.44299 | -0.38423
|  | 38.4491 | -0.38453
|  | 38.4552 | -0.38484
|  | 38.4613 | -0.38514
|  | 38.46741 | -0.38545
|  | 38.47351 | -0.38575
|  | 38.47962 | -0.38606
|  | 38.48572 | -0.38636
|  | 38.49182 | -0.38667
|  | 38.49793 | -0.38697
|  | 38.50403 | -0.38728
|  | 38.51014 | -0.38759
|  | 38.51624 | -0.38789
|  | 38.52234 | -0.3882
|  | 38.52845 | -0.3885
|  | 38.53455 | -0.38881
|  | 38.54066 | -0.38911
|  | 38.54676 | -0.38942
|  | 38.55286 | -0.38972
|  | 38.55897 | -0.39003
|  | 38.56507 | -0.39033
|  | 38.57118 | -0.39064
|  | 38.57728 | -0.39094
|  | 38.58338 | -0.39125
|  | 38.58949 | -0.39155
|  | 38.59559 | -0.39186
|  | 38.6017 | -0.39216
|  | 38.6078 | -0.39247
|  | 38.6139 | -0.39277
|  | 38.62001 | -0.39308
|  | 38.62611 | -0.39338
|  | 38.63222 | -0.39369
|  | 38.63832 | -0.39399
|  | 38.64442 | -0.3943
|  | 38.65053 | -0.3946
|  | 38.65663 | -0.39491
|  | 38.66274 | -0.39521
|  | 38.66884 | -0.39552
|  | 38.67494 | -0.39583
|  | 38.68105 | -0.39613
|  | 38.68715 | -0.39644
|  | 38.69326 | -0.39674
|  | 38.69936 | -0.39705
|  | 38.70546 | -0.39735
|  | 38.71157 | -0.39766
|  | 38.71767 | -0.39796
|  | 38.72378 | -0.39827
|  | 38.72988 | -0.39857
|  | 38.73598 | -0.39888
|  | 38.74209 | -0.39918
|  | 38.74819 | -0.39949
|  | 38.7543 | -0.39979
|  | 38.7604 | -0.4001
|  | 38.7665 | -0.4004
|  | 38.77261 | -0.40071
|  | 38.77871 | -0.40101
|  | 38.78482 | -0.40132
|  | 38.79092 | -0.40162
|  | 38.79702 | -0.40193
|  | 38.80313 | -0.40223
|  | 38.80923 | -0.40254
|  | 38.81534 | -0.40284
|  | 38.82144 | -0.40315
|  | 38.82754 | -0.40345
|  | 38.83365 | -0.40376
|  | 38.83975 | -0.40407
|  | 38.84586 | -0.40437
|  | 38.85196 | -0.40468
|  | 38.85806 | -0.40498
|  | 38.86417 | -0.40529
|  | 38.87027 | -0.40559
|  | 38.87638 | -0.4059
|  | 38.88248 | -0.4062
|  | 38.88858 | -0.40651
|  | 38.89469 | -0.40681
|  | 38.90079 | -0.40712
|  | 38.9069 | -0.40742
|  | 38.913 | -0.40773
|  | 38.9191 | -0.40803
|  | 38.92521 | -0.40834
|  | 38.93131 | -0.40864
|  | 38.93742 | -0.40895
|  | 38.94352 | -0.40925
|  | 38.94962 | -0.40956
|  | 38.95573 | -0.40986
|  | 38.96183 | -0.41017
|  | 38.96794 | -0.41047
|  | 38.97404 | -0.41078
|  | 38.98014 | -0.41108
|  | 38.98625 | -0.41139
|  | 38.99235 | -0.41169
|  | 38.99846 | -0.412
|  | 39.00456 | -0.41231
|  | 39.01066 | -0.41261
|  | 39.01677 | -0.41292
|  | 39.02287 | -0.41322
|  | 39.02898 | -0.41353
|  | 39.03508 | -0.41383
|  | 39.04118 | -0.41414
|  | 39.04729 | -0.41444
|  | 39.05339 | -0.41475
|  | 39.0595 | -0.41505
|  | 39.0656 | -0.41536
|  | 39.0717 | -0.41566
|  | 39.07781 | -0.41597
|  | 39.08391 | -0.41627
|  | 39.09002 | -0.41658
|  | 39.09612 | -0.41688
|  | 39.10222 | -0.41719
|  | 39.10833 | -0.41749
|  | 39.11443 | -0.4178
|  | 39.12054 | -0.4181
|  | 39.12664 | -0.41841
|  | 39.13274 | -0.41871
|  | 39.13885 | -0.41902
|  | 39.14495 | -0.41932
|  | 39.15106 | -0.41963
|  | 39.15716 | -0.41993
|  | 39.16326 | -0.42024
|  | 39.16937 | -0.42055
|  | 39.17547 | -0.42085
|  | 39.18158 | -0.42116
|  | 39.18768 | -0.42146
|  | 39.19378 | -0.42177
|  | 39.19989 | -0.42207
|  | 39.20599 | -0.42238
|  | 39.2121 | -0.42268
|  | 39.2182 | -0.42299
|  | 39.2243 | -0.42329
|  | 39.23041 | -0.4236
|  | 39.23651 | -0.4239
|  | 39.24262 | -0.42421
|  | 39.24872 | -0.42451
|  | 39.25482 | -0.42482
|  | 39.26093 | -0.42512
|  | 39.26703 | -0.42543
|  | 39.27314 | -0.42573
|  | 39.27924 | -0.42604
|  | 39.28534 | -0.42634
|  | 39.29145 | -0.42665
|  | 39.29755 | -0.42695
|  | 39.30366 | -0.42726
|  | 39.30976 | -0.42756
|  | 39.31586 | -0.42787
|  | 39.32197 | -0.42817
|  | 39.32807 | -0.42848
|  | 39.33418 | -0.42879
|  | 39.34028 | -0.42909
|  | 39.34638 | -0.4294
|  | 39.35249 | -0.4297
|  | 39.35859 | -0.43001
|  | 39.3647 | -0.43031
|  | 39.3708 | -0.43062
|  | 39.3769 | -0.43092
|  | 39.38301 | -0.43123
|  | 39.38911 | -0.43153
|  | 39.39522 | -0.43184
|  | 39.40132 | -0.43214
|  | 39.40742 | -0.43245
|  | 39.41353 | -0.43275
|  | 39.41963 | -0.43306
|  | 39.42574 | -0.43336
|  | 39.43184 | -0.43367
|  | 39.43794 | -0.43397
|  | 39.44405 | -0.43428
|  | 39.45015 | -0.43458
|  | 39.45626 | -0.43489
|  | 39.46236 | -0.43519
|  | 39.46846 | -0.4355
|  | 39.47457 | -0.4358
|  | 39.48067 | -0.43611
|  | 39.48678 | -0.43641
|  | 39.49288 | -0.43672
|  | 39.49898 | -0.43703
|  | 39.50509 | -0.43733
|  | 39.51119 | -0.43764
|  | 39.5173 | -0.43794
|  | 39.5234 | -0.43825
|  | 39.5295 | -0.43855
|  | 39.53561 | -0.43886
|  | 39.54171 | -0.43916
|  | 39.54782 | -0.43947
|  | 39.55392 | -0.43977
|  | 39.56002 | -0.44008
|  | 39.56613 | -0.44038
|  | 39.57223 | -0.44069
|  | 39.57834 | -0.44099
|  | 39.58444 | -0.4413
|  | 39.59054 | -0.4416
|  | 39.59665 | -0.44191
|  | 39.60275 | -0.44221
|  | 39.60886 | -0.44252
|  | 39.61496 | -0.44282
|  | 39.62106 | -0.44313
|  | 39.62717 | -0.44343
|  | 39.63327 | -0.44374
|  | 39.63938 | -0.44404
|  | 39.64548 | -0.44435
|  | 39.65158 | -0.44465
|  | 39.65769 | -0.44496
|  | 39.66379 | -0.44527
|  | 39.6699 | -0.44557
|  | 39.676 | -0.44588
|  | 39.6821 | -0.44618
|  | 39.68821 | -0.44649
|  | 39.69431 | -0.44679
|  | 39.70042 | -0.4471
|  | 39.70652 | -0.4474
|  | 39.71262 | -0.44771
|  | 39.71873 | -0.44801
|  | 39.72483 | -0.44832
|  | 39.73094 | -0.44862
|  | 39.73704 | -0.44893
|  | 39.74314 | -0.44923
|  | 39.74925 | -0.44954
|  | 39.75535 | -0.44984
|  | 39.76146 | -0.45015
|  | 39.76756 | -0.45045
|  | 39.77366 | -0.45076
|  | 39.77977 | -0.45106
|  | 39.78587 | -0.45137
|  | 39.79198 | -0.45167
|  | 39.79808 | -0.45198
|  | 39.80418 | -0.45228
|  | 39.81029 | -0.45259
|  | 39.81639 | -0.45289
|  | 39.8225 | -0.4532
|  | 39.8286 | -0.45351
|  | 39.8347 | -0.45381
|  | 39.84081 | -0.45412
|  | 39.84691 | -0.45442
|  | 39.85302 | -0.45473
|  | 39.85912 | -0.45503
|  | 39.86522 | -0.45534
|  | 39.87133 | -0.45564
|  | 39.87743 | -0.45595
|  | 39.88354 | -0.45625
|  | 39.88964 | -0.45656
|  | 39.89574 | -0.45686
|  | 39.90185 | -0.45717
|  | 39.90795 | -0.45747
|  | 39.91406 | -0.45778
|  | 39.92016 | -0.45808
|  | 39.92626 | -0.45839
|  | 39.93237 | -0.45869
|  | 39.93847 | -0.459
|  | 39.94458 | -0.4593
|  | 39.95068 | -0.45961
|  | 39.95678 | -0.45991
|  | 39.96289 | -0.46022
|  | 39.96899 | -0.46052
|  | 39.9751 | -0.46083
|  | 39.9812 | -0.46113
|  | 39.9873 | -0.46144
|  | 39.99341 | -0.46175
|  | 39.99951 | -0.46205
|  | 40.00562 | -0.46236
|  | 40.01172 | -0.46266
|  | 40.01782 | -0.46297
|  | 40.02393 | -0.46327
|  | 40.03003 | -0.46358
|  | 40.03614 | -0.46388
|  | 40.04224 | -0.46419
|  | 40.04834 | -0.46449
|  | 40.05445 | -0.4648
|  | 40.06055 | -0.4651
|  | 40.06666 | -0.46541
|  | 40.07276 | -0.46571
|  | 40.07886 | -0.46602
|  | 40.08497 | -0.46632
|  | 40.09107 | -0.46663
|  | 40.09718 | -0.46693
|  | 40.10328 | -0.46724
|  | 40.10938 | -0.46754
|  | 40.11549 | -0.46785
|  | 40.12159 | -0.46815
|  | 40.1277 | -0.46846
|  | 40.1338 | -0.46876
|  | 40.1399 | -0.46907
|  | 40.14601 | -0.46937
|  | 40.15211 | -0.46968
|  | 40.15822 | -0.46999
|  | 40.16432 | -0.47029
|  | 40.17042 | -0.4706
|  | 40.17653 | -0.4709
|  | 40.18263 | -0.47121
|  | 40.18874 | -0.47151
|  | 40.19484 | -0.47182
|  | 40.20094 | -0.47212
|  | 40.20705 | -0.47243
|  | 40.21315 | -0.47273
|  | 40.21926 | -0.47304
|  | 40.22536 | -0.47334
|  | 40.23146 | -0.47365
|  | 40.23757 | -0.47395
|  | 40.24367 | -0.47426
|  | 40.24978 | -0.47456
|  | 40.25588 | -0.47487
|  | 40.26198 | -0.47517
|  | 40.26809 | -0.47548
|  | 40.27419 | -0.47578
|  | 40.2803 | -0.47609
|  | 40.2864 | -0.47639
|  | 40.2925 | -0.4767
|  | 40.29861 | -0.477
|  | 40.30471 | -0.47731
|  | 40.31082 | -0.47761
|  | 40.31692 | -0.47792
|  | 40.32302 | -0.47823
|  | 40.32913 | -0.47853
|  | 40.33523 | -0.47884
|  | 40.34134 | -0.47914
|  | 40.34744 | -0.47945
|  | 40.35354 | -0.47975
|  | 40.35965 | -0.48006
|  | 40.36575 | -0.48036
|  | 40.37186 | -0.48067
|  | 40.37796 | -0.48097
|  | 40.38406 | -0.48128
|  | 40.39017 | -0.48158
|  | 40.39627 | -0.48189
|  | 40.40238 | -0.48219
|  | 40.40848 | -0.4825
|  | 40.41458 | -0.4828
|  | 40.42069 | -0.48311
|  | 40.42679 | -0.48341
|  | 40.4329 | -0.48372
|  | 40.439 | -0.48402
|  | 40.4451 | -0.48433
|  | 40.45121 | -0.48463
|  | 40.45731 | -0.48494
|  | 40.46342 | -0.48524
|  | 40.46952 | -0.48555
|  | 40.47562 | -0.48585
|  | 40.48173 | -0.48616
|  | 40.48783 | -0.48647
|  | 40.49394 | -0.48677
|  | 40.50004 | -0.48708
|  | 40.50614 | -0.48738
|  | 40.51225 | -0.48769
|  | 40.51835 | -0.48799
|  | 40.52446 | -0.4883
|  | 40.53056 | -0.4886
|  | 40.53666 | -0.48891
|  | 40.54277 | -0.48921
|  | 40.54887 | -0.48952
|  | 40.55498 | -0.48982
|  | 40.56108 | -0.49013
|  | 40.56718 | -0.49043
|  | 40.57329 | -0.49074
|  | 40.57939 | -0.49104
|  | 40.5855 | -0.49135
|  | 40.5916 | -0.49165
|  | 40.5977 | -0.49196
|  | 40.60381 | -0.49226
|  | 40.60991 | -0.49257
|  | 40.61602 | -0.49287
|  | 40.62212 | -0.49318
|  | 40.62822 | -0.49348
|  | 40.63433 | -0.49379
|  | 40.64043 | -0.49409
|  | 40.64654 | -0.4944
|  | 40.65264 | -0.49471
|  | 40.65874 | -0.49501
|  | 40.66485 | -0.49532
|  | 40.67095 | -0.49562
|  | 40.67706 | -0.49593
|  | 40.68316 | -0.49623
|  | 40.68926 | -0.49654
|  | 40.69537 | -0.49684
|  | 40.70147 | -0.49715
|  | 40.70758 | -0.49745
|  | 40.71368 | -0.49776
|  | 40.71978 | -0.49806
|  | 40.72589 | -0.49837
|  | 40.73199 | -0.49867
|  | 40.7381 | -0.49898
|  | 40.7442 | -0.49928
|  | 40.7503 | -0.49959
|  | 40.75641 | -0.49989
|  | 40.76251 | -0.5002
|  | 40.76862 | -0.5005
|  | 40.77472 | -0.50081
|  | 40.78082 | -0.50111
|  | 40.78693 | -0.50142
|  | 40.79303 | -0.50172
|  | 40.79914 | -0.50203
|  | 40.80524 | -0.50233
|  | 40.81134 | -0.50264
|  | 40.81745 | -0.50295
|  | 40.82355 | -0.50325
|  | 40.82966 | -0.50356
|  | 40.83576 | -0.50386
|  | 40.84186 | -0.50417
|  | 40.84797 | -0.50447
|  | 40.85407 | -0.50478
|  | 40.86018 | -0.50508
|  | 40.86628 | -0.50539
|  | 40.87238 | -0.50569
|  | 40.87849 | -0.506
|  | 40.88459 | -0.5063
|  | 40.8907 | -0.50661
|  | 40.8968 | -0.50691
|  | 40.9029 | -0.50722
|  | 40.90901 | -0.50752
|  | 40.91511 | -0.50783
|  | 40.92122 | -0.50813
|  | 40.92732 | -0.50844
|  | 40.93342 | -0.50874
|  | 40.93953 | -0.50905
|  | 40.94563 | -0.50935
|  | 40.95174 | -0.50966
|  | 40.95784 | -0.50996
|  | 40.96394 | -0.51027
|  | 40.97005 | -0.51057
|  | 40.97615 | -0.51088
|  | 40.98226 | -0.51119
|  | 40.98836 | -0.51149
|  | 40.99446 | -0.5118
|  | 41.00057 | -0.5121
|  | 41.00667 | -0.51241
|  | 41.01278 | -0.51271
|  | 41.01888 | -0.51302
|  | 41.02498 | -0.51332
|  | 41.03109 | -0.51363
|  | 41.03719 | -0.51393
|  | 41.0433 | -0.51424
|  | 41.0494 | -0.51454
|  | 41.0555 | -0.51485
|  | 41.06161 | -0.51515
|  | 41.06771 | -0.51546
|  | 41.07382 | -0.51576
|  | 41.07992 | -0.51607
|  | 41.08602 | -0.51637
|  | 41.09213 | -0.51668
|  | 41.09823 | -0.51698
|  | 41.10434 | -0.51729
|  | 41.11044 | -0.51759
|  | 41.11654 | -0.5179
|  | 41.12265 | -0.5182
|  | 41.12875 | -0.51851
|  | 41.13486 | -0.51881
|  | 41.14096 | -0.51912
|  | 41.14706 | -0.51943
|  | 41.15317 | -0.51973
|  | 41.15927 | -0.52004
|  | 41.16538 | -0.52034
|  | 41.17148 | -0.52065
|  | 41.17758 | -0.52095
|  | 41.18369 | -0.52126
|  | 41.18979 | -0.52156
|  | 41.1959 | -0.52187
|  | 41.202 | -0.52217
|  | 41.2081 | -0.52248
|  | 41.21421 | -0.52278
|  | 41.22031 | -0.52309
|  | 41.22642 | -0.52339
|  | 41.23252 | -0.5237
|  | 41.23862 | -0.524
|  | 41.24473 | -0.52431
|  | 41.25083 | -0.52461
|  | 41.25694 | -0.52492
|  | 41.26304 | -0.52522
|  | 41.26914 | -0.52553
|  | 41.27525 | -0.52583
|  | 41.28135 | -0.52614
|  | 41.28746 | -0.52644
|  | 41.29356 | -0.52675
|  | 41.29966 | -0.52705
|  | 41.30577 | -0.52736
|  | 41.31187 | -0.52767
|  | 41.31798 | -0.52797
|  | 41.32408 | -0.52828
|  | 41.33018 | -0.52858
|  | 41.33629 | -0.52889
|  | 41.34239 | -0.52919
|  | 41.3485 | -0.5295
|  | 41.3546 | -0.5298
|  | 41.3607 | -0.53011
|  | 41.36681 | -0.53041
|  | 41.37291 | -0.53072
|  | 41.37902 | -0.53102
|  | 41.38512 | -0.53133
|  | 41.39122 | -0.53163
|  | 41.39733 | -0.53194
|  | 41.40343 | -0.53224
|  | 41.40954 | -0.53255
|  | 41.41564 | -0.53285
|  | 41.42174 | -0.53316
|  | 41.42785 | -0.53346
|  | 41.43395 | -0.53377
|  | 41.44006 | -0.53407
|  | 41.44616 | -0.53438
|  | 41.45226 | -0.53468
|  | 41.45837 | -0.53499
|  | 41.46447 | -0.53529
|  | 41.47058 | -0.5356
|  | 41.47668 | -0.53591
|  | 41.48278 | -0.53621
|  | 41.48889 | -0.53652
|  | 41.49499 | -0.53682
|  | 41.5011 | -0.53713
|  | 41.5072 | -0.53743
|  | 41.5133 | -0.53774
|  | 41.51941 | -0.53804
|  | 41.52551 | -0.53835
|  | 41.53162 | -0.53865
|  | 41.53772 | -0.53896
|  | 41.54382 | -0.53926
|  | 41.54993 | -0.53957
|  | 41.55603 | -0.53987
|  | 41.56214 | -0.54018
|  | 41.56824 | -0.54048
|  | 41.57434 | -0.54079
|  | 41.58045 | -0.54109
|  | 41.58655 | -0.5414
|  | 41.59266 | -0.5417
|  | 41.59876 | -0.54201
|  | 41.60486 | -0.54231
|  | 41.61097 | -0.54262
|  | 41.61707 | -0.54292
|  | 41.62318 | -0.54323
|  | 41.62928 | -0.54353
|  | 41.63538 | -0.54384
|  | 41.64149 | -0.54415
|  | 41.64759 | -0.54445
|  | 41.6537 | -0.54476
|  | 41.6598 | -0.54506
|  | 41.6659 | -0.54537
|  | 41.67201 | -0.54567
|  | 41.67811 | -0.54598
|  | 41.68422 | -0.54628
|  | 41.69032 | -0.54659
|  | 41.69642 | -0.54689
|  | 41.70253 | -0.5472
|  | 41.70863 | -0.5475
|  | 41.71474 | -0.54781
|  | 41.72084 | -0.54811
|  | 41.72694 | -0.54842
|  | 41.73305 | -0.54872
|  | 41.73915 | -0.54903
|  | 41.74526 | -0.54933
|  | 41.75136 | -0.54964
|  | 41.75746 | -0.54994
|  | 41.76357 | -0.55025
|  | 41.76967 | -0.55055
|  | 41.77578 | -0.55086
|  | 41.78188 | -0.55116
|  | 41.78798 | -0.55147
|  | 41.79409 | -0.55177
|  | 41.80019 | -0.55208
|  | 41.8063 | -0.55239
|  | 41.8124 | -0.55269
|  | 41.8185 | -0.553
|  | 41.82461 | -0.5533
|  | 41.83071 | -0.55361
|  | 41.83682 | -0.55391
|  | 41.84292 | -0.55422
|  | 41.84902 | -0.55452
|  | 41.85513 | -0.55483
|  | 41.86123 | -0.55513
|  | 41.86734 | -0.55544
|  | 41.87344 | -0.55574
|  | 41.87954 | -0.55605
|  | 41.88565 | -0.55635
|  | 41.89175 | -0.55666
|  | 41.89786 | -0.55696
|  | 41.90396 | -0.55727
|  | 41.91006 | -0.55757
|  | 41.91617 | -0.55788
|  | 41.92227 | -0.55818
|  | 41.92838 | -0.55849
|  | 41.93448 | -0.55879
|  | 41.94058 | -0.5591
|  | 41.94669 | -0.5594
|  | 41.95279 | -0.55971
|  | 41.9589 | -0.56001
|  | 41.965 | -0.56032
|  | 41.9711 | -0.56063
|  | 41.97721 | -0.56093
|  | 41.98331 | -0.56124
|  | 41.98942 | -0.56154
|  | 41.99552 | -0.56185
|  | 42.00162 | -0.56185
|  | 42.00773 | -0.56154
|  | 42.01383 | -0.56124
|  | 42.01994 | -0.56093
|  | 42.02604 | -0.56063
|  | 42.03214 | -0.56032
|  | 42.03825 | -0.56001
|  | 42.04435 | -0.55971
|  | 42.05046 | -0.5594
|  | 42.05656 | -0.5591
|  | 42.06266 | -0.55879
|  | 42.06877 | -0.55849
|  | 42.07487 | -0.55818
|  | 42.08098 | -0.55788
|  | 42.08708 | -0.55757
|  | 42.09318 | -0.55727
|  | 42.09929 | -0.55696
|  | 42.10539 | -0.55666
|  | 42.1115 | -0.55635
|  | 42.1176 | -0.55605
|  | 42.1237 | -0.55574
|  | 42.12981 | -0.55544
|  | 42.13591 | -0.55513
|  | 42.14202 | -0.55483
|  | 42.14812 | -0.55452
|  | 42.15422 | -0.55422
|  | 42.16033 | -0.55391
|  | 42.16643 | -0.55361
|  | 42.17254 | -0.5533
|  | 42.17864 | -0.553
|  | 42.18474 | -0.55269
|  | 42.19085 | -0.55239
|  | 42.19695 | -0.55208
|  | 42.20306 | -0.55177
|  | 42.20916 | -0.55147
|  | 42.21526 | -0.55116
|  | 42.22137 | -0.55086
|  | 42.22747 | -0.55055
|  | 42.23358 | -0.55025
|  | 42.23968 | -0.54994
|  | 42.24578 | -0.54964
|  | 42.25189 | -0.54933
|  | 42.25799 | -0.54903
|  | 42.2641 | -0.54872
|  | 42.2702 | -0.54842
|  | 42.2763 | -0.54811
|  | 42.28241 | -0.54781
|  | 42.28851 | -0.5475
|  | 42.29462 | -0.5472
|  | 42.30072 | -0.54689
|  | 42.30682 | -0.54659
|  | 42.31293 | -0.54628
|  | 42.31903 | -0.54598
|  | 42.32514 | -0.54567
|  | 42.33124 | -0.54537
|  | 42.33734 | -0.54506
|  | 42.34345 | -0.54476
|  | 42.34955 | -0.54445
|  | 42.35566 | -0.54415
|  | 42.36176 | -0.54384
|  | 42.36786 | -0.54353
|  | 42.37397 | -0.54323
|  | 42.38007 | -0.54292
|  | 42.38618 | -0.54262
|  | 42.39228 | -0.54231
|  | 42.39838 | -0.54201
|  | 42.40449 | -0.5417
|  | 42.41059 | -0.5414
|  | 42.4167 | -0.54109
|  | 42.4228 | -0.54079
|  | 42.4289 | -0.54048
|  | 42.43501 | -0.54018
|  | 42.44111 | -0.53987
|  | 42.44722 | -0.53957
|  | 42.45332 | -0.53926
|  | 42.45942 | -0.53896
|  | 42.46553 | -0.53865
|  | 42.47163 | -0.53835
|  | 42.47774 | -0.53804
|  | 42.48384 | -0.53774
|  | 42.48994 | -0.53743
|  | 42.49605 | -0.53713
|  | 42.50215 | -0.53682
|  | 42.50826 | -0.53652
|  | 42.51436 | -0.53621
|  | 42.52046 | -0.53591
|  | 42.52657 | -0.5356
|  | 42.53267 | -0.53529
|  | 42.53878 | -0.53499
|  | 42.54488 | -0.53468
|  | 42.55098 | -0.53438
|  | 42.55709 | -0.53407
|  | 42.56319 | -0.53377
|  | 42.5693 | -0.53346
|  | 42.5754 | -0.53316
|  | 42.5815 | -0.53285
|  | 42.58761 | -0.53255
|  | 42.59371 | -0.53224
|  | 42.59982 | -0.53194
|  | 42.60592 | -0.53163
|  | 42.61202 | -0.53133
|  | 42.61813 | -0.53102
|  | 42.62423 | -0.53072
|  | 42.63034 | -0.53041
|  | 42.63644 | -0.53011
|  | 42.64254 | -0.5298
|  | 42.64865 | -0.5295
|  | 42.65475 | -0.52919
|  | 42.66086 | -0.52889
|  | 42.66696 | -0.52858
|  | 42.67306 | -0.52828
|  | 42.67917 | -0.52797
|  | 42.68527 | -0.52767
|  | 42.69138 | -0.52736
|  | 42.69748 | -0.52705
|  | 42.70358 | -0.52675
|  | 42.70969 | -0.52644
|  | 42.71579 | -0.52614
|  | 42.7219 | -0.52583
|  | 42.728 | -0.52553
|  | 42.7341 | -0.52522
|  | 42.74021 | -0.52492
|  | 42.74631 | -0.52461
|  | 42.75242 | -0.52431
|  | 42.75852 | -0.524
|  | 42.76462 | -0.5237
|  | 42.77073 | -0.52339
|  | 42.77683 | -0.52309
|  | 42.78294 | -0.52278
|  | 42.78904 | -0.52248
|  | 42.79514 | -0.52217
|  | 42.80125 | -0.52187
|  | 42.80735 | -0.52156
|  | 42.81346 | -0.52126
|  | 42.81956 | -0.52095
|  | 42.82566 | -0.52065
|  | 42.83177 | -0.52034
|  | 42.83787 | -0.52004
|  | 42.84398 | -0.51973
|  | 42.85008 | -0.51943
|  | 42.85618 | -0.51912
|  | 42.86229 | -0.51881
|  | 42.86839 | -0.51851
|  | 42.8745 | -0.5182
|  | 42.8806 | -0.5179
|  | 42.8867 | -0.51759
|  | 42.89281 | -0.51729
|  | 42.89891 | -0.51698
|  | 42.90502 | -0.51668
|  | 42.91112 | -0.51637
|  | 42.91722 | -0.51607
|  | 42.92333 | -0.51576
|  | 42.92943 | -0.51546
|  | 42.93554 | -0.51515
|  | 42.94164 | -0.51485
|  | 42.94774 | -0.51454
|  | 42.95385 | -0.51424
|  | 42.95995 | -0.51393
|  | 42.96606 | -0.51363
|  | 42.97216 | -0.51332
|  | 42.97826 | -0.51302
|  | 42.98437 | -0.51271
|  | 42.99047 | -0.51241
|  | 42.99658 | -0.5121
|  | 43.00268 | -0.5118
|  | 43.00878 | -0.51149
|  | 43.01489 | -0.51119
|  | 43.02099 | -0.51088
|  | 43.0271 | -0.51057
|  | 43.0332 | -0.51027
|  | 43.0393 | -0.50996
|  | 43.04541 | -0.50966
|  | 43.05151 | -0.50935
|  | 43.05762 | -0.50905
|  | 43.06372 | -0.50874
|  | 43.06982 | -0.50844
|  | 43.07593 | -0.50813
|  | 43.08203 | -0.50783
|  | 43.08814 | -0.50752
|  | 43.09424 | -0.50722
|  | 43.10034 | -0.50691
|  | 43.10645 | -0.50661
|  | 43.11255 | -0.5063
|  | 43.11866 | -0.506
|  | 43.12476 | -0.50569
|  | 43.13086 | -0.50539
|  | 43.13697 | -0.50508
|  | 43.14307 | -0.50478
|  | 43.14918 | -0.50447
|  | 43.15528 | -0.50417
|  | 43.16138 | -0.50386
|  | 43.16749 | -0.50356
|  | 43.17359 | -0.50325
|  | 43.1797 | -0.50295
|  | 43.1858 | -0.50264
|  | 43.1919 | -0.50233
|  | 43.19801 | -0.50203
|  | 43.20411 | -0.50172
|  | 43.21022 | -0.50142
|  | 43.21632 | -0.50111
|  | 43.22242 | -0.50081
|  | 43.22853 | -0.5005
|  | 43.23463 | -0.5002
|  | 43.24074 | -0.49989
|  | 43.24684 | -0.49959
|  | 43.25294 | -0.49928
|  | 43.25905 | -0.49898
|  | 43.26515 | -0.49867
|  | 43.27126 | -0.49837
|  | 43.27736 | -0.49806
|  | 43.28346 | -0.49776
|  | 43.28957 | -0.49745
|  | 43.29567 | -0.49715
|  | 43.30178 | -0.49684
|  | 43.30788 | -0.49654
|  | 43.31398 | -0.49623
|  | 43.32009 | -0.49593
|  | 43.32619 | -0.49562
|  | 43.3323 | -0.49532
|  | 43.3384 | -0.49501
|  | 43.3445 | -0.49471
|  | 43.35061 | -0.4944
|  | 43.35671 | -0.49409
|  | 43.36282 | -0.49379
|  | 43.36892 | -0.49348
|  | 43.37502 | -0.49318
|  | 43.38113 | -0.49287
|  | 43.38723 | -0.49257
|  | 43.39334 | -0.49226
|  | 43.39944 | -0.49196
|  | 43.40554 | -0.49165
|  | 43.41165 | -0.49135
|  | 43.41775 | -0.49104
|  | 43.42386 | -0.49074
|  | 43.42996 | -0.49043
|  | 43.43606 | -0.49013
|  | 43.44217 | -0.48982
|  | 43.44827 | -0.48952
|  | 43.45438 | -0.48921
|  | 43.46048 | -0.48891
|  | 43.46658 | -0.4886
|  | 43.47269 | -0.4883
|  | 43.47879 | -0.48799
|  | 43.4849 | -0.48769
|  | 43.491 | -0.48738
|  | 43.4971 | -0.48708
|  | 43.50321 | -0.48677
|  | 43.50931 | -0.48647
|  | 43.51542 | -0.48616
|  | 43.52152 | -0.48585
|  | 43.52762 | -0.48555
|  | 43.53373 | -0.48524
|  | 43.53983 | -0.48494
|  | 43.54594 | -0.48463
|  | 43.55204 | -0.48433
|  | 43.55814 | -0.48402
|  | 43.56425 | -0.48372
|  | 43.57035 | -0.48341
|  | 43.57646 | -0.48311
|  | 43.58256 | -0.4828
|  | 43.58866 | -0.4825
|  | 43.59477 | -0.48219
|  | 43.60087 | -0.48189
|  | 43.60698 | -0.48158
|  | 43.61308 | -0.48128
|  | 43.61918 | -0.48097
|  | 43.62529 | -0.48067
|  | 43.63139 | -0.48036
|  | 43.6375 | -0.48006
|  | 43.6436 | -0.47975
|  | 43.6497 | -0.47945
|  | 43.65581 | -0.47914
|  | 43.66191 | -0.47884
|  | 43.66802 | -0.47853
|  | 43.67412 | -0.47823
|  | 43.68022 | -0.47792
|  | 43.68633 | -0.47761
|  | 43.69243 | -0.47731
|  | 43.69854 | -0.477
|  | 43.70464 | -0.4767
|  | 43.71074 | -0.47639
|  | 43.71685 | -0.47609
|  | 43.72295 | -0.47578
|  | 43.72906 | -0.47548
|  | 43.73516 | -0.47517
|  | 43.74126 | -0.47487
|  | 43.74737 | -0.47456
|  | 43.75347 | -0.47426
|  | 43.75958 | -0.47395
|  | 43.76568 | -0.47365
|  | 43.77178 | -0.47334
|  | 43.77789 | -0.47304
|  | 43.78399 | -0.47273
|  | 43.7901 | -0.47243
|  | 43.7962 | -0.47212
|  | 43.8023 | -0.47182
|  | 43.80841 | -0.47151
|  | 43.81451 | -0.47121
|  | 43.82062 | -0.4709
|  | 43.82672 | -0.4706
|  | 43.83282 | -0.47029
|  | 43.83893 | -0.46999
|  | 43.84503 | -0.46968
|  | 43.85114 | -0.46937
|  | 43.85724 | -0.46907
|  | 43.86334 | -0.46876
|  | 43.86945 | -0.46846
|  | 43.87555 | -0.46815
|  | 43.88166 | -0.46785
|  | 43.88776 | -0.46754
|  | 43.89386 | -0.46724
|  | 43.89997 | -0.46693
|  | 43.90607 | -0.46663
|  | 43.91218 | -0.46632
|  | 43.91828 | -0.46602
|  | 43.92438 | -0.46571
|  | 43.93049 | -0.46541
|  | 43.93659 | -0.4651
|  | 43.9427 | -0.4648
|  | 43.9488 | -0.46449
|  | 43.9549 | -0.46419
|  | 43.96101 | -0.46388
|  | 43.96711 | -0.46358
|  | 43.97322 | -0.46327
|  | 43.97932 | -0.46297
|  | 43.98542 | -0.46266
|  | 43.99153 | -0.46236
|  | 43.99763 | -0.46205
|  | 44.00374 | -0.46175
|  | 44.00984 | -0.46144
|  | 44.01594 | -0.46113
|  | 44.02205 | -0.46083
|  | 44.02815 | -0.46052
|  | 44.03426 | -0.46022
|  | 44.04036 | -0.45991
|  | 44.04646 | -0.45961
|  | 44.05257 | -0.4593
|  | 44.05867 | -0.459
|  | 44.06478 | -0.45869
|  | 44.07088 | -0.45839
|  | 44.07698 | -0.45808
|  | 44.08309 | -0.45778
|  | 44.08919 | -0.45747
|  | 44.0953 | -0.45717
|  | 44.1014 | -0.45686
|  | 44.1075 | -0.45656
|  | 44.11361 | -0.45625
|  | 44.11971 | -0.45595
|  | 44.12582 | -0.45564
|  | 44.13192 | -0.45534
|  | 44.13802 | -0.45503
|  | 44.14413 | -0.45473
|  | 44.15023 | -0.45442
|  | 44.15634 | -0.45412
|  | 44.16244 | -0.45381
|  | 44.16854 | -0.45351
|  | 44.17465 | -0.4532
|  | 44.18075 | -0.45289
|  | 44.18686 | -0.45259
|  | 44.19296 | -0.45228
|  | 44.19906 | -0.45198
|  | 44.20517 | -0.45167
|  | 44.21127 | -0.45137
|  | 44.21738 | -0.45106
|  | 44.22348 | -0.45076
|  | 44.22958 | -0.45045
|  | 44.23569 | -0.45015
|  | 44.24179 | -0.44984
|  | 44.2479 | -0.44954
|  | 44.254 | -0.44923
|  | 44.2601 | -0.44893
|  | 44.26621 | -0.44862
|  | 44.27231 | -0.44832
|  | 44.27842 | -0.44801
|  | 44.28452 | -0.44771
|  | 44.29062 | -0.4474
|  | 44.29673 | -0.4471
|  | 44.30283 | -0.44679
|  | 44.30894 | -0.44649
|  | 44.31504 | -0.44618
|  | 44.32114 | -0.44588
|  | 44.32725 | -0.44557
|  | 44.33335 | -0.44527
|  | 44.33946 | -0.44496
|  | 44.34556 | -0.44465
|  | 44.35166 | -0.44435
|  | 44.35777 | -0.44404
|  | 44.36387 | -0.44374
|  | 44.36998 | -0.44343
|  | 44.37608 | -0.44313
|  | 44.38218 | -0.44282
|  | 44.38829 | -0.44252
|  | 44.39439 | -0.44221
|  | 44.4005 | -0.44191
|  | 44.4066 | -0.4416
|  | 44.4127 | -0.4413
|  | 44.41881 | -0.44099
|  | 44.42491 | -0.44069
|  | 44.43102 | -0.44038
|  | 44.43712 | -0.44008
|  | 44.44322 | -0.43977
|  | 44.44933 | -0.43947
|  | 44.45543 | -0.43916
|  | 44.46154 | -0.43886
|  | 44.46764 | -0.43855
|  | 44.47374 | -0.43825
|  | 44.47985 | -0.43794
|  | 44.48595 | -0.43764
|  | 44.49206 | -0.43733
|  | 44.49816 | -0.43703
|  | 44.50426 | -0.43672
|  | 44.51037 | -0.43641
|  | 44.51647 | -0.43611
|  | 44.52258 | -0.4358
|  | 44.52868 | -0.4355
|  | 44.53478 | -0.43519
|  | 44.54089 | -0.43489
|  | 44.54699 | -0.43458
|  | 44.5531 | -0.43428
|  | 44.5592 | -0.43397
|  | 44.5653 | -0.43367
|  | 44.57141 | -0.43336
|  | 44.57751 | -0.43306
|  | 44.58362 | -0.43275
|  | 44.58972 | -0.43245
|  | 44.59582 | -0.43214
|  | 44.60193 | -0.43184
|  | 44.60803 | -0.43153
|  | 44.61414 | -0.43123
|  | 44.62024 | -0.43092
|  | 44.62634 | -0.43062
|  | 44.63245 | -0.43031
|  | 44.63855 | -0.43001
|  | 44.64466 | -0.4297
|  | 44.65076 | -0.4294
|  | 44.65686 | -0.42909
|  | 44.66297 | -0.42879
|  | 44.66907 | -0.42848
|  | 44.67518 | -0.42817
|  | 44.68128 | -0.42787
|  | 44.68738 | -0.42756
|  | 44.69349 | -0.42726
|  | 44.69959 | -0.42695
|  | 44.7057 | -0.42665
|  | 44.7118 | -0.42634
|  | 44.7179 | -0.42604
|  | 44.72401 | -0.42573
|  | 44.73011 | -0.42543
|  | 44.73622 | -0.42512
|  | 44.74232 | -0.42482
|  | 44.74842 | -0.42451
|  | 44.75453 | -0.42421
|  | 44.76063 | -0.4239
|  | 44.76674 | -0.4236
|  | 44.77284 | -0.42329
|  | 44.77894 | -0.42299
|  | 44.78505 | -0.42268
|  | 44.79115 | -0.42238
|  | 44.79726 | -0.42207
|  | 44.80336 | -0.42177
|  | 44.80946 | -0.42146
|  | 44.81557 | -0.42116
|  | 44.82167 | -0.42085
|  | 44.82778 | -0.42055
|  | 44.83388 | -0.42024
|  | 44.83998 | -0.41993
|  | 44.84609 | -0.41963
|  | 44.85219 | -0.41932
|  | 44.8583 | -0.41902
|  | 44.8644 | -0.41871
|  | 44.8705 | -0.41841
|  | 44.87661 | -0.4181
|  | 44.88271 | -0.4178
|  | 44.88882 | -0.41749
|  | 44.89492 | -0.41719
|  | 44.90102 | -0.41688
|  | 44.90713 | -0.41658
|  | 44.91323 | -0.41627
|  | 44.91934 | -0.41597
|  | 44.92544 | -0.41566
|  | 44.93154 | -0.41536
|  | 44.93765 | -0.41505
|  | 44.94375 | -0.41475
|  | 44.94986 | -0.41444
|  | 44.95596 | -0.41414
|  | 44.96206 | -0.41383
|  | 44.96817 | -0.41353
|  | 44.97427 | -0.41322
|  | 44.98038 | -0.41292
|  | 44.98648 | -0.41261
|  | 44.99258 | -0.41231
|  | 44.99869 | -0.412
|  | 45.00479 | -0.41169
|  | 45.0109 | -0.41139
|  | 45.017 | -0.41108
|  | 45.0231 | -0.41078
|  | 45.02921 | -0.41047
|  | 45.03531 | -0.41017
|  | 45.04142 | -0.40986
|  | 45.04752 | -0.40956
|  | 45.05362 | -0.40925
|  | 45.05973 | -0.40895
|  | 45.06583 | -0.40864
|  | 45.07194 | -0.40834
|  | 45.07804 | -0.40803
|  | 45.08414 | -0.40773
|  | 45.09025 | -0.40742
|  | 45.09635 | -0.40712
|  | 45.10246 | -0.40681
|  | 45.10856 | -0.40651
|  | 45.11466 | -0.4062
|  | 45.12077 | -0.4059
|  | 45.12687 | -0.40559
|  | 45.13298 | -0.40529
|  | 45.13908 | -0.40498
|  | 45.14518 | -0.40468
|  | 45.15129 | -0.40437
|  | 45.15739 | -0.40407
|  | 45.1635 | -0.40376
|  | 45.1696 | -0.40345
|  | 45.1757 | -0.40315
|  | 45.18181 | -0.40284
|  | 45.18791 | -0.40254
|  | 45.19402 | -0.40223
|  | 45.20012 | -0.40193
|  | 45.20622 | -0.40162
|  | 45.21233 | -0.40132
|  | 45.21843 | -0.40101
|  | 45.22454 | -0.40071
|  | 45.23064 | -0.4004
|  | 45.23674 | -0.4001
|  | 45.24285 | -0.39979
|  | 45.24895 | -0.39949
|  | 45.25506 | -0.39918
|  | 45.26116 | -0.39888
|  | 45.26726 | -0.39857
|  | 45.27337 | -0.39827
|  | 45.27947 | -0.39796
|  | 45.28558 | -0.39766
|  | 45.29168 | -0.39735
|  | 45.29778 | -0.39705
|  | 45.30389 | -0.39674
|  | 45.30999 | -0.39644
|  | 45.3161 | -0.39613
|  | 45.3222 | -0.39583
|  | 45.3283 | -0.39552
|  | 45.33441 | -0.39521
|  | 45.34051 | -0.39491
|  | 45.34662 | -0.3946
|  | 45.35272 | -0.3943
|  | 45.35882 | -0.39399
|  | 45.36493 | -0.39369
|  | 45.37103 | -0.39338
|  | 45.37714 | -0.39308
|  | 45.38324 | -0.39277
|  | 45.38934 | -0.39247
|  | 45.39545 | -0.39216
|  | 45.40155 | -0.39186
|  | 45.40766 | -0.39155
|  | 45.41376 | -0.39125
|  | 45.41986 | -0.39094
|  | 45.42597 | -0.39064
|  | 45.43207 | -0.39033
|  | 45.43818 | -0.39003
|  | 45.44428 | -0.38972
|  | 45.45038 | -0.38942
|  | 45.45649 | -0.38911
|  | 45.46259 | -0.38881
|  | 45.4687 | -0.3885
|  | 45.4748 | -0.3882
|  | 45.4809 | -0.38789
|  | 45.48701 | -0.38759
|  | 45.49311 | -0.38728
|  | 45.49922 | -0.38697
|  | 45.50532 | -0.38667
|  | 45.51142 | -0.38636
|  | 45.51753 | -0.38606
|  | 45.52363 | -0.38575
|  | 45.52974 | -0.38545
|  | 45.53584 | -0.38514
|  | 45.54194 | -0.38484
|  | 45.54805 | -0.38453
|  | 45.55415 | -0.38423
|  | 45.56026 | -0.38392
|  | 45.56636 | -0.38362
|  | 45.57246 | -0.38331
|  | 45.57857 | -0.38301
|  | 45.58467 | -0.3827
|  | 45.59078 | -0.3824
|  | 45.59688 | -0.38209
|  | 45.60298 | -0.38179
|  | 45.60909 | -0.38148
|  | 45.61519 | -0.38118
|  | 45.6213 | -0.38087
|  | 45.6274 | -0.38057
|  | 45.6335 | -0.38026
|  | 45.63961 | -0.37996
|  | 45.64571 | -0.37965
|  | 45.65182 | -0.37935
|  | 45.65792 | -0.37904
|  | 45.66402 | -0.37873
|  | 45.67013 | -0.37843
|  | 45.67623 | -0.37812
|  | 45.68234 | -0.37782
|  | 45.68844 | -0.37751
|  | 45.69454 | -0.37721
|  | 45.70065 | -0.3769
|  | 45.70675 | -0.3766
|  | 45.71286 | -0.37629
|  | 45.71896 | -0.37599
|  | 45.72506 | -0.37568
|  | 45.73117 | -0.37538
|  | 45.73727 | -0.37507
|  | 45.74338 | -0.37477
|  | 45.74948 | -0.37446
|  | 45.75558 | -0.37416
|  | 45.76169 | -0.37385
|  | 45.76779 | -0.37355
|  | 45.7739 | -0.37324
|  | 45.78 | -0.37294
|  | 45.7861 | -0.37263
|  | 45.79221 | -0.37233
|  | 45.79831 | -0.37202
|  | 45.80442 | -0.37172
|  | 45.81052 | -0.37141
|  | 45.81662 | -0.37111
|  | 45.82273 | -0.3708
|  | 45.82883 | -0.37049
|  | 45.83494 | -0.37019
|  | 45.84104 | -0.36988
|  | 45.84714 | -0.36958
|  | 45.85325 | -0.36927
|  | 45.85935 | -0.36897
|  | 45.86546 | -0.36866
|  | 45.87156 | -0.36836
|  | 45.87766 | -0.36805
|  | 45.88377 | -0.36775
|  | 45.88987 | -0.36744
|  | 45.89598 | -0.36714
|  | 45.90208 | -0.36683
|  | 45.90818 | -0.36653
|  | 45.91429 | -0.36622
|  | 45.92039 | -0.36592
|  | 45.9265 | -0.36561
|  | 45.9326 | -0.36531
|  | 45.9387 | -0.365
|  | 45.94481 | -0.3647
|  | 45.95091 | -0.36439
|  | 45.95702 | -0.36409
|  | 45.96312 | -0.36378
|  | 45.96922 | -0.36348
|  | 45.97533 | -0.36317
|  | 45.98143 | -0.36287
|  | 45.98754 | -0.36256
|  | 45.99364 | -0.36225
|  | 45.99974 | -0.36195
|  | 46.00585 | -0.36164
|  | 46.01195 | -0.36134
|  | 46.01806 | -0.36103
|  | 46.02416 | -0.36073
|  | 46.03026 | -0.36042
|  | 46.03637 | -0.36012
|  | 46.04247 | -0.35981
|  | 46.04858 | -0.35951
|  | 46.05468 | -0.3592
|  | 46.06078 | -0.3589
|  | 46.06689 | -0.35859
|  | 46.07299 | -0.35829
|  | 46.0791 | -0.35798
|  | 46.0852 | -0.35768
|  | 46.0913 | -0.35737
|  | 46.09741 | -0.35707
|  | 46.10351 | -0.35676
|  | 46.10962 | -0.35646
|  | 46.11572 | -0.35615
|  | 46.12182 | -0.35585
|  | 46.12793 | -0.35554
|  | 46.13403 | -0.35524
|  | 46.14014 | -0.35493
|  | 46.14624 | -0.35463
|  | 46.15234 | -0.35432
|  | 46.15845 | -0.35401
|  | 46.16455 | -0.35371
|  | 46.17066 | -0.3534
|  | 46.17676 | -0.3531
|  | 46.18286 | -0.35279
|  | 46.18897 | -0.35249
|  | 46.19507 | -0.35218
|  | 46.20118 | -0.35188
|  | 46.20728 | -0.35157
|  | 46.21338 | -0.35127
|  | 46.21949 | -0.35096
|  | 46.22559 | -0.35066
|  | 46.2317 | -0.35035
|  | 46.2378 | -0.35005
|  | 46.2439 | -0.34974
|  | 46.25001 | -0.34944
|  | 46.25611 | -0.34913
|  | 46.26222 | -0.34883
|  | 46.26832 | -0.34852
|  | 46.27442 | -0.34822
|  | 46.28053 | -0.34791
|  | 46.28663 | -0.34761
|  | 46.29274 | -0.3473
|  | 46.29884 | -0.347
|  | 46.30494 | -0.34669
|  | 46.31105 | -0.34639
|  | 46.31715 | -0.34608
|  | 46.32326 | -0.34577
|  | 46.32936 | -0.34547
|  | 46.33546 | -0.34516
|  | 46.34157 | -0.34486
|  | 46.34767 | -0.34455
|  | 46.35378 | -0.34425
|  | 46.35988 | -0.34394
|  | 46.36598 | -0.34364
|  | 46.37209 | -0.34333
|  | 46.37819 | -0.34303
|  | 46.3843 | -0.34272
|  | 46.3904 | -0.34242
|  | 46.3965 | -0.34211
|  | 46.40261 | -0.34181
|  | 46.40871 | -0.3415
|  | 46.41482 | -0.3412
|  | 46.42092 | -0.34089
|  | 46.42702 | -0.34059
|  | 46.43313 | -0.34028
|  | 46.43923 | -0.33998
|  | 46.44534 | -0.33967
|  | 46.45144 | -0.33937
|  | 46.45754 | -0.33906
|  | 46.46365 | -0.33876
|  | 46.46975 | -0.33845
|  | 46.47586 | -0.33815
|  | 46.48196 | -0.33784
|  | 46.48806 | -0.33753
|  | 46.49417 | -0.33723
|  | 46.50027 | -0.33692
|  | 46.50638 | -0.33662
|  | 46.51248 | -0.33631
|  | 46.51858 | -0.33601
|  | 46.52469 | -0.3357
|  | 46.53079 | -0.3354
|  | 46.5369 | -0.33509
|  | 46.543 | -0.33479
|  | 46.5491 | -0.33448
|  | 46.55521 | -0.33418
|  | 46.56131 | -0.33387
|  | 46.56742 | -0.33357
|  | 46.57352 | -0.33326
|  | 46.57962 | -0.33296
|  | 46.58573 | -0.33265
|  | 46.59183 | -0.33235
|  | 46.59794 | -0.33204
|  | 46.60404 | -0.33174
|  | 46.61014 | -0.33143
|  | 46.61625 | -0.33113
|  | 46.62235 | -0.33082
|  | 46.62846 | -0.33052
|  | 46.63456 | -0.33021
|  | 46.64066 | -0.32991
|  | 46.64677 | -0.3296
|  | 46.65287 | -0.32929
|  | 46.65898 | -0.32899
|  | 46.66508 | -0.32868
|  | 46.67118 | -0.32838
|  | 46.67729 | -0.32807
|  | 46.68339 | -0.32777
|  | 46.6895 | -0.32746
|  | 46.6956 | -0.32716
|  | 46.7017 | -0.32685
|  | 46.70781 | -0.32655
|  | 46.71391 | -0.32624
|  | 46.72002 | -0.32594
|  | 46.72612 | -0.32563
|  | 46.73222 | -0.32533
|  | 46.73833 | -0.32502
|  | 46.74443 | -0.32472
|  | 46.75054 | -0.32441
|  | 46.75664 | -0.32411
|  | 46.76274 | -0.3238
|  | 46.76885 | -0.3235
|  | 46.77495 | -0.32319
|  | 46.78106 | -0.32289
|  | 46.78716 | -0.32258
|  | 46.79326 | -0.32228
|  | 46.79937 | -0.32197
|  | 46.80547 | -0.32167
|  | 46.81158 | -0.32136
|  | 46.81768 | -0.32105
|  | 46.82378 | -0.32075
|  | 46.82989 | -0.32044
|  | 46.83599 | -0.32014
|  | 46.8421 | -0.31983
|  | 46.8482 | -0.31953
|  | 46.8543 | -0.31922
|  | 46.86041 | -0.31892
|  | 46.86651 | -0.31861
|  | 46.87262 | -0.31831
|  | 46.87872 | -0.318
|  | 46.88482 | -0.3177
|  | 46.89093 | -0.31739
|  | 46.89703 | -0.31709
|  | 46.90314 | -0.31678
|  | 46.90924 | -0.31648
|  | 46.91534 | -0.31617
|  | 46.92145 | -0.31587
|  | 46.92755 | -0.31556
|  | 46.93366 | -0.31526
|  | 46.93976 | -0.31495
|  | 46.94586 | -0.31465
|  | 46.95197 | -0.31434
|  | 46.95807 | -0.31404
|  | 46.96418 | -0.31373
|  | 46.97028 | -0.31343
|  | 46.97638 | -0.31312
|  | 46.98249 | -0.31281
|  | 46.98859 | -0.31251
|  | 46.9947 | -0.3122
|  | 47.0008 | -0.3119
|  | 47.0069 | -0.31159
|  | 47.01301 | -0.31129
|  | 47.01911 | -0.31098
|  | 47.02522 | -0.31068
|  | 47.03132 | -0.31037
|  | 47.03742 | -0.31007
|  | 47.04353 | -0.30976
|  | 47.04963 | -0.30946
|  | 47.05574 | -0.30915
|  | 47.06184 | -0.30885
|  | 47.06794 | -0.30854
|  | 47.07405 | -0.30824
|  | 47.08015 | -0.30793
|  | 47.08626 | -0.30763
|  | 47.09236 | -0.30732
|  | 47.09846 | -0.30702
|  | 47.10457 | -0.30671
|  | 47.11067 | -0.30641
|  | 47.11678 | -0.3061
|  | 47.12288 | -0.3058
|  | 47.12898 | -0.30549
|  | 47.13509 | -0.30519
|  | 47.14119 | -0.30488
|  | 47.1473 | -0.30457
|  | 47.1534 | -0.30427
|  | 47.1595 | -0.30396
|  | 47.16561 | -0.30366
|  | 47.17171 | -0.30335
|  | 47.17782 | -0.30305
|  | 47.18392 | -0.30274
|  | 47.19002 | -0.30244
|  | 47.19613 | -0.30213
|  | 47.20223 | -0.30183
|  | 47.20834 | -0.30152
|  | 47.21444 | -0.30122
|  | 47.22054 | -0.30091
|  | 47.22665 | -0.30061
|  | 47.23275 | -0.3003
|  | 47.23886 | -0.3
|  | 47.24496 | -0.29969
|  | 47.25106 | -0.29939
|  | 47.25717 | -0.29908
|  | 47.26327 | -0.29878
|  | 47.26938 | -0.29847
|  | 47.27548 | -0.29817
|  | 47.28158 | -0.29786
|  | 47.28769 | -0.29756
|  | 47.29379 | -0.29725
|  | 47.2999 | -0.29695
|  | 47.306 | -0.29664
|  | 47.3121 | -0.29633
|  | 47.31821 | -0.29603
|  | 47.32431 | -0.29572
|  | 47.33042 | -0.29542
|  | 47.33652 | -0.29511
|  | 47.34262 | -0.29481
|  | 47.34873 | -0.2945
|  | 47.35483 | -0.2942
|  | 47.36094 | -0.29389
|  | 47.36704 | -0.29359
|  | 47.37314 | -0.29328
|  | 47.37925 | -0.29298
|  | 47.38535 | -0.29267
|  | 47.39146 | -0.29237
|  | 47.39756 | -0.29206
|  | 47.40366 | -0.29176
|  | 47.40977 | -0.29145
|  | 47.41587 | -0.29115
|  | 47.42198 | -0.29084
|  | 47.42808 | -0.29054
|  | 47.43418 | -0.29023
|  | 47.44029 | -0.28993
|  | 47.44639 | -0.28962
|  | 47.4525 | -0.28932
|  | 47.4586 | -0.28901
|  | 47.4647 | -0.28871
|  | 47.47081 | -0.2884
|  | 47.47691 | -0.28809
|  | 47.48302 | -0.28779
|  | 47.48912 | -0.28748
|  | 47.49522 | -0.28718
|  | 47.50133 | -0.28687
|  | 47.50743 | -0.28657
|  | 47.51354 | -0.28626
|  | 47.51964 | -0.28596
|  | 47.52574 | -0.28565
|  | 47.53185 | -0.28535
|  | 47.53795 | -0.28504
|  | 47.54406 | -0.28474
|  | 47.55016 | -0.28443
|  | 47.55626 | -0.28413
|  | 47.56237 | -0.28382
|  | 47.56847 | -0.28352
|  | 47.57458 | -0.28321
|  | 47.58068 | -0.28291
|  | 47.58678 | -0.2826
|  | 47.59289 | -0.2823
|  | 47.59899 | -0.28199
|  | 47.6051 | -0.28169
|  | 47.6112 | -0.28138
|  | 47.6173 | -0.28108
|  | 47.62341 | -0.28077
|  | 47.62951 | -0.28047
|  | 47.63562 | -0.28016
|  | 47.64172 | -0.27985
|  | 47.64782 | -0.27955
|  | 47.65393 | -0.27924
|  | 47.66003 | -0.27894
|  | 47.66614 | -0.27863
|  | 47.67224 | -0.27833
|  | 47.67834 | -0.27802
|  | 47.68445 | -0.27772
|  | 47.69055 | -0.27741
|  | 47.69666 | -0.27711
|  | 47.70276 | -0.2768
|  | 47.70886 | -0.2765
|  | 47.71497 | -0.27619
|  | 47.72107 | -0.27589
|  | 47.72718 | -0.27558
|  | 47.73328 | -0.27528
|  | 47.73938 | -0.27497
|  | 47.74549 | -0.27467
|  | 47.75159 | -0.27436
|  | 47.7577 | -0.27406
|  | 47.7638 | -0.27375
|  | 47.7699 | -0.27345
|  | 47.77601 | -0.27314
|  | 47.78211 | -0.27284
|  | 47.78822 | -0.27253
|  | 47.79432 | -0.27223
|  | 47.80042 | -0.27192
|  | 47.80653 | -0.27161
|  | 47.81263 | -0.27131
|  | 47.81874 | -0.271
|  | 47.82484 | -0.2707
|  | 47.83094 | -0.27039
|  | 47.83705 | -0.27009
|  | 47.84315 | -0.26978
|  | 47.84926 | -0.26948
|  | 47.85536 | -0.26917
|  | 47.86146 | -0.26887
|  | 47.86757 | -0.26856
|  | 47.87367 | -0.26826
|  | 47.87978 | -0.26795
|  | 47.88588 | -0.26765
|  | 47.89198 | -0.26734
|  | 47.89809 | -0.26704
|  | 47.90419 | -0.26673
|  | 47.9103 | -0.26643
|  | 47.9164 | -0.26612
|  | 47.9225 | -0.26582
|  | 47.92861 | -0.26551
|  | 47.93471 | -0.26521
|  | 47.94082 | -0.2649
|  | 47.94692 | -0.2646
|  | 47.95302 | -0.26429
|  | 47.95913 | -0.26399
|  | 47.96523 | -0.26368
|  | 47.97134 | -0.26337
|  | 47.97744 | -0.26307
|  | 47.98354 | -0.26276
|  | 47.98965 | -0.26246
|  | 47.99575 | -0.26215
|  | 48.00186 | -0.26185
|  | 48.00796 | -0.26154
|  | 48.01406 | -0.26124
|  | 48.02017 | -0.26093
|  | 48.02627 | -0.26063
|  | 48.03238 | -0.26032
|  | 48.03848 | -0.26002
|  | 48.04458 | -0.25971
|  | 48.05069 | -0.25941
|  | 48.05679 | -0.2591
|  | 48.0629 | -0.2588
|  | 48.069 | -0.25849
|  | 48.0751 | -0.25819
|  | 48.08121 | -0.25788
|  | 48.08731 | -0.25758
|  | 48.09342 | -0.25727
|  | 48.09952 | -0.25697
|  | 48.10562 | -0.25666
|  | 48.11173 | -0.25636
|  | 48.11783 | -0.25605
|  | 48.12394 | -0.25575
|  | 48.13004 | -0.25544
|  | 48.13614 | -0.25513
|  | 48.14225 | -0.25483
|  | 48.14835 | -0.25452
|  | 48.15446 | -0.25422
|  | 48.16056 | -0.25391
|  | 48.16666 | -0.25361
|  | 48.17277 | -0.2533
|  | 48.17887 | -0.253
|  | 48.18498 | -0.25269
|  | 48.19108 | -0.25239
|  | 48.19718 | -0.25208
|  | 48.20329 | -0.25178
|  | 48.20939 | -0.25147
|  | 48.2155 | -0.25117
|  | 48.2216 | -0.25086
|  | 48.2277 | -0.25056
|  | 48.23381 | -0.25025
|  | 48.23991 | -0.24995
|  | 48.24602 | -0.24964
|  | 48.25212 | -0.24934
|  | 48.25822 | -0.24903
|  | 48.26433 | -0.24873
|  | 48.27043 | -0.24842
|  | 48.27654 | -0.24812
|  | 48.28264 | -0.24781
|  | 48.28874 | -0.24751
|  | 48.29485 | -0.2472
|  | 48.30095 | -0.24689
|  | 48.30706 | -0.24659
|  | 48.31316 | -0.24628
|  | 48.31926 | -0.24598
|  | 48.32537 | -0.24567
|  | 48.33147 | -0.24537
|  | 48.33758 | -0.24506
|  | 48.34368 | -0.24476
|  | 48.34978 | -0.24445
|  | 48.35589 | -0.24415
|  | 48.36199 | -0.24384
|  | 48.3681 | -0.24354
|  | 48.3742 | -0.24323
|  | 48.3803 | -0.24293
|  | 48.38641 | -0.24262
|  | 48.39251 | -0.24232
|  | 48.39862 | -0.24201
|  | 48.40472 | -0.24171
|  | 48.41082 | -0.2414
|  | 48.41693 | -0.2411
|  | 48.42303 | -0.24079
|  | 48.42914 | -0.24049
|  | 48.43524 | -0.24018
|  | 48.44134 | -0.23988
|  | 48.44745 | -0.23957
|  | 48.45355 | -0.23927
|  | 48.45966 | -0.23896
|  | 48.46576 | -0.23865
|  | 48.47186 | -0.23835
|  | 48.47797 | -0.23804
|  | 48.48407 | -0.23774
|  | 48.49018 | -0.23743
|  | 48.49628 | -0.23713
|  | 48.50238 | -0.23682
|  | 48.50849 | -0.23652
|  | 48.51459 | -0.23621
|  | 48.5207 | -0.23591
|  | 48.5268 | -0.2356
|  | 48.5329 | -0.2353
|  | 48.53901 | -0.23499
|  | 48.54511 | -0.23469
|  | 48.55122 | -0.23438
|  | 48.55732 | -0.23408
|  | 48.56342 | -0.23377
|  | 48.56953 | -0.23347
|  | 48.57563 | -0.23316
|  | 48.58174 | -0.23286
|  | 48.58784 | -0.23255
|  | 48.59394 | -0.23225
|  | 48.60005 | -0.23194
|  | 48.60615 | -0.23164
|  | 48.61226 | -0.23133
|  | 48.61836 | -0.23103
|  | 48.62446 | -0.23072
|  | 48.63057 | -0.23041
|  | 48.63667 | -0.23011
|  | 48.64278 | -0.2298
|  | 48.64888 | -0.2295
|  | 48.65498 | -0.22919
|  | 48.66109 | -0.22889
|  | 48.66719 | -0.22858
|  | 48.6733 | -0.22828
|  | 48.6794 | -0.22797
|  | 48.6855 | -0.22767
|  | 48.69161 | -0.22736
|  | 48.69771 | -0.22706
|  | 48.70382 | -0.22675
|  | 48.70992 | -0.22645
|  | 48.71602 | -0.22614
|  | 48.72213 | -0.22584
|  | 48.72823 | -0.22553
|  | 48.73434 | -0.22523
|  | 48.74044 | -0.22492
|  | 48.74654 | -0.22462
|  | 48.75265 | -0.22431
|  | 48.75875 | -0.22401
|  | 48.76486 | -0.2237
|  | 48.77096 | -0.2234
|  | 48.77706 | -0.22309
|  | 48.78317 | -0.22279
|  | 48.78927 | -0.22248
|  | 48.79538 | -0.22217
|  | 48.80148 | -0.22187
|  | 48.80758 | -0.22156
|  | 48.81369 | -0.22126
|  | 48.81979 | -0.22095
|  | 48.8259 | -0.22065
|  | 48.832 | -0.22034
|  | 48.8381 | -0.22004
|  | 48.84421 | -0.21973
|  | 48.85031 | -0.21943
|  | 48.85642 | -0.21912
|  | 48.86252 | -0.21882
|  | 48.86862 | -0.21851
|  | 48.87473 | -0.21821
|  | 48.88083 | -0.2179
|  | 48.88694 | -0.2176
|  | 48.89304 | -0.21729
|  | 48.89914 | -0.21699
|  | 48.90525 | -0.21668
|  | 48.91135 | -0.21638
|  | 48.91746 | -0.21607
|  | 48.92356 | -0.21577
|  | 48.92966 | -0.21546
|  | 48.93577 | -0.21516
|  | 48.94187 | -0.21485
|  | 48.94798 | -0.21455
|  | 48.95408 | -0.21424
|  | 48.96018 | -0.21393
|  | 48.96629 | -0.21363
|  | 48.97239 | -0.21332
|  | 48.9785 | -0.21302
|  | 48.9846 | -0.21271
|  | 48.9907 | -0.21241
|  | 48.99681 | -0.2121
|  | 49.00291 | -0.2118
|  | 49.00902 | -0.21149
|  | 49.01512 | -0.21119
|  | 49.02122 | -0.21088
|  | 49.02733 | -0.21058
|  | 49.03343 | -0.21027
|  | 49.03954 | -0.20997
|  | 49.04564 | -0.20966
|  | 49.05174 | -0.20936
|  | 49.05785 | -0.20905
|  | 49.06395 | -0.20875
|  | 49.07006 | -0.20844
|  | 49.07616 | -0.20814
|  | 49.08226 | -0.20783
|  | 49.08837 | -0.20753
|  | 49.09447 | -0.20722
|  | 49.10058 | -0.20692
|  | 49.10668 | -0.20661
|  | 49.11278 | -0.20631
|  | 49.11889 | -0.206
|  | 49.12499 | -0.20569
|  | 49.1311 | -0.20539
|  | 49.1372 | -0.20508
|  | 49.1433 | -0.20478
|  | 49.14941 | -0.20447
|  | 49.15551 | -0.20417
|  | 49.16162 | -0.20386
|  | 49.16772 | -0.20356
|  | 49.17382 | -0.20325
|  | 49.17993 | -0.20295
|  | 49.18603 | -0.20264
|  | 49.19214 | -0.20234
|  | 49.19824 | -0.20203
|  | 49.20434 | -0.20173
|  | 49.21045 | -0.20142
|  | 49.21655 | -0.20112
|  | 49.22266 | -0.20081
|  | 49.22876 | -0.20051
|  | 49.23486 | -0.2002
|  | 49.24097 | -0.1999
|  | 49.24707 | -0.19959
|  | 49.25318 | -0.19929
|  | 49.25928 | -0.19898
|  | 49.26538 | -0.19868
|  | 49.27149 | -0.19837
|  | 49.27759 | -0.19807
|  | 49.2837 | -0.19776
|  | 49.2898 | -0.19745
|  | 49.2959 | -0.19715
|  | 49.30201 | -0.19684
|  | 49.30811 | -0.19654
|  | 49.31422 | -0.19623
|  | 49.32032 | -0.19593
|  | 49.32642 | -0.19562
|  | 49.33253 | -0.19532
|  | 49.33863 | -0.19501
|  | 49.34474 | -0.19471
|  | 49.35084 | -0.1944
|  | 49.35694 | -0.1941
|  | 49.36305 | -0.19379
|  | 49.36915 | -0.19349
|  | 49.37526 | -0.19318
|  | 49.38136 | -0.19288
|  | 49.38746 | -0.19257
|  | 49.39357 | -0.19227
|  | 49.39967 | -0.19196
|  | 49.40578 | -0.19166
|  | 49.41188 | -0.19135
|  | 49.41798 | -0.19105
|  | 49.42409 | -0.19074
|  | 49.43019 | -0.19044
|  | 49.4363 | -0.19013
|  | 49.4424 | -0.18983
|  | 49.4485 | -0.18952
|  | 49.45461 | -0.18921
|  | 49.46071 | -0.18891
|  | 49.46682 | -0.1886
|  | 49.47292 | -0.1883
|  | 49.47902 | -0.18799
|  | 49.48513 | -0.18769
|  | 49.49123 | -0.18738
|  | 49.49734 | -0.18708
|  | 49.50344 | -0.18677
|  | 49.50954 | -0.18647
|  | 49.51565 | -0.18616
|  | 49.52175 | -0.18586
|  | 49.52786 | -0.18555
|  | 49.53396 | -0.18525
|  | 49.54006 | -0.18494
|  | 49.54617 | -0.18464
|  | 49.55227 | -0.18433
|  | 49.55838 | -0.18403
|  | 49.56448 | -0.18372
|  | 49.57058 | -0.18342
|  | 49.57669 | -0.18311
|  | 49.58279 | -0.18281
|  | 49.5889 | -0.1825
|  | 49.595 | -0.1822
|  | 49.6011 | -0.18189
|  | 49.60721 | -0.18159
|  | 49.61331 | -0.18128
|  | 49.61942 | -0.18097
|  | 49.62552 | -0.18067
|  | 49.63162 | -0.18036
|  | 49.63773 | -0.18006
|  | 49.64383 | -0.17975
|  | 49.64994 | -0.17945
|  | 49.65604 | -0.17914
|  | 49.66214 | -0.17884
|  | 49.66825 | -0.17853
|  | 49.67435 | -0.17823
|  | 49.68046 | -0.17792
|  | 49.68656 | -0.17762
|  | 49.69266 | -0.17731
|  | 49.69877 | -0.17701
|  | 49.70487 | -0.1767
|  | 49.71098 | -0.1764
|  | 49.71708 | -0.17609
|  | 49.72318 | -0.17579
|  | 49.72929 | -0.17548
|  | 49.73539 | -0.17518
|  | 49.7415 | -0.17487
|  | 49.7476 | -0.17457
|  | 49.7537 | -0.17426
|  | 49.75981 | -0.17396
|  | 49.76591 | -0.17365
|  | 49.77202 | -0.17335
|  | 49.77812 | -0.17304
|  | 49.78422 | -0.17273
|  | 49.79033 | -0.17243
|  | 49.79643 | -0.17212
|  | 49.80254 | -0.17182
|  | 49.80864 | -0.17151
|  | 49.81474 | -0.17121
|  | 49.82085 | -0.1709
|  | 49.82695 | -0.1706
|  | 49.83306 | -0.17029
|  | 49.83916 | -0.16999
|  | 49.84526 | -0.16968
|  | 49.85137 | -0.16938
|  | 49.85747 | -0.16907
|  | 49.86358 | -0.16877
|  | 49.86968 | -0.16846
|  | 49.87578 | -0.16816
|  | 49.88189 | -0.16785
|  | 49.88799 | -0.16755
|  | 49.8941 | -0.16724
|  | 49.9002 | -0.16694
|  | 49.9063 | -0.16663
|  | 49.91241 | -0.16633
|  | 49.91851 | -0.16602
|  | 49.92462 | -0.16572
|  | 49.93072 | -0.16541
|  | 49.93682 | -0.16511
|  | 49.94293 | -0.1648
|  | 49.94903 | -0.16449
|  | 49.95514 | -0.16419
|  | 49.96124 | -0.16388
|  | 49.96734 | -0.16358
|  | 49.97345 | -0.16327
|  | 49.97955 | -0.16297
|  | 49.98566 | -0.16266
|  | 49.99176 | -0.16236
|  | 49.99786 | -0.16205
|  | 50.00397 | -0.16175
|  | 50.01007 | -0.16144
|  | 50.01618 | -0.16114
|  | 50.02228 | -0.16083
|  | 50.02838 | -0.16053
|  | 50.03449 | -0.16022
|  | 50.04059 | -0.15992
|  | 50.0467 | -0.15961
|  | 50.0528 | -0.15931
|  | 50.0589 | -0.159
|  | 50.06501 | -0.1587
|  | 50.07111 | -0.15839
|  | 50.07722 | -0.15809
|  | 50.08332 | -0.15778
|  | 50.08942 | -0.15748
|  | 50.09553 | -0.15717
|  | 50.10163 | -0.15687
|  | 50.10774 | -0.15656
|  | 50.11384 | -0.15625
|  | 50.11994 | -0.15595
|  | 50.12605 | -0.15564
|  | 50.13215 | -0.15534
|  | 50.13826 | -0.15503
|  | 50.14436 | -0.15473
|  | 50.15046 | -0.15442
|  | 50.15657 | -0.15412
|  | 50.16267 | -0.15381
|  | 50.16878 | -0.15351
|  | 50.17488 | -0.1532
|  | 50.18098 | -0.1529
|  | 50.18709 | -0.15259
|  | 50.19319 | -0.15229
|  | 50.1993 | -0.15198
|  | 50.2054 | -0.15168
|  | 50.2115 | -0.15137
|  | 50.21761 | -0.15107
|  | 50.22371 | -0.15076
|  | 50.22982 | -0.15046
|  | 50.23592 | -0.15015
|  | 50.24202 | -0.14985
|  | 50.24813 | -0.14954
|  | 50.25423 | -0.14924
|  | 50.26034 | -0.14893
|  | 50.26644 | -0.14863
|  | 50.27254 | -0.14832
|  | 50.27865 | -0.14801
|  | 50.28475 | -0.14771
|  | 50.29086 | -0.1474
|  | 50.29696 | -0.1471
|  | 50.30306 | -0.14679
|  | 50.30917 | -0.14649
|  | 50.31527 | -0.14618
|  | 50.32138 | -0.14588
|  | 50.32748 | -0.14557
|  | 50.33358 | -0.14527
|  | 50.33969 | -0.14496
|  | 50.34579 | -0.14466
|  | 50.3519 | -0.14435
|  | 50.358 | -0.14405
|  | 50.3641 | -0.14374
|  | 50.37021 | -0.14344
|  | 50.37631 | -0.14313
|  | 50.38242 | -0.14283
|  | 50.38852 | -0.14252
|  | 50.39462 | -0.14222
|  | 50.40073 | -0.14191
|  | 50.40683 | -0.14161
|  | 50.41294 | -0.1413
|  | 50.41904 | -0.141
|  | 50.42514 | -0.14069
|  | 50.43125 | -0.14039
|  | 50.43735 | -0.14008
|  | 50.44346 | -0.13977
|  | 50.44956 | -0.13947
|  | 50.45566 | -0.13916
|  | 50.46177 | -0.13886
|  | 50.46787 | -0.13855
|  | 50.47398 | -0.13825
|  | 50.48008 | -0.13794
|  | 50.48618 | -0.13764
|  | 50.49229 | -0.13733
|  | 50.49839 | -0.13703
|  | 50.5045 | -0.13672
|  | 50.5106 | -0.13642
|  | 50.5167 | -0.13611
|  | 50.52281 | -0.13581
|  | 50.52891 | -0.1355
|  | 50.53502 | -0.1352
|  | 50.54112 | -0.13489
|  | 50.54722 | -0.13459
|  | 50.55333 | -0.13428
|  | 50.55943 | -0.13398
|  | 50.56554 | -0.13367
|  | 50.57164 | -0.13337
|  | 50.57774 | -0.13306
|  | 50.58385 | -0.13276
|  | 50.58995 | -0.13245
|  | 50.59606 | -0.13215
|  | 50.60216 | -0.13184
|  | 50.60826 | -0.13153
|  | 50.61437 | -0.13123
|  | 50.62047 | -0.13092
|  | 50.62658 | -0.13062
|  | 50.63268 | -0.13031
|  | 50.63878 | -0.13001
|  | 50.64489 | -0.1297
|  | 50.65099 | -0.1294
|  | 50.6571 | -0.12909
|  | 50.6632 | -0.12879
|  | 50.6693 | -0.12848
|  | 50.67541 | -0.12818
|  | 50.68151 | -0.12787
|  | 50.68762 | -0.12757
|  | 50.69372 | -0.12726
|  | 50.69982 | -0.12696
|  | 50.70593 | -0.12665
|  | 50.71203 | -0.12635
|  | 50.71814 | -0.12604
|  | 50.72424 | -0.12574
|  | 50.73034 | -0.12543
|  | 50.73645 | -0.12513
|  | 50.74255 | -0.12482
|  | 50.74866 | -0.12452
|  | 50.75476 | -0.12421
|  | 50.76086 | -0.12391
|  | 50.76697 | -0.1236
|  | 50.77307 | -0.12329
|  | 50.77918 | -0.12299
|  | 50.78528 | -0.12268
|  | 50.79138 | -0.12238
|  | 50.79749 | -0.12207
|  | 50.80359 | -0.12177
|  | 50.8097 | -0.12146
|  | 50.8158 | -0.12116
|  | 50.8219 | -0.12085
|  | 50.82801 | -0.12055
|  | 50.83411 | -0.12024
|  | 50.84022 | -0.11994
|  | 50.84632 | -0.11963
|  | 50.85242 | -0.11933
|  | 50.85853 | -0.11902
|  | 50.86463 | -0.11872
|  | 50.87074 | -0.11841
|  | 50.87684 | -0.11811
|  | 50.88294 | -0.1178
|  | 50.88905 | -0.1175
|  | 50.89515 | -0.11719
|  | 50.90126 | -0.11689
|  | 50.90736 | -0.11658
|  | 50.91346 | -0.11628
|  | 50.91957 | -0.11597
|  | 50.92567 | -0.11567
|  | 50.93178 | -0.11536
|  | 50.93788 | -0.11505
|  | 50.94398 | -0.11475
|  | 50.95009 | -0.11444
|  | 50.95619 | -0.11414
|  | 50.9623 | -0.11383
|  | 50.9684 | -0.11353
|  | 50.9745 | -0.11322
|  | 50.98061 | -0.11292
|  | 50.98671 | -0.11261
|  | 50.99282 | -0.11231
|  | 50.99892 | -0.112
|  | 51.00502 | -0.1117
|  | 51.01113 | -0.11139
|  | 51.01723 | -0.11109
|  | 51.02334 | -0.11078
|  | 51.02944 | -0.11048
|  | 51.03554 | -0.11017
|  | 51.04165 | -0.10987
|  | 51.04775 | -0.10956
|  | 51.05386 | -0.10926
|  | 51.05996 | -0.10895
|  | 51.06606 | -0.10865
|  | 51.07217 | -0.10834
|  | 51.07827 | -0.10804
|  | 51.08438 | -0.10773
|  | 51.09048 | -0.10743
|  | 51.09658 | -0.10712
|  | 51.10269 | -0.10681
|  | 51.10879 | -0.10651
|  | 51.1149 | -0.1062
|  | 51.121 | -0.1059
|  | 51.1271 | -0.10559
|  | 51.13321 | -0.10529
|  | 51.13931 | -0.10498
|  | 51.14542 | -0.10468
|  | 51.15152 | -0.10437
|  | 51.15762 | -0.10407
|  | 51.16373 | -0.10376
|  | 51.16983 | -0.10346
|  | 51.17594 | -0.10315
|  | 51.18204 | -0.10285
|  | 51.18814 | -0.10254
|  | 51.19425 | -0.10224
|  | 51.20035 | -0.10193
|  | 51.20646 | -0.10163
|  | 51.21256 | -0.10132
|  | 51.21866 | -0.10102
|  | 51.22477 | -0.10071
|  | 51.23087 | -0.10041
|  | 51.23698 | -0.1001
|  | 51.24308 | -0.0998
|  | 51.24918 | -0.09949
|  | 51.25529 | -0.09918
|  | 51.26139 | -0.09888
|  | 51.2675 | -0.09857
|  | 51.2736 | -0.09827
|  | 51.2797 | -0.09796
|  | 51.28581 | -0.09766
|  | 51.29191 | -0.09735
|  | 51.29802 | -0.09705
|  | 51.30412 | -0.09674
|  | 51.31022 | -0.09644
|  | 51.31633 | -0.09613
|  | 51.32243 | -0.09583
|  | 51.32854 | -0.09552
|  | 51.33464 | -0.09522
|  | 51.34074 | -0.09491
|  | 51.34685 | -0.09461
|  | 51.35295 | -0.0943
|  | 51.35906 | -0.094
|  | 51.36516 | -0.09369
|  | 51.37126 | -0.09339
|  | 51.37737 | -0.09308
|  | 51.38347 | -0.09278
|  | 51.38958 | -0.09247
|  | 51.39568 | -0.09217
|  | 51.40178 | -0.09186
|  | 51.40789 | -0.09156
|  | 51.41399 | -0.09125
|  | 51.4201 | -0.09094
|  | 51.4262 | -0.09064
|  | 51.4323 | -0.09033
|  | 51.43841 | -0.09003
|  | 51.44451 | -0.08972
|  | 51.45062 | -0.08942
|  | 51.45672 | -0.08911
|  | 51.46282 | -0.08881
|  | 51.46893 | -0.0885
|  | 51.47503 | -0.0882
|  | 51.48114 | -0.08789
|  | 51.48724 | -0.08759
|  | 51.49334 | -0.08728
|  | 51.49945 | -0.08698
|  | 51.50555 | -0.08667
|  | 51.51166 | -0.08637
|  | 51.51776 | -0.08606
|  | 51.52386 | -0.08576
|  | 51.52997 | -0.08545
|  | 51.53607 | -0.08515
|  | 51.54218 | -0.08484
|  | 51.54828 | -0.08454
|  | 51.55438 | -0.08423
|  | 51.56049 | -0.08393
|  | 51.56659 | -0.08362
|  | 51.5727 | -0.08332
|  | 51.5788 | -0.08301
|  | 51.5849 | -0.08271
|  | 51.59101 | -0.0824
|  | 51.59711 | -0.0821
|  | 51.60322 | -0.08179
|  | 51.60932 | -0.08148
|  | 51.61542 | -0.08118
|  | 51.62153 | -0.08087
|  | 51.62763 | -0.08057
|  | 51.63374 | -0.08026
|  | 51.63984 | -0.07996
|  | 51.64594 | -0.07965
|  | 51.65205 | -0.07935
|  | 51.65815 | -0.07904
|  | 51.66426 | -0.07874
|  | 51.67036 | -0.07843
|  | 51.67646 | -0.07813
|  | 51.68257 | -0.07782
|  | 51.68867 | -0.07752
|  | 51.69478 | -0.07721
|  | 51.70088 | -0.07691
|  | 51.70698 | -0.0766
|  | 51.71309 | -0.0763
|  | 51.71919 | -0.07599
|  | 51.7253 | -0.07569
|  | 51.7314 | -0.07538
|  | 51.7375 | -0.07508
|  | 51.74361 | -0.07477
|  | 51.74971 | -0.07447
|  | 51.75582 | -0.07416
|  | 51.76192 | -0.07386
|  | 51.76802 | -0.07355
|  | 51.77413 | -0.07324
|  | 51.78023 | -0.07294
|  | 51.78634 | -0.07263
|  | 51.79244 | -0.07233
|  | 51.79854 | -0.07202
|  | 51.80465 | -0.07172
|  | 51.81075 | -0.07141
|  | 51.81686 | -0.07111
|  | 51.82296 | -0.0708
|  | 51.82906 | -0.0705
|  | 51.83517 | -0.07019
|  | 51.84127 | -0.06989
|  | 51.84738 | -0.06958
|  | 51.85348 | -0.06928
|  | 51.85958 | -0.06897
|  | 51.86569 | -0.06867
|  | 51.87179 | -0.06836
|  | 51.8779 | -0.06806
|  | 51.884 | -0.06775
|  | 51.8901 | -0.06745
|  | 51.89621 | -0.06714
|  | 51.90231 | -0.06684
|  | 51.90842 | -0.06653
|  | 51.91452 | -0.06623
|  | 51.92062 | -0.06592
|  | 51.92673 | -0.06562
|  | 51.93283 | -0.06531
|  | 51.93894 | -0.065
|  | 51.94504 | -0.0647
|  | 51.95114 | -0.06439
|  | 51.95725 | -0.06409
|  | 51.96335 | -0.06378
|  | 51.96946 | -0.06348
|  | 51.97556 | -0.06317
|  | 51.98166 | -0.06287
|  | 51.98777 | -0.06256
|  | 51.99387 | -0.06226
|  | 51.99998 | -0.06195
|  | 52.00608 | -0.06165
|  | 52.01218 | -0.06134
|  | 52.01829 | -0.06104
|  | 52.02439 | -0.06073
|  | 52.0305 | -0.06043
|  | 52.0366 | -0.06012
|  | 52.0427 | -0.05982
|  | 52.04881 | -0.05951
|  | 52.05491 | -0.05921
|  | 52.06102 | -0.0589
|  | 52.06712 | -0.0586
|  | 52.07322 | -0.05829
|  | 52.07933 | -0.05799
|  | 52.08543 | -0.05768
|  | 52.09154 | -0.05738
|  | 52.09764 | -0.05707
|  | 52.10374 | -0.05676
|  | 52.10985 | -0.05646
|  | 52.11595 | -0.05615
|  | 52.12206 | -0.05585
|  | 52.12816 | -0.05554
|  | 52.13426 | -0.05524
|  | 52.14037 | -0.05493
|  | 52.14647 | -0.05463
|  | 52.15258 | -0.05432
|  | 52.15868 | -0.05402
|  | 52.16478 | -0.05371
|  | 52.17089 | -0.05341
|  | 52.17699 | -0.0531
|  | 52.1831 | -0.0528
|  | 52.1892 | -0.05249
|  | 52.1953 | -0.05219
|  | 52.20141 | -0.05188
|  | 52.20751 | -0.05158
|  | 52.21362 | -0.05127
|  | 52.21972 | -0.05097
|  | 52.22582 | -0.05066
|  | 52.23193 | -0.05036
|  | 52.23803 | -0.05005
|  | 52.24414 | -0.04974
|  | 52.25024 | -0.04944
|  | 52.25634 | -0.04913
|  | 52.26245 | -0.04883
|  | 52.26855 | -0.04852
|  | 52.27466 | -0.04822
|  | 52.28076 | -0.04791
|  | 52.28686 | -0.04761
|  | 52.29297 | -0.0473
|  | 52.29907 | -0.047
|  | 52.30518 | -0.04669
|  | 52.31128 | -0.04639
|  | 52.31738 | -0.04608
|  | 52.32349 | -0.04578
|  | 52.32959 | -0.04547
|  | 52.3357 | -0.04517
|  | 52.3418 | -0.04486
|  | 52.3479 | -0.04456
|  | 52.35401 | -0.04425
|  | 52.36011 | -0.04395
|  | 52.36622 | -0.04364
|  | 52.37232 | -0.04334
|  | 52.37842 | -0.04303
|  | 52.38453 | -0.04273
|  | 52.39063 | -0.04242
|  | 52.39674 | -0.04212
|  | 52.40284 | -0.04181
|  | 52.40894 | -0.04151
|  | 52.41505 | -0.0412
|  | 52.42115 | -0.0409
|  | 52.42726 | -0.04059
|  | 52.43336 | -0.04028
|  | 52.43946 | -0.03998
|  | 52.44557 | -0.03967
|  | 52.45167 | -0.03937
|  | 52.45778 | -0.03906
|  | 52.46388 | -0.03876
|  | 52.46998 | -0.03845
|  | 52.47609 | -0.03815
|  | 52.48219 | -0.03784
|  | 52.4883 | -0.03754
|  | 52.4944 | -0.03723
|  | 52.5005 | -0.03693
|  | 52.50661 | -0.03662
|  | 52.51271 | -0.03632
|  | 52.51882 | -0.03601
|  | 52.52492 | -0.03571
|  | 52.53102 | -0.0354
|  | 52.53713 | -0.0351
|  | 52.54323 | -0.03479
|  | 52.54934 | -0.03449
|  | 52.55544 | -0.03418
|  | 52.56154 | -0.03388
|  | 52.56765 | -0.03357
|  | 52.57375 | -0.03327
|  | 52.57986 | -0.03296
|  | 52.58596 | -0.03266
|  | 52.59206 | -0.03235
|  | 52.59817 | -0.03204
|  | 52.60427 | -0.03174
|  | 52.61038 | -0.03143
|  | 52.61648 | -0.03113
|  | 52.62258 | -0.03082
|  | 52.62869 | -0.03052
|  | 52.63479 | -0.03021
|  | 52.6409 | -0.02991
|  | 52.647 | -0.0296
|  | 52.6531 | -0.0293
|  | 52.65921 | -0.02899
|  | 52.66531 | -0.02869
|  | 52.67142 | -0.02838
|  | 52.67752 | -0.02808
|  | 52.68362 | -0.02777
|  | 52.68973 | -0.02747
|  | 52.69583 | -0.02716
|  | 52.70194 | -0.02686
|  | 52.70804 | -0.02655
|  | 52.71414 | -0.02625
|  | 52.72025 | -0.02594
|  | 52.72635 | -0.02564
|  | 52.73246 | -0.02533
|  | 52.73856 | -0.02502
|  | 52.74466 | -0.02472
|  | 52.75077 | -0.02441
|  | 52.75687 | -0.02411
|  | 52.76298 | -0.0238
|  | 52.76908 | -0.0235
|  | 52.77518 | -0.02319
|  | 52.78129 | -0.02289
|  | 52.78739 | -0.02258
|  | 52.7935 | -0.02228
|  | 52.7996 | -0.02197
|  | 52.8057 | -0.02167
|  | 52.81181 | -0.02136
|  | 52.81791 | -0.02106
|  | 52.82402 | -0.02075
|  | 52.83012 | -0.02045
|  | 52.83622 | -0.02014
|  | 52.84233 | -0.01984
|  | 52.84843 | -0.01953
|  | 52.85454 | -0.01923
|  | 52.86064 | -0.01892
|  | 52.86674 | -0.01862
|  | 52.87285 | -0.01831
|  | 52.87895 | -0.01801
|  | 52.88506 | -0.0177
|  | 52.89116 | -0.0174
|  | 52.89726 | -0.01709
|  | 52.90337 | -0.01679
|  | 52.90947 | -0.01648
|  | 52.91558 | -0.01617
|  | 52.92168 | -0.01587
|  | 52.92778 | -0.01556
|  | 52.93389 | -0.01526
|  | 52.93999 | -0.01495
|  | 52.9461 | -0.01465
|  | 52.9522 | -0.01434
|  | 52.9583 | -0.01404
|  | 52.96441 | -0.01373
|  | 52.97051 | -0.01343
|  | 52.97662 | -0.01312
|  | 52.98272 | -0.01282
|  | 52.98882 | -0.01251
|  | 52.99493 | -0.01221
|  | 53.00103 | -0.0119
|  | 53.00714 | -0.0116
|  | 53.01324 | -0.01129
|  | 53.01934 | -0.01099
|  | 53.02545 | -0.01068
|  | 53.03155 | -0.01038
|  | 53.03766 | -0.01007
|  | 53.04376 | -0.00977
|  | 53.04986 | -0.00946
|  | 53.05597 | -0.00916
|  | 53.06207 | -0.00885
|  | 53.06818 | -0.00855
|  | 53.07428 | -0.00824
|  | 53.08038 | -0.00793
|  | 53.08649 | -0.00763
|  | 53.09259 | -0.00732
|  | 53.0987 | -0.00702
|  | 53.1048 | -0.00671
|  | 53.1109 | -0.00641
|  | 53.11701 | -0.0061
|  | 53.12311 | -0.0058
|  | 53.12922 | -0.00549
|  | 53.13532 | -0.00519
|  | 53.14142 | -0.00488
|  | 53.14753 | -0.00458
|  | 53.15363 | -0.00427
|  | 53.15974 | -0.00397
|  | 53.16584 | -0.00366
|  | 53.17194 | -0.00336
|  | 53.17805 | -0.00305
|  | 53.18415 | -0.00275
|  | 53.19026 | -0.00244
|  | 53.19636 | -0.00214
|  | 53.20246 | -0.00183
|  | 53.20857 | -0.00153
|  | 53.21467 | -0.00122
|  | 53.22078 | -0.00091556
|  | 53.22688 | -0.00061037
|  | 53.23298 | -0.00030519
|  | 53.23909 | 0
|  | 53.24519 | 0.00030519
|  | 53.2513 | 0.00061037
|  | 53.2574 | 0.00091556
|  | 53.2635 | 0.00122
|  | 53.26961 | 0.00153
|  | 53.27571 | 0.00183
|  | 53.28182 | 0.00214
|  | 53.28792 | 0.00244
|  | 53.29402 | 0.00275
|  | 53.30013 | 0.00305
|  | 53.30623 | 0.00336
|  | 53.31234 | 0.00366
|  | 53.31844 | 0.00397
|  | 53.32454 | 0.00427
|  | 53.33065 | 0.00458
|  | 53.33675 | 0.00488
|  | 53.34286 | 0.00519
|  | 53.34896 | 0.00549
|  | 53.35506 | 0.0058
|  | 53.36117 | 0.0061
|  | 53.36727 | 0.00641
|  | 53.37338 | 0.00671
|  | 53.37948 | 0.00702
|  | 53.38558 | 0.00732
|  | 53.39169 | 0.00763
|  | 53.39779 | 0.00793
|  | 53.4039 | 0.00824
|  | 53.41 | 0.00855
|  | 53.4161 | 0.00885
|  | 53.42221 | 0.00916
|  | 53.42831 | 0.00946
|  | 53.43442 | 0.00977
|  | 53.44052 | 0.01007
|  | 53.44662 | 0.01038
|  | 53.45273 | 0.01068
|  | 53.45883 | 0.01099
|  | 53.46494 | 0.01129
|  | 53.47104 | 0.0116
|  | 53.47714 | 0.0119
|  | 53.48325 | 0.01221
|  | 53.48935 | 0.01251
|  | 53.49546 | 0.01282
|  | 53.50156 | 0.01312
|  | 53.50766 | 0.01343
|  | 53.51377 | 0.01373
|  | 53.51987 | 0.01404
|  | 53.52598 | 0.01434
|  | 53.53208 | 0.01465
|  | 53.53818 | 0.01495
|  | 53.54429 | 0.01526
|  | 53.55039 | 0.01556
|  | 53.5565 | 0.01587
|  | 53.5626 | 0.01617
|  | 53.5687 | 0.01648
|  | 53.57481 | 0.01679
|  | 53.58091 | 0.01709
|  | 53.58702 | 0.0174
|  | 53.59312 | 0.0177
|  | 53.59922 | 0.01801
|  | 53.60533 | 0.01831
|  | 53.61143 | 0.01862
|  | 53.61754 | 0.01892
|  | 53.62364 | 0.01923
|  | 53.62974 | 0.01953
|  | 53.63585 | 0.01984
|  | 53.64195 | 0.02014
|  | 53.64806 | 0.02045
|  | 53.65416 | 0.02075
|  | 53.66026 | 0.02106
|  | 53.66637 | 0.02136
|  | 53.67247 | 0.02167
|  | 53.67858 | 0.02197
|  | 53.68468 | 0.02228
|  | 53.69078 | 0.02258
|  | 53.69689 | 0.02289
|  | 53.70299 | 0.02319
|  | 53.7091 | 0.0235
|  | 53.7152 | 0.0238
|  | 53.7213 | 0.02411
|  | 53.72741 | 0.02441
|  | 53.73351 | 0.02472
|  | 53.73962 | 0.02502
|  | 53.74572 | 0.02533
|  | 53.75182 | 0.02564
|  | 53.75793 | 0.02594
|  | 53.76403 | 0.02625
|  | 53.77014 | 0.02655
|  | 53.77624 | 0.02686
|  | 53.78234 | 0.02716
|  | 53.78845 | 0.02747
|  | 53.79455 | 0.02777
|  | 53.80066 | 0.02808
|  | 53.80676 | 0.02838
|  | 53.81286 | 0.02869
|  | 53.81897 | 0.02899
|  | 53.82507 | 0.0293
|  | 53.83118 | 0.0296
|  | 53.83728 | 0.02991
|  | 53.84338 | 0.03021
|  | 53.84949 | 0.03052
|  | 53.85559 | 0.03082
|  | 53.8617 | 0.03113
|  | 53.8678 | 0.03143
|  | 53.8739 | 0.03174
|  | 53.88001 | 0.03204
|  | 53.88611 | 0.03235
|  | 53.89222 | 0.03266
|  | 53.89832 | 0.03296
|  | 53.90442 | 0.03327
|  | 53.91053 | 0.03357
|  | 53.91663 | 0.03388
|  | 53.92274 | 0.03418
|  | 53.92884 | 0.03449
|  | 53.93494 | 0.03479
|  | 53.94105 | 0.0351
|  | 53.94715 | 0.0354
|  | 53.95326 | 0.03571
|  | 53.95936 | 0.03601
|  | 53.96546 | 0.03632
|  | 53.97157 | 0.03662
|  | 53.97767 | 0.03693
|  | 53.98378 | 0.03723
|  | 53.98988 | 0.03754
|  | 53.99598 | 0.03784
|  | 54.00209 | 0.03784
|  | 54.00819 | 0.03754
|  | 54.0143 | 0.03723
|  | 54.0204 | 0.03693
|  | 54.0265 | 0.03662
|  | 54.03261 | 0.03632
|  | 54.03871 | 0.03601
|  | 54.04482 | 0.03571
|  | 54.05092 | 0.0354
|  | 54.05702 | 0.0351
|  | 54.06313 | 0.03479
|  | 54.06923 | 0.03449
|  | 54.07534 | 0.03418
|  | 54.08144 | 0.03388
|  | 54.08754 | 0.03357
|  | 54.09365 | 0.03327
|  | 54.09975 | 0.03296
|  | 54.10586 | 0.03266
|  | 54.11196 | 0.03235
|  | 54.11806 | 0.03204
|  | 54.12417 | 0.03174
|  | 54.13027 | 0.03143
|  | 54.13638 | 0.03113
|  | 54.14248 | 0.03082
|  | 54.14858 | 0.03052
|  | 54.15469 | 0.03021
|  | 54.16079 | 0.02991
|  | 54.1669 | 0.0296
|  | 54.173 | 0.0293
|  | 54.1791 | 0.02899
|  | 54.18521 | 0.02869
|  | 54.19131 | 0.02838
|  | 54.19742 | 0.02808
|  | 54.20352 | 0.02777
|  | 54.20962 | 0.02747
|  | 54.21573 | 0.02716
|  | 54.22183 | 0.02686
|  | 54.22794 | 0.02655
|  | 54.23404 | 0.02625
|  | 54.24014 | 0.02594
|  | 54.24625 | 0.02564
|  | 54.25235 | 0.02533
|  | 54.25846 | 0.02502
|  | 54.26456 | 0.02472
|  | 54.27066 | 0.02441
|  | 54.27677 | 0.02411
|  | 54.28287 | 0.0238
|  | 54.28898 | 0.0235
|  | 54.29508 | 0.02319
|  | 54.30118 | 0.02289
|  | 54.30729 | 0.02258
|  | 54.31339 | 0.02228
|  | 54.3195 | 0.02197
|  | 54.3256 | 0.02167
|  | 54.3317 | 0.02136
|  | 54.33781 | 0.02106
|  | 54.34391 | 0.02075
|  | 54.35002 | 0.02045
|  | 54.35612 | 0.02014
|  | 54.36222 | 0.01984
|  | 54.36833 | 0.01953
|  | 54.37443 | 0.01923
|  | 54.38054 | 0.01892
|  | 54.38664 | 0.01862
|  | 54.39274 | 0.01831
|  | 54.39885 | 0.01801
|  | 54.40495 | 0.0177
|  | 54.41106 | 0.0174
|  | 54.41716 | 0.01709
|  | 54.42326 | 0.01679
|  | 54.42937 | 0.01648
|  | 54.43547 | 0.01617
|  | 54.44158 | 0.01587
|  | 54.44768 | 0.01556
|  | 54.45378 | 0.01526
|  | 54.45989 | 0.01495
|  | 54.46599 | 0.01465
|  | 54.4721 | 0.01434
|  | 54.4782 | 0.01404
|  | 54.4843 | 0.01373
|  | 54.49041 | 0.01343
|  | 54.49651 | 0.01312
|  | 54.50262 | 0.01282
|  | 54.50872 | 0.01251
|  | 54.51482 | 0.01221
|  | 54.52093 | 0.0119
|  | 54.52703 | 0.0116
|  | 54.53314 | 0.01129
|  | 54.53924 | 0.01099
|  | 54.54534 | 0.01068
|  | 54.55145 | 0.01038
|  | 54.55755 | 0.01007
|  | 54.56366 | 0.00977
|  | 54.56976 | 0.00946
|  | 54.57586 | 0.00916
|  | 54.58197 | 0.00885
|  | 54.58807 | 0.00855
|  | 54.59418 | 0.00824
|  | 54.60028 | 0.00793
|  | 54.60638 | 0.00763
|  | 54.61249 | 0.00732
|  | 54.61859 | 0.00702
|  | 54.6247 | 0.00671
|  | 54.6308 | 0.00641
|  | 54.6369 | 0.0061
|  | 54.64301 | 0.0058
|  | 54.64911 | 0.00549
|  | 54.65522 | 0.00519
|  | 54.66132 | 0.00488
|  | 54.66742 | 0.00458
|  | 54.67353 | 0.00427
|  | 54.67963 | 0.00397
|  | 54.68574 | 0.00366
|  | 54.69184 | 0.00336
|  | 54.69794 | 0.00305
|  | 54.70405 | 0.00275
|  | 54.71015 | 0.00244
|  | 54.71626 | 0.00214
|  | 54.72236 | 0.00183
|  | 54.72846 | 0.00153
|  | 54.73457 | 0.00122
|  | 54.74067 | 0.00091556
|  | 54.74678 | 0.00061037
|  | 54.75288 | 0.00030519
|  | 54.75898 | 0
|  | 54.76509 | -0.00030519
|  | 54.77119 | -0.00061037
|  | 54.7773 | -0.00091556
|  | 54.7834 | -0.00122
|  | 54.7895 | -0.00153
|  | 54.79561 | -0.00183
|  | 54.80171 | -0.00214
|  | 54.80782 | -0.00244
|  | 54.81392 | -0.00275
|  | 54.82002 | -0.00305
|  | 54.82613 | -0.00336
|  | 54.83223 | -0.00366
|  | 54.83834 | -0.00397
|  | 54.84444 | -0.00427
|  | 54.85054 | -0.00458
|  | 54.85665 | -0.00488
|  | 54.86275 | -0.00519
|  | 54.86886 | -0.00549
|  | 54.87496 | -0.0058
|  | 54.88106 | -0.0061
|  | 54.88717 | -0.00641
|  | 54.89327 | -0.00671
|  | 54.89938 | -0.00702
|  | 54.90548 | -0.00732
|  | 54.91158 | -0.00763
|  | 54.91769 | -0.00793
|  | 54.92379 | -0.00824
|  | 54.9299 | -0.00855
|  | 54.936 | -0.00885
|  | 54.9421 | -0.00916
|  | 54.94821 | -0.00946
|  | 54.95431 | -0.00977
|  | 54.96042 | -0.01007
|  | 54.96652 | -0.01038
|  | 54.97262 | -0.01068
|  | 54.97873 | -0.01099
|  | 54.98483 | -0.01129
|  | 54.99094 | -0.0116
|  | 54.99704 | -0.0119
|  | 55.00314 | -0.01221
|  | 55.00925 | -0.01251
|  | 55.01535 | -0.01282
|  | 55.02146 | -0.01312
|  | 55.02756 | -0.01343
|  | 55.03366 | -0.01373
|  | 55.03977 | -0.01404
|  | 55.04587 | -0.01434
|  | 55.05198 | -0.01465
|  | 55.05808 | -0.01495
|  | 55.06418 | -0.01526
|  | 55.07029 | -0.01556
|  | 55.07639 | -0.01587
|  | 55.0825 | -0.01617
|  | 55.0886 | -0.01648
|  | 55.0947 | -0.01679
|  | 55.10081 | -0.01709
|  | 55.10691 | -0.0174
|  | 55.11302 | -0.0177
|  | 55.11912 | -0.01801
|  | 55.12522 | -0.01831
|  | 55.13133 | -0.01862
|  | 55.13743 | -0.01892
|  | 55.14354 | -0.01923
|  | 55.14964 | -0.01953
|  | 55.15574 | -0.01984
|  | 55.16185 | -0.02014
|  | 55.16795 | -0.02045
|  | 55.17406 | -0.02075
|  | 55.18016 | -0.02106
|  | 55.18626 | -0.02136
|  | 55.19237 | -0.02167
|  | 55.19847 | -0.02197
|  | 55.20458 | -0.02228
|  | 55.21068 | -0.02258
|  | 55.21678 | -0.02289
|  | 55.22289 | -0.02319
|  | 55.22899 | -0.0235
|  | 55.2351 | -0.0238
|  | 55.2412 | -0.02411
|  | 55.2473 | -0.02441
|  | 55.25341 | -0.02472
|  | 55.25951 | -0.02502
|  | 55.26562 | -0.02533
|  | 55.27172 | -0.02564
|  | 55.27782 | -0.02594
|  | 55.28393 | -0.02625
|  | 55.29003 | -0.02655
|  | 55.29614 | -0.02686
|  | 55.30224 | -0.02716
|  | 55.30834 | -0.02747
|  | 55.31445 | -0.02777
|  | 55.32055 | -0.02808
|  | 55.32666 | -0.02838
|  | 55.33276 | -0.02869
|  | 55.33886 | -0.02899
|  | 55.34497 | -0.0293
|  | 55.35107 | -0.0296
|  | 55.35718 | -0.02991
|  | 55.36328 | -0.03021
|  | 55.36938 | -0.03052
|  | 55.37549 | -0.03082
|  | 55.38159 | -0.03113
|  | 55.3877 | -0.03143
|  | 55.3938 | -0.03174
|  | 55.3999 | -0.03204
|  | 55.40601 | -0.03235
|  | 55.41211 | -0.03266
|  | 55.41822 | -0.03296
|  | 55.42432 | -0.03327
|  | 55.43042 | -0.03357
|  | 55.43653 | -0.03388
|  | 55.44263 | -0.03418
|  | 55.44874 | -0.03449
|  | 55.45484 | -0.03479
|  | 55.46094 | -0.0351
|  | 55.46705 | -0.0354
|  | 55.47315 | -0.03571
|  | 55.47926 | -0.03601
|  | 55.48536 | -0.03632
|  | 55.49146 | -0.03662
|  | 55.49757 | -0.03693
|  | 55.50367 | -0.03723
|  | 55.50978 | -0.03754
|  | 55.51588 | -0.03784
|  | 55.52198 | -0.03815
|  | 55.52809 | -0.03845
|  | 55.53419 | -0.03876
|  | 55.5403 | -0.03906
|  | 55.5464 | -0.03937
|  | 55.5525 | -0.03967
|  | 55.55861 | -0.03998
|  | 55.56471 | -0.04028
|  | 55.57082 | -0.04059
|  | 55.57692 | -0.0409
|  | 55.58302 | -0.0412
|  | 55.58913 | -0.04151
|  | 55.59523 | -0.04181
|  | 55.60134 | -0.04212
|  | 55.60744 | -0.04242
|  | 55.61354 | -0.04273
|  | 55.61965 | -0.04303
|  | 55.62575 | -0.04334
|  | 55.63186 | -0.04364
|  | 55.63796 | -0.04395
|  | 55.64406 | -0.04425
|  | 55.65017 | -0.04456
|  | 55.65627 | -0.04486
|  | 55.66238 | -0.04517
|  | 55.66848 | -0.04547
|  | 55.67458 | -0.04578
|  | 55.68069 | -0.04608
|  | 55.68679 | -0.04639
|  | 55.6929 | -0.04669
|  | 55.699 | -0.047
|  | 55.7051 | -0.0473
|  | 55.71121 | -0.04761
|  | 55.71731 | -0.04791
|  | 55.72342 | -0.04822
|  | 55.72952 | -0.04852
|  | 55.73562 | -0.04883
|  | 55.74173 | -0.04913
|  | 55.74783 | -0.04944
|  | 55.75394 | -0.04974
|  | 55.76004 | -0.05005
|  | 55.76614 | -0.05036
|  | 55.77225 | -0.05066
|  | 55.77835 | -0.05097
|  | 55.78446 | -0.05127
|  | 55.79056 | -0.05158
|  | 55.79666 | -0.05188
|  | 55.80277 | -0.05219
|  | 55.80887 | -0.05249
|  | 55.81498 | -0.0528
|  | 55.82108 | -0.0531
|  | 55.82718 | -0.05341
|  | 55.83329 | -0.05371
|  | 55.83939 | -0.05402
|  | 55.8455 | -0.05432
|  | 55.8516 | -0.05463
|  | 55.8577 | -0.05493
|  | 55.86381 | -0.05524
|  | 55.86991 | -0.05554
|  | 55.87602 | -0.05585
|  | 55.88212 | -0.05615
|  | 55.88822 | -0.05646
|  | 55.89433 | -0.05676
|  | 55.90043 | -0.05707
|  | 55.90654 | -0.05738
|  | 55.91264 | -0.05768
|  | 55.91874 | -0.05799
|  | 55.92485 | -0.05829
|  | 55.93095 | -0.0586
|  | 55.93706 | -0.0589
|  | 55.94316 | -0.05921
|  | 55.94926 | -0.05951
|  | 55.95537 | -0.05982
|  | 55.96147 | -0.06012
|  | 55.96758 | -0.06043
|  | 55.97368 | -0.06073
|  | 55.97978 | -0.06104
|  | 55.98589 | -0.06134
|  | 55.99199 | -0.06165
|  | 55.9981 | -0.06195
|  | 56.0042 | -0.06226
|  | 56.0103 | -0.06256
|  | 56.01641 | -0.06287
|  | 56.02251 | -0.06317
|  | 56.02862 | -0.06348
|  | 56.03472 | -0.06378
|  | 56.04082 | -0.06409
|  | 56.04693 | -0.06439
|  | 56.05303 | -0.0647
|  | 56.05914 | -0.065
|  | 56.06524 | -0.06531
|  | 56.07134 | -0.06562
|  | 56.07745 | -0.06592
|  | 56.08355 | -0.06623
|  | 56.08966 | -0.06653
|  | 56.09576 | -0.06684
|  | 56.10186 | -0.06714
|  | 56.10797 | -0.06745
|  | 56.11407 | -0.06775
|  | 56.12018 | -0.06806
|  | 56.12628 | -0.06836
|  | 56.13238 | -0.06867
|  | 56.13849 | -0.06897
|  | 56.14459 | -0.06928
|  | 56.1507 | -0.06958
|  | 56.1568 | -0.06989
|  | 56.1629 | -0.07019
|  | 56.16901 | -0.0705
|  | 56.17511 | -0.0708
|  | 56.18122 | -0.07111
|  | 56.18732 | -0.07141
|  | 56.19342 | -0.07172
|  | 56.19953 | -0.07202
|  | 56.20563 | -0.07233
|  | 56.21174 | -0.07263
|  | 56.21784 | -0.07294
|  | 56.22394 | -0.07324
|  | 56.23005 | -0.07355
|  | 56.23615 | -0.07386
|  | 56.24226 | -0.07416
|  | 56.24836 | -0.07447
|  | 56.25446 | -0.07477
|  | 56.26057 | -0.07508
|  | 56.26667 | -0.07538
|  | 56.27278 | -0.07569
|  | 56.27888 | -0.07599
|  | 56.28498 | -0.0763
|  | 56.29109 | -0.0766
|  | 56.29719 | -0.07691
|  | 56.3033 | -0.07721
|  | 56.3094 | -0.07752
|  | 56.3155 | -0.07782
|  | 56.32161 | -0.07813
|  | 56.32771 | -0.07843
|  | 56.33382 | -0.07874
|  | 56.33992 | -0.07904
|  | 56.34602 | -0.07935
|  | 56.35213 | -0.07965
|  | 56.35823 | -0.07996
|  | 56.36434 | -0.08026
|  | 56.37044 | -0.08057
|  | 56.37654 | -0.08087
|  | 56.38265 | -0.08118
|  | 56.38875 | -0.08148
|  | 56.39486 | -0.08179
|  | 56.40096 | -0.0821
|  | 56.40706 | -0.0824
|  | 56.41317 | -0.08271
|  | 56.41927 | -0.08301
|  | 56.42538 | -0.08332
|  | 56.43148 | -0.08362
|  | 56.43758 | -0.08393
|  | 56.44369 | -0.08423
|  | 56.44979 | -0.08454
|  | 56.4559 | -0.08484
|  | 56.462 | -0.08515
|  | 56.4681 | -0.08545
|  | 56.47421 | -0.08576
|  | 56.48031 | -0.08606
|  | 56.48642 | -0.08637
|  | 56.49252 | -0.08667
|  | 56.49862 | -0.08698
|  | 56.50473 | -0.08728
|  | 56.51083 | -0.08759
|  | 56.51694 | -0.08789
|  | 56.52304 | -0.0882
|  | 56.52914 | -0.0885
|  | 56.53525 | -0.08881
|  | 56.54135 | -0.08911
|  | 56.54746 | -0.08942
|  | 56.55356 | -0.08972
|  | 56.55966 | -0.09003
|  | 56.56577 | -0.09033
|  | 56.57187 | -0.09064
|  | 56.57798 | -0.09094
|  | 56.58408 | -0.09125
|  | 56.59018 | -0.09156
|  | 56.59629 | -0.09186
|  | 56.60239 | -0.09217
|  | 56.6085 | -0.09247
|  | 56.6146 | -0.09278
|  | 56.6207 | -0.09308
|  | 56.62681 | -0.09339
|  | 56.63291 | -0.09369
|  | 56.63902 | -0.094
|  | 56.64512 | -0.0943
|  | 56.65122 | -0.09461
|  | 56.65733 | -0.09491
|  | 56.66343 | -0.09522
|  | 56.66954 | -0.09552
|  | 56.67564 | -0.09583
|  | 56.68174 | -0.09613
|  | 56.68785 | -0.09644
|  | 56.69395 | -0.09674
|  | 56.70006 | -0.09705
|  | 56.70616 | -0.09735
|  | 56.71226 | -0.09766
|  | 56.71837 | -0.09796
|  | 56.72447 | -0.09827
|  | 56.73058 | -0.09857
|  | 56.73668 | -0.09888
|  | 56.74278 | -0.09918
|  | 56.74889 | -0.09949
|  | 56.75499 | -0.0998
|  | 56.7611 | -0.1001
|  | 56.7672 | -0.10041
|  | 56.7733 | -0.10071
|  | 56.77941 | -0.10102
|  | 56.78551 | -0.10132
|  | 56.79162 | -0.10163
|  | 56.79772 | -0.10193
|  | 56.80382 | -0.10224
|  | 56.80993 | -0.10254
|  | 56.81603 | -0.10285
|  | 56.82214 | -0.10315
|  | 56.82824 | -0.10346
|  | 56.83434 | -0.10376
|  | 56.84045 | -0.10407
|  | 56.84655 | -0.10437
|  | 56.85266 | -0.10468
|  | 56.85876 | -0.10498
|  | 56.86486 | -0.10529
|  | 56.87097 | -0.10559
|  | 56.87707 | -0.1059
|  | 56.88318 | -0.1062
|  | 56.88928 | -0.10651
|  | 56.89538 | -0.10681
|  | 56.90149 | -0.10712
|  | 56.90759 | -0.10743
|  | 56.9137 | -0.10773
|  | 56.9198 | -0.10804
|  | 56.9259 | -0.10834
|  | 56.93201 | -0.10865
|  | 56.93811 | -0.10895
|  | 56.94422 | -0.10926
|  | 56.95032 | -0.10956
|  | 56.95642 | -0.10987
|  | 56.96253 | -0.11017
|  | 56.96863 | -0.11048
|  | 56.97474 | -0.11078
|  | 56.98084 | -0.11109
|  | 56.98694 | -0.11139
|  | 56.99305 | -0.1117
|  | 56.99915 | -0.112
|  | 57.00526 | -0.11231
|  | 57.01136 | -0.11261
|  | 57.01746 | -0.11292
|  | 57.02357 | -0.11322
|  | 57.02967 | -0.11353
|  | 57.03578 | -0.11383
|  | 57.04188 | -0.11414
|  | 57.04798 | -0.11444
|  | 57.05409 | -0.11475
|  | 57.06019 | -0.11505
|  | 57.0663 | -0.11536
|  | 57.0724 | -0.11567
|  | 57.0785 | -0.11597
|  | 57.08461 | -0.11628
|  | 57.09071 | -0.11658
|  | 57.09682 | -0.11689
|  | 57.10292 | -0.11719
|  | 57.10902 | -0.1175
|  | 57.11513 | -0.1178
|  | 57.12123 | -0.11811
|  | 57.12734 | -0.11841
|  | 57.13344 | -0.11872
|  | 57.13954 | -0.11902
|  | 57.14565 | -0.11933
|  | 57.15175 | -0.11963
|  | 57.15786 | -0.11994
|  | 57.16396 | -0.12024
|  | 57.17006 | -0.12055
|  | 57.17617 | -0.12085
|  | 57.18227 | -0.12116
|  | 57.18838 | -0.12146
|  | 57.19448 | -0.12177
|  | 57.20058 | -0.12207
|  | 57.20669 | -0.12238
|  | 57.21279 | -0.12268
|  | 57.2189 | -0.12299
|  | 57.225 | -0.12329
|  | 57.2311 | -0.1236
|  | 57.23721 | -0.12391
|  | 57.24331 | -0.12421
|  | 57.24942 | -0.12452
|  | 57.25552 | -0.12482
|  | 57.26162 | -0.12513
|  | 57.26773 | -0.12543
|  | 57.27383 | -0.12574
|  | 57.27994 | -0.12604
|  | 57.28604 | -0.12635
|  | 57.29214 | -0.12665
|  | 57.29825 | -0.12696
|  | 57.30435 | -0.12726
|  | 57.31046 | -0.12757
|  | 57.31656 | -0.12787
|  | 57.32266 | -0.12818
|  | 57.32877 | -0.12848
|  | 57.33487 | -0.12879
|  | 57.34098 | -0.12909
|  | 57.34708 | -0.1294
|  | 57.35318 | -0.1297
|  | 57.35929 | -0.13001
|  | 57.36539 | -0.13031
|  | 57.3715 | -0.13062
|  | 57.3776 | -0.13092
|  | 57.3837 | -0.13123
|  | 57.38981 | -0.13153
|  | 57.39591 | -0.13184
|  | 57.40202 | -0.13215
|  | 57.40812 | -0.13245
|  | 57.41422 | -0.13276
|  | 57.42033 | -0.13306
|  | 57.42643 | -0.13337
|  | 57.43254 | -0.13367
|  | 57.43864 | -0.13398
|  | 57.44474 | -0.13428
|  | 57.45085 | -0.13459
|  | 57.45695 | -0.13489
|  | 57.46306 | -0.1352
|  | 57.46916 | -0.1355
|  | 57.47526 | -0.13581
|  | 57.48137 | -0.13611
|  | 57.48747 | -0.13642
|  | 57.49358 | -0.13672
|  | 57.49968 | -0.13703
|  | 57.50578 | -0.13733
|  | 57.51189 | -0.13764
|  | 57.51799 | -0.13794
|  | 57.5241 | -0.13825
|  | 57.5302 | -0.13855
|  | 57.5363 | -0.13886
|  | 57.54241 | -0.13916
|  | 57.54851 | -0.13947
|  | 57.55462 | -0.13977
|  | 57.56072 | -0.14008
|  | 57.56682 | -0.14039
|  | 57.57293 | -0.14069
|  | 57.57903 | -0.141
|  | 57.58514 | -0.1413
|  | 57.59124 | -0.14161
|  | 57.59734 | -0.14191
|  | 57.60345 | -0.14222
|  | 57.60955 | -0.14252
|  | 57.61566 | -0.14283
|  | 57.62176 | -0.14313
|  | 57.62786 | -0.14344
|  | 57.63397 | -0.14374
|  | 57.64007 | -0.14405
|  | 57.64618 | -0.14435
|  | 57.65228 | -0.14466
|  | 57.65838 | -0.14496
|  | 57.66449 | -0.14527
|  | 57.67059 | -0.14557
|  | 57.6767 | -0.14588
|  | 57.6828 | -0.14618
|  | 57.6889 | -0.14649
|  | 57.69501 | -0.14679
|  | 57.70111 | -0.1471
|  | 57.70722 | -0.1474
|  | 57.71332 | -0.14771
|  | 57.71942 | -0.14801
|  | 57.72553 | -0.14832
|  | 57.73163 | -0.14863
|  | 57.73774 | -0.14893
|  | 57.74384 | -0.14924
|  | 57.74994 | -0.14954
|  | 57.75605 | -0.14985
|  | 57.76215 | -0.15015
|  | 57.76826 | -0.15046
|  | 57.77436 | -0.15076
|  | 57.78046 | -0.15107
|  | 57.78657 | -0.15137
|  | 57.79267 | -0.15168
|  | 57.79878 | -0.15198
|  | 57.80488 | -0.15229
|  | 57.81098 | -0.15259
|  | 57.81709 | -0.1529
|  | 57.82319 | -0.1532
|  | 57.8293 | -0.15351
|  | 57.8354 | -0.15381
|  | 57.8415 | -0.15412
|  | 57.84761 | -0.15442
|  | 57.85371 | -0.15473
|  | 57.85982 | -0.15503
|  | 57.86592 | -0.15534
|  | 57.87202 | -0.15564
|  | 57.87813 | -0.15595
|  | 57.88423 | -0.15625
|  | 57.89034 | -0.15656
|  | 57.89644 | -0.15687
|  | 57.90254 | -0.15717
|  | 57.90865 | -0.15748
|  | 57.91475 | -0.15778
|  | 57.92086 | -0.15809
|  | 57.92696 | -0.15839
|  | 57.93306 | -0.1587
|  | 57.93917 | -0.159
|  | 57.94527 | -0.15931
|  | 57.95138 | -0.15961
|  | 57.95748 | -0.15992
|  | 57.96358 | -0.16022
|  | 57.96969 | -0.16053
|  | 57.97579 | -0.16083
|  | 57.9819 | -0.16114
|  | 57.988 | -0.16144
|  | 57.9941 | -0.16175
|  | 58.00021 | -0.16205
|  | 58.00631 | -0.16236
|  | 58.01242 | -0.16266
|  | 58.01852 | -0.16297
|  | 58.02462 | -0.16327
|  | 58.03073 | -0.16358
|  | 58.03683 | -0.16388
|  | 58.04294 | -0.16419
|  | 58.04904 | -0.16449
|  | 58.05514 | -0.1648
|  | 58.06125 | -0.16511
|  | 58.06735 | -0.16541
|  | 58.07346 | -0.16572
|  | 58.07956 | -0.16602
|  | 58.08566 | -0.16633
|  | 58.09177 | -0.16663
|  | 58.09787 | -0.16694
|  | 58.10398 | -0.16724
|  | 58.11008 | -0.16755
|  | 58.11618 | -0.16785
|  | 58.12229 | -0.16816
|  | 58.12839 | -0.16846
|  | 58.1345 | -0.16877
|  | 58.1406 | -0.16907
|  | 58.1467 | -0.16938
|  | 58.15281 | -0.16968
|  | 58.15891 | -0.16999
|  | 58.16502 | -0.17029
|  | 58.17112 | -0.1706
|  | 58.17722 | -0.1709
|  | 58.18333 | -0.17121
|  | 58.18943 | -0.17151
|  | 58.19554 | -0.17182
|  | 58.20164 | -0.17212
|  | 58.20774 | -0.17243
|  | 58.21385 | -0.17273
|  | 58.21995 | -0.17304
|  | 58.22606 | -0.17335
|  | 58.23216 | -0.17365
|  | 58.23826 | -0.17396
|  | 58.24437 | -0.17426
|  | 58.25047 | -0.17457
|  | 58.25658 | -0.17487
|  | 58.26268 | -0.17518
|  | 58.26878 | -0.17548
|  | 58.27489 | -0.17579
|  | 58.28099 | -0.17609
|  | 58.2871 | -0.1764
|  | 58.2932 | -0.1767
|  | 58.2993 | -0.17701
|  | 58.30541 | -0.17731
|  | 58.31151 | -0.17762
|  | 58.31762 | -0.17792
|  | 58.32372 | -0.17823
|  | 58.32982 | -0.17853
|  | 58.33593 | -0.17884
|  | 58.34203 | -0.17914
|  | 58.34814 | -0.17945
|  | 58.35424 | -0.17975
|  | 58.36034 | -0.18006
|  | 58.36645 | -0.18036
|  | 58.37255 | -0.18067
|  | 58.37866 | -0.18097
|  | 58.38476 | -0.18128
|  | 58.39086 | -0.18159
|  | 58.39697 | -0.18189
|  | 58.40307 | -0.1822
|  | 58.40918 | -0.1825
|  | 58.41528 | -0.18281
|  | 58.42138 | -0.18311
|  | 58.42749 | -0.18342
|  | 58.43359 | -0.18372
|  | 58.4397 | -0.18403
|  | 58.4458 | -0.18433
|  | 58.4519 | -0.18464
|  | 58.45801 | -0.18494
|  | 58.46411 | -0.18525
|  | 58.47022 | -0.18555
|  | 58.47632 | -0.18586
|  | 58.48242 | -0.18616
|  | 58.48853 | -0.18647
|  | 58.49463 | -0.18677
|  | 58.50074 | -0.18708
|  | 58.50684 | -0.18738
|  | 58.51294 | -0.18769
|  | 58.51905 | -0.18799
|  | 58.52515 | -0.1883
|  | 58.53126 | -0.1886
|  | 58.53736 | -0.18891
|  | 58.54346 | -0.18921
|  | 58.54957 | -0.18952
|  | 58.55567 | -0.18983
|  | 58.56178 | -0.19013
|  | 58.56788 | -0.19044
|  | 58.57398 | -0.19074
|  | 58.58009 | -0.19105
|  | 58.58619 | -0.19135
|  | 58.5923 | -0.19166
|  | 58.5984 | -0.19196
|  | 58.6045 | -0.19227
|  | 58.61061 | -0.19257
|  | 58.61671 | -0.19288
|  | 58.62282 | -0.19318
|  | 58.62892 | -0.19349
|  | 58.63502 | -0.19379
|  | 58.64113 | -0.1941
|  | 58.64723 | -0.1944
|  | 58.65334 | -0.19471
|  | 58.65944 | -0.19501
|  | 58.66554 | -0.19532
|  | 58.67165 | -0.19562
|  | 58.67775 | -0.19593
|  | 58.68386 | -0.19623
|  | 58.68996 | -0.19654
|  | 58.69606 | -0.19684
|  | 58.70217 | -0.19715
|  | 58.70827 | -0.19745
|  | 58.71438 | -0.19776
|  | 58.72048 | -0.19807
|  | 58.72658 | -0.19837
|  | 58.73269 | -0.19868
|  | 58.73879 | -0.19898
|  | 58.7449 | -0.19929
|  | 58.751 | -0.19959
|  | 58.7571 | -0.1999
|  | 58.76321 | -0.2002
|  | 58.76931 | -0.20051
|  | 58.77542 | -0.20081
|  | 58.78152 | -0.20112
|  | 58.78762 | -0.20142
|  | 58.79373 | -0.20173
|  | 58.79983 | -0.20203
|  | 58.80594 | -0.20234
|  | 58.81204 | -0.20264
|  | 58.81814 | -0.20295
|  | 58.82425 | -0.20325
|  | 58.83035 | -0.20356
|  | 58.83646 | -0.20386
|  | 58.84256 | -0.20417
|  | 58.84866 | -0.20447
|  | 58.85477 | -0.20478
|  | 58.86087 | -0.20508
|  | 58.86698 | -0.20539
|  | 58.87308 | -0.20569
|  | 58.87918 | -0.206
|  | 58.88529 | -0.20631
|  | 58.89139 | -0.20661
|  | 58.8975 | -0.20692
|  | 58.9036 | -0.20722
|  | 58.9097 | -0.20753
|  | 58.91581 | -0.20783
|  | 58.92191 | -0.20814
|  | 58.92802 | -0.20844
|  | 58.93412 | -0.20875
|  | 58.94022 | -0.20905
|  | 58.94633 | -0.20936
|  | 58.95243 | -0.20966
|  | 58.95854 | -0.20997
|  | 58.96464 | -0.21027
|  | 58.97074 | -0.21058
|  | 58.97685 | -0.21088
|  | 58.98295 | -0.21119
|  | 58.98906 | -0.21149
|  | 58.99516 | -0.2118
|  | 59.00126 | -0.2121
|  | 59.00737 | -0.21241
|  | 59.01347 | -0.21271
|  | 59.01958 | -0.21302
|  | 59.02568 | -0.21332
|  | 59.03178 | -0.21363
|  | 59.03789 | -0.21393
|  | 59.04399 | -0.21424
|  | 59.0501 | -0.21455
|  | 59.0562 | -0.21485
|  | 59.0623 | -0.21516
|  | 59.06841 | -0.21546
|  | 59.07451 | -0.21577
|  | 59.08062 | -0.21607
|  | 59.08672 | -0.21638
|  | 59.09282 | -0.21668
|  | 59.09893 | -0.21699
|  | 59.10503 | -0.21729
|  | 59.11114 | -0.2176
|  | 59.11724 | -0.2179
|  | 59.12334 | -0.21821
|  | 59.12945 | -0.21851
|  | 59.13555 | -0.21882
|  | 59.14166 | -0.21912
|  | 59.14776 | -0.21943
|  | 59.15386 | -0.21973
|  | 59.15997 | -0.22004
|  | 59.16607 | -0.22034
|  | 59.17218 | -0.22065
|  | 59.17828 | -0.22095
|  | 59.18438 | -0.22126
|  | 59.19049 | -0.22156
|  | 59.19659 | -0.22187
|  | 59.2027 | -0.22217
|  | 59.2088 | -0.22248
|  | 59.2149 | -0.22279
|  | 59.22101 | -0.22309
|  | 59.22711 | -0.2234
|  | 59.23322 | -0.2237
|  | 59.23932 | -0.22401
|  | 59.24542 | -0.22431
|  | 59.25153 | -0.22462
|  | 59.25763 | -0.22492
|  | 59.26374 | -0.22523
|  | 59.26984 | -0.22553
|  | 59.27594 | -0.22584
|  | 59.28205 | -0.22614
|  | 59.28815 | -0.22645
|  | 59.29426 | -0.22675
|  | 59.30036 | -0.22706
|  | 59.30646 | -0.22736
|  | 59.31257 | -0.22767
|  | 59.31867 | -0.22797
|  | 59.32478 | -0.22828
|  | 59.33088 | -0.22858
|  | 59.33698 | -0.22889
|  | 59.34309 | -0.22919
|  | 59.34919 | -0.2295
|  | 59.3553 | -0.2298
|  | 59.3614 | -0.23011
|  | 59.3675 | -0.23041
|  | 59.37361 | -0.23072
|  | 59.37971 | -0.23103
|  | 59.38582 | -0.23133
|  | 59.39192 | -0.23164
|  | 59.39802 | -0.23194
|  | 59.40413 | -0.23225
|  | 59.41023 | -0.23255
|  | 59.41634 | -0.23286
|  | 59.42244 | -0.23316
|  | 59.42854 | -0.23347
|  | 59.43465 | -0.23377
|  | 59.44075 | -0.23408
|  | 59.44686 | -0.23438
|  | 59.45296 | -0.23469
|  | 59.45906 | -0.23499
|  | 59.46517 | -0.2353
|  | 59.47127 | -0.2356
|  | 59.47738 | -0.23591
|  | 59.48348 | -0.23621
|  | 59.48958 | -0.23652
|  | 59.49569 | -0.23682
|  | 59.50179 | -0.23713
|  | 59.5079 | -0.23743
|  | 59.514 | -0.23774
|  | 59.5201 | -0.23804
|  | 59.52621 | -0.23835
|  | 59.53231 | -0.23865
|  | 59.53842 | -0.23896
|  | 59.54452 | -0.23927
|  | 59.55062 | -0.23957
|  | 59.55673 | -0.23988
|  | 59.56283 | -0.24018
|  | 59.56894 | -0.24049
|  | 59.57504 | -0.24079
|  | 59.58114 | -0.2411
|  | 59.58725 | -0.2414
|  | 59.59335 | -0.24171
|  | 59.59946 | -0.24201
|  | 59.60556 | -0.24232
|  | 59.61166 | -0.24262
|  | 59.61777 | -0.24293
|  | 59.62387 | -0.24323
|  | 59.62998 | -0.24354
|  | 59.63608 | -0.24384
|  | 59.64218 | -0.24415
|  | 59.64829 | -0.24445
|  | 59.65439 | -0.24476
|  | 59.6605 | -0.24506
|  | 59.6666 | -0.24537
|  | 59.6727 | -0.24567
|  | 59.67881 | -0.24598
|  | 59.68491 | -0.24628
|  | 59.69102 | -0.24659
|  | 59.69712 | -0.24689
|  | 59.70322 | -0.2472
|  | 59.70933 | -0.24751
|  | 59.71543 | -0.24781
|  | 59.72154 | -0.24812
|  | 59.72764 | -0.24842
|  | 59.73374 | -0.24873
|  | 59.73985 | -0.24903
|  | 59.74595 | -0.24934
|  | 59.75206 | -0.24964
|  | 59.75816 | -0.24995
|  | 59.76426 | -0.25025
|  | 59.77037 | -0.25056
|  | 59.77647 | -0.25086
|  | 59.78258 | -0.25117
|  | 59.78868 | -0.25147
|  | 59.79478 | -0.25178
|  | 59.80089 | -0.25208
|  | 59.80699 | -0.25239
|  | 59.8131 | -0.25269
|  | 59.8192 | -0.253
|  | 59.8253 | -0.2533
|  | 59.83141 | -0.25361
|  | 59.83751 | -0.25391
|  | 59.84362 | -0.25422
|  | 59.84972 | -0.25452
|  | 59.85582 | -0.25483
|  | 59.86193 | -0.25513
|  | 59.86803 | -0.25544
|  | 59.87414 | -0.25575
|  | 59.88024 | -0.25605
|  | 59.88634 | -0.25636
|  | 59.89245 | -0.25666
|  | 59.89855 | -0.25697
|  | 59.90466 | -0.25727
|  | 59.91076 | -0.25758
|  | 59.91686 | -0.25788
|  | 59.92297 | -0.25819
|  | 59.92907 | -0.25849
|  | 59.93518 | -0.2588
|  | 59.94128 | -0.2591
|  | 59.94738 | -0.25941
|  | 59.95349 | -0.25971
|  | 59.95959 | -0.26002
|  | 59.9657 | -0.26032
|  | 59.9718 | -0.26063
|  | 59.9779 | -0.26093
|  | 59.98401 | -0.26124
|  | 59.99011 | -0.26154
|  | 59.99622 | -0.26185
|  | 60.00232 | -0.26215
|  | 60.00842 | -0.26246
|  | 60.01453 | -0.26276
|  | 60.02063 | -0.26307
|  | 60.02674 | -0.26337
|  | 60.03284 | -0.26368
|  | 60.03894 | -0.26399
|  | 60.04505 | -0.26429
|  | 60.05115 | -0.2646
|  | 60.05726 | -0.2649
|  | 60.06336 | -0.26521
|  | 60.06946 | -0.26551
|  | 60.07557 | -0.26582
|  | 60.08167 | -0.26612
|  | 60.08778 | -0.26643
|  | 60.09388 | -0.26673
|  | 60.09998 | -0.26704
|  | 60.10609 | -0.26734
|  | 60.11219 | -0.26765
|  | 60.1183 | -0.26795
|  | 60.1244 | -0.26826
|  | 60.1305 | -0.26856
|  | 60.13661 | -0.26887
|  | 60.14271 | -0.26917
|  | 60.14882 | -0.26948
|  | 60.15492 | -0.26978
|  | 60.16102 | -0.27009
|  | 60.16713 | -0.27039
|  | 60.17323 | -0.2707
|  | 60.17934 | -0.271
|  | 60.18544 | -0.27131
|  | 60.19154 | -0.27161
|  | 60.19765 | -0.27192
|  | 60.20375 | -0.27223
|  | 60.20986 | -0.27253
|  | 60.21596 | -0.27284
|  | 60.22206 | -0.27314
|  | 60.22817 | -0.27345
|  | 60.23427 | -0.27375
|  | 60.24038 | -0.27406
|  | 60.24648 | -0.27436
|  | 60.25258 | -0.27467
|  | 60.25869 | -0.27497
|  | 60.26479 | -0.27528
|  | 60.2709 | -0.27558
|  | 60.277 | -0.27589
|  | 60.2831 | -0.27619
|  | 60.28921 | -0.2765
|  | 60.29531 | -0.2768
|  | 60.30142 | -0.27711
|  | 60.30752 | -0.27741
|  | 60.31362 | -0.27772
|  | 60.31973 | -0.27802
|  | 60.32583 | -0.27833
|  | 60.33194 | -0.27863
|  | 60.33804 | -0.27894
|  | 60.34414 | -0.27924
|  | 60.35025 | -0.27955
|  | 60.35635 | -0.27985
|  | 60.36246 | -0.28016
|  | 60.36856 | -0.28047
|  | 60.37466 | -0.28077
|  | 60.38077 | -0.28108
|  | 60.38687 | -0.28138
|  | 60.39298 | -0.28169
|  | 60.39908 | -0.28199
|  | 60.40518 | -0.2823
|  | 60.41129 | -0.2826
|  | 60.41739 | -0.28291
|  | 60.4235 | -0.28321
|  | 60.4296 | -0.28352
|  | 60.4357 | -0.28382
|  | 60.44181 | -0.28413
|  | 60.44791 | -0.28443
|  | 60.45402 | -0.28474
|  | 60.46012 | -0.28504
|  | 60.46622 | -0.28535
|  | 60.47233 | -0.28565
|  | 60.47843 | -0.28596
|  | 60.48454 | -0.28626
|  | 60.49064 | -0.28657
|  | 60.49674 | -0.28687
|  | 60.50285 | -0.28718
|  | 60.50895 | -0.28748
|  | 60.51506 | -0.28779
|  | 60.52116 | -0.28809
|  | 60.52726 | -0.2884
|  | 60.53337 | -0.28871
|  | 60.53947 | -0.28901
|  | 60.54558 | -0.28932
|  | 60.55168 | -0.28962
|  | 60.55778 | -0.28993
|  | 60.56389 | -0.29023
|  | 60.56999 | -0.29054
|  | 60.5761 | -0.29084
|  | 60.5822 | -0.29115
|  | 60.5883 | -0.29145
|  | 60.59441 | -0.29176
|  | 60.60051 | -0.29206
|  | 60.60662 | -0.29237
|  | 60.61272 | -0.29267
|  | 60.61882 | -0.29298
|  | 60.62493 | -0.29328
|  | 60.63103 | -0.29359
|  | 60.63714 | -0.29389
|  | 60.64324 | -0.2942
|  | 60.64934 | -0.2945
|  | 60.65545 | -0.29481
|  | 60.66155 | -0.29511
|  | 60.66766 | -0.29542
|  | 60.67376 | -0.29572
|  | 60.67986 | -0.29603
|  | 60.68597 | -0.29633
|  | 60.69207 | -0.29664
|  | 60.69818 | -0.29695
|  | 60.70428 | -0.29725
|  | 60.71038 | -0.29756
|  | 60.71649 | -0.29786
|  | 60.72259 | -0.29817
|  | 60.7287 | -0.29847
|  | 60.7348 | -0.29878
|  | 60.7409 | -0.29908
|  | 60.74701 | -0.29939
|  | 60.75311 | -0.29969
|  | 60.75922 | -0.3
|  | 60.76532 | -0.3003
|  | 60.77142 | -0.30061
|  | 60.77753 | -0.30091
|  | 60.78363 | -0.30122
|  | 60.78974 | -0.30152
|  | 60.79584 | -0.30183
|  | 60.80194 | -0.30213
|  | 60.80805 | -0.30244
|  | 60.81415 | -0.30274
|  | 60.82026 | -0.30305
|  | 60.82636 | -0.30335
|  | 60.83246 | -0.30366
|  | 60.83857 | -0.30396
|  | 60.84467 | -0.30427
|  | 60.85078 | -0.30457
|  | 60.85688 | -0.30488
|  | 60.86298 | -0.30519
|  | 60.86909 | -0.30549
|  | 60.87519 | -0.3058
|  | 60.8813 | -0.3061
|  | 60.8874 | -0.30641
|  | 60.8935 | -0.30671
|  | 60.89961 | -0.30702
|  | 60.90571 | -0.30732
|  | 60.91182 | -0.30763
|  | 60.91792 | -0.30793
|  | 60.92402 | -0.30824
|  | 60.93013 | -0.30854
|  | 60.93623 | -0.30885
|  | 60.94234 | -0.30915
|  | 60.94844 | -0.30946
|  | 60.95454 | -0.30976
|  | 60.96065 | -0.31007
|  | 60.96675 | -0.31037
|  | 60.97286 | -0.31068
|  | 60.97896 | -0.31098
|  | 60.98506 | -0.31129
|  | 60.99117 | -0.31159
|  | 60.99727 | -0.3119
|  | 61.00338 | -0.3122
|  | 61.00948 | -0.31251
|  | 61.01558 | -0.31281
|  | 61.02169 | -0.31312
|  | 61.02779 | -0.31343
|  | 61.0339 | -0.31373
|  | 61.04 | -0.31404
|  | 61.0461 | -0.31434
|  | 61.05221 | -0.31465
|  | 61.05831 | -0.31495
|  | 61.06442 | -0.31526
|  | 61.07052 | -0.31556
|  | 61.07662 | -0.31587
|  | 61.08273 | -0.31617
|  | 61.08883 | -0.31648
|  | 61.09494 | -0.31678
|  | 61.10104 | -0.31709
|  | 61.10714 | -0.31739
|  | 61.11325 | -0.3177
|  | 61.11935 | -0.318
|  | 61.12546 | -0.31831
|  | 61.13156 | -0.31861
|  | 61.13766 | -0.31892
|  | 61.14377 | -0.31922
|  | 61.14987 | -0.31953
|  | 61.15598 | -0.31983
|  | 61.16208 | -0.32014
|  | 61.16818 | -0.32044
|  | 61.17429 | -0.32075
|  | 61.18039 | -0.32105
|  | 61.1865 | -0.32136
|  | 61.1926 | -0.32167
|  | 61.1987 | -0.32197
|  | 61.20481 | -0.32228
|  | 61.21091 | -0.32258
|  | 61.21702 | -0.32289
|  | 61.22312 | -0.32319
|  | 61.22922 | -0.3235
|  | 61.23533 | -0.3238
|  | 61.24143 | -0.32411
|  | 61.24754 | -0.32441
|  | 61.25364 | -0.32472
|  | 61.25974 | -0.32502
|  | 61.26585 | -0.32533
|  | 61.27195 | -0.32563
|  | 61.27806 | -0.32594
|  | 61.28416 | -0.32624
|  | 61.29026 | -0.32655
|  | 61.29637 | -0.32685
|  | 61.30247 | -0.32716
|  | 61.30858 | -0.32746
|  | 61.31468 | -0.32777
|  | 61.32078 | -0.32807
|  | 61.32689 | -0.32838
|  | 61.33299 | -0.32868
|  | 61.3391 | -0.32899
|  | 61.3452 | -0.32929
|  | 61.3513 | -0.3296
|  | 61.35741 | -0.32991
|  | 61.36351 | -0.33021
|  | 61.36962 | -0.33052
|  | 61.37572 | -0.33082
|  | 61.38182 | -0.33113
|  | 61.38793 | -0.33143
|  | 61.39403 | -0.33174
|  | 61.40014 | -0.33204
|  | 61.40624 | -0.33235
|  | 61.41234 | -0.33265
|  | 61.41845 | -0.33296
|  | 61.42455 | -0.33326
|  | 61.43066 | -0.33357
|  | 61.43676 | -0.33387
|  | 61.44286 | -0.33418
|  | 61.44897 | -0.33448
|  | 61.45507 | -0.33479
|  | 61.46118 | -0.33509
|  | 61.46728 | -0.3354
|  | 61.47338 | -0.3357
|  | 61.47949 | -0.33601
|  | 61.48559 | -0.33631
|  | 61.4917 | -0.33662
|  | 61.4978 | -0.33692
|  | 61.5039 | -0.33723
|  | 61.51001 | -0.33753
|  | 61.51611 | -0.33784
|  | 61.52222 | -0.33815
|  | 61.52832 | -0.33845
|  | 61.53442 | -0.33876
|  | 61.54053 | -0.33906
|  | 61.54663 | -0.33937
|  | 61.55274 | -0.33967
|  | 61.55884 | -0.33998
|  | 61.56494 | -0.34028
|  | 61.57105 | -0.34059
|  | 61.57715 | -0.34089
|  | 61.58326 | -0.3412
|  | 61.58936 | -0.3415
|  | 61.59546 | -0.34181
|  | 61.60157 | -0.34211
|  | 61.60767 | -0.34242
|  | 61.61378 | -0.34272
|  | 61.61988 | -0.34303
|  | 61.62598 | -0.34333
|  | 61.63209 | -0.34364
|  | 61.63819 | -0.34394
|  | 61.6443 | -0.34425
|  | 61.6504 | -0.34455
|  | 61.6565 | -0.34486
|  | 61.66261 | -0.34516
|  | 61.66871 | -0.34547
|  | 61.67482 | -0.34577
|  | 61.68092 | -0.34608
|  | 61.68702 | -0.34639
|  | 61.69313 | -0.34669
|  | 61.69923 | -0.347
|  | 61.70534 | -0.3473
|  | 61.71144 | -0.34761
|  | 61.71754 | -0.34791
|  | 61.72365 | -0.34822
|  | 61.72975 | -0.34852
|  | 61.73586 | -0.34883
|  | 61.74196 | -0.34913
|  | 61.74806 | -0.34944
|  | 61.75417 | -0.34974
|  | 61.76027 | -0.35005
|  | 61.76638 | -0.35035
|  | 61.77248 | -0.35066
|  | 61.77858 | -0.35096
|  | 61.78469 | -0.35127
|  | 61.79079 | -0.35157
|  | 61.7969 | -0.35188
|  | 61.803 | -0.35218
|  | 61.8091 | -0.35249
|  | 61.81521 | -0.35279
|  | 61.82131 | -0.3531
|  | 61.82742 | -0.3534
|  | 61.83352 | -0.35371
|  | 61.83962 | -0.35401
|  | 61.84573 | -0.35432
|  | 61.85183 | -0.35463
|  | 61.85794 | -0.35493
|  | 61.86404 | -0.35524
|  | 61.87014 | -0.35554
|  | 61.87625 | -0.35585
|  | 61.88235 | -0.35615
|  | 61.88846 | -0.35646
|  | 61.89456 | -0.35676
|  | 61.90066 | -0.35707
|  | 61.90677 | -0.35737
|  | 61.91287 | -0.35768
|  | 61.91898 | -0.35798
|  | 61.92508 | -0.35829
|  | 61.93118 | -0.35859
|  | 61.93729 | -0.3589
|  | 61.94339 | -0.3592
|  | 61.9495 | -0.35951
|  | 61.9556 | -0.35981
|  | 61.9617 | -0.36012
|  | 61.96781 | -0.36042
|  | 61.97391 | -0.36073
|  | 61.98002 | -0.36103
|  | 61.98612 | -0.36134
|  | 61.99222 | -0.36164
|  | 61.99833 | -0.36195
|  | 62.00443 | -0.36225
|  | 62.01054 | -0.36256
|  | 62.01664 | -0.36287
|  | 62.02274 | -0.36317
|  | 62.02885 | -0.36348
|  | 62.03495 | -0.36378
|  | 62.04106 | -0.36409
|  | 62.04716 | -0.36439
|  | 62.05326 | -0.3647
|  | 62.05937 | -0.365
|  | 62.06547 | -0.36531
|  | 62.07158 | -0.36561
|  | 62.07768 | -0.36592
|  | 62.08378 | -0.36622
|  | 62.08989 | -0.36653
|  | 62.09599 | -0.36683
|  | 62.1021 | -0.36714
|  | 62.1082 | -0.36744
|  | 62.1143 | -0.36775
|  | 62.12041 | -0.36805
|  | 62.12651 | -0.36836
|  | 62.13262 | -0.36866
|  | 62.13872 | -0.36897
|  | 62.14482 | -0.36927
|  | 62.15093 | -0.36958
|  | 62.15703 | -0.36988
|  | 62.16314 | -0.37019
|  | 62.16924 | -0.37049
|  | 62.17534 | -0.3708
|  | 62.18145 | -0.37111
|  | 62.18755 | -0.37141
|  | 62.19366 | -0.37172
|  | 62.19976 | -0.37202
|  | 62.20586 | -0.37233
|  | 62.21197 | -0.37263
|  | 62.21807 | -0.37294
|  | 62.22418 | -0.37324
|  | 62.23028 | -0.37355
|  | 62.23638 | -0.37385
|  | 62.24249 | -0.37416
|  | 62.24859 | -0.37446
|  | 62.2547 | -0.37477
|  | 62.2608 | -0.37507
|  | 62.2669 | -0.37538
|  | 62.27301 | -0.37568
|  | 62.27911 | -0.37599
|  | 62.28522 | -0.37629
|  | 62.29132 | -0.3766
|  | 62.29742 | -0.3769
|  | 62.30353 | -0.37721
|  | 62.30963 | -0.37751
|  | 62.31574 | -0.37782
|  | 62.32184 | -0.37812
|  | 62.32794 | -0.37843
|  | 62.33405 | -0.37873
|  | 62.34015 | -0.37904
|  | 62.34626 | -0.37935
|  | 62.35236 | -0.37965
|  | 62.35846 | -0.37996
|  | 62.36457 | -0.38026
|  | 62.37067 | -0.38057
|  | 62.37678 | -0.38087
|  | 62.38288 | -0.38118
|  | 62.38898 | -0.38148
|  | 62.39509 | -0.38179
|  | 62.40119 | -0.38209
|  | 62.4073 | -0.3824
|  | 62.4134 | -0.3827
|  | 62.4195 | -0.38301
|  | 62.42561 | -0.38331
|  | 62.43171 | -0.38362
|  | 62.43782 | -0.38392
|  | 62.44392 | -0.38423
|  | 62.45002 | -0.38453
|  | 62.45613 | -0.38484
|  | 62.46223 | -0.38514
|  | 62.46834 | -0.38545
|  | 62.47444 | -0.38575
|  | 62.48054 | -0.38606
|  | 62.48665 | -0.38636
|  | 62.49275 | -0.38667
|  | 62.49886 | -0.38697
|  | 62.50496 | -0.38728
|  | 62.51106 | -0.38759
|  | 62.51717 | -0.38789
|  | 62.52327 | -0.3882
|  | 62.52938 | -0.3885
|  | 62.53548 | -0.38881
|  | 62.54158 | -0.38911
|  | 62.54769 | -0.38942
|  | 62.55379 | -0.38972
|  | 62.5599 | -0.39003
|  | 62.566 | -0.39033
|  | 62.5721 | -0.39064
|  | 62.57821 | -0.39094
|  | 62.58431 | -0.39125
|  | 62.59042 | -0.39155
|  | 62.59652 | -0.39186
|  | 62.60262 | -0.39216
|  | 62.60873 | -0.39247
|  | 62.61483 | -0.39277
|  | 62.62094 | -0.39308
|  | 62.62704 | -0.39338
|  | 62.63314 | -0.39369
|  | 62.63925 | -0.39399
|  | 62.64535 | -0.3943
|  | 62.65146 | -0.3946
|  | 62.65756 | -0.39491
|  | 62.66366 | -0.39521
|  | 62.66977 | -0.39552
|  | 62.67587 | -0.39583
|  | 62.68198 | -0.39613
|  | 62.68808 | -0.39644
|  | 62.69418 | -0.39674
|  | 62.70029 | -0.39705
|  | 62.70639 | -0.39735
|  | 62.7125 | -0.39766
|  | 62.7186 | -0.39796
|  | 62.7247 | -0.39827
|  | 62.73081 | -0.39857
|  | 62.73691 | -0.39888
|  | 62.74302 | -0.39918
|  | 62.74912 | -0.39949
|  | 62.75522 | -0.39979
|  | 62.76133 | -0.4001
|  | 62.76743 | -0.4004
|  | 62.77354 | -0.40071
|  | 62.77964 | -0.40101
|  | 62.78574 | -0.40132
|  | 62.79185 | -0.40162
|  | 62.79795 | -0.40193
|  | 62.80406 | -0.40223
|  | 62.81016 | -0.40254
|  | 62.81626 | -0.40284
|  | 62.82237 | -0.40315
|  | 62.82847 | -0.40345
|  | 62.83458 | -0.40376
|  | 62.84068 | -0.40407
|  | 62.84678 | -0.40437
|  | 62.85289 | -0.40468
|  | 62.85899 | -0.40498
|  | 62.8651 | -0.40529
|  | 62.8712 | -0.40559
|  | 62.8773 | -0.4059
|  | 62.88341 | -0.4062
|  | 62.88951 | -0.40651
|  | 62.89562 | -0.40681
|  | 62.90172 | -0.40712
|  | 62.90782 | -0.40742
|  | 62.91393 | -0.40773
|  | 62.92003 | -0.40803
|  | 62.92614 | -0.40834
|  | 62.93224 | -0.40864
|  | 62.93834 | -0.40895
|  | 62.94445 | -0.40925
|  | 62.95055 | -0.40956
|  | 62.95666 | -0.40986
|  | 62.96276 | -0.41017
|  | 62.96886 | -0.41047
|  | 62.97497 | -0.41078
|  | 62.98107 | -0.41108
|  | 62.98718 | -0.41139
|  | 62.99328 | -0.41169
|  | 62.99938 | -0.412
|  | 63.00549 | -0.41231
|  | 63.01159 | -0.41261
|  | 63.0177 | -0.41292
|  | 63.0238 | -0.41322
|  | 63.0299 | -0.41353
|  | 63.03601 | -0.41383
|  | 63.04211 | -0.41414
|  | 63.04822 | -0.41444
|  | 63.05432 | -0.41475
|  | 63.06042 | -0.41505
|  | 63.06653 | -0.41536
|  | 63.07263 | -0.41566
|  | 63.07874 | -0.41597
|  | 63.08484 | -0.41627
|  | 63.09094 | -0.41658
|  | 63.09705 | -0.41688
|  | 63.10315 | -0.41719
|  | 63.10926 | -0.41749
|  | 63.11536 | -0.4178
|  | 63.12146 | -0.4181
|  | 63.12757 | -0.41841
|  | 63.13367 | -0.41871
|  | 63.13978 | -0.41902
|  | 63.14588 | -0.41932
|  | 63.15198 | -0.41963
|  | 63.15809 | -0.41993
|  | 63.16419 | -0.42024
|  | 63.1703 | -0.42055
|  | 63.1764 | -0.42085
|  | 63.1825 | -0.42116
|  | 63.18861 | -0.42146
|  | 63.19471 | -0.42177
|  | 63.20082 | -0.42207
|  | 63.20692 | -0.42238
|  | 63.21302 | -0.42268
|  | 63.21913 | -0.42299
|  | 63.22523 | -0.42329
|  | 63.23134 | -0.4236
|  | 63.23744 | -0.4239
|  | 63.24354 | -0.42421
|  | 63.24965 | -0.42451
|  | 63.25575 | -0.42482
|  | 63.26186 | -0.42512
|  | 63.26796 | -0.42543
|  | 63.27406 | -0.42573
|  | 63.28017 | -0.42604
|  | 63.28627 | -0.42634
|  | 63.29238 | -0.42665
|  | 63.29848 | -0.42695
|  | 63.30458 | -0.42726
|  | 63.31069 | -0.42756
|  | 63.31679 | -0.42787
|  | 63.3229 | -0.42817
|  | 63.329 | -0.42848
|  | 63.3351 | -0.42879
|  | 63.34121 | -0.42909
|  | 63.34731 | -0.4294
|  | 63.35342 | -0.4297
|  | 63.35952 | -0.43001
|  | 63.36562 | -0.43031
|  | 63.37173 | -0.43062
|  | 63.37783 | -0.43092
|  | 63.38394 | -0.43123
|  | 63.39004 | -0.43153
|  | 63.39614 | -0.43184
|  | 63.40225 | -0.43214
|  | 63.40835 | -0.43245
|  | 63.41446 | -0.43275
|  | 63.42056 | -0.43306
|  | 63.42666 | -0.43336
|  | 63.43277 | -0.43367
|  | 63.43887 | -0.43397
|  | 63.44498 | -0.43428
|  | 63.45108 | -0.43458
|  | 63.45718 | -0.43489
|  | 63.46329 | -0.43519
|  | 63.46939 | -0.4355
|  | 63.4755 | -0.4358
|  | 63.4816 | -0.43611
|  | 63.4877 | -0.43641
|  | 63.49381 | -0.43672
|  | 63.49991 | -0.43703
|  | 63.50602 | -0.43733
|  | 63.51212 | -0.43764
|  | 63.51822 | -0.43794
|  | 63.52433 | -0.43825
|  | 63.53043 | -0.43855
|  | 63.53654 | -0.43886
|  | 63.54264 | -0.43916
|  | 63.54874 | -0.43947
|  | 63.55485 | -0.43977
|  | 63.56095 | -0.44008
|  | 63.56706 | -0.44038
|  | 63.57316 | -0.44069
|  | 63.57926 | -0.44099
|  | 63.58537 | -0.4413
|  | 63.59147 | -0.4416
|  | 63.59758 | -0.44191
|  | 63.60368 | -0.44221
|  | 63.60978 | -0.44252
|  | 63.61589 | -0.44282
|  | 63.62199 | -0.44313
|  | 63.6281 | -0.44343
|  | 63.6342 | -0.44374
|  | 63.6403 | -0.44404
|  | 63.64641 | -0.44435
|  | 63.65251 | -0.44465
|  | 63.65862 | -0.44496
|  | 63.66472 | -0.44527
|  | 63.67082 | -0.44557
|  | 63.67693 | -0.44588
|  | 63.68303 | -0.44618
|  | 63.68914 | -0.44649
|  | 63.69524 | -0.44679
|  | 63.70134 | -0.4471
|  | 63.70745 | -0.4474
|  | 63.71355 | -0.44771
|  | 63.71966 | -0.44801
|  | 63.72576 | -0.44832
|  | 63.73186 | -0.44862
|  | 63.73797 | -0.44893
|  | 63.74407 | -0.44923
|  | 63.75018 | -0.44954
|  | 63.75628 | -0.44984
|  | 63.76238 | -0.45015
|  | 63.76849 | -0.45045
|  | 63.77459 | -0.45076
|  | 63.7807 | -0.45106
|  | 63.7868 | -0.45137
|  | 63.7929 | -0.45167
|  | 63.79901 | -0.45198
|  | 63.80511 | -0.45228
|  | 63.81122 | -0.45259
|  | 63.81732 | -0.45289
|  | 63.82342 | -0.4532
|  | 63.82953 | -0.45351
|  | 63.83563 | -0.45381
|  | 63.84174 | -0.45412
|  | 63.84784 | -0.45442
|  | 63.85394 | -0.45473
|  | 63.86005 | -0.45503
|  | 63.86615 | -0.45534
|  | 63.87226 | -0.45564
|  | 63.87836 | -0.45595
|  | 63.88446 | -0.45625
|  | 63.89057 | -0.45656
|  | 63.89667 | -0.45686
|  | 63.90278 | -0.45717
|  | 63.90888 | -0.45747
|  | 63.91498 | -0.45778
|  | 63.92109 | -0.45808
|  | 63.92719 | -0.45839
|  | 63.9333 | -0.45869
|  | 63.9394 | -0.459
|  | 63.9455 | -0.4593
|  | 63.95161 | -0.45961
|  | 63.95771 | -0.45991
|  | 63.96382 | -0.46022
|  | 63.96992 | -0.46052
|  | 63.97602 | -0.46083
|  | 63.98213 | -0.46113
|  | 63.98823 | -0.46144
|  | 63.99434 | -0.46175
|  | 64.00044 | -0.46205
|  | 64.00654 | -0.46236
|  | 64.01265 | -0.46266
|  | 64.01875 | -0.46297
|  | 64.02486 | -0.46327
|  | 64.03096 | -0.46358
|  | 64.03706 | -0.46388
|  | 64.04317 | -0.46419
|  | 64.04927 | -0.46449
|  | 64.05538 | -0.4648
|  | 64.06148 | -0.4651
|  | 64.06758 | -0.46541
|  | 64.07369 | -0.46571
|  | 64.07979 | -0.46602
|  | 64.0859 | -0.46632
|  | 64.092 | -0.46663
|  | 64.0981 | -0.46693
|  | 64.10421 | -0.46724
|  | 64.11031 | -0.46754
|  | 64.11642 | -0.46785
|  | 64.12252 | -0.46815
|  | 64.12862 | -0.46846
|  | 64.13473 | -0.46876
|  | 64.14083 | -0.46907
|  | 64.14694 | -0.46937
|  | 64.15304 | -0.46968
|  | 64.15914 | -0.46999
|  | 64.16525 | -0.47029
|  | 64.17135 | -0.4706
|  | 64.17746 | -0.4709
|  | 64.18356 | -0.47121
|  | 64.18966 | -0.47151
|  | 64.19577 | -0.47182
|  | 64.20187 | -0.47212
|  | 64.20798 | -0.47243
|  | 64.21408 | -0.47273
|  | 64.22018 | -0.47304
|  | 64.22629 | -0.47334
|  | 64.23239 | -0.47365
|  | 64.2385 | -0.47395
|  | 64.2446 | -0.47426
|  | 64.2507 | -0.47456
|  | 64.25681 | -0.47487
|  | 64.26291 | -0.47517
|  | 64.26902 | -0.47548
|  | 64.27512 | -0.47578
|  | 64.28122 | -0.47609
|  | 64.28733 | -0.47639
|  | 64.29343 | -0.4767
|  | 64.29954 | -0.477
|  | 64.30564 | -0.47731
|  | 64.31174 | -0.47761
|  | 64.31785 | -0.47792
|  | 64.32395 | -0.47823
|  | 64.33006 | -0.47853
|  | 64.33616 | -0.47884
|  | 64.34226 | -0.47914
|  | 64.34837 | -0.47945
|  | 64.35447 | -0.47975
|  | 64.36058 | -0.48006
|  | 64.36668 | -0.48036
|  | 64.37278 | -0.48067
|  | 64.37889 | -0.48097
|  | 64.38499 | -0.48128
|  | 64.3911 | -0.48158
|  | 64.3972 | -0.48189
|  | 64.4033 | -0.48219
|  | 64.40941 | -0.4825
|  | 64.41551 | -0.4828
|  | 64.42162 | -0.48311
|  | 64.42772 | -0.48341
|  | 64.43382 | -0.48372
|  | 64.43993 | -0.48402
|  | 64.44603 | -0.48433
|  | 64.45214 | -0.48463
|  | 64.45824 | -0.48494
|  | 64.46434 | -0.48524
|  | 64.47045 | -0.48555
|  | 64.47655 | -0.48585
|  | 64.48266 | -0.48616
|  | 64.48876 | -0.48647
|  | 64.49486 | -0.48677
|  | 64.50097 | -0.48708
|  | 64.50707 | -0.48738
|  | 64.51318 | -0.48769
|  | 64.51928 | -0.48799
|  | 64.52538 | -0.4883
|  | 64.53149 | -0.4886
|  | 64.53759 | -0.48891
|  | 64.5437 | -0.48921
|  | 64.5498 | -0.48952
|  | 64.5559 | -0.48982
|  | 64.56201 | -0.49013
|  | 64.56811 | -0.49043
|  | 64.57422 | -0.49074
|  | 64.58032 | -0.49104
|  | 64.58642 | -0.49135
|  | 64.59253 | -0.49165
|  | 64.59863 | -0.49196
|  | 64.60474 | -0.49226
|  | 64.61084 | -0.49257
|  | 64.61694 | -0.49287
|  | 64.62305 | -0.49318
|  | 64.62915 | -0.49348
|  | 64.63526 | -0.49379
|  | 64.64136 | -0.49409
|  | 64.64746 | -0.4944
|  | 64.65357 | -0.49471
|  | 64.65967 | -0.49501
|  | 64.66578 | -0.49532
|  | 64.67188 | -0.49562
|  | 64.67798 | -0.49593
|  | 64.68409 | -0.49623
|  | 64.69019 | -0.49654
|  | 64.6963 | -0.49684
|  | 64.7024 | -0.49715
|  | 64.7085 | -0.49745
|  | 64.71461 | -0.49776
|  | 64.72071 | -0.49806
|  | 64.72682 | -0.49837
|  | 64.73292 | -0.49867
|  | 64.73902 | -0.49898
|  | 64.74513 | -0.49928
|  | 64.75123 | -0.49959
|  | 64.75734 | -0.49989
|  | 64.76344 | -0.5002
|  | 64.76954 | -0.5005
|  | 64.77565 | -0.50081
|  | 64.78175 | -0.50111
|  | 64.78786 | -0.50142
|  | 64.79396 | -0.50172
|  | 64.80006 | -0.50203
|  | 64.80617 | -0.50233
|  | 64.81227 | -0.50264
|  | 64.81838 | -0.50295
|  | 64.82448 | -0.50325
|  | 64.83058 | -0.50356
|  | 64.83669 | -0.50386
|  | 64.84279 | -0.50417
|  | 64.8489 | -0.50447
|  | 64.855 | -0.50478
|  | 64.8611 | -0.50508
|  | 64.86721 | -0.50539
|  | 64.87331 | -0.50569
|  | 64.87942 | -0.506
|  | 64.88552 | -0.5063
|  | 64.89162 | -0.50661
|  | 64.89773 | -0.50691
|  | 64.90383 | -0.50722
|  | 64.90994 | -0.50752
|  | 64.91604 | -0.50783
|  | 64.92214 | -0.50813
|  | 64.92825 | -0.50844
|  | 64.93435 | -0.50874
|  | 64.94046 | -0.50905
|  | 64.94656 | -0.50935
|  | 64.95266 | -0.50966
|  | 64.95877 | -0.50996
|  | 64.96487 | -0.51027
|  | 64.97098 | -0.51057
|  | 64.97708 | -0.51088
|  | 64.98318 | -0.51119
|  | 64.98929 | -0.51149
|  | 64.99539 | -0.5118
|  | 65.0015 | -0.5121
|  | 65.0076 | -0.51241
|  | 65.0137 | -0.51271
|  | 65.01981 | -0.51302
|  | 65.02591 | -0.51332
|  | 65.03202 | -0.51363
|  | 65.03812 | -0.51393
|  | 65.04422 | -0.51424
|  | 65.05033 | -0.51454
|  | 65.05643 | -0.51485
|  | 65.06254 | -0.51515
|  | 65.06864 | -0.51546
|  | 65.07474 | -0.51576
|  | 65.08085 | -0.51607
|  | 65.08695 | -0.51637
|  | 65.09306 | -0.51668
|  | 65.09916 | -0.51698
|  | 65.10526 | -0.51729
|  | 65.11137 | -0.51759
|  | 65.11747 | -0.5179
|  | 65.12358 | -0.5182
|  | 65.12968 | -0.51851
|  | 65.13578 | -0.51881
|  | 65.14189 | -0.51912
|  | 65.14799 | -0.51943
|  | 65.1541 | -0.51973
|  | 65.1602 | -0.52004
|  | 65.1663 | -0.52034
|  | 65.17241 | -0.52065
|  | 65.17851 | -0.52095
|  | 65.18462 | -0.52126
|  | 65.19072 | -0.52156
|  | 65.19682 | -0.52187
|  | 65.20293 | -0.52217
|  | 65.20903 | -0.52248
|  | 65.21514 | -0.52278
|  | 65.22124 | -0.52309
|  | 65.22734 | -0.52339
|  | 65.23345 | -0.5237
|  | 65.23955 | -0.524
|  | 65.24566 | -0.52431
|  | 65.25176 | -0.52461
|  | 65.25786 | -0.52492
|  | 65.26397 | -0.52522
|  | 65.27007 | -0.52553
|  | 65.27618 | -0.52583
|  | 65.28228 | -0.52614
|  | 65.28838 | -0.52644
|  | 65.29449 | -0.52675
|  | 65.30059 | -0.52705
|  | 65.3067 | -0.52736
|  | 65.3128 | -0.52767
|  | 65.3189 | -0.52797
|  | 65.32501 | -0.52828
|  | 65.33111 | -0.52858
|  | 65.33722 | -0.52889
|  | 65.34332 | -0.52919
|  | 65.34942 | -0.5295
|  | 65.35553 | -0.5298
|  | 65.36163 | -0.53011
|  | 65.36774 | -0.53041
|  | 65.37384 | -0.53072
|  | 65.37994 | -0.53102
|  | 65.38605 | -0.53133
|  | 65.39215 | -0.53163
|  | 65.39826 | -0.53194
|  | 65.40436 | -0.53224
|  | 65.41046 | -0.53255
|  | 65.41657 | -0.53285
|  | 65.42267 | -0.53316
|  | 65.42878 | -0.53346
|  | 65.43488 | -0.53377
|  | 65.44098 | -0.53407
|  | 65.44709 | -0.53438
|  | 65.45319 | -0.53468
|  | 65.4593 | -0.53499
|  | 65.4654 | -0.53529
|  | 65.4715 | -0.5356
|  | 65.47761 | -0.53591
|  | 65.48371 | -0.53621
|  | 65.48982 | -0.53652
|  | 65.49592 | -0.53682
|  | 65.50202 | -0.53713
|  | 65.50813 | -0.53743
|  | 65.51423 | -0.53774
|  | 65.52034 | -0.53804
|  | 65.52644 | -0.53835
|  | 65.53254 | -0.53865
|  | 65.53865 | -0.53896
|  | 65.54475 | -0.53926
|  | 65.55086 | -0.53957
|  | 65.55696 | -0.53987
|  | 65.56306 | -0.54018
|  | 65.56917 | -0.54048
|  | 65.57527 | -0.54079
|  | 65.58138 | -0.54109
|  | 65.58748 | -0.5414
|  | 65.59358 | -0.5417
|  | 65.59969 | -0.54201
|  | 65.60579 | -0.54231
|  | 65.6119 | -0.54262
|  | 65.618 | -0.54292
|  | 65.6241 | -0.54323
|  | 65.63021 | -0.54353
|  | 65.63631 | -0.54384
|  | 65.64242 | -0.54415
|  | 65.64852 | -0.54445
|  | 65.65462 | -0.54476
|  | 65.66073 | -0.54506
|  | 65.66683 | -0.54537
|  | 65.67294 | -0.54567
|  | 65.67904 | -0.54598
|  | 65.68514 | -0.54628
|  | 65.69125 | -0.54659
|  | 65.69735 | -0.54689
|  | 65.70346 | -0.5472
|  | 65.70956 | -0.5475
|  | 65.71566 | -0.54781
|  | 65.72177 | -0.54811
|  | 65.72787 | -0.54842
|  | 65.73398 | -0.54872
|  | 65.74008 | -0.54903
|  | 65.74618 | -0.54933
|  | 65.75229 | -0.54964
|  | 65.75839 | -0.54994
|  | 65.7645 | -0.55025
|  | 65.7706 | -0.55055
|  | 65.7767 | -0.55086
|  | 65.78281 | -0.55116
|  | 65.78891 | -0.55147
|  | 65.79502 | -0.55177
|  | 65.80112 | -0.55208
|  | 65.80722 | -0.55239
|  | 65.81333 | -0.55269
|  | 65.81943 | -0.553
|  | 65.82554 | -0.5533
|  | 65.83164 | -0.55361
|  | 65.83774 | -0.55391
|  | 65.84385 | -0.55422
|  | 65.84995 | -0.55452
|  | 65.85606 | -0.55483
|  | 65.86216 | -0.55513
|  | 65.86826 | -0.55544
|  | 65.87437 | -0.55574
|  | 65.88047 | -0.55605
|  | 65.88658 | -0.55635
|  | 65.89268 | -0.55666
|  | 65.89878 | -0.55696
|  | 65.90489 | -0.55727
|  | 65.91099 | -0.55757
|  | 65.9171 | -0.55788
|  | 65.9232 | -0.55818
|  | 65.9293 | -0.55849
|  | 65.93541 | -0.55879
|  | 65.94151 | -0.5591
|  | 65.94762 | -0.5594
|  | 65.95372 | -0.55971
|  | 65.95982 | -0.56001
|  | 65.96593 | -0.56032
|  | 65.97203 | -0.56063
|  | 65.97814 | -0.56093
|  | 65.98424 | -0.56124
|  | 65.99034 | -0.56154
|  | 65.99645 | -0.56185
|  | 66.00255 | -0.56185
|  | 66.00866 | -0.56154
|  | 66.01476 | -0.56124
|  | 66.02086 | -0.56093
|  | 66.02697 | -0.56063
|  | 66.03307 | -0.56032
|  | 66.03918 | -0.56001
|  | 66.04528 | -0.55971
|  | 66.05138 | -0.5594
|  | 66.05749 | -0.5591
|  | 66.06359 | -0.55879
|  | 66.0697 | -0.55849
|  | 66.0758 | -0.55818
|  | 66.0819 | -0.55788
|  | 66.08801 | -0.55757
|  | 66.09411 | -0.55727
|  | 66.10022 | -0.55696
|  | 66.10632 | -0.55666
|  | 66.11242 | -0.55635
|  | 66.11853 | -0.55605
|  | 66.12463 | -0.55574
|  | 66.13074 | -0.55544
|  | 66.13684 | -0.55513
|  | 66.14294 | -0.55483
|  | 66.14905 | -0.55452
|  | 66.15515 | -0.55422
|  | 66.16126 | -0.55391
|  | 66.16736 | -0.55361
|  | 66.17346 | -0.5533
|  | 66.17957 | -0.553
|  | 66.18567 | -0.55269
|  | 66.19178 | -0.55239
|  | 66.19788 | -0.55208
|  | 66.20398 | -0.55177
|  | 66.21009 | -0.55147
|  | 66.21619 | -0.55116
|  | 66.2223 | -0.55086
|  | 66.2284 | -0.55055
|  | 66.2345 | -0.55025
|  | 66.24061 | -0.54994
|  | 66.24671 | -0.54964
|  | 66.25282 | -0.54933
|  | 66.25892 | -0.54903
|  | 66.26502 | -0.54872
|  | 66.27113 | -0.54842
|  | 66.27723 | -0.54811
|  | 66.28334 | -0.54781
|  | 66.28944 | -0.5475
|  | 66.29554 | -0.5472
|  | 66.30165 | -0.54689
|  | 66.30775 | -0.54659
|  | 66.31386 | -0.54628
|  | 66.31996 | -0.54598
|  | 66.32606 | -0.54567
|  | 66.33217 | -0.54537
|  | 66.33827 | -0.54506
|  | 66.34438 | -0.54476
|  | 66.35048 | -0.54445
|  | 66.35658 | -0.54415
|  | 66.36269 | -0.54384
|  | 66.36879 | -0.54353
|  | 66.3749 | -0.54323
|  | 66.381 | -0.54292
|  | 66.3871 | -0.54262
|  | 66.39321 | -0.54231
|  | 66.39931 | -0.54201
|  | 66.40542 | -0.5417
|  | 66.41152 | -0.5414
|  | 66.41762 | -0.54109
|  | 66.42373 | -0.54079
|  | 66.42983 | -0.54048
|  | 66.43594 | -0.54018
|  | 66.44204 | -0.53987
|  | 66.44814 | -0.53957
|  | 66.45425 | -0.53926
|  | 66.46035 | -0.53896
|  | 66.46646 | -0.53865
|  | 66.47256 | -0.53835
|  | 66.47866 | -0.53804
|  | 66.48477 | -0.53774
|  | 66.49087 | -0.53743
|  | 66.49698 | -0.53713
|  | 66.50308 | -0.53682
|  | 66.50918 | -0.53652
|  | 66.51529 | -0.53621
|  | 66.52139 | -0.53591
|  | 66.5275 | -0.5356
|  | 66.5336 | -0.53529
|  | 66.5397 | -0.53499
|  | 66.54581 | -0.53468
|  | 66.55191 | -0.53438
|  | 66.55802 | -0.53407
|  | 66.56412 | -0.53377
|  | 66.57022 | -0.53346
|  | 66.57633 | -0.53316
|  | 66.58243 | -0.53285
|  | 66.58854 | -0.53255
|  | 66.59464 | -0.53224
|  | 66.60074 | -0.53194
|  | 66.60685 | -0.53163
|  | 66.61295 | -0.53133
|  | 66.61906 | -0.53102
|  | 66.62516 | -0.53072
|  | 66.63126 | -0.53041
|  | 66.63737 | -0.53011
|  | 66.64347 | -0.5298
|  | 66.64958 | -0.5295
|  | 66.65568 | -0.52919
|  | 66.66178 | -0.52889
|  | 66.66789 | -0.52858
|  | 66.67399 | -0.52828
|  | 66.6801 | -0.52797
|  | 66.6862 | -0.52767
|  | 66.6923 | -0.52736
|  | 66.69841 | -0.52705
|  | 66.70451 | -0.52675
|  | 66.71062 | -0.52644
|  | 66.71672 | -0.52614
|  | 66.72282 | -0.52583
|  | 66.72893 | -0.52553
|  | 66.73503 | -0.52522
|  | 66.74114 | -0.52492
|  | 66.74724 | -0.52461
|  | 66.75334 | -0.52431
|  | 66.75945 | -0.524
|  | 66.76555 | -0.5237
|  | 66.77166 | -0.52339
|  | 66.77776 | -0.52309
|  | 66.78386 | -0.52278
|  | 66.78997 | -0.52248
|  | 66.79607 | -0.52217
|  | 66.80218 | -0.52187
|  | 66.80828 | -0.52156
|  | 66.81438 | -0.52126
|  | 66.82049 | -0.52095
|  | 66.82659 | -0.52065
|  | 66.8327 | -0.52034
|  | 66.8388 | -0.52004
|  | 66.8449 | -0.51973
|  | 66.85101 | -0.51943
|  | 66.85711 | -0.51912
|  | 66.86322 | -0.51881
|  | 66.86932 | -0.51851
|  | 66.87542 | -0.5182
|  | 66.88153 | -0.5179
|  | 66.88763 | -0.51759
|  | 66.89374 | -0.51729
|  | 66.89984 | -0.51698
|  | 66.90594 | -0.51668
|  | 66.91205 | -0.51637
|  | 66.91815 | -0.51607
|  | 66.92426 | -0.51576
|  | 66.93036 | -0.51546
|  | 66.93646 | -0.51515
|  | 66.94257 | -0.51485
|  | 66.94867 | -0.51454
|  | 66.95478 | -0.51424
|  | 66.96088 | -0.51393
|  | 66.96698 | -0.51363
|  | 66.97309 | -0.51332
|  | 66.97919 | -0.51302
|  | 66.9853 | -0.51271
|  | 66.9914 | -0.51241
|  | 66.9975 | -0.5121
|  | 67.00361 | -0.5118
|  | 67.00971 | -0.51149
|  | 67.01582 | -0.51119
|  | 67.02192 | -0.51088
|  | 67.02802 | -0.51057
|  | 67.03413 | -0.51027
|  | 67.04023 | -0.50996
|  | 67.04634 | -0.50966
|  | 67.05244 | -0.50935
|  | 67.05854 | -0.50905
|  | 67.06465 | -0.50874
|  | 67.07075 | -0.50844
|  | 67.07686 | -0.50813
|  | 67.08296 | -0.50783
|  | 67.08906 | -0.50752
|  | 67.09517 | -0.50722
|  | 67.10127 | -0.50691
|  | 67.10738 | -0.50661
|  | 67.11348 | -0.5063
|  | 67.11958 | -0.506
|  | 67.12569 | -0.50569
|  | 67.13179 | -0.50539
|  | 67.1379 | -0.50508
|  | 67.144 | -0.50478
|  | 67.1501 | -0.50447
|  | 67.15621 | -0.50417
|  | 67.16231 | -0.50386
|  | 67.16842 | -0.50356
|  | 67.17452 | -0.50325
|  | 67.18062 | -0.50295
|  | 67.18673 | -0.50264
|  | 67.19283 | -0.50233
|  | 67.19894 | -0.50203
|  | 67.20504 | -0.50172
|  | 67.21114 | -0.50142
|  | 67.21725 | -0.50111
|  | 67.22335 | -0.50081
|  | 67.22946 | -0.5005
|  | 67.23556 | -0.5002
|  | 67.24166 | -0.49989
|  | 67.24777 | -0.49959
|  | 67.25387 | -0.49928
|  | 67.25998 | -0.49898
|  | 67.26608 | -0.49867
|  | 67.27218 | -0.49837
|  | 67.27829 | -0.49806
|  | 67.28439 | -0.49776
|  | 67.2905 | -0.49745
|  | 67.2966 | -0.49715
|  | 67.3027 | -0.49684
|  | 67.30881 | -0.49654
|  | 67.31491 | -0.49623
|  | 67.32102 | -0.49593
|  | 67.32712 | -0.49562
|  | 67.33322 | -0.49532
|  | 67.33933 | -0.49501
|  | 67.34543 | -0.49471
|  | 67.35154 | -0.4944
|  | 67.35764 | -0.49409
|  | 67.36374 | -0.49379
|  | 67.36985 | -0.49348
|  | 67.37595 | -0.49318
|  | 67.38206 | -0.49287
|  | 67.38816 | -0.49257
|  | 67.39426 | -0.49226
|  | 67.40037 | -0.49196
|  | 67.40647 | -0.49165
|  | 67.41258 | -0.49135
|  | 67.41868 | -0.49104
|  | 67.42478 | -0.49074
|  | 67.43089 | -0.49043
|  | 67.43699 | -0.49013
|  | 67.4431 | -0.48982
|  | 67.4492 | -0.48952
|  | 67.4553 | -0.48921
|  | 67.46141 | -0.48891
|  | 67.46751 | -0.4886
|  | 67.47362 | -0.4883
|  | 67.47972 | -0.48799
|  | 67.48582 | -0.48769
|  | 67.49193 | -0.48738
|  | 67.49803 | -0.48708
|  | 67.50414 | -0.48677
|  | 67.51024 | -0.48647
|  | 67.51634 | -0.48616
|  | 67.52245 | -0.48585
|  | 67.52855 | -0.48555
|  | 67.53466 | -0.48524
|  | 67.54076 | -0.48494
|  | 67.54686 | -0.48463
|  | 67.55297 | -0.48433
|  | 67.55907 | -0.48402
|  | 67.56518 | -0.48372
|  | 67.57128 | -0.48341
|  | 67.57738 | -0.48311
|  | 67.58349 | -0.4828
|  | 67.58959 | -0.4825
|  | 67.5957 | -0.48219
|  | 67.6018 | -0.48189
|  | 67.6079 | -0.48158
|  | 67.61401 | -0.48128
|  | 67.62011 | -0.48097
|  | 67.62622 | -0.48067
|  | 67.63232 | -0.48036
|  | 67.63842 | -0.48006
|  | 67.64453 | -0.47975
|  | 67.65063 | -0.47945
|  | 67.65674 | -0.47914
|  | 67.66284 | -0.47884
|  | 67.66894 | -0.47853
|  | 67.67505 | -0.47823
|  | 67.68115 | -0.47792
|  | 67.68726 | -0.47761
|  | 67.69336 | -0.47731
|  | 67.69946 | -0.477
|  | 67.70557 | -0.4767
|  | 67.71167 | -0.47639
|  | 67.71778 | -0.47609
|  | 67.72388 | -0.47578
|  | 67.72998 | -0.47548
|  | 67.73609 | -0.47517
|  | 67.74219 | -0.47487
|  | 67.7483 | -0.47456
|  | 67.7544 | -0.47426
|  | 67.7605 | -0.47395
|  | 67.76661 | -0.47365
|  | 67.77271 | -0.47334
|  | 67.77882 | -0.47304
|  | 67.78492 | -0.47273
|  | 67.79102 | -0.47243
|  | 67.79713 | -0.47212
|  | 67.80323 | -0.47182
|  | 67.80934 | -0.47151
|  | 67.81544 | -0.47121
|  | 67.82154 | -0.4709
|  | 67.82765 | -0.4706
|  | 67.83375 | -0.47029
|  | 67.83986 | -0.46999
|  | 67.84596 | -0.46968
|  | 67.85206 | -0.46937
|  | 67.85817 | -0.46907
|  | 67.86427 | -0.46876
|  | 67.87038 | -0.46846
|  | 67.87648 | -0.46815
|  | 67.88258 | -0.46785
|  | 67.88869 | -0.46754
|  | 67.89479 | -0.46724
|  | 67.9009 | -0.46693
|  | 67.907 | -0.46663
|  | 67.9131 | -0.46632
|  | 67.91921 | -0.46602
|  | 67.92531 | -0.46571
|  | 67.93142 | -0.46541
|  | 67.93752 | -0.4651
|  | 67.94362 | -0.4648
|  | 67.94973 | -0.46449
|  | 67.95583 | -0.46419
|  | 67.96194 | -0.46388
|  | 67.96804 | -0.46358
|  | 67.97414 | -0.46327
|  | 67.98025 | -0.46297
|  | 67.98635 | -0.46266
|  | 67.99246 | -0.46236
|  | 67.99856 | -0.46205
|  | 68.00466 | -0.46175
|  | 68.01077 | -0.46144
|  | 68.01687 | -0.46113
|  | 68.02298 | -0.46083
|  | 68.02908 | -0.46052
|  | 68.03518 | -0.46022
|  | 68.04129 | -0.45991
|  | 68.04739 | -0.45961
|  | 68.0535 | -0.4593
|  | 68.0596 | -0.459
|  | 68.0657 | -0.45869
|  | 68.07181 | -0.45839
|  | 68.07791 | -0.45808
|  | 68.08402 | -0.45778
|  | 68.09012 | -0.45747
|  | 68.09622 | -0.45717
|  | 68.10233 | -0.45686
|  | 68.10843 | -0.45656
|  | 68.11454 | -0.45625
|  | 68.12064 | -0.45595
|  | 68.12674 | -0.45564
|  | 68.13285 | -0.45534
|  | 68.13895 | -0.45503
|  | 68.14506 | -0.45473
|  | 68.15116 | -0.45442
|  | 68.15726 | -0.45412
|  | 68.16337 | -0.45381
|  | 68.16947 | -0.45351
|  | 68.17558 | -0.4532
|  | 68.18168 | -0.45289
|  | 68.18778 | -0.45259
|  | 68.19389 | -0.45228
|  | 68.19999 | -0.45198
|  | 68.2061 | -0.45167
|  | 68.2122 | -0.45137
|  | 68.2183 | -0.45106
|  | 68.22441 | -0.45076
|  | 68.23051 | -0.45045
|  | 68.23662 | -0.45015
|  | 68.24272 | -0.44984
|  | 68.24882 | -0.44954
|  | 68.25493 | -0.44923
|  | 68.26103 | -0.44893
|  | 68.26714 | -0.44862
|  | 68.27324 | -0.44832
|  | 68.27934 | -0.44801
|  | 68.28545 | -0.44771
|  | 68.29155 | -0.4474
|  | 68.29766 | -0.4471
|  | 68.30376 | -0.44679
|  | 68.30986 | -0.44649
|  | 68.31597 | -0.44618
|  | 68.32207 | -0.44588
|  | 68.32818 | -0.44557
|  | 68.33428 | -0.44527
|  | 68.34038 | -0.44496
|  | 68.34649 | -0.44465
|  | 68.35259 | -0.44435
|  | 68.3587 | -0.44404
|  | 68.3648 | -0.44374
|  | 68.3709 | -0.44343
|  | 68.37701 | -0.44313
|  | 68.38311 | -0.44282
|  | 68.38922 | -0.44252
|  | 68.39532 | -0.44221
|  | 68.40142 | -0.44191
|  | 68.40753 | -0.4416
|  | 68.41363 | -0.4413
|  | 68.41974 | -0.44099
|  | 68.42584 | -0.44069
|  | 68.43194 | -0.44038
|  | 68.43805 | -0.44008
|  | 68.44415 | -0.43977
|  | 68.45026 | -0.43947
|  | 68.45636 | -0.43916
|  | 68.46246 | -0.43886
|  | 68.46857 | -0.43855
|  | 68.47467 | -0.43825
|  | 68.48078 | -0.43794
|  | 68.48688 | -0.43764
|  | 68.49298 | -0.43733
|  | 68.49909 | -0.43703
|  | 68.50519 | -0.43672
|  | 68.5113 | -0.43641
|  | 68.5174 | -0.43611
|  | 68.5235 | -0.4358
|  | 68.52961 | -0.4355
|  | 68.53571 | -0.43519
|  | 68.54182 | -0.43489
|  | 68.54792 | -0.43458
|  | 68.55402 | -0.43428
|  | 68.56013 | -0.43397
|  | 68.56623 | -0.43367
|  | 68.57234 | -0.43336
|  | 68.57844 | -0.43306
|  | 68.58454 | -0.43275
|  | 68.59065 | -0.43245
|  | 68.59675 | -0.43214
|  | 68.60286 | -0.43184
|  | 68.60896 | -0.43153
|  | 68.61506 | -0.43123
|  | 68.62117 | -0.43092
|  | 68.62727 | -0.43062
|  | 68.63338 | -0.43031
|  | 68.63948 | -0.43001
|  | 68.64558 | -0.4297
|  | 68.65169 | -0.4294
|  | 68.65779 | -0.42909
|  | 68.6639 | -0.42879
|  | 68.67 | -0.42848
|  | 68.6761 | -0.42817
|  | 68.68221 | -0.42787
|  | 68.68831 | -0.42756
|  | 68.69442 | -0.42726
|  | 68.70052 | -0.42695
|  | 68.70662 | -0.42665
|  | 68.71273 | -0.42634
|  | 68.71883 | -0.42604
|  | 68.72494 | -0.42573
|  | 68.73104 | -0.42543
|  | 68.73714 | -0.42512
|  | 68.74325 | -0.42482
|  | 68.74935 | -0.42451
|  | 68.75546 | -0.42421
|  | 68.76156 | -0.4239
|  | 68.76766 | -0.4236
|  | 68.77377 | -0.42329
|  | 68.77987 | -0.42299
|  | 68.78598 | -0.42268
|  | 68.79208 | -0.42238
|  | 68.79818 | -0.42207
|  | 68.80429 | -0.42177
|  | 68.81039 | -0.42146
|  | 68.8165 | -0.42116
|  | 68.8226 | -0.42085
|  | 68.8287 | -0.42055
|  | 68.83481 | -0.42024
|  | 68.84091 | -0.41993
|  | 68.84702 | -0.41963
|  | 68.85312 | -0.41932
|  | 68.85922 | -0.41902
|  | 68.86533 | -0.41871
|  | 68.87143 | -0.41841
|  | 68.87754 | -0.4181
|  | 68.88364 | -0.4178
|  | 68.88974 | -0.41749
|  | 68.89585 | -0.41719
|  | 68.90195 | -0.41688
|  | 68.90806 | -0.41658
|  | 68.91416 | -0.41627
|  | 68.92026 | -0.41597
|  | 68.92637 | -0.41566
|  | 68.93247 | -0.41536
|  | 68.93858 | -0.41505
|  | 68.94468 | -0.41475
|  | 68.95078 | -0.41444
|  | 68.95689 | -0.41414
|  | 68.96299 | -0.41383
|  | 68.9691 | -0.41353
|  | 68.9752 | -0.41322
|  | 68.9813 | -0.41292
|  | 68.98741 | -0.41261
|  | 68.99351 | -0.41231
|  | 68.99962 | -0.412
|  | 69.00572 | -0.41169
|  | 69.01182 | -0.41139
|  | 69.01793 | -0.41108
|  | 69.02403 | -0.41078
|  | 69.03014 | -0.41047
|  | 69.03624 | -0.41017
|  | 69.04234 | -0.40986
|  | 69.04845 | -0.40956
|  | 69.05455 | -0.40925
|  | 69.06066 | -0.40895
|  | 69.06676 | -0.40864
|  | 69.07286 | -0.40834
|  | 69.07897 | -0.40803
|  | 69.08507 | -0.40773
|  | 69.09118 | -0.40742
|  | 69.09728 | -0.40712
|  | 69.10338 | -0.40681
|  | 69.10949 | -0.40651
|  | 69.11559 | -0.4062
|  | 69.1217 | -0.4059
|  | 69.1278 | -0.40559
|  | 69.1339 | -0.40529
|  | 69.14001 | -0.40498
|  | 69.14611 | -0.40468
|  | 69.15222 | -0.40437
|  | 69.15832 | -0.40407
|  | 69.16442 | -0.40376
|  | 69.17053 | -0.40345
|  | 69.17663 | -0.40315
|  | 69.18274 | -0.40284
|  | 69.18884 | -0.40254
|  | 69.19494 | -0.40223
|  | 69.20105 | -0.40193
|  | 69.20715 | -0.40162
|  | 69.21326 | -0.40132
|  | 69.21936 | -0.40101
|  | 69.22546 | -0.40071
|  | 69.23157 | -0.4004
|  | 69.23767 | -0.4001
|  | 69.24378 | -0.39979
|  | 69.24988 | -0.39949
|  | 69.25598 | -0.39918
|  | 69.26209 | -0.39888
|  | 69.26819 | -0.39857
|  | 69.2743 | -0.39827
|  | 69.2804 | -0.39796
|  | 69.2865 | -0.39766
|  | 69.29261 | -0.39735
|  | 69.29871 | -0.39705
|  | 69.30482 | -0.39674
|  | 69.31092 | -0.39644
|  | 69.31702 | -0.39613
|  | 69.32313 | -0.39583
|  | 69.32923 | -0.39552
|  | 69.33534 | -0.39521
|  | 69.34144 | -0.39491
|  | 69.34754 | -0.3946
|  | 69.35365 | -0.3943
|  | 69.35975 | -0.39399
|  | 69.36586 | -0.39369
|  | 69.37196 | -0.39338
|  | 69.37806 | -0.39308
|  | 69.38417 | -0.39277
|  | 69.39027 | -0.39247
|  | 69.39638 | -0.39216
|  | 69.40248 | -0.39186
|  | 69.40858 | -0.39155
|  | 69.41469 | -0.39125
|  | 69.42079 | -0.39094
|  | 69.4269 | -0.39064
|  | 69.433 | -0.39033
|  | 69.4391 | -0.39003
|  | 69.44521 | -0.38972
|  | 69.45131 | -0.38942
|  | 69.45742 | -0.38911
|  | 69.46352 | -0.38881
|  | 69.46962 | -0.3885
|  | 69.47573 | -0.3882
|  | 69.48183 | -0.38789
|  | 69.48794 | -0.38759
|  | 69.49404 | -0.38728
|  | 69.50014 | -0.38697
|  | 69.50625 | -0.38667
|  | 69.51235 | -0.38636
|  | 69.51846 | -0.38606
|  | 69.52456 | -0.38575
|  | 69.53066 | -0.38545
|  | 69.53677 | -0.38514
|  | 69.54287 | -0.38484
|  | 69.54898 | -0.38453
|  | 69.55508 | -0.38423
|  | 69.56118 | -0.38392
|  | 69.56729 | -0.38362
|  | 69.57339 | -0.38331
|  | 69.5795 | -0.38301
|  | 69.5856 | -0.3827
|  | 69.5917 | -0.3824
|  | 69.59781 | -0.38209
|  | 69.60391 | -0.38179
|  | 69.61002 | -0.38148
|  | 69.61612 | -0.38118
|  | 69.62222 | -0.38087
|  | 69.62833 | -0.38057
|  | 69.63443 | -0.38026
|  | 69.64054 | -0.37996
|  | 69.64664 | -0.37965
|  | 69.65274 | -0.37935
|  | 69.65885 | -0.37904
|  | 69.66495 | -0.37873
|  | 69.67106 | -0.37843
|  | 69.67716 | -0.37812
|  | 69.68326 | -0.37782
|  | 69.68937 | -0.37751
|  | 69.69547 | -0.37721
|  | 69.70158 | -0.3769
|  | 69.70768 | -0.3766
|  | 69.71378 | -0.37629
|  | 69.71989 | -0.37599
|  | 69.72599 | -0.37568
|  | 69.7321 | -0.37538
|  | 69.7382 | -0.37507
|  | 69.7443 | -0.37477
|  | 69.75041 | -0.37446
|  | 69.75651 | -0.37416
|  | 69.76262 | -0.37385
|  | 69.76872 | -0.37355
|  | 69.77482 | -0.37324
|  | 69.78093 | -0.37294
|  | 69.78703 | -0.37263
|  | 69.79314 | -0.37233
|  | 69.79924 | -0.37202
|  | 69.80534 | -0.37172
|  | 69.81145 | -0.37141
|  | 69.81755 | -0.37111
|  | 69.82366 | -0.3708
|  | 69.82976 | -0.37049
|  | 69.83586 | -0.37019
|  | 69.84197 | -0.36988
|  | 69.84807 | -0.36958
|  | 69.85418 | -0.36927
|  | 69.86028 | -0.36897
|  | 69.86638 | -0.36866
|  | 69.87249 | -0.36836
|  | 69.87859 | -0.36805
|  | 69.8847 | -0.36775
|  | 69.8908 | -0.36744
|  | 69.8969 | -0.36714
|  | 69.90301 | -0.36683
|  | 69.90911 | -0.36653
|  | 69.91522 | -0.36622
|  | 69.92132 | -0.36592
|  | 69.92742 | -0.36561
|  | 69.93353 | -0.36531
|  | 69.93963 | -0.365
|  | 69.94574 | -0.3647
|  | 69.95184 | -0.36439
|  | 69.95794 | -0.36409
|  | 69.96405 | -0.36378
|  | 69.97015 | -0.36348
|  | 69.97626 | -0.36317
|  | 69.98236 | -0.36287
|  | 69.98846 | -0.36256
|  | 69.99457 | -0.36225
|  | 70.00067 | -0.36195
|  | 70.00678 | -0.36164
|  | 70.01288 | -0.36134
|  | 70.01898 | -0.36103
|  | 70.02509 | -0.36073
|  | 70.03119 | -0.36042
|  | 70.0373 | -0.36012
|  | 70.0434 | -0.35981
|  | 70.0495 | -0.35951
|  | 70.05561 | -0.3592
|  | 70.06171 | -0.3589
|  | 70.06782 | -0.35859
|  | 70.07392 | -0.35829
|  | 70.08002 | -0.35798
|  | 70.08613 | -0.35768
|  | 70.09223 | -0.35737
|  | 70.09834 | -0.35707
|  | 70.10444 | -0.35676
|  | 70.11054 | -0.35646
|  | 70.11665 | -0.35615
|  | 70.12275 | -0.35585
|  | 70.12886 | -0.35554
|  | 70.13496 | -0.35524
|  | 70.14106 | -0.35493
|  | 70.14717 | -0.35463
|  | 70.15327 | -0.35432
|  | 70.15938 | -0.35401
|  | 70.16548 | -0.35371
|  | 70.17158 | -0.3534
|  | 70.17769 | -0.3531
|  | 70.18379 | -0.35279
|  | 70.1899 | -0.35249
|  | 70.196 | -0.35218
|  | 70.2021 | -0.35188
|  | 70.20821 | -0.35157
|  | 70.21431 | -0.35127
|  | 70.22042 | -0.35096
|  | 70.22652 | -0.35066
|  | 70.23262 | -0.35035
|  | 70.23873 | -0.35005
|  | 70.24483 | -0.34974
|  | 70.25094 | -0.34944
|  | 70.25704 | -0.34913
|  | 70.26314 | -0.34883
|  | 70.26925 | -0.34852
|  | 70.27535 | -0.34822
|  | 70.28146 | -0.34791
|  | 70.28756 | -0.34761
|  | 70.29366 | -0.3473
|  | 70.29977 | -0.347
|  | 70.30587 | -0.34669
|  | 70.31198 | -0.34639
|  | 70.31808 | -0.34608
|  | 70.32418 | -0.34577
|  | 70.33029 | -0.34547
|  | 70.33639 | -0.34516
|  | 70.3425 | -0.34486
|  | 70.3486 | -0.34455
|  | 70.3547 | -0.34425
|  | 70.36081 | -0.34394
|  | 70.36691 | -0.34364
|  | 70.37302 | -0.34333
|  | 70.37912 | -0.34303
|  | 70.38522 | -0.34272
|  | 70.39133 | -0.34242
|  | 70.39743 | -0.34211
|  | 70.40354 | -0.34181
|  | 70.40964 | -0.3415
|  | 70.41574 | -0.3412
|  | 70.42185 | -0.34089
|  | 70.42795 | -0.34059
|  | 70.43406 | -0.34028
|  | 70.44016 | -0.33998
|  | 70.44626 | -0.33967
|  | 70.45237 | -0.33937
|  | 70.45847 | -0.33906
|  | 70.46458 | -0.33876
|  | 70.47068 | -0.33845
|  | 70.47678 | -0.33815
|  | 70.48289 | -0.33784
|  | 70.48899 | -0.33753
|  | 70.4951 | -0.33723
|  | 70.5012 | -0.33692
|  | 70.5073 | -0.33662
|  | 70.51341 | -0.33631
|  | 70.51951 | -0.33601
|  | 70.52562 | -0.3357
|  | 70.53172 | -0.3354
|  | 70.53782 | -0.33509
|  | 70.54393 | -0.33479
|  | 70.55003 | -0.33448
|  | 70.55614 | -0.33418
|  | 70.56224 | -0.33387
|  | 70.56834 | -0.33357
|  | 70.57445 | -0.33326
|  | 70.58055 | -0.33296
|  | 70.58666 | -0.33265
|  | 70.59276 | -0.33235
|  | 70.59886 | -0.33204
|  | 70.60497 | -0.33174
|  | 70.61107 | -0.33143
|  | 70.61718 | -0.33113
|  | 70.62328 | -0.33082
|  | 70.62938 | -0.33052
|  | 70.63549 | -0.33021
|  | 70.64159 | -0.32991
|  | 70.6477 | -0.3296
|  | 70.6538 | -0.32929
|  | 70.6599 | -0.32899
|  | 70.66601 | -0.32868
|  | 70.67211 | -0.32838
|  | 70.67822 | -0.32807
|  | 70.68432 | -0.32777
|  | 70.69042 | -0.32746
|  | 70.69653 | -0.32716
|  | 70.70263 | -0.32685
|  | 70.70874 | -0.32655
|  | 70.71484 | -0.32624
|  | 70.72094 | -0.32594
|  | 70.72705 | -0.32563
|  | 70.73315 | -0.32533
|  | 70.73926 | -0.32502
|  | 70.74536 | -0.32472
|  | 70.75146 | -0.32441
|  | 70.75757 | -0.32411
|  | 70.76367 | -0.3238
|  | 70.76978 | -0.3235
|  | 70.77588 | -0.32319
|  | 70.78198 | -0.32289
|  | 70.78809 | -0.32258
|  | 70.79419 | -0.32228
|  | 70.8003 | -0.32197
|  | 70.8064 | -0.32167
|  | 70.8125 | -0.32136
|  | 70.81861 | -0.32105
|  | 70.82471 | -0.32075
|  | 70.83082 | -0.32044
|  | 70.83692 | -0.32014
|  | 70.84302 | -0.31983
|  | 70.84913 | -0.31953
|  | 70.85523 | -0.31922
|  | 70.86134 | -0.31892
|  | 70.86744 | -0.31861
|  | 70.87354 | -0.31831
|  | 70.87965 | -0.318
|  | 70.88575 | -0.3177
|  | 70.89186 | -0.31739
|  | 70.89796 | -0.31709
|  | 70.90406 | -0.31678
|  | 70.91017 | -0.31648
|  | 70.91627 | -0.31617
|  | 70.92238 | -0.31587
|  | 70.92848 | -0.31556
|  | 70.93458 | -0.31526
|  | 70.94069 | -0.31495
|  | 70.94679 | -0.31465
|  | 70.9529 | -0.31434
|  | 70.959 | -0.31404
|  | 70.9651 | -0.31373
|  | 70.97121 | -0.31343
|  | 70.97731 | -0.31312
|  | 70.98342 | -0.31281
|  | 70.98952 | -0.31251
|  | 70.99562 | -0.3122
|  | 71.00173 | -0.3119
|  | 71.00783 | -0.31159
|  | 71.01394 | -0.31129
|  | 71.02004 | -0.31098
|  | 71.02614 | -0.31068
|  | 71.03225 | -0.31037
|  | 71.03835 | -0.31007
|  | 71.04446 | -0.30976
|  | 71.05056 | -0.30946
|  | 71.05666 | -0.30915
|  | 71.06277 | -0.30885
|  | 71.06887 | -0.30854
|  | 71.07498 | -0.30824
|  | 71.08108 | -0.30793
|  | 71.08718 | -0.30763
|  | 71.09329 | -0.30732
|  | 71.09939 | -0.30702
|  | 71.1055 | -0.30671
|  | 71.1116 | -0.30641
|  | 71.1177 | -0.3061
|  | 71.12381 | -0.3058
|  | 71.12991 | -0.30549
|  | 71.13602 | -0.30519
|  | 71.14212 | -0.30488
|  | 71.14822 | -0.30457
|  | 71.15433 | -0.30427
|  | 71.16043 | -0.30396
|  | 71.16654 | -0.30366
|  | 71.17264 | -0.30335
|  | 71.17874 | -0.30305
|  | 71.18485 | -0.30274
|  | 71.19095 | -0.30244
|  | 71.19706 | -0.30213
|  | 71.20316 | -0.30183
|  | 71.20926 | -0.30152
|  | 71.21537 | -0.30122
|  | 71.22147 | -0.30091
|  | 71.22758 | -0.30061
|  | 71.23368 | -0.3003
|  | 71.23978 | -0.3
|  | 71.24589 | -0.29969
|  | 71.25199 | -0.29939
|  | 71.2581 | -0.29908
|  | 71.2642 | -0.29878
|  | 71.2703 | -0.29847
|  | 71.27641 | -0.29817
|  | 71.28251 | -0.29786
|  | 71.28862 | -0.29756
|  | 71.29472 | -0.29725
|  | 71.30082 | -0.29695
|  | 71.30693 | -0.29664
|  | 71.31303 | -0.29633
|  | 71.31914 | -0.29603
|  | 71.32524 | -0.29572
|  | 71.33134 | -0.29542
|  | 71.33745 | -0.29511
|  | 71.34355 | -0.29481
|  | 71.34966 | -0.2945
|  | 71.35576 | -0.2942
|  | 71.36186 | -0.29389
|  | 71.36797 | -0.29359
|  | 71.37407 | -0.29328
|  | 71.38018 | -0.29298
|  | 71.38628 | -0.29267
|  | 71.39238 | -0.29237
|  | 71.39849 | -0.29206
|  | 71.40459 | -0.29176
|  | 71.4107 | -0.29145
|  | 71.4168 | -0.29115
|  | 71.4229 | -0.29084
|  | 71.42901 | -0.29054
|  | 71.43511 | -0.29023
|  | 71.44122 | -0.28993
|  | 71.44732 | -0.28962
|  | 71.45342 | -0.28932
|  | 71.45953 | -0.28901
|  | 71.46563 | -0.28871
|  | 71.47174 | -0.2884
|  | 71.47784 | -0.28809
|  | 71.48394 | -0.28779
|  | 71.49005 | -0.28748
|  | 71.49615 | -0.28718
|  | 71.50226 | -0.28687
|  | 71.50836 | -0.28657
|  | 71.51446 | -0.28626
|  | 71.52057 | -0.28596
|  | 71.52667 | -0.28565
|  | 71.53278 | -0.28535
|  | 71.53888 | -0.28504
|  | 71.54498 | -0.28474
|  | 71.55109 | -0.28443
|  | 71.55719 | -0.28413
|  | 71.5633 | -0.28382
|  | 71.5694 | -0.28352
|  | 71.5755 | -0.28321
|  | 71.58161 | -0.28291
|  | 71.58771 | -0.2826
|  | 71.59382 | -0.2823
|  | 71.59992 | -0.28199
|  | 71.60602 | -0.28169
|  | 71.61213 | -0.28138
|  | 71.61823 | -0.28108
|  | 71.62434 | -0.28077
|  | 71.63044 | -0.28047
|  | 71.63654 | -0.28016
|  | 71.64265 | -0.27985
|  | 71.64875 | -0.27955
|  | 71.65486 | -0.27924
|  | 71.66096 | -0.27894
|  | 71.66706 | -0.27863
|  | 71.67317 | -0.27833
|  | 71.67927 | -0.27802
|  | 71.68538 | -0.27772
|  | 71.69148 | -0.27741
|  | 71.69758 | -0.27711
|  | 71.70369 | -0.2768
|  | 71.70979 | -0.2765
|  | 71.7159 | -0.27619
|  | 71.722 | -0.27589
|  | 71.7281 | -0.27558
|  | 71.73421 | -0.27528
|  | 71.74031 | -0.27497
|  | 71.74642 | -0.27467
|  | 71.75252 | -0.27436
|  | 71.75862 | -0.27406
|  | 71.76473 | -0.27375
|  | 71.77083 | -0.27345
|  | 71.77694 | -0.27314
|  | 71.78304 | -0.27284
|  | 71.78914 | -0.27253
|  | 71.79525 | -0.27223
|  | 71.80135 | -0.27192
|  | 71.80746 | -0.27161
|  | 71.81356 | -0.27131
|  | 71.81966 | -0.271
|  | 71.82577 | -0.2707
|  | 71.83187 | -0.27039
|  | 71.83798 | -0.27009
|  | 71.84408 | -0.26978
|  | 71.85018 | -0.26948
|  | 71.85629 | -0.26917
|  | 71.86239 | -0.26887
|  | 71.8685 | -0.26856
|  | 71.8746 | -0.26826
|  | 71.8807 | -0.26795
|  | 71.88681 | -0.26765
|  | 71.89291 | -0.26734
|  | 71.89902 | -0.26704
|  | 71.90512 | -0.26673
|  | 71.91122 | -0.26643
|  | 71.91733 | -0.26612
|  | 71.92343 | -0.26582
|  | 71.92954 | -0.26551
|  | 71.93564 | -0.26521
|  | 71.94174 | -0.2649
|  | 71.94785 | -0.2646
|  | 71.95395 | -0.26429
|  | 71.96006 | -0.26399
|  | 71.96616 | -0.26368
|  | 71.97226 | -0.26337
|  | 71.97837 | -0.26307
|  | 71.98447 | -0.26276
|  | 71.99058 | -0.26246
|  | 71.99668 | -0.26215
|  | 72.00278 | -0.26185
|  | 72.00889 | -0.26154
|  | 72.01499 | -0.26124
|  | 72.0211 | -0.26093
|  | 72.0272 | -0.26063
|  | 72.0333 | -0.26032
|  | 72.03941 | -0.26002
|  | 72.04551 | -0.25971
|  | 72.05162 | -0.25941
|  | 72.05772 | -0.2591
|  | 72.06382 | -0.2588
|  | 72.06993 | -0.25849
|  | 72.07603 | -0.25819
|  | 72.08214 | -0.25788
|  | 72.08824 | -0.25758
|  | 72.09434 | -0.25727
|  | 72.10045 | -0.25697
|  | 72.10655 | -0.25666
|  | 72.11266 | -0.25636
|  | 72.11876 | -0.25605
|  | 72.12486 | -0.25575
|  | 72.13097 | -0.25544
|  | 72.13707 | -0.25513
|  | 72.14318 | -0.25483
|  | 72.14928 | -0.25452
|  | 72.15538 | -0.25422
|  | 72.16149 | -0.25391
|  | 72.16759 | -0.25361
|  | 72.1737 | -0.2533
|  | 72.1798 | -0.253
|  | 72.1859 | -0.25269
|  | 72.19201 | -0.25239
|  | 72.19811 | -0.25208
|  | 72.20422 | -0.25178
|  | 72.21032 | -0.25147
|  | 72.21642 | -0.25117
|  | 72.22253 | -0.25086
|  | 72.22863 | -0.25056
|  | 72.23474 | -0.25025
|  | 72.24084 | -0.24995
|  | 72.24694 | -0.24964
|  | 72.25305 | -0.24934
|  | 72.25915 | -0.24903
|  | 72.26526 | -0.24873
|  | 72.27136 | -0.24842
|  | 72.27746 | -0.24812
|  | 72.28357 | -0.24781
|  | 72.28967 | -0.24751
|  | 72.29578 | -0.2472
|  | 72.30188 | -0.24689
|  | 72.30798 | -0.24659
|  | 72.31409 | -0.24628
|  | 72.32019 | -0.24598
|  | 72.3263 | -0.24567
|  | 72.3324 | -0.24537
|  | 72.3385 | -0.24506
|  | 72.34461 | -0.24476
|  | 72.35071 | -0.24445
|  | 72.35682 | -0.24415
|  | 72.36292 | -0.24384
|  | 72.36902 | -0.24354
|  | 72.37513 | -0.24323
|  | 72.38123 | -0.24293
|  | 72.38734 | -0.24262
|  | 72.39344 | -0.24232
|  | 72.39954 | -0.24201
|  | 72.40565 | -0.24171
|  | 72.41175 | -0.2414
|  | 72.41786 | -0.2411
|  | 72.42396 | -0.24079
|  | 72.43006 | -0.24049
|  | 72.43617 | -0.24018
|  | 72.44227 | -0.23988
|  | 72.44838 | -0.23957
|  | 72.45448 | -0.23927
|  | 72.46058 | -0.23896
|  | 72.46669 | -0.23865
|  | 72.47279 | -0.23835
|  | 72.4789 | -0.23804
|  | 72.485 | -0.23774
|  | 72.4911 | -0.23743
|  | 72.49721 | -0.23713
|  | 72.50331 | -0.23682
|  | 72.50942 | -0.23652
|  | 72.51552 | -0.23621
|  | 72.52162 | -0.23591
|  | 72.52773 | -0.2356
|  | 72.53383 | -0.2353
|  | 72.53994 | -0.23499
|  | 72.54604 | -0.23469
|  | 72.55214 | -0.23438
|  | 72.55825 | -0.23408
|  | 72.56435 | -0.23377
|  | 72.57046 | -0.23347
|  | 72.57656 | -0.23316
|  | 72.58266 | -0.23286
|  | 72.58877 | -0.23255
|  | 72.59487 | -0.23225
|  | 72.60098 | -0.23194
|  | 72.60708 | -0.23164
|  | 72.61318 | -0.23133
|  | 72.61929 | -0.23103
|  | 72.62539 | -0.23072
|  | 72.6315 | -0.23041
|  | 72.6376 | -0.23011
|  | 72.6437 | -0.2298
|  | 72.64981 | -0.2295
|  | 72.65591 | -0.22919
|  | 72.66202 | -0.22889
|  | 72.66812 | -0.22858
|  | 72.67422 | -0.22828
|  | 72.68033 | -0.22797
|  | 72.68643 | -0.22767
|  | 72.69254 | -0.22736
|  | 72.69864 | -0.22706
|  | 72.70474 | -0.22675
|  | 72.71085 | -0.22645
|  | 72.71695 | -0.22614
|  | 72.72306 | -0.22584
|  | 72.72916 | -0.22553
|  | 72.73526 | -0.22523
|  | 72.74137 | -0.22492
|  | 72.74747 | -0.22462
|  | 72.75358 | -0.22431
|  | 72.75968 | -0.22401
|  | 72.76578 | -0.2237
|  | 72.77189 | -0.2234
|  | 72.77799 | -0.22309
|  | 72.7841 | -0.22279
|  | 72.7902 | -0.22248
|  | 72.7963 | -0.22217
|  | 72.80241 | -0.22187
|  | 72.80851 | -0.22156
|  | 72.81462 | -0.22126
|  | 72.82072 | -0.22095
|  | 72.82682 | -0.22065
|  | 72.83293 | -0.22034
|  | 72.83903 | -0.22004
|  | 72.84514 | -0.21973
|  | 72.85124 | -0.21943
|  | 72.85734 | -0.21912
|  | 72.86345 | -0.21882
|  | 72.86955 | -0.21851
|  | 72.87566 | -0.21821
|  | 72.88176 | -0.2179
|  | 72.88786 | -0.2176
|  | 72.89397 | -0.21729
|  | 72.90007 | -0.21699
|  | 72.90618 | -0.21668
|  | 72.91228 | -0.21638
|  | 72.91838 | -0.21607
|  | 72.92449 | -0.21577
|  | 72.93059 | -0.21546
|  | 72.9367 | -0.21516
|  | 72.9428 | -0.21485
|  | 72.9489 | -0.21455
|  | 72.95501 | -0.21424
|  | 72.96111 | -0.21393
|  | 72.96722 | -0.21363
|  | 72.97332 | -0.21332
|  | 72.97942 | -0.21302
|  | 72.98553 | -0.21271
|  | 72.99163 | -0.21241
|  | 72.99774 | -0.2121
|  | 73.00384 | -0.2118
|  | 73.00994 | -0.21149
|  | 73.01605 | -0.21119
|  | 73.02215 | -0.21088
|  | 73.02826 | -0.21058
|  | 73.03436 | -0.21027
|  | 73.04046 | -0.20997
|  | 73.04657 | -0.20966
|  | 73.05267 | -0.20936
|  | 73.05878 | -0.20905
|  | 73.06488 | -0.20875
|  | 73.07098 | -0.20844
|  | 73.07709 | -0.20814
|  | 73.08319 | -0.20783
|  | 73.0893 | -0.20753
|  | 73.0954 | -0.20722
|  | 73.1015 | -0.20692
|  | 73.10761 | -0.20661
|  | 73.11371 | -0.20631
|  | 73.11982 | -0.206
|  | 73.12592 | -0.20569
|  | 73.13202 | -0.20539
|  | 73.13813 | -0.20508
|  | 73.14423 | -0.20478
|  | 73.15034 | -0.20447
|  | 73.15644 | -0.20417
|  | 73.16254 | -0.20386
|  | 73.16865 | -0.20356
|  | 73.17475 | -0.20325
|  | 73.18086 | -0.20295
|  | 73.18696 | -0.20264
|  | 73.19306 | -0.20234
|  | 73.19917 | -0.20203
|  | 73.20527 | -0.20173
|  | 73.21138 | -0.20142
|  | 73.21748 | -0.20112
|  | 73.22358 | -0.20081
|  | 73.22969 | -0.20051
|  | 73.23579 | -0.2002
|  | 73.2419 | -0.1999
|  | 73.248 | -0.19959
|  | 73.2541 | -0.19929
|  | 73.26021 | -0.19898
|  | 73.26631 | -0.19868
|  | 73.27242 | -0.19837
|  | 73.27852 | -0.19807
|  | 73.28462 | -0.19776
|  | 73.29073 | -0.19745
|  | 73.29683 | -0.19715
|  | 73.30294 | -0.19684
|  | 73.30904 | -0.19654
|  | 73.31514 | -0.19623
|  | 73.32125 | -0.19593
|  | 73.32735 | -0.19562
|  | 73.33346 | -0.19532
|  | 73.33956 | -0.19501
|  | 73.34566 | -0.19471
|  | 73.35177 | -0.1944
|  | 73.35787 | -0.1941
|  | 73.36398 | -0.19379
|  | 73.37008 | -0.19349
|  | 73.37618 | -0.19318
|  | 73.38229 | -0.19288
|  | 73.38839 | -0.19257
|  | 73.3945 | -0.19227
|  | 73.4006 | -0.19196
|  | 73.4067 | -0.19166
|  | 73.41281 | -0.19135
|  | 73.41891 | -0.19105
|  | 73.42502 | -0.19074
|  | 73.43112 | -0.19044
|  | 73.43722 | -0.19013
|  | 73.44333 | -0.18983
|  | 73.44943 | -0.18952
|  | 73.45554 | -0.18921
|  | 73.46164 | -0.18891
|  | 73.46774 | -0.1886
|  | 73.47385 | -0.1883
|  | 73.47995 | -0.18799
|  | 73.48606 | -0.18769
|  | 73.49216 | -0.18738
|  | 73.49826 | -0.18708
|  | 73.50437 | -0.18677
|  | 73.51047 | -0.18647
|  | 73.51658 | -0.18616
|  | 73.52268 | -0.18586
|  | 73.52878 | -0.18555
|  | 73.53489 | -0.18525
|  | 73.54099 | -0.18494
|  | 73.5471 | -0.18464
|  | 73.5532 | -0.18433
|  | 73.5593 | -0.18403
|  | 73.56541 | -0.18372
|  | 73.57151 | -0.18342
|  | 73.57762 | -0.18311
|  | 73.58372 | -0.18281
|  | 73.58982 | -0.1825
|  | 73.59593 | -0.1822
|  | 73.60203 | -0.18189
|  | 73.60814 | -0.18159
|  | 73.61424 | -0.18128
|  | 73.62034 | -0.18097
|  | 73.62645 | -0.18067
|  | 73.63255 | -0.18036
|  | 73.63866 | -0.18006
|  | 73.64476 | -0.17975
|  | 73.65086 | -0.17945
|  | 73.65697 | -0.17914
|  | 73.66307 | -0.17884
|  | 73.66918 | -0.17853
|  | 73.67528 | -0.17823
|  | 73.68138 | -0.17792
|  | 73.68749 | -0.17762
|  | 73.69359 | -0.17731
|  | 73.6997 | -0.17701
|  | 73.7058 | -0.1767
|  | 73.7119 | -0.1764
|  | 73.71801 | -0.17609
|  | 73.72411 | -0.17579
|  | 73.73022 | -0.17548
|  | 73.73632 | -0.17518
|  | 73.74242 | -0.17487
|  | 73.74853 | -0.17457
|  | 73.75463 | -0.17426
|  | 73.76074 | -0.17396
|  | 73.76684 | -0.17365
|  | 73.77294 | -0.17335
|  | 73.77905 | -0.17304
|  | 73.78515 | -0.17273
|  | 73.79126 | -0.17243
|  | 73.79736 | -0.17212
|  | 73.80346 | -0.17182
|  | 73.80957 | -0.17151
|  | 73.81567 | -0.17121
|  | 73.82178 | -0.1709
|  | 73.82788 | -0.1706
|  | 73.83398 | -0.17029
|  | 73.84009 | -0.16999
|  | 73.84619 | -0.16968
|  | 73.8523 | -0.16938
|  | 73.8584 | -0.16907
|  | 73.8645 | -0.16877
|  | 73.87061 | -0.16846
|  | 73.87671 | -0.16816
|  | 73.88282 | -0.16785
|  | 73.88892 | -0.16755
|  | 73.89502 | -0.16724
|  | 73.90113 | -0.16694
|  | 73.90723 | -0.16663
|  | 73.91334 | -0.16633
|  | 73.91944 | -0.16602
|  | 73.92554 | -0.16572
|  | 73.93165 | -0.16541
|  | 73.93775 | -0.16511
|  | 73.94386 | -0.1648
|  | 73.94996 | -0.16449
|  | 73.95606 | -0.16419
|  | 73.96217 | -0.16388
|  | 73.96827 | -0.16358
|  | 73.97438 | -0.16327
|  | 73.98048 | -0.16297
|  | 73.98658 | -0.16266
|  | 73.99269 | -0.16236
|  | 73.99879 | -0.16205
|  | 74.0049 | -0.16175
|  | 74.011 | -0.16144
|  | 74.0171 | -0.16114
|  | 74.02321 | -0.16083
|  | 74.02931 | -0.16053
|  | 74.03542 | -0.16022
|  | 74.04152 | -0.15992
|  | 74.04762 | -0.15961
|  | 74.05373 | -0.15931
|  | 74.05983 | -0.159
|  | 74.06594 | -0.1587
|  | 74.07204 | -0.15839
|  | 74.07814 | -0.15809
|  | 74.08425 | -0.15778
|  | 74.09035 | -0.15748
|  | 74.09646 | -0.15717
|  | 74.10256 | -0.15687
|  | 74.10866 | -0.15656
|  | 74.11477 | -0.15625
|  | 74.12087 | -0.15595
|  | 74.12698 | -0.15564
|  | 74.13308 | -0.15534
|  | 74.13918 | -0.15503
|  | 74.14529 | -0.15473
|  | 74.15139 | -0.15442
|  | 74.1575 | -0.15412
|  | 74.1636 | -0.15381
|  | 74.1697 | -0.15351
|  | 74.17581 | -0.1532
|  | 74.18191 | -0.1529
|  | 74.18802 | -0.15259
|  | 74.19412 | -0.15229
|  | 74.20022 | -0.15198
|  | 74.20633 | -0.15168
|  | 74.21243 | -0.15137
|  | 74.21854 | -0.15107
|  | 74.22464 | -0.15076
|  | 74.23074 | -0.15046
|  | 74.23685 | -0.15015
|  | 74.24295 | -0.14985
|  | 74.24906 | -0.14954
|  | 74.25516 | -0.14924
|  | 74.26126 | -0.14893
|  | 74.26737 | -0.14863
|  | 74.27347 | -0.14832
|  | 74.27958 | -0.14801
|  | 74.28568 | -0.14771
|  | 74.29178 | -0.1474
|  | 74.29789 | -0.1471
|  | 74.30399 | -0.14679
|  | 74.3101 | -0.14649
|  | 74.3162 | -0.14618
|  | 74.3223 | -0.14588
|  | 74.32841 | -0.14557
|  | 74.33451 | -0.14527
|  | 74.34062 | -0.14496
|  | 74.34672 | -0.14466
|  | 74.35282 | -0.14435
|  | 74.35893 | -0.14405
|  | 74.36503 | -0.14374
|  | 74.37114 | -0.14344
|  | 74.37724 | -0.14313
|  | 74.38334 | -0.14283
|  | 74.38945 | -0.14252
|  | 74.39555 | -0.14222
|  | 74.40166 | -0.14191
|  | 74.40776 | -0.14161
|  | 74.41386 | -0.1413
|  | 74.41997 | -0.141
|  | 74.42607 | -0.14069
|  | 74.43218 | -0.14039
|  | 74.43828 | -0.14008
|  | 74.44438 | -0.13977
|  | 74.45049 | -0.13947
|  | 74.45659 | -0.13916
|  | 74.4627 | -0.13886
|  | 74.4688 | -0.13855
|  | 74.4749 | -0.13825
|  | 74.48101 | -0.13794
|  | 74.48711 | -0.13764
|  | 74.49322 | -0.13733
|  | 74.49932 | -0.13703
|  | 74.50542 | -0.13672
|  | 74.51153 | -0.13642
|  | 74.51763 | -0.13611
|  | 74.52374 | -0.13581
|  | 74.52984 | -0.1355
|  | 74.53594 | -0.1352
|  | 74.54205 | -0.13489
|  | 74.54815 | -0.13459
|  | 74.55426 | -0.13428
|  | 74.56036 | -0.13398
|  | 74.56646 | -0.13367
|  | 74.57257 | -0.13337
|  | 74.57867 | -0.13306
|  | 74.58478 | -0.13276
|  | 74.59088 | -0.13245
|  | 74.59698 | -0.13215
|  | 74.60309 | -0.13184
|  | 74.60919 | -0.13153
|  | 74.6153 | -0.13123
|  | 74.6214 | -0.13092
|  | 74.6275 | -0.13062
|  | 74.63361 | -0.13031
|  | 74.63971 | -0.13001
|  | 74.64582 | -0.1297
|  | 74.65192 | -0.1294
|  | 74.65802 | -0.12909
|  | 74.66413 | -0.12879
|  | 74.67023 | -0.12848
|  | 74.67634 | -0.12818
|  | 74.68244 | -0.12787
|  | 74.68854 | -0.12757
|  | 74.69465 | -0.12726
|  | 74.70075 | -0.12696
|  | 74.70686 | -0.12665
|  | 74.71296 | -0.12635
|  | 74.71906 | -0.12604
|  | 74.72517 | -0.12574
|  | 74.73127 | -0.12543
|  | 74.73738 | -0.12513
|  | 74.74348 | -0.12482
|  | 74.74958 | -0.12452
|  | 74.75569 | -0.12421
|  | 74.76179 | -0.12391
|  | 74.7679 | -0.1236
|  | 74.774 | -0.12329
|  | 74.7801 | -0.12299
|  | 74.78621 | -0.12268
|  | 74.79231 | -0.12238
|  | 74.79842 | -0.12207
|  | 74.80452 | -0.12177
|  | 74.81062 | -0.12146
|  | 74.81673 | -0.12116
|  | 74.82283 | -0.12085
|  | 74.82894 | -0.12055
|  | 74.83504 | -0.12024
|  | 74.84114 | -0.11994
|  | 74.84725 | -0.11963
|  | 74.85335 | -0.11933
|  | 74.85946 | -0.11902
|  | 74.86556 | -0.11872
|  | 74.87166 | -0.11841
|  | 74.87777 | -0.11811
|  | 74.88387 | -0.1178
|  | 74.88998 | -0.1175
|  | 74.89608 | -0.11719
|  | 74.90218 | -0.11689
|  | 74.90829 | -0.11658
|  | 74.91439 | -0.11628
|  | 74.9205 | -0.11597
|  | 74.9266 | -0.11567
|  | 74.9327 | -0.11536
|  | 74.93881 | -0.11505
|  | 74.94491 | -0.11475
|  | 74.95102 | -0.11444
|  | 74.95712 | -0.11414
|  | 74.96322 | -0.11383
|  | 74.96933 | -0.11353
|  | 74.97543 | -0.11322
|  | 74.98154 | -0.11292
|  | 74.98764 | -0.11261
|  | 74.99374 | -0.11231
|  | 74.99985 | -0.112
|  | 75.00595 | -0.1117
|  | 75.01206 | -0.11139
|  | 75.01816 | -0.11109
|  | 75.02426 | -0.11078
|  | 75.03037 | -0.11048
|  | 75.03647 | -0.11017
|  | 75.04258 | -0.10987
|  | 75.04868 | -0.10956
|  | 75.05478 | -0.10926
|  | 75.06089 | -0.10895
|  | 75.06699 | -0.10865
|  | 75.0731 | -0.10834
|  | 75.0792 | -0.10804
|  | 75.0853 | -0.10773
|  | 75.09141 | -0.10743
|  | 75.09751 | -0.10712
|  | 75.10362 | -0.10681
|  | 75.10972 | -0.10651
|  | 75.11582 | -0.1062
|  | 75.12193 | -0.1059
|  | 75.12803 | -0.10559
|  | 75.13414 | -0.10529
|  | 75.14024 | -0.10498
|  | 75.14634 | -0.10468
|  | 75.15245 | -0.10437
|  | 75.15855 | -0.10407
|  | 75.16466 | -0.10376
|  | 75.17076 | -0.10346
|  | 75.17686 | -0.10315
|  | 75.18297 | -0.10285
|  | 75.18907 | -0.10254
|  | 75.19518 | -0.10224
|  | 75.20128 | -0.10193
|  | 75.20738 | -0.10163
|  | 75.21349 | -0.10132
|  | 75.21959 | -0.10102
|  | 75.2257 | -0.10071
|  | 75.2318 | -0.10041
|  | 75.2379 | -0.1001
|  | 75.24401 | -0.0998
|  | 75.25011 | -0.09949
|  | 75.25622 | -0.09918
|  | 75.26232 | -0.09888
|  | 75.26842 | -0.09857
|  | 75.27453 | -0.09827
|  | 75.28063 | -0.09796
|  | 75.28674 | -0.09766
|  | 75.29284 | -0.09735
|  | 75.29894 | -0.09705
|  | 75.30505 | -0.09674
|  | 75.31115 | -0.09644
|  | 75.31726 | -0.09613
|  | 75.32336 | -0.09583
|  | 75.32946 | -0.09552
|  | 75.33557 | -0.09522
|  | 75.34167 | -0.09491
|  | 75.34778 | -0.09461
|  | 75.35388 | -0.0943
|  | 75.35998 | -0.094
|  | 75.36609 | -0.09369
|  | 75.37219 | -0.09339
|  | 75.3783 | -0.09308
|  | 75.3844 | -0.09278
|  | 75.3905 | -0.09247
|  | 75.39661 | -0.09217
|  | 75.40271 | -0.09186
|  | 75.40882 | -0.09156
|  | 75.41492 | -0.09125
|  | 75.42102 | -0.09094
|  | 75.42713 | -0.09064
|  | 75.43323 | -0.09033
|  | 75.43934 | -0.09003
|  | 75.44544 | -0.08972
|  | 75.45154 | -0.08942
|  | 75.45765 | -0.08911
|  | 75.46375 | -0.08881
|  | 75.46986 | -0.0885
|  | 75.47596 | -0.0882
|  | 75.48206 | -0.08789
|  | 75.48817 | -0.08759
|  | 75.49427 | -0.08728
|  | 75.50038 | -0.08698
|  | 75.50648 | -0.08667
|  | 75.51258 | -0.08637
|  | 75.51869 | -0.08606
|  | 75.52479 | -0.08576
|  | 75.5309 | -0.08545
|  | 75.537 | -0.08515
|  | 75.5431 | -0.08484
|  | 75.54921 | -0.08454
|  | 75.55531 | -0.08423
|  | 75.56142 | -0.08393
|  | 75.56752 | -0.08362
|  | 75.57362 | -0.08332
|  | 75.57973 | -0.08301
|  | 75.58583 | -0.08271
|  | 75.59194 | -0.0824
|  | 75.59804 | -0.0821
|  | 75.60414 | -0.08179
|  | 75.61025 | -0.08148
|  | 75.61635 | -0.08118
|  | 75.62246 | -0.08087
|  | 75.62856 | -0.08057
|  | 75.63466 | -0.08026
|  | 75.64077 | -0.07996
|  | 75.64687 | -0.07965
|  | 75.65298 | -0.07935
|  | 75.65908 | -0.07904
|  | 75.66518 | -0.07874
|  | 75.67129 | -0.07843
|  | 75.67739 | -0.07813
|  | 75.6835 | -0.07782
|  | 75.6896 | -0.07752
|  | 75.6957 | -0.07721
|  | 75.70181 | -0.07691
|  | 75.70791 | -0.0766
|  | 75.71402 | -0.0763
|  | 75.72012 | -0.07599
|  | 75.72622 | -0.07569
|  | 75.73233 | -0.07538
|  | 75.73843 | -0.07508
|  | 75.74454 | -0.07477
|  | 75.75064 | -0.07447
|  | 75.75674 | -0.07416
|  | 75.76285 | -0.07386
|  | 75.76895 | -0.07355
|  | 75.77506 | -0.07324
|  | 75.78116 | -0.07294
|  | 75.78726 | -0.07263
|  | 75.79337 | -0.07233
|  | 75.79947 | -0.07202
|  | 75.80558 | -0.07172
|  | 75.81168 | -0.07141
|  | 75.81778 | -0.07111
|  | 75.82389 | -0.0708
|  | 75.82999 | -0.0705
|  | 75.8361 | -0.07019
|  | 75.8422 | -0.06989
|  | 75.8483 | -0.06958
|  | 75.85441 | -0.06928
|  | 75.86051 | -0.06897
|  | 75.86662 | -0.06867
|  | 75.87272 | -0.06836
|  | 75.87882 | -0.06806
|  | 75.88493 | -0.06775
|  | 75.89103 | -0.06745
|  | 75.89714 | -0.06714
|  | 75.90324 | -0.06684
|  | 75.90934 | -0.06653
|  | 75.91545 | -0.06623
|  | 75.92155 | -0.06592
|  | 75.92766 | -0.06562
|  | 75.93376 | -0.06531
|  | 75.93986 | -0.065
|  | 75.94597 | -0.0647
|  | 75.95207 | -0.06439
|  | 75.95818 | -0.06409
|  | 75.96428 | -0.06378
|  | 75.97038 | -0.06348
|  | 75.97649 | -0.06317
|  | 75.98259 | -0.06287
|  | 75.9887 | -0.06256
|  | 75.9948 | -0.06226
|  | 76.0009 | -0.06195
|  | 76.00701 | -0.06165
|  | 76.01311 | -0.06134
|  | 76.01922 | -0.06104
|  | 76.02532 | -0.06073
|  | 76.03142 | -0.06043
|  | 76.03753 | -0.06012
|  | 76.04363 | -0.05982
|  | 76.04974 | -0.05951
|  | 76.05584 | -0.05921
|  | 76.06194 | -0.0589
|  | 76.06805 | -0.0586
|  | 76.07415 | -0.05829
|  | 76.08026 | -0.05799
|  | 76.08636 | -0.05768
|  | 76.09246 | -0.05738
|  | 76.09857 | -0.05707
|  | 76.10467 | -0.05676
|  | 76.11078 | -0.05646
|  | 76.11688 | -0.05615
|  | 76.12298 | -0.05585
|  | 76.12909 | -0.05554
|  | 76.13519 | -0.05524
|  | 76.1413 | -0.05493
|  | 76.1474 | -0.05463
|  | 76.1535 | -0.05432
|  | 76.15961 | -0.05402
|  | 76.16571 | -0.05371
|  | 76.17182 | -0.05341
|  | 76.17792 | -0.0531
|  | 76.18402 | -0.0528
|  | 76.19013 | -0.05249
|  | 76.19623 | -0.05219
|  | 76.20234 | -0.05188
|  | 76.20844 | -0.05158
|  | 76.21454 | -0.05127
|  | 76.22065 | -0.05097
|  | 76.22675 | -0.05066
|  | 76.23286 | -0.05036
|  | 76.23896 | -0.05005
|  | 76.24506 | -0.04974
|  | 76.25117 | -0.04944
|  | 76.25727 | -0.04913
|  | 76.26338 | -0.04883
|  | 76.26948 | -0.04852
|  | 76.27558 | -0.04822
|  | 76.28169 | -0.04791
|  | 76.28779 | -0.04761
|  | 76.2939 | -0.0473
|  | 76.3 | -0.047
|  | 76.3061 | -0.04669
|  | 76.31221 | -0.04639
|  | 76.31831 | -0.04608
|  | 76.32442 | -0.04578
|  | 76.33052 | -0.04547
|  | 76.33662 | -0.04517
|  | 76.34273 | -0.04486
|  | 76.34883 | -0.04456
|  | 76.35494 | -0.04425
|  | 76.36104 | -0.04395
|  | 76.36714 | -0.04364
|  | 76.37325 | -0.04334
|  | 76.37935 | -0.04303
|  | 76.38546 | -0.04273
|  | 76.39156 | -0.04242
|  | 76.39766 | -0.04212
|  | 76.40377 | -0.04181
|  | 76.40987 | -0.04151
|  | 76.41598 | -0.0412
|  | 76.42208 | -0.0409
|  | 76.42818 | -0.04059
|  | 76.43429 | -0.04028
|  | 76.44039 | -0.03998
|  | 76.4465 | -0.03967
|  | 76.4526 | -0.03937
|  | 76.4587 | -0.03906
|  | 76.46481 | -0.03876
|  | 76.47091 | -0.03845
|  | 76.47702 | -0.03815
|  | 76.48312 | -0.03784
|  | 76.48922 | -0.03754
|  | 76.49533 | -0.03723
|  | 76.50143 | -0.03693
|  | 76.50754 | -0.03662
|  | 76.51364 | -0.03632
|  | 76.51974 | -0.03601
|  | 76.52585 | -0.03571
|  | 76.53195 | -0.0354
|  | 76.53806 | -0.0351
|  | 76.54416 | -0.03479
|  | 76.55026 | -0.03449
|  | 76.55637 | -0.03418
|  | 76.56247 | -0.03388
|  | 76.56858 | -0.03357
|  | 76.57468 | -0.03327
|  | 76.58078 | -0.03296
|  | 76.58689 | -0.03266
|  | 76.59299 | -0.03235
|  | 76.5991 | -0.03204
|  | 76.6052 | -0.03174
|  | 76.6113 | -0.03143
|  | 76.61741 | -0.03113
|  | 76.62351 | -0.03082
|  | 76.62962 | -0.03052
|  | 76.63572 | -0.03021
|  | 76.64182 | -0.02991
|  | 76.64793 | -0.0296
|  | 76.65403 | -0.0293
|  | 76.66014 | -0.02899
|  | 76.66624 | -0.02869
|  | 76.67234 | -0.02838
|  | 76.67845 | -0.02808
|  | 76.68455 | -0.02777
|  | 76.69066 | -0.02747
|  | 76.69676 | -0.02716
|  | 76.70286 | -0.02686
|  | 76.70897 | -0.02655
|  | 76.71507 | -0.02625
|  | 76.72118 | -0.02594
|  | 76.72728 | -0.02564
|  | 76.73338 | -0.02533
|  | 76.73949 | -0.02502
|  | 76.74559 | -0.02472
|  | 76.7517 | -0.02441
|  | 76.7578 | -0.02411
|  | 76.7639 | -0.0238
|  | 76.77001 | -0.0235
|  | 76.77611 | -0.02319
|  | 76.78222 | -0.02289
|  | 76.78832 | -0.02258
|  | 76.79442 | -0.02228
|  | 76.80053 | -0.02197
|  | 76.80663 | -0.02167
|  | 76.81274 | -0.02136
|  | 76.81884 | -0.02106
|  | 76.82494 | -0.02075
|  | 76.83105 | -0.02045
|  | 76.83715 | -0.02014
|  | 76.84326 | -0.01984
|  | 76.84936 | -0.01953
|  | 76.85546 | -0.01923
|  | 76.86157 | -0.01892
|  | 76.86767 | -0.01862
|  | 76.87378 | -0.01831
|  | 76.87988 | -0.01801
|  | 76.88598 | -0.0177
|  | 76.89209 | -0.0174
|  | 76.89819 | -0.01709
|  | 76.9043 | -0.01679
|  | 76.9104 | -0.01648
|  | 76.9165 | -0.01617
|  | 76.92261 | -0.01587
|  | 76.92871 | -0.01556
|  | 76.93482 | -0.01526
|  | 76.94092 | -0.01495
|  | 76.94702 | -0.01465
|  | 76.95313 | -0.01434
|  | 76.95923 | -0.01404
|  | 76.96534 | -0.01373
|  | 76.97144 | -0.01343
|  | 76.97754 | -0.01312
|  | 76.98365 | -0.01282
|  | 76.98975 | -0.01251
|  | 76.99586 | -0.01221
|  | 77.00196 | -0.0119
|  | 77.00806 | -0.0116
|  | 77.01417 | -0.01129
|  | 77.02027 | -0.01099
|  | 77.02638 | -0.01068
|  | 77.03248 | -0.01038
|  | 77.03858 | -0.01007
|  | 77.04469 | -0.00977
|  | 77.05079 | -0.00946
|  | 77.0569 | -0.00916
|  | 77.063 | -0.00885
|  | 77.0691 | -0.00855
|  | 77.07521 | -0.00824
|  | 77.08131 | -0.00793
|  | 77.08742 | -0.00763
|  | 77.09352 | -0.00732
|  | 77.09962 | -0.00702
|  | 77.10573 | -0.00671
|  | 77.11183 | -0.00641
|  | 77.11794 | -0.0061
|  | 77.12404 | -0.0058
|  | 77.13014 | -0.00549
|  | 77.13625 | -0.00519
|  | 77.14235 | -0.00488
|  | 77.14846 | -0.00458
|  | 77.15456 | -0.00427
|  | 77.16066 | -0.00397
|  | 77.16677 | -0.00366
|  | 77.17287 | -0.00336
|  | 77.17898 | -0.00305
|  | 77.18508 | -0.00275
|  | 77.19118 | -0.00244
|  | 77.19729 | -0.00214
|  | 77.20339 | -0.00183
|  | 77.2095 | -0.00153
|  | 77.2156 | -0.00122
|  | 77.2217 | -0.00091556
|  | 77.22781 | -0.00061037
|  | 77.23391 | -0.00030519
|  | 77.24002 | 0
|  | 77.24612 | 0.00030519
|  | 77.25222 | 0.00061037
|  | 77.25833 | 0.00091556
|  | 77.26443 | 0.00122
|  | 77.27054 | 0.00153
|  | 77.27664 | 0.00183
|  | 77.28274 | 0.00214
|  | 77.28885 | 0.00244
|  | 77.29495 | 0.00275
|  | 77.30106 | 0.00305
|  | 77.30716 | 0.00336
|  | 77.31326 | 0.00366
|  | 77.31937 | 0.00397
|  | 77.32547 | 0.00427
|  | 77.33158 | 0.00458
|  | 77.33768 | 0.00488
|  | 77.34378 | 0.00519
|  | 77.34989 | 0.00549
|  | 77.35599 | 0.0058
|  | 77.3621 | 0.0061
|  | 77.3682 | 0.00641
|  | 77.3743 | 0.00671
|  | 77.38041 | 0.00702
|  | 77.38651 | 0.00732
|  | 77.39262 | 0.00763
|  | 77.39872 | 0.00793
|  | 77.40482 | 0.00824
|  | 77.41093 | 0.00855
|  | 77.41703 | 0.00885
|  | 77.42314 | 0.00916
|  | 77.42924 | 0.00946
|  | 77.43534 | 0.00977
|  | 77.44145 | 0.01007
|  | 77.44755 | 0.01038
|  | 77.45366 | 0.01068
|  | 77.45976 | 0.01099
|  | 77.46586 | 0.01129
|  | 77.47197 | 0.0116
|  | 77.47807 | 0.0119
|  | 77.48418 | 0.01221
|  | 77.49028 | 0.01251
|  | 77.49638 | 0.01282
|  | 77.50249 | 0.01312
|  | 77.50859 | 0.01343
|  | 77.5147 | 0.01373
|  | 77.5208 | 0.01404
|  | 77.5269 | 0.01434
|  | 77.53301 | 0.01465
|  | 77.53911 | 0.01495
|  | 77.54522 | 0.01526
|  | 77.55132 | 0.01556
|  | 77.55742 | 0.01587
|  | 77.56353 | 0.01617
|  | 77.56963 | 0.01648
|  | 77.57574 | 0.01679
|  | 77.58184 | 0.01709
|  | 77.58794 | 0.0174
|  | 77.59405 | 0.0177
|  | 77.60015 | 0.01801
|  | 77.60626 | 0.01831
|  | 77.61236 | 0.01862
|  | 77.61846 | 0.01892
|  | 77.62457 | 0.01923
|  | 77.63067 | 0.01953
|  | 77.63678 | 0.01984
|  | 77.64288 | 0.02014
|  | 77.64898 | 0.02045
|  | 77.65509 | 0.02075
|  | 77.66119 | 0.02106
|  | 77.6673 | 0.02136
|  | 77.6734 | 0.02167
|  | 77.6795 | 0.02197
|  | 77.68561 | 0.02228
|  | 77.69171 | 0.02258
|  | 77.69782 | 0.02289
|  | 77.70392 | 0.02319
|  | 77.71002 | 0.0235
|  | 77.71613 | 0.0238
|  | 77.72223 | 0.02411
|  | 77.72834 | 0.02441
|  | 77.73444 | 0.02472
|  | 77.74054 | 0.02502
|  | 77.74665 | 0.02533
|  | 77.75275 | 0.02564
|  | 77.75886 | 0.02594
|  | 77.76496 | 0.02625
|  | 77.77106 | 0.02655
|  | 77.77717 | 0.02686
|  | 77.78327 | 0.02716
|  | 77.78938 | 0.02747
|  | 77.79548 | 0.02777
|  | 77.80158 | 0.02808
|  | 77.80769 | 0.02838
|  | 77.81379 | 0.02869
|  | 77.8199 | 0.02899
|  | 77.826 | 0.0293
|  | 77.8321 | 0.0296
|  | 77.83821 | 0.02991
|  | 77.84431 | 0.03021
|  | 77.85042 | 0.03052
|  | 77.85652 | 0.03082
|  | 77.86262 | 0.03113
|  | 77.86873 | 0.03143
|  | 77.87483 | 0.03174
|  | 77.88094 | 0.03204
|  | 77.88704 | 0.03235
|  | 77.89314 | 0.03266
|  | 77.89925 | 0.03296
|  | 77.90535 | 0.03327
|  | 77.91146 | 0.03357
|  | 77.91756 | 0.03388
|  | 77.92366 | 0.03418
|  | 77.92977 | 0.03449
|  | 77.93587 | 0.03479
|  | 77.94198 | 0.0351
|  | 77.94808 | 0.0354
|  | 77.95418 | 0.03571
|  | 77.96029 | 0.03601
|  | 77.96639 | 0.03632
|  | 77.9725 | 0.03662
|  | 77.9786 | 0.03693
|  | 77.9847 | 0.03723
|  | 77.99081 | 0.03754
|  | 77.99691 | 0.03784
|  | 78.00302 | 0.03784
|  | 78.00912 | 0.03754
|  | 78.01522 | 0.03723
|  | 78.02133 | 0.03693
|  | 78.02743 | 0.03662
|  | 78.03354 | 0.03632
|  | 78.03964 | 0.03601
|  | 78.04574 | 0.03571
|  | 78.05185 | 0.0354
|  | 78.05795 | 0.0351
|  | 78.06406 | 0.03479
|  | 78.07016 | 0.03449
|  | 78.07626 | 0.03418
|  | 78.08237 | 0.03388
|  | 78.08847 | 0.03357
|  | 78.09458 | 0.03327
|  | 78.10068 | 0.03296
|  | 78.10678 | 0.03266
|  | 78.11289 | 0.03235
|  | 78.11899 | 0.03204
|  | 78.1251 | 0.03174
|  | 78.1312 | 0.03143
|  | 78.1373 | 0.03113
|  | 78.14341 | 0.03082
|  | 78.14951 | 0.03052
|  | 78.15562 | 0.03021
|  | 78.16172 | 0.02991
|  | 78.16782 | 0.0296
|  | 78.17393 | 0.0293
|  | 78.18003 | 0.02899
|  | 78.18614 | 0.02869
|  | 78.19224 | 0.02838
|  | 78.19834 | 0.02808
|  | 78.20445 | 0.02777
|  | 78.21055 | 0.02747
|  | 78.21666 | 0.02716
|  | 78.22276 | 0.02686
|  | 78.22886 | 0.02655
|  | 78.23497 | 0.02625
|  | 78.24107 | 0.02594
|  | 78.24718 | 0.02564
|  | 78.25328 | 0.02533
|  | 78.25938 | 0.02502
|  | 78.26549 | 0.02472
|  | 78.27159 | 0.02441
|  | 78.2777 | 0.02411
|  | 78.2838 | 0.0238
|  | 78.2899 | 0.0235
|  | 78.29601 | 0.02319
|  | 78.30211 | 0.02289
|  | 78.30822 | 0.02258
|  | 78.31432 | 0.02228
|  | 78.32042 | 0.02197
|  | 78.32653 | 0.02167
|  | 78.33263 | 0.02136
|  | 78.33874 | 0.02106
|  | 78.34484 | 0.02075
|  | 78.35094 | 0.02045
|  | 78.35705 | 0.02014
|  | 78.36315 | 0.01984
|  | 78.36926 | 0.01953
|  | 78.37536 | 0.01923
|  | 78.38146 | 0.01892
|  | 78.38757 | 0.01862
|  | 78.39367 | 0.01831
|  | 78.39978 | 0.01801
|  | 78.40588 | 0.0177
|  | 78.41198 | 0.0174
|  | 78.41809 | 0.01709
|  | 78.42419 | 0.01679
|  | 78.4303 | 0.01648
|  | 78.4364 | 0.01617
|  | 78.4425 | 0.01587
|  | 78.44861 | 0.01556
|  | 78.45471 | 0.01526
|  | 78.46082 | 0.01495
|  | 78.46692 | 0.01465
|  | 78.47302 | 0.01434
|  | 78.47913 | 0.01404
|  | 78.48523 | 0.01373
|  | 78.49134 | 0.01343
|  | 78.49744 | 0.01312
|  | 78.50354 | 0.01282
|  | 78.50965 | 0.01251
|  | 78.51575 | 0.01221
|  | 78.52186 | 0.0119
|  | 78.52796 | 0.0116
|  | 78.53406 | 0.01129
|  | 78.54017 | 0.01099
|  | 78.54627 | 0.01068
|  | 78.55238 | 0.01038
|  | 78.55848 | 0.01007
|  | 78.56458 | 0.00977
|  | 78.57069 | 0.00946
|  | 78.57679 | 0.00916
|  | 78.5829 | 0.00885
|  | 78.589 | 0.00855
|  | 78.5951 | 0.00824
|  | 78.60121 | 0.00793
|  | 78.60731 | 0.00763
|  | 78.61342 | 0.00732
|  | 78.61952 | 0.00702
|  | 78.62562 | 0.00671
|  | 78.63173 | 0.00641
|  | 78.63783 | 0.0061
|  | 78.64394 | 0.0058
|  | 78.65004 | 0.00549
|  | 78.65614 | 0.00519
|  | 78.66225 | 0.00488
|  | 78.66835 | 0.00458
|  | 78.67446 | 0.00427
|  | 78.68056 | 0.00397
|  | 78.68666 | 0.00366
|  | 78.69277 | 0.00336
|  | 78.69887 | 0.00305
|  | 78.70498 | 0.00275
|  | 78.71108 | 0.00244
|  | 78.71718 | 0.00214
|  | 78.72329 | 0.00183
|  | 78.72939 | 0.00153
|  | 78.7355 | 0.00122
|  | 78.7416 | 0.00091556
|  | 78.7477 | 0.00061037
|  | 78.75381 | 0.00030519
|  | 78.75991 | 0
|  | 78.76602 | -0.00030519
|  | 78.77212 | -0.00061037
|  | 78.77822 | -0.00091556
|  | 78.78433 | -0.00122
|  | 78.79043 | -0.00153
|  | 78.79654 | -0.00183
|  | 78.80264 | -0.00214
|  | 78.80874 | -0.00244
|  | 78.81485 | -0.00275
|  | 78.82095 | -0.00305
|  | 78.82706 | -0.00336
|  | 78.83316 | -0.00366
|  | 78.83926 | -0.00397
|  | 78.84537 | -0.00427
|  | 78.85147 | -0.00458
|  | 78.85758 | -0.00488
|  | 78.86368 | -0.00519
|  | 78.86978 | -0.00549
|  | 78.87589 | -0.0058
|  | 78.88199 | -0.0061
|  | 78.8881 | -0.00641
|  | 78.8942 | -0.00671
|  | 78.9003 | -0.00702
|  | 78.90641 | -0.00732
|  | 78.91251 | -0.00763
|  | 78.91862 | -0.00793
|  | 78.92472 | -0.00824
|  | 78.93082 | -0.00855
|  | 78.93693 | -0.00885
|  | 78.94303 | -0.00916
|  | 78.94914 | -0.00946
|  | 78.95524 | -0.00977
|  | 78.96134 | -0.01007
|  | 78.96745 | -0.01038
|  | 78.97355 | -0.01068
|  | 78.97966 | -0.01099
|  | 78.98576 | -0.01129
|  | 78.99186 | -0.0116
|  | 78.99797 | -0.0119
|  | 79.00407 | -0.01221
|  | 79.01018 | -0.01251
|  | 79.01628 | -0.01282
|  | 79.02238 | -0.01312
|  | 79.02849 | -0.01343
|  | 79.03459 | -0.01373
|  | 79.0407 | -0.01404
|  | 79.0468 | -0.01434
|  | 79.0529 | -0.01465
|  | 79.05901 | -0.01495
|  | 79.06511 | -0.01526
|  | 79.07122 | -0.01556
|  | 79.07732 | -0.01587
|  | 79.08342 | -0.01617
|  | 79.08953 | -0.01648
|  | 79.09563 | -0.01679
|  | 79.10174 | -0.01709
|  | 79.10784 | -0.0174
|  | 79.11394 | -0.0177
|  | 79.12005 | -0.01801
|  | 79.12615 | -0.01831
|  | 79.13226 | -0.01862
|  | 79.13836 | -0.01892
|  | 79.14446 | -0.01923
|  | 79.15057 | -0.01953
|  | 79.15667 | -0.01984
|  | 79.16278 | -0.02014
|  | 79.16888 | -0.02045
|  | 79.17498 | -0.02075
|  | 79.18109 | -0.02106
|  | 79.18719 | -0.02136
|  | 79.1933 | -0.02167
|  | 79.1994 | -0.02197
|  | 79.2055 | -0.02228
|  | 79.21161 | -0.02258
|  | 79.21771 | -0.02289
|  | 79.22382 | -0.02319
|  | 79.22992 | -0.0235
|  | 79.23602 | -0.0238
|  | 79.24213 | -0.02411
|  | 79.24823 | -0.02441
|  | 79.25434 | -0.02472
|  | 79.26044 | -0.02502
|  | 79.26654 | -0.02533
|  | 79.27265 | -0.02564
|  | 79.27875 | -0.02594
|  | 79.28486 | -0.02625
|  | 79.29096 | -0.02655
|  | 79.29706 | -0.02686
|  | 79.30317 | -0.02716
|  | 79.30927 | -0.02747
|  | 79.31538 | -0.02777
|  | 79.32148 | -0.02808
|  | 79.32758 | -0.02838
|  | 79.33369 | -0.02869
|  | 79.33979 | -0.02899
|  | 79.3459 | -0.0293
|  | 79.352 | -0.0296
|  | 79.3581 | -0.02991
|  | 79.36421 | -0.03021
|  | 79.37031 | -0.03052
|  | 79.37642 | -0.03082
|  | 79.38252 | -0.03113
|  | 79.38862 | -0.03143
|  | 79.39473 | -0.03174
|  | 79.40083 | -0.03204
|  | 79.40694 | -0.03235
|  | 79.41304 | -0.03266
|  | 79.41914 | -0.03296
|  | 79.42525 | -0.03327
|  | 79.43135 | -0.03357
|  | 79.43746 | -0.03388
|  | 79.44356 | -0.03418
|  | 79.44966 | -0.03449
|  | 79.45577 | -0.03479
|  | 79.46187 | -0.0351
|  | 79.46798 | -0.0354
|  | 79.47408 | -0.03571
|  | 79.48018 | -0.03601
|  | 79.48629 | -0.03632
|  | 79.49239 | -0.03662
|  | 79.4985 | -0.03693
|  | 79.5046 | -0.03723
|  | 79.5107 | -0.03754
|  | 79.51681 | -0.03784
|  | 79.52291 | -0.03815
|  | 79.52902 | -0.03845
|  | 79.53512 | -0.03876
|  | 79.54122 | -0.03906
|  | 79.54733 | -0.03937
|  | 79.55343 | -0.03967
|  | 79.55954 | -0.03998
|  | 79.56564 | -0.04028
|  | 79.57174 | -0.04059
|  | 79.57785 | -0.0409
|  | 79.58395 | -0.0412
|  | 79.59006 | -0.04151
|  | 79.59616 | -0.04181
|  | 79.60226 | -0.04212
|  | 79.60837 | -0.04242
|  | 79.61447 | -0.04273
|  | 79.62058 | -0.04303
|  | 79.62668 | -0.04334
|  | 79.63278 | -0.04364
|  | 79.63889 | -0.04395
|  | 79.64499 | -0.04425
|  | 79.6511 | -0.04456
|  | 79.6572 | -0.04486
|  | 79.6633 | -0.04517
|  | 79.66941 | -0.04547
|  | 79.67551 | -0.04578
|  | 79.68162 | -0.04608
|  | 79.68772 | -0.04639
|  | 79.69382 | -0.04669
|  | 79.69993 | -0.047
|  | 79.70603 | -0.0473
|  | 79.71214 | -0.04761
|  | 79.71824 | -0.04791
|  | 79.72434 | -0.04822
|  | 79.73045 | -0.04852
|  | 79.73655 | -0.04883
|  | 79.74266 | -0.04913
|  | 79.74876 | -0.04944
|  | 79.75486 | -0.04974
|  | 79.76097 | -0.05005
|  | 79.76707 | -0.05036
|  | 79.77318 | -0.05066
|  | 79.77928 | -0.05097
|  | 79.78538 | -0.05127
|  | 79.79149 | -0.05158
|  | 79.79759 | -0.05188
|  | 79.8037 | -0.05219
|  | 79.8098 | -0.05249
|  | 79.8159 | -0.0528
|  | 79.82201 | -0.0531
|  | 79.82811 | -0.05341
|  | 79.83422 | -0.05371
|  | 79.84032 | -0.05402
|  | 79.84642 | -0.05432
|  | 79.85253 | -0.05463
|  | 79.85863 | -0.05493
|  | 79.86474 | -0.05524
|  | 79.87084 | -0.05554
|  | 79.87694 | -0.05585
|  | 79.88305 | -0.05615
|  | 79.88915 | -0.05646
|  | 79.89526 | -0.05676
|  | 79.90136 | -0.05707
|  | 79.90746 | -0.05738
|  | 79.91357 | -0.05768
|  | 79.91967 | -0.05799
|  | 79.92578 | -0.05829
|  | 79.93188 | -0.0586
|  | 79.93798 | -0.0589
|  | 79.94409 | -0.05921
|  | 79.95019 | -0.05951
|  | 79.9563 | -0.05982
|  | 79.9624 | -0.06012
|  | 79.9685 | -0.06043
|  | 79.97461 | -0.06073
|  | 79.98071 | -0.06104
|  | 79.98682 | -0.06134
|  | 79.99292 | -0.06165
|  | 79.99902 | -0.06195
|  | 80.00513 | -0.06226
|  | 80.01123 | -0.06256
|  | 80.01734 | -0.06287
|  | 80.02344 | -0.06317
|  | 80.02954 | -0.06348
|  | 80.03565 | -0.06378
|  | 80.04175 | -0.06409
|  | 80.04786 | -0.06439
|  | 80.05396 | -0.0647
|  | 80.06006 | -0.065
|  | 80.06617 | -0.06531
|  | 80.07227 | -0.06562
|  | 80.07838 | -0.06592
|  | 80.08448 | -0.06623
|  | 80.09058 | -0.06653
|  | 80.09669 | -0.06684
|  | 80.10279 | -0.06714
|  | 80.1089 | -0.06745
|  | 80.115 | -0.06775
|  | 80.1211 | -0.06806
|  | 80.12721 | -0.06836
|  | 80.13331 | -0.06867
|  | 80.13942 | -0.06897
|  | 80.14552 | -0.06928
|  | 80.15162 | -0.06958
|  | 80.15773 | -0.06989
|  | 80.16383 | -0.07019
|  | 80.16994 | -0.0705
|  | 80.17604 | -0.0708
|  | 80.18214 | -0.07111
|  | 80.18825 | -0.07141
|  | 80.19435 | -0.07172
|  | 80.20046 | -0.07202
|  | 80.20656 | -0.07233
|  | 80.21266 | -0.07263
|  | 80.21877 | -0.07294
|  | 80.22487 | -0.07324
|  | 80.23098 | -0.07355
|  | 80.23708 | -0.07386
|  | 80.24318 | -0.07416
|  | 80.24929 | -0.07447
|  | 80.25539 | -0.07477
|  | 80.2615 | -0.07508
|  | 80.2676 | -0.07538
|  | 80.2737 | -0.07569
|  | 80.27981 | -0.07599
|  | 80.28591 | -0.0763
|  | 80.29202 | -0.0766
|  | 80.29812 | -0.07691
|  | 80.30422 | -0.07721
|  | 80.31033 | -0.07752
|  | 80.31643 | -0.07782
|  | 80.32254 | -0.07813
|  | 80.32864 | -0.07843
|  | 80.33474 | -0.07874
|  | 80.34085 | -0.07904
|  | 80.34695 | -0.07935
|  | 80.35306 | -0.07965
|  | 80.35916 | -0.07996
|  | 80.36526 | -0.08026
|  | 80.37137 | -0.08057
|  | 80.37747 | -0.08087
|  | 80.38358 | -0.08118
|  | 80.38968 | -0.08148
|  | 80.39578 | -0.08179
|  | 80.40189 | -0.0821
|  | 80.40799 | -0.0824
|  | 80.4141 | -0.08271
|  | 80.4202 | -0.08301
|  | 80.4263 | -0.08332
|  | 80.43241 | -0.08362
|  | 80.43851 | -0.08393
|  | 80.44462 | -0.08423
|  | 80.45072 | -0.08454
|  | 80.45682 | -0.08484
|  | 80.46293 | -0.08515
|  | 80.46903 | -0.08545
|  | 80.47514 | -0.08576
|  | 80.48124 | -0.08606
|  | 80.48734 | -0.08637
|  | 80.49345 | -0.08667
|  | 80.49955 | -0.08698
|  | 80.50566 | -0.08728
|  | 80.51176 | -0.08759
|  | 80.51786 | -0.08789
|  | 80.52397 | -0.0882
|  | 80.53007 | -0.0885
|  | 80.53618 | -0.08881
|  | 80.54228 | -0.08911
|  | 80.54838 | -0.08942
|  | 80.55449 | -0.08972
|  | 80.56059 | -0.09003
|  | 80.5667 | -0.09033
|  | 80.5728 | -0.09064
|  | 80.5789 | -0.09094
|  | 80.58501 | -0.09125
|  | 80.59111 | -0.09156
|  | 80.59722 | -0.09186
|  | 80.60332 | -0.09217
|  | 80.60942 | -0.09247
|  | 80.61553 | -0.09278
|  | 80.62163 | -0.09308
|  | 80.62774 | -0.09339
|  | 80.63384 | -0.09369
|  | 80.63994 | -0.094
|  | 80.64605 | -0.0943
|  | 80.65215 | -0.09461
|  | 80.65826 | -0.09491
|  | 80.66436 | -0.09522
|  | 80.67046 | -0.09552
|  | 80.67657 | -0.09583
|  | 80.68267 | -0.09613
|  | 80.68878 | -0.09644
|  | 80.69488 | -0.09674
|  | 80.70098 | -0.09705
|  | 80.70709 | -0.09735
|  | 80.71319 | -0.09766
|  | 80.7193 | -0.09796
|  | 80.7254 | -0.09827
|  | 80.7315 | -0.09857
|  | 80.73761 | -0.09888
|  | 80.74371 | -0.09918
|  | 80.74982 | -0.09949
|  | 80.75592 | -0.0998
|  | 80.76202 | -0.1001
|  | 80.76813 | -0.10041
|  | 80.77423 | -0.10071
|  | 80.78034 | -0.10102
|  | 80.78644 | -0.10132
|  | 80.79254 | -0.10163
|  | 80.79865 | -0.10193
|  | 80.80475 | -0.10224
|  | 80.81086 | -0.10254
|  | 80.81696 | -0.10285
|  | 80.82306 | -0.10315
|  | 80.82917 | -0.10346
|  | 80.83527 | -0.10376
|  | 80.84138 | -0.10407
|  | 80.84748 | -0.10437
|  | 80.85358 | -0.10468
|  | 80.85969 | -0.10498
|  | 80.86579 | -0.10529
|  | 80.8719 | -0.10559
|  | 80.878 | -0.1059
|  | 80.8841 | -0.1062
|  | 80.89021 | -0.10651
|  | 80.89631 | -0.10681
|  | 80.90242 | -0.10712
|  | 80.90852 | -0.10743
|  | 80.91462 | -0.10773
|  | 80.92073 | -0.10804
|  | 80.92683 | -0.10834
|  | 80.93294 | -0.10865
|  | 80.93904 | -0.10895
|  | 80.94514 | -0.10926
|  | 80.95125 | -0.10956
|  | 80.95735 | -0.10987
|  | 80.96346 | -0.11017
|  | 80.96956 | -0.11048
|  | 80.97566 | -0.11078
|  | 80.98177 | -0.11109
|  | 80.98787 | -0.11139
|  | 80.99398 | -0.1117
|  | 81.00008 | -0.112
|  | 81.00618 | -0.11231
|  | 81.01229 | -0.11261
|  | 81.01839 | -0.11292
|  | 81.0245 | -0.11322
|  | 81.0306 | -0.11353
|  | 81.0367 | -0.11383
|  | 81.04281 | -0.11414
|  | 81.04891 | -0.11444
|  | 81.05502 | -0.11475
|  | 81.06112 | -0.11505
|  | 81.06722 | -0.11536
|  | 81.07333 | -0.11567
|  | 81.07943 | -0.11597
|  | 81.08554 | -0.11628
|  | 81.09164 | -0.11658
|  | 81.09774 | -0.11689
|  | 81.10385 | -0.11719
|  | 81.10995 | -0.1175
|  | 81.11606 | -0.1178
|  | 81.12216 | -0.11811
|  | 81.12826 | -0.11841
|  | 81.13437 | -0.11872
|  | 81.14047 | -0.11902
|  | 81.14658 | -0.11933
|  | 81.15268 | -0.11963
|  | 81.15878 | -0.11994
|  | 81.16489 | -0.12024
|  | 81.17099 | -0.12055
|  | 81.1771 | -0.12085
|  | 81.1832 | -0.12116
|  | 81.1893 | -0.12146
|  | 81.19541 | -0.12177
|  | 81.20151 | -0.12207
|  | 81.20762 | -0.12238
|  | 81.21372 | -0.12268
|  | 81.21982 | -0.12299
|  | 81.22593 | -0.12329
|  | 81.23203 | -0.1236
|  | 81.23814 | -0.12391
|  | 81.24424 | -0.12421
|  | 81.25034 | -0.12452
|  | 81.25645 | -0.12482
|  | 81.26255 | -0.12513
|  | 81.26866 | -0.12543
|  | 81.27476 | -0.12574
|  | 81.28086 | -0.12604
|  | 81.28697 | -0.12635
|  | 81.29307 | -0.12665
|  | 81.29918 | -0.12696
|  | 81.30528 | -0.12726
|  | 81.31138 | -0.12757
|  | 81.31749 | -0.12787
|  | 81.32359 | -0.12818
|  | 81.3297 | -0.12848
|  | 81.3358 | -0.12879
|  | 81.3419 | -0.12909
|  | 81.34801 | -0.1294
|  | 81.35411 | -0.1297
|  | 81.36022 | -0.13001
|  | 81.36632 | -0.13031
|  | 81.37242 | -0.13062
|  | 81.37853 | -0.13092
|  | 81.38463 | -0.13123
|  | 81.39074 | -0.13153
|  | 81.39684 | -0.13184
|  | 81.40294 | -0.13215
|  | 81.40905 | -0.13245
|  | 81.41515 | -0.13276
|  | 81.42126 | -0.13306
|  | 81.42736 | -0.13337
|  | 81.43346 | -0.13367
|  | 81.43957 | -0.13398
|  | 81.44567 | -0.13428
|  | 81.45178 | -0.13459
|  | 81.45788 | -0.13489
|  | 81.46398 | -0.1352
|  | 81.47009 | -0.1355
|  | 81.47619 | -0.13581
|  | 81.4823 | -0.13611
|  | 81.4884 | -0.13642
|  | 81.4945 | -0.13672
|  | 81.50061 | -0.13703
|  | 81.50671 | -0.13733
|  | 81.51282 | -0.13764
|  | 81.51892 | -0.13794
|  | 81.52502 | -0.13825
|  | 81.53113 | -0.13855
|  | 81.53723 | -0.13886
|  | 81.54334 | -0.13916
|  | 81.54944 | -0.13947
|  | 81.55554 | -0.13977
|  | 81.56165 | -0.14008
|  | 81.56775 | -0.14039
|  | 81.57386 | -0.14069
|  | 81.57996 | -0.141
|  | 81.58606 | -0.1413
|  | 81.59217 | -0.14161
|  | 81.59827 | -0.14191
|  | 81.60438 | -0.14222
|  | 81.61048 | -0.14252
|  | 81.61658 | -0.14283
|  | 81.62269 | -0.14313
|  | 81.62879 | -0.14344
|  | 81.6349 | -0.14374
|  | 81.641 | -0.14405
|  | 81.6471 | -0.14435
|  | 81.65321 | -0.14466
|  | 81.65931 | -0.14496
|  | 81.66542 | -0.14527
|  | 81.67152 | -0.14557
|  | 81.67762 | -0.14588
|  | 81.68373 | -0.14618
|  | 81.68983 | -0.14649
|  | 81.69594 | -0.14679
|  | 81.70204 | -0.1471
|  | 81.70814 | -0.1474
|  | 81.71425 | -0.14771
|  | 81.72035 | -0.14801
|  | 81.72646 | -0.14832
|  | 81.73256 | -0.14863
|  | 81.73866 | -0.14893
|  | 81.74477 | -0.14924
|  | 81.75087 | -0.14954
|  | 81.75698 | -0.14985
|  | 81.76308 | -0.15015
|  | 81.76918 | -0.15046
|  | 81.77529 | -0.15076
|  | 81.78139 | -0.15107
|  | 81.7875 | -0.15137
|  | 81.7936 | -0.15168
|  | 81.7997 | -0.15198
|  | 81.80581 | -0.15229
|  | 81.81191 | -0.15259
|  | 81.81802 | -0.1529
|  | 81.82412 | -0.1532
|  | 81.83022 | -0.15351
|  | 81.83633 | -0.15381
|  | 81.84243 | -0.15412
|  | 81.84854 | -0.15442
|  | 81.85464 | -0.15473
|  | 81.86074 | -0.15503
|  | 81.86685 | -0.15534
|  | 81.87295 | -0.15564
|  | 81.87906 | -0.15595
|  | 81.88516 | -0.15625
|  | 81.89126 | -0.15656
|  | 81.89737 | -0.15687
|  | 81.90347 | -0.15717
|  | 81.90958 | -0.15748
|  | 81.91568 | -0.15778
|  | 81.92178 | -0.15809
|  | 81.92789 | -0.15839
|  | 81.93399 | -0.1587
|  | 81.9401 | -0.159
|  | 81.9462 | -0.15931
|  | 81.9523 | -0.15961
|  | 81.95841 | -0.15992
|  | 81.96451 | -0.16022
|  | 81.97062 | -0.16053
|  | 81.97672 | -0.16083
|  | 81.98282 | -0.16114
|  | 81.98893 | -0.16144
|  | 81.99503 | -0.16175
|  | 82.00114 | -0.16205
|  | 82.00724 | -0.16236
|  | 82.01334 | -0.16266
|  | 82.01945 | -0.16297
|  | 82.02555 | -0.16327
|  | 82.03166 | -0.16358
|  | 82.03776 | -0.16388
|  | 82.04386 | -0.16419
|  | 82.04997 | -0.16449
|  | 82.05607 | -0.1648
|  | 82.06218 | -0.16511
|  | 82.06828 | -0.16541
|  | 82.07438 | -0.16572
|  | 82.08049 | -0.16602
|  | 82.08659 | -0.16633
|  | 82.0927 | -0.16663
|  | 82.0988 | -0.16694
|  | 82.1049 | -0.16724
|  | 82.11101 | -0.16755
|  | 82.11711 | -0.16785
|  | 82.12322 | -0.16816
|  | 82.12932 | -0.16846
|  | 82.13542 | -0.16877
|  | 82.14153 | -0.16907
|  | 82.14763 | -0.16938
|  | 82.15374 | -0.16968
|  | 82.15984 | -0.16999
|  | 82.16594 | -0.17029
|  | 82.17205 | -0.1706
|  | 82.17815 | -0.1709
|  | 82.18426 | -0.17121
|  | 82.19036 | -0.17151
|  | 82.19646 | -0.17182
|  | 82.20257 | -0.17212
|  | 82.20867 | -0.17243
|  | 82.21478 | -0.17273
|  | 82.22088 | -0.17304
|  | 82.22698 | -0.17335
|  | 82.23309 | -0.17365
|  | 82.23919 | -0.17396
|  | 82.2453 | -0.17426
|  | 82.2514 | -0.17457
|  | 82.2575 | -0.17487
|  | 82.26361 | -0.17518
|  | 82.26971 | -0.17548
|  | 82.27582 | -0.17579
|  | 82.28192 | -0.17609
|  | 82.28802 | -0.1764
|  | 82.29413 | -0.1767
|  | 82.30023 | -0.17701
|  | 82.30634 | -0.17731
|  | 82.31244 | -0.17762
|  | 82.31854 | -0.17792
|  | 82.32465 | -0.17823
|  | 82.33075 | -0.17853
|  | 82.33686 | -0.17884
|  | 82.34296 | -0.17914
|  | 82.34906 | -0.17945
|  | 82.35517 | -0.17975
|  | 82.36127 | -0.18006
|  | 82.36738 | -0.18036
|  | 82.37348 | -0.18067
|  | 82.37958 | -0.18097
|  | 82.38569 | -0.18128
|  | 82.39179 | -0.18159
|  | 82.3979 | -0.18189
|  | 82.404 | -0.1822
|  | 82.4101 | -0.1825
|  | 82.41621 | -0.18281
|  | 82.42231 | -0.18311
|  | 82.42842 | -0.18342
|  | 82.43452 | -0.18372
|  | 82.44062 | -0.18403
|  | 82.44673 | -0.18433
|  | 82.45283 | -0.18464
|  | 82.45894 | -0.18494
|  | 82.46504 | -0.18525
|  | 82.47114 | -0.18555
|  | 82.47725 | -0.18586
|  | 82.48335 | -0.18616
|  | 82.48946 | -0.18647
|  | 82.49556 | -0.18677
|  | 82.50166 | -0.18708
|  | 82.50777 | -0.18738
|  | 82.51387 | -0.18769
|  | 82.51998 | -0.18799
|  | 82.52608 | -0.1883
|  | 82.53218 | -0.1886
|  | 82.53829 | -0.18891
|  | 82.54439 | -0.18921
|  | 82.5505 | -0.18952
|  | 82.5566 | -0.18983
|  | 82.5627 | -0.19013
|  | 82.56881 | -0.19044
|  | 82.57491 | -0.19074
|  | 82.58102 | -0.19105
|  | 82.58712 | -0.19135
|  | 82.59322 | -0.19166
|  | 82.59933 | -0.19196
|  | 82.60543 | -0.19227
|  | 82.61154 | -0.19257
|  | 82.61764 | -0.19288
|  | 82.62374 | -0.19318
|  | 82.62985 | -0.19349
|  | 82.63595 | -0.19379
|  | 82.64206 | -0.1941
|  | 82.64816 | -0.1944
|  | 82.65426 | -0.19471
|  | 82.66037 | -0.19501
|  | 82.66647 | -0.19532
|  | 82.67258 | -0.19562
|  | 82.67868 | -0.19593
|  | 82.68478 | -0.19623
|  | 82.69089 | -0.19654
|  | 82.69699 | -0.19684
|  | 82.7031 | -0.19715
|  | 82.7092 | -0.19745
|  | 82.7153 | -0.19776
|  | 82.72141 | -0.19807
|  | 82.72751 | -0.19837
|  | 82.73362 | -0.19868
|  | 82.73972 | -0.19898
|  | 82.74582 | -0.19929
|  | 82.75193 | -0.19959
|  | 82.75803 | -0.1999
|  | 82.76414 | -0.2002
|  | 82.77024 | -0.20051
|  | 82.77634 | -0.20081
|  | 82.78245 | -0.20112
|  | 82.78855 | -0.20142
|  | 82.79466 | -0.20173
|  | 82.80076 | -0.20203
|  | 82.80686 | -0.20234
|  | 82.81297 | -0.20264
|  | 82.81907 | -0.20295
|  | 82.82518 | -0.20325
|  | 82.83128 | -0.20356
|  | 82.83738 | -0.20386
|  | 82.84349 | -0.20417
|  | 82.84959 | -0.20447
|  | 82.8557 | -0.20478
|  | 82.8618 | -0.20508
|  | 82.8679 | -0.20539
|  | 82.87401 | -0.20569
|  | 82.88011 | -0.206
|  | 82.88622 | -0.20631
|  | 82.89232 | -0.20661
|  | 82.89842 | -0.20692
|  | 82.90453 | -0.20722
|  | 82.91063 | -0.20753
|  | 82.91674 | -0.20783
|  | 82.92284 | -0.20814
|  | 82.92894 | -0.20844
|  | 82.93505 | -0.20875
|  | 82.94115 | -0.20905
|  | 82.94726 | -0.20936
|  | 82.95336 | -0.20966
|  | 82.95946 | -0.20997
|  | 82.96557 | -0.21027
|  | 82.97167 | -0.21058
|  | 82.97778 | -0.21088
|  | 82.98388 | -0.21119
|  | 82.98998 | -0.21149
|  | 82.99609 | -0.2118
|  | 83.00219 | -0.2121
|  | 83.0083 | -0.21241
|  | 83.0144 | -0.21271
|  | 83.0205 | -0.21302
|  | 83.02661 | -0.21332
|  | 83.03271 | -0.21363
|  | 83.03882 | -0.21393
|  | 83.04492 | -0.21424
|  | 83.05102 | -0.21455
|  | 83.05713 | -0.21485
|  | 83.06323 | -0.21516
|  | 83.06934 | -0.21546
|  | 83.07544 | -0.21577
|  | 83.08154 | -0.21607
|  | 83.08765 | -0.21638
|  | 83.09375 | -0.21668
|  | 83.09986 | -0.21699
|  | 83.10596 | -0.21729
|  | 83.11206 | -0.2176
|  | 83.11817 | -0.2179
|  | 83.12427 | -0.21821
|  | 83.13038 | -0.21851
|  | 83.13648 | -0.21882
|  | 83.14258 | -0.21912
|  | 83.14869 | -0.21943
|  | 83.15479 | -0.21973
|  | 83.1609 | -0.22004
|  | 83.167 | -0.22034
|  | 83.1731 | -0.22065
|  | 83.17921 | -0.22095
|  | 83.18531 | -0.22126
|  | 83.19142 | -0.22156
|  | 83.19752 | -0.22187
|  | 83.20362 | -0.22217
|  | 83.20973 | -0.22248
|  | 83.21583 | -0.22279
|  | 83.22194 | -0.22309
|  | 83.22804 | -0.2234
|  | 83.23414 | -0.2237
|  | 83.24025 | -0.22401
|  | 83.24635 | -0.22431
|  | 83.25246 | -0.22462
|  | 83.25856 | -0.22492
|  | 83.26466 | -0.22523
|  | 83.27077 | -0.22553
|  | 83.27687 | -0.22584
|  | 83.28298 | -0.22614
|  | 83.28908 | -0.22645
|  | 83.29518 | -0.22675
|  | 83.30129 | -0.22706
|  | 83.30739 | -0.22736
|  | 83.3135 | -0.22767
|  | 83.3196 | -0.22797
|  | 83.3257 | -0.22828
|  | 83.33181 | -0.22858
|  | 83.33791 | -0.22889
|  | 83.34402 | -0.22919
|  | 83.35012 | -0.2295
|  | 83.35622 | -0.2298
|  | 83.36233 | -0.23011
|  | 83.36843 | -0.23041
|  | 83.37454 | -0.23072
|  | 83.38064 | -0.23103
|  | 83.38674 | -0.23133
|  | 83.39285 | -0.23164
|  | 83.39895 | -0.23194
|  | 83.40506 | -0.23225
|  | 83.41116 | -0.23255
|  | 83.41726 | -0.23286
|  | 83.42337 | -0.23316
|  | 83.42947 | -0.23347
|  | 83.43558 | -0.23377
|  | 83.44168 | -0.23408
|  | 83.44778 | -0.23438
|  | 83.45389 | -0.23469
|  | 83.45999 | -0.23499
|  | 83.4661 | -0.2353
|  | 83.4722 | -0.2356
|  | 83.4783 | -0.23591
|  | 83.48441 | -0.23621
|  | 83.49051 | -0.23652
|  | 83.49662 | -0.23682
|  | 83.50272 | -0.23713
|  | 83.50882 | -0.23743
|  | 83.51493 | -0.23774
|  | 83.52103 | -0.23804
|  | 83.52714 | -0.23835
|  | 83.53324 | -0.23865
|  | 83.53934 | -0.23896
|  | 83.54545 | -0.23927
|  | 83.55155 | -0.23957
|  | 83.55766 | -0.23988
|  | 83.56376 | -0.24018
|  | 83.56986 | -0.24049
|  | 83.57597 | -0.24079
|  | 83.58207 | -0.2411
|  | 83.58818 | -0.2414
|  | 83.59428 | -0.24171
|  | 83.60038 | -0.24201
|  | 83.60649 | -0.24232
|  | 83.61259 | -0.24262
|  | 83.6187 | -0.24293
|  | 83.6248 | -0.24323
|  | 83.6309 | -0.24354
|  | 83.63701 | -0.24384
|  | 83.64311 | -0.24415
|  | 83.64922 | -0.24445
|  | 83.65532 | -0.24476
|  | 83.66142 | -0.24506
|  | 83.66753 | -0.24537
|  | 83.67363 | -0.24567
|  | 83.67974 | -0.24598
|  | 83.68584 | -0.24628
|  | 83.69194 | -0.24659
|  | 83.69805 | -0.24689
|  | 83.70415 | -0.2472
|  | 83.71026 | -0.24751
|  | 83.71636 | -0.24781
|  | 83.72246 | -0.24812
|  | 83.72857 | -0.24842
|  | 83.73467 | -0.24873
|  | 83.74078 | -0.24903
|  | 83.74688 | -0.24934
|  | 83.75298 | -0.24964
|  | 83.75909 | -0.24995
|  | 83.76519 | -0.25025
|  | 83.7713 | -0.25056
|  | 83.7774 | -0.25086
|  | 83.7835 | -0.25117
|  | 83.78961 | -0.25147
|  | 83.79571 | -0.25178
|  | 83.80182 | -0.25208
|  | 83.80792 | -0.25239
|  | 83.81402 | -0.25269
|  | 83.82013 | -0.253
|  | 83.82623 | -0.2533
|  | 83.83234 | -0.25361
|  | 83.83844 | -0.25391
|  | 83.84454 | -0.25422
|  | 83.85065 | -0.25452
|  | 83.85675 | -0.25483
|  | 83.86286 | -0.25513
|  | 83.86896 | -0.25544
|  | 83.87506 | -0.25575
|  | 83.88117 | -0.25605
|  | 83.88727 | -0.25636
|  | 83.89338 | -0.25666
|  | 83.89948 | -0.25697
|  | 83.90558 | -0.25727
|  | 83.91169 | -0.25758
|  | 83.91779 | -0.25788
|  | 83.9239 | -0.25819
|  | 83.93 | -0.25849
|  | 83.9361 | -0.2588
|  | 83.94221 | -0.2591
|  | 83.94831 | -0.25941
|  | 83.95442 | -0.25971
|  | 83.96052 | -0.26002
|  | 83.96662 | -0.26032
|  | 83.97273 | -0.26063
|  | 83.97883 | -0.26093
|  | 83.98494 | -0.26124
|  | 83.99104 | -0.26154
|  | 83.99714 | -0.26185
|  | 84.00325 | -0.26215
|  | 84.00935 | -0.26246
|  | 84.01546 | -0.26276
|  | 84.02156 | -0.26307
|  | 84.02766 | -0.26337
|  | 84.03377 | -0.26368
|  | 84.03987 | -0.26399
|  | 84.04598 | -0.26429
|  | 84.05208 | -0.2646
|  | 84.05818 | -0.2649
|  | 84.06429 | -0.26521
|  | 84.07039 | -0.26551
|  | 84.0765 | -0.26582
|  | 84.0826 | -0.26612
|  | 84.0887 | -0.26643
|  | 84.09481 | -0.26673
|  | 84.10091 | -0.26704
|  | 84.10702 | -0.26734
|  | 84.11312 | -0.26765
|  | 84.11922 | -0.26795
|  | 84.12533 | -0.26826
|  | 84.13143 | -0.26856
|  | 84.13754 | -0.26887
|  | 84.14364 | -0.26917
|  | 84.14974 | -0.26948
|  | 84.15585 | -0.26978
|  | 84.16195 | -0.27009
|  | 84.16806 | -0.27039
|  | 84.17416 | -0.2707
|  | 84.18026 | -0.271
|  | 84.18637 | -0.27131
|  | 84.19247 | -0.27161
|  | 84.19858 | -0.27192
|  | 84.20468 | -0.27223
|  | 84.21078 | -0.27253
|  | 84.21689 | -0.27284
|  | 84.22299 | -0.27314
|  | 84.2291 | -0.27345
|  | 84.2352 | -0.27375
|  | 84.2413 | -0.27406
|  | 84.24741 | -0.27436
|  | 84.25351 | -0.27467
|  | 84.25962 | -0.27497
|  | 84.26572 | -0.27528
|  | 84.27182 | -0.27558
|  | 84.27793 | -0.27589
|  | 84.28403 | -0.27619
|  | 84.29014 | -0.2765
|  | 84.29624 | -0.2768
|  | 84.30234 | -0.27711
|  | 84.30845 | -0.27741
|  | 84.31455 | -0.27772
|  | 84.32066 | -0.27802
|  | 84.32676 | -0.27833
|  | 84.33286 | -0.27863
|  | 84.33897 | -0.27894
|  | 84.34507 | -0.27924
|  | 84.35118 | -0.27955
|  | 84.35728 | -0.27985
|  | 84.36338 | -0.28016
|  | 84.36949 | -0.28047
|  | 84.37559 | -0.28077
|  | 84.3817 | -0.28108
|  | 84.3878 | -0.28138
|  | 84.3939 | -0.28169
|  | 84.40001 | -0.28199
|  | 84.40611 | -0.2823
|  | 84.41222 | -0.2826
|  | 84.41832 | -0.28291
|  | 84.42442 | -0.28321
|  | 84.43053 | -0.28352
|  | 84.43663 | -0.28382
|  | 84.44274 | -0.28413
|  | 84.44884 | -0.28443
|  | 84.45494 | -0.28474
|  | 84.46105 | -0.28504
|  | 84.46715 | -0.28535
|  | 84.47326 | -0.28565
|  | 84.47936 | -0.28596
|  | 84.48546 | -0.28626
|  | 84.49157 | -0.28657
|  | 84.49767 | -0.28687
|  | 84.50378 | -0.28718
|  | 84.50988 | -0.28748
|  | 84.51598 | -0.28779
|  | 84.52209 | -0.28809
|  | 84.52819 | -0.2884
|  | 84.5343 | -0.28871
|  | 84.5404 | -0.28901
|  | 84.5465 | -0.28932
|  | 84.55261 | -0.28962
|  | 84.55871 | -0.28993
|  | 84.56482 | -0.29023
|  | 84.57092 | -0.29054
|  | 84.57702 | -0.29084
|  | 84.58313 | -0.29115
|  | 84.58923 | -0.29145
|  | 84.59534 | -0.29176
|  | 84.60144 | -0.29206
|  | 84.60754 | -0.29237
|  | 84.61365 | -0.29267
|  | 84.61975 | -0.29298
|  | 84.62586 | -0.29328
|  | 84.63196 | -0.29359
|  | 84.63806 | -0.29389
|  | 84.64417 | -0.2942
|  | 84.65027 | -0.2945
|  | 84.65638 | -0.29481
|  | 84.66248 | -0.29511
|  | 84.66858 | -0.29542
|  | 84.67469 | -0.29572
|  | 84.68079 | -0.29603
|  | 84.6869 | -0.29633
|  | 84.693 | -0.29664
|  | 84.6991 | -0.29695
|  | 84.70521 | -0.29725
|  | 84.71131 | -0.29756
|  | 84.71742 | -0.29786
|  | 84.72352 | -0.29817
|  | 84.72962 | -0.29847
|  | 84.73573 | -0.29878
|  | 84.74183 | -0.29908
|  | 84.74794 | -0.29939
|  | 84.75404 | -0.29969
|  | 84.76014 | -0.3
|  | 84.76625 | -0.3003
|  | 84.77235 | -0.30061
|  | 84.77846 | -0.30091
|  | 84.78456 | -0.30122
|  | 84.79066 | -0.30152
|  | 84.79677 | -0.30183
|  | 84.80287 | -0.30213
|  | 84.80898 | -0.30244
|  | 84.81508 | -0.30274
|  | 84.82118 | -0.30305
|  | 84.82729 | -0.30335
|  | 84.83339 | -0.30366
|  | 84.8395 | -0.30396
|  | 84.8456 | -0.30427
|  | 84.8517 | -0.30457
|  | 84.85781 | -0.30488
|  | 84.86391 | -0.30519
|  | 84.87002 | -0.30549
|  | 84.87612 | -0.3058
|  | 84.88222 | -0.3061
|  | 84.88833 | -0.30641
|  | 84.89443 | -0.30671
|  | 84.90054 | -0.30702
|  | 84.90664 | -0.30732
|  | 84.91274 | -0.30763
|  | 84.91885 | -0.30793
|  | 84.92495 | -0.30824
|  | 84.93106 | -0.30854
|  | 84.93716 | -0.30885
|  | 84.94326 | -0.30915
|  | 84.94937 | -0.30946
|  | 84.95547 | -0.30976
|  | 84.96158 | -0.31007
|  | 84.96768 | -0.31037
|  | 84.97378 | -0.31068
|  | 84.97989 | -0.31098
|  | 84.98599 | -0.31129
|  | 84.9921 | -0.31159
|  | 84.9982 | -0.3119
|  | 85.0043 | -0.3122
|  | 85.01041 | -0.31251
|  | 85.01651 | -0.31281
|  | 85.02262 | -0.31312
|  | 85.02872 | -0.31343
|  | 85.03482 | -0.31373
|  | 85.04093 | -0.31404
|  | 85.04703 | -0.31434
|  | 85.05314 | -0.31465
|  | 85.05924 | -0.31495
|  | 85.06534 | -0.31526
|  | 85.07145 | -0.31556
|  | 85.07755 | -0.31587
|  | 85.08366 | -0.31617
|  | 85.08976 | -0.31648
|  | 85.09586 | -0.31678
|  | 85.10197 | -0.31709
|  | 85.10807 | -0.31739
|  | 85.11418 | -0.3177
|  | 85.12028 | -0.318
|  | 85.12638 | -0.31831
|  | 85.13249 | -0.31861
|  | 85.13859 | -0.31892
|  | 85.1447 | -0.31922
|  | 85.1508 | -0.31953
|  | 85.1569 | -0.31983
|  | 85.16301 | -0.32014
|  | 85.16911 | -0.32044
|  | 85.17522 | -0.32075
|  | 85.18132 | -0.32105
|  | 85.18742 | -0.32136
|  | 85.19353 | -0.32167
|  | 85.19963 | -0.32197
|  | 85.20574 | -0.32228
|  | 85.21184 | -0.32258
|  | 85.21794 | -0.32289
|  | 85.22405 | -0.32319
|  | 85.23015 | -0.3235
|  | 85.23626 | -0.3238
|  | 85.24236 | -0.32411
|  | 85.24846 | -0.32441
|  | 85.25457 | -0.32472
|  | 85.26067 | -0.32502
|  | 85.26678 | -0.32533
|  | 85.27288 | -0.32563
|  | 85.27898 | -0.32594
|  | 85.28509 | -0.32624
|  | 85.29119 | -0.32655
|  | 85.2973 | -0.32685
|  | 85.3034 | -0.32716
|  | 85.3095 | -0.32746
|  | 85.31561 | -0.32777
|  | 85.32171 | -0.32807
|  | 85.32782 | -0.32838
|  | 85.33392 | -0.32868
|  | 85.34002 | -0.32899
|  | 85.34613 | -0.32929
|  | 85.35223 | -0.3296
|  | 85.35834 | -0.32991
|  | 85.36444 | -0.33021
|  | 85.37054 | -0.33052
|  | 85.37665 | -0.33082
|  | 85.38275 | -0.33113
|  | 85.38886 | -0.33143
|  | 85.39496 | -0.33174
|  | 85.40106 | -0.33204
|  | 85.40717 | -0.33235
|  | 85.41327 | -0.33265
|  | 85.41938 | -0.33296
|  | 85.42548 | -0.33326
|  | 85.43158 | -0.33357
|  | 85.43769 | -0.33387
|  | 85.44379 | -0.33418
|  | 85.4499 | -0.33448
|  | 85.456 | -0.33479
|  | 85.4621 | -0.33509
|  | 85.46821 | -0.3354
|  | 85.47431 | -0.3357
|  | 85.48042 | -0.33601
|  | 85.48652 | -0.33631
|  | 85.49262 | -0.33662
|  | 85.49873 | -0.33692
|  | 85.50483 | -0.33723
|  | 85.51094 | -0.33753
|  | 85.51704 | -0.33784
|  | 85.52314 | -0.33815
|  | 85.52925 | -0.33845
|  | 85.53535 | -0.33876
|  | 85.54146 | -0.33906
|  | 85.54756 | -0.33937
|  | 85.55366 | -0.33967
|  | 85.55977 | -0.33998
|  | 85.56587 | -0.34028
|  | 85.57198 | -0.34059
|  | 85.57808 | -0.34089
|  | 85.58418 | -0.3412
|  | 85.59029 | -0.3415
|  | 85.59639 | -0.34181
|  | 85.6025 | -0.34211
|  | 85.6086 | -0.34242
|  | 85.6147 | -0.34272
|  | 85.62081 | -0.34303
|  | 85.62691 | -0.34333
|  | 85.63302 | -0.34364
|  | 85.63912 | -0.34394
|  | 85.64522 | -0.34425
|  | 85.65133 | -0.34455
|  | 85.65743 | -0.34486
|  | 85.66354 | -0.34516
|  | 85.66964 | -0.34547
|  | 85.67574 | -0.34577
|  | 85.68185 | -0.34608
|  | 85.68795 | -0.34639
|  | 85.69406 | -0.34669
|  | 85.70016 | -0.347
|  | 85.70626 | -0.3473
|  | 85.71237 | -0.34761
|  | 85.71847 | -0.34791
|  | 85.72458 | -0.34822
|  | 85.73068 | -0.34852
|  | 85.73678 | -0.34883
|  | 85.74289 | -0.34913
|  | 85.74899 | -0.34944
|  | 85.7551 | -0.34974
|  | 85.7612 | -0.35005
|  | 85.7673 | -0.35035
|  | 85.77341 | -0.35066
|  | 85.77951 | -0.35096
|  | 85.78562 | -0.35127
|  | 85.79172 | -0.35157
|  | 85.79782 | -0.35188
|  | 85.80393 | -0.35218
|  | 85.81003 | -0.35249
|  | 85.81614 | -0.35279
|  | 85.82224 | -0.3531
|  | 85.82834 | -0.3534
|  | 85.83445 | -0.35371
|  | 85.84055 | -0.35401
|  | 85.84666 | -0.35432
|  | 85.85276 | -0.35463
|  | 85.85886 | -0.35493
|  | 85.86497 | -0.35524
|  | 85.87107 | -0.35554
|  | 85.87718 | -0.35585
|  | 85.88328 | -0.35615
|  | 85.88938 | -0.35646
|  | 85.89549 | -0.35676
|  | 85.90159 | -0.35707
|  | 85.9077 | -0.35737
|  | 85.9138 | -0.35768
|  | 85.9199 | -0.35798
|  | 85.92601 | -0.35829
|  | 85.93211 | -0.35859
|  | 85.93822 | -0.3589
|  | 85.94432 | -0.3592
|  | 85.95042 | -0.35951
|  | 85.95653 | -0.35981
|  | 85.96263 | -0.36012
|  | 85.96874 | -0.36042
|  | 85.97484 | -0.36073
|  | 85.98094 | -0.36103
|  | 85.98705 | -0.36134
|  | 85.99315 | -0.36164
|  | 85.99926 | -0.36195
|  | 86.00536 | -0.36225
|  | 86.01146 | -0.36256
|  | 86.01757 | -0.36287
|  | 86.02367 | -0.36317
|  | 86.02978 | -0.36348
|  | 86.03588 | -0.36378
|  | 86.04198 | -0.36409
|  | 86.04809 | -0.36439
|  | 86.05419 | -0.3647
|  | 86.0603 | -0.365
|  | 86.0664 | -0.36531
|  | 86.0725 | -0.36561
|  | 86.07861 | -0.36592
|  | 86.08471 | -0.36622
|  | 86.09082 | -0.36653
|  | 86.09692 | -0.36683
|  | 86.10302 | -0.36714
|  | 86.10913 | -0.36744
|  | 86.11523 | -0.36775
|  | 86.12134 | -0.36805
|  | 86.12744 | -0.36836
|  | 86.13354 | -0.36866
|  | 86.13965 | -0.36897
|  | 86.14575 | -0.36927
|  | 86.15186 | -0.36958
|  | 86.15796 | -0.36988
|  | 86.16406 | -0.37019
|  | 86.17017 | -0.37049
|  | 86.17627 | -0.3708
|  | 86.18238 | -0.37111
|  | 86.18848 | -0.37141
|  | 86.19458 | -0.37172
|  | 86.20069 | -0.37202
|  | 86.20679 | -0.37233
|  | 86.2129 | -0.37263
|  | 86.219 | -0.37294
|  | 86.2251 | -0.37324
|  | 86.23121 | -0.37355
|  | 86.23731 | -0.37385
|  | 86.24342 | -0.37416
|  | 86.24952 | -0.37446
|  | 86.25562 | -0.37477
|  | 86.26173 | -0.37507
|  | 86.26783 | -0.37538
|  | 86.27394 | -0.37568
|  | 86.28004 | -0.37599
|  | 86.28614 | -0.37629
|  | 86.29225 | -0.3766
|  | 86.29835 | -0.3769
|  | 86.30446 | -0.37721
|  | 86.31056 | -0.37751
|  | 86.31666 | -0.37782
|  | 86.32277 | -0.37812
|  | 86.32887 | -0.37843
|  | 86.33498 | -0.37873
|  | 86.34108 | -0.37904
|  | 86.34718 | -0.37935
|  | 86.35329 | -0.37965
|  | 86.35939 | -0.37996
|  | 86.3655 | -0.38026
|  | 86.3716 | -0.38057
|  | 86.3777 | -0.38087
|  | 86.38381 | -0.38118
|  | 86.38991 | -0.38148
|  | 86.39602 | -0.38179
|  | 86.40212 | -0.38209
|  | 86.40822 | -0.3824
|  | 86.41433 | -0.3827
|  | 86.42043 | -0.38301
|  | 86.42654 | -0.38331
|  | 86.43264 | -0.38362
|  | 86.43874 | -0.38392
|  | 86.44485 | -0.38423
|  | 86.45095 | -0.38453
|  | 86.45706 | -0.38484
|  | 86.46316 | -0.38514
|  | 86.46926 | -0.38545
|  | 86.47537 | -0.38575
|  | 86.48147 | -0.38606
|  | 86.48758 | -0.38636
|  | 86.49368 | -0.38667
|  | 86.49978 | -0.38697
|  | 86.50589 | -0.38728
|  | 86.51199 | -0.38759
|  | 86.5181 | -0.38789
|  | 86.5242 | -0.3882
|  | 86.5303 | -0.3885
|  | 86.53641 | -0.38881
|  | 86.54251 | -0.38911
|  | 86.54862 | -0.38942
|  | 86.55472 | -0.38972
|  | 86.56082 | -0.39003
|  | 86.56693 | -0.39033
|  | 86.57303 | -0.39064
|  | 86.57914 | -0.39094
|  | 86.58524 | -0.39125
|  | 86.59134 | -0.39155
|  | 86.59745 | -0.39186
|  | 86.60355 | -0.39216
|  | 86.60966 | -0.39247
|  | 86.61576 | -0.39277
|  | 86.62186 | -0.39308
|  | 86.62797 | -0.39338
|  | 86.63407 | -0.39369
|  | 86.64018 | -0.39399
|  | 86.64628 | -0.3943
|  | 86.65238 | -0.3946
|  | 86.65849 | -0.39491
|  | 86.66459 | -0.39521
|  | 86.6707 | -0.39552
|  | 86.6768 | -0.39583
|  | 86.6829 | -0.39613
|  | 86.68901 | -0.39644
|  | 86.69511 | -0.39674
|  | 86.70122 | -0.39705
|  | 86.70732 | -0.39735
|  | 86.71342 | -0.39766
|  | 86.71953 | -0.39796
|  | 86.72563 | -0.39827
|  | 86.73174 | -0.39857
|  | 86.73784 | -0.39888
|  | 86.74394 | -0.39918
|  | 86.75005 | -0.39949
|  | 86.75615 | -0.39979
|  | 86.76226 | -0.4001
|  | 86.76836 | -0.4004
|  | 86.77446 | -0.40071
|  | 86.78057 | -0.40101
|  | 86.78667 | -0.40132
|  | 86.79278 | -0.40162
|  | 86.79888 | -0.40193
|  | 86.80498 | -0.40223
|  | 86.81109 | -0.40254
|  | 86.81719 | -0.40284
|  | 86.8233 | -0.40315
|  | 86.8294 | -0.40345
|  | 86.8355 | -0.40376
|  | 86.84161 | -0.40407
|  | 86.84771 | -0.40437
|  | 86.85382 | -0.40468
|  | 86.85992 | -0.40498
|  | 86.86602 | -0.40529
|  | 86.87213 | -0.40559
|  | 86.87823 | -0.4059
|  | 86.88434 | -0.4062
|  | 86.89044 | -0.40651
|  | 86.89654 | -0.40681
|  | 86.90265 | -0.40712
|  | 86.90875 | -0.40742
|  | 86.91486 | -0.40773
|  | 86.92096 | -0.40803
|  | 86.92706 | -0.40834
|  | 86.93317 | -0.40864
|  | 86.93927 | -0.40895
|  | 86.94538 | -0.40925
|  | 86.95148 | -0.40956
|  | 86.95758 | -0.40986
|  | 86.96369 | -0.41017
|  | 86.96979 | -0.41047
|  | 86.9759 | -0.41078
|  | 86.982 | -0.41108
|  | 86.9881 | -0.41139
|  | 86.99421 | -0.41169
|  | 87.00031 | -0.412
|  | 87.00642 | -0.41231
|  | 87.01252 | -0.41261
|  | 87.01862 | -0.41292
|  | 87.02473 | -0.41322
|  | 87.03083 | -0.41353
|  | 87.03694 | -0.41383
|  | 87.04304 | -0.41414
|  | 87.04914 | -0.41444
|  | 87.05525 | -0.41475
|  | 87.06135 | -0.41505
|  | 87.06746 | -0.41536
|  | 87.07356 | -0.41566
|  | 87.07966 | -0.41597
|  | 87.08577 | -0.41627
|  | 87.09187 | -0.41658
|  | 87.09798 | -0.41688
|  | 87.10408 | -0.41719
|  | 87.11018 | -0.41749
|  | 87.11629 | -0.4178
|  | 87.12239 | -0.4181
|  | 87.1285 | -0.41841
|  | 87.1346 | -0.41871
|  | 87.1407 | -0.41902
|  | 87.14681 | -0.41932
|  | 87.15291 | -0.41963
|  | 87.15902 | -0.41993
|  | 87.16512 | -0.42024
|  | 87.17122 | -0.42055
|  | 87.17733 | -0.42085
|  | 87.18343 | -0.42116
|  | 87.18954 | -0.42146
|  | 87.19564 | -0.42177
|  | 87.20174 | -0.42207
|  | 87.20785 | -0.42238
|  | 87.21395 | -0.42268
|  | 87.22006 | -0.42299
|  | 87.22616 | -0.42329
|  | 87.23226 | -0.4236
|  | 87.23837 | -0.4239
|  | 87.24447 | -0.42421
|  | 87.25058 | -0.42451
|  | 87.25668 | -0.42482
|  | 87.26278 | -0.42512
|  | 87.26889 | -0.42543
|  | 87.27499 | -0.42573
|  | 87.2811 | -0.42604
|  | 87.2872 | -0.42634
|  | 87.2933 | -0.42665
|  | 87.29941 | -0.42695
|  | 87.30551 | -0.42726
|  | 87.31162 | -0.42756
|  | 87.31772 | -0.42787
|  | 87.32382 | -0.42817
|  | 87.32993 | -0.42848
|  | 87.33603 | -0.42879
|  | 87.34214 | -0.42909
|  | 87.34824 | -0.4294
|  | 87.35434 | -0.4297
|  | 87.36045 | -0.43001
|  | 87.36655 | -0.43031
|  | 87.37266 | -0.43062
|  | 87.37876 | -0.43092
|  | 87.38486 | -0.43123
|  | 87.39097 | -0.43153
|  | 87.39707 | -0.43184
|  | 87.40318 | -0.43214
|  | 87.40928 | -0.43245
|  | 87.41538 | -0.43275
|  | 87.42149 | -0.43306
|  | 87.42759 | -0.43336
|  | 87.4337 | -0.43367
|  | 87.4398 | -0.43397
|  | 87.4459 | -0.43428
|  | 87.45201 | -0.43458
|  | 87.45811 | -0.43489
|  | 87.46422 | -0.43519
|  | 87.47032 | -0.4355
|  | 87.47642 | -0.4358
|  | 87.48253 | -0.43611
|  | 87.48863 | -0.43641
|  | 87.49474 | -0.43672
|  | 87.50084 | -0.43703
|  | 87.50694 | -0.43733
|  | 87.51305 | -0.43764
|  | 87.51915 | -0.43794
|  | 87.52526 | -0.43825
|  | 87.53136 | -0.43855
|  | 87.53746 | -0.43886
|  | 87.54357 | -0.43916
|  | 87.54967 | -0.43947
|  | 87.55578 | -0.43977
|  | 87.56188 | -0.44008
|  | 87.56798 | -0.44038
|  | 87.57409 | -0.44069
|  | 87.58019 | -0.44099
|  | 87.5863 | -0.4413
|  | 87.5924 | -0.4416
|  | 87.5985 | -0.44191
|  | 87.60461 | -0.44221
|  | 87.61071 | -0.44252
|  | 87.61682 | -0.44282
|  | 87.62292 | -0.44313
|  | 87.62902 | -0.44343
|  | 87.63513 | -0.44374
|  | 87.64123 | -0.44404
|  | 87.64734 | -0.44435
|  | 87.65344 | -0.44465
|  | 87.65954 | -0.44496
|  | 87.66565 | -0.44527
|  | 87.67175 | -0.44557
|  | 87.67786 | -0.44588
|  | 87.68396 | -0.44618
|  | 87.69006 | -0.44649
|  | 87.69617 | -0.44679
|  | 87.70227 | -0.4471
|  | 87.70838 | -0.4474
|  | 87.71448 | -0.44771
|  | 87.72058 | -0.44801
|  | 87.72669 | -0.44832
|  | 87.73279 | -0.44862
|  | 87.7389 | -0.44893
|  | 87.745 | -0.44923
|  | 87.7511 | -0.44954
|  | 87.75721 | -0.44984
|  | 87.76331 | -0.45015
|  | 87.76942 | -0.45045
|  | 87.77552 | -0.45076
|  | 87.78162 | -0.45106
|  | 87.78773 | -0.45137
|  | 87.79383 | -0.45167
|  | 87.79994 | -0.45198
|  | 87.80604 | -0.45228
|  | 87.81214 | -0.45259
|  | 87.81825 | -0.45289
|  | 87.82435 | -0.4532
|  | 87.83046 | -0.45351
|  | 87.83656 | -0.45381
|  | 87.84266 | -0.45412
|  | 87.84877 | -0.45442
|  | 87.85487 | -0.45473
|  | 87.86098 | -0.45503
|  | 87.86708 | -0.45534
|  | 87.87318 | -0.45564
|  | 87.87929 | -0.45595
|  | 87.88539 | -0.45625
|  | 87.8915 | -0.45656
|  | 87.8976 | -0.45686
|  | 87.9037 | -0.45717
|  | 87.90981 | -0.45747
|  | 87.91591 | -0.45778
|  | 87.92202 | -0.45808
|  | 87.92812 | -0.45839
|  | 87.93422 | -0.45869
|  | 87.94033 | -0.459
|  | 87.94643 | -0.4593
|  | 87.95254 | -0.45961
|  | 87.95864 | -0.45991
|  | 87.96474 | -0.46022
|  | 87.97085 | -0.46052
|  | 87.97695 | -0.46083
|  | 87.98306 | -0.46113
|  | 87.98916 | -0.46144
|  | 87.99526 | -0.46175
|  | 88.00137 | -0.46205
|  | 88.00747 | -0.46236
|  | 88.01358 | -0.46266
|  | 88.01968 | -0.46297
|  | 88.02578 | -0.46327
|  | 88.03189 | -0.46358
|  | 88.03799 | -0.46388
|  | 88.0441 | -0.46419
|  | 88.0502 | -0.46449
|  | 88.0563 | -0.4648
|  | 88.06241 | -0.4651
|  | 88.06851 | -0.46541
|  | 88.07462 | -0.46571
|  | 88.08072 | -0.46602
|  | 88.08682 | -0.46632
|  | 88.09293 | -0.46663
|  | 88.09903 | -0.46693
|  | 88.10514 | -0.46724
|  | 88.11124 | -0.46754
|  | 88.11734 | -0.46785
|  | 88.12345 | -0.46815
|  | 88.12955 | -0.46846
|  | 88.13566 | -0.46876
|  | 88.14176 | -0.46907
|  | 88.14786 | -0.46937
|  | 88.15397 | -0.46968
|  | 88.16007 | -0.46999
|  | 88.16618 | -0.47029
|  | 88.17228 | -0.4706
|  | 88.17838 | -0.4709
|  | 88.18449 | -0.47121
|  | 88.19059 | -0.47151
|  | 88.1967 | -0.47182
|  | 88.2028 | -0.47212
|  | 88.2089 | -0.47243
|  | 88.21501 | -0.47273
|  | 88.22111 | -0.47304
|  | 88.22722 | -0.47334
|  | 88.23332 | -0.47365
|  | 88.23942 | -0.47395
|  | 88.24553 | -0.47426
|  | 88.25163 | -0.47456
|  | 88.25774 | -0.47487
|  | 88.26384 | -0.47517
|  | 88.26994 | -0.47548
|  | 88.27605 | -0.47578
|  | 88.28215 | -0.47609
|  | 88.28826 | -0.47639
|  | 88.29436 | -0.4767
|  | 88.30046 | -0.477
|  | 88.30657 | -0.47731
|  | 88.31267 | -0.47761
|  | 88.31878 | -0.47792
|  | 88.32488 | -0.47823
|  | 88.33098 | -0.47853
|  | 88.33709 | -0.47884
|  | 88.34319 | -0.47914
|  | 88.3493 | -0.47945
|  | 88.3554 | -0.47975
|  | 88.3615 | -0.48006
|  | 88.36761 | -0.48036
|  | 88.37371 | -0.48067
|  | 88.37982 | -0.48097
|  | 88.38592 | -0.48128
|  | 88.39202 | -0.48158
|  | 88.39813 | -0.48189
|  | 88.40423 | -0.48219
|  | 88.41034 | -0.4825
|  | 88.41644 | -0.4828
|  | 88.42254 | -0.48311
|  | 88.42865 | -0.48341
|  | 88.43475 | -0.48372
|  | 88.44086 | -0.48402
|  | 88.44696 | -0.48433
|  | 88.45306 | -0.48463
|  | 88.45917 | -0.48494
|  | 88.46527 | -0.48524
|  | 88.47138 | -0.48555
|  | 88.47748 | -0.48585
|  | 88.48358 | -0.48616
|  | 88.48969 | -0.48647
|  | 88.49579 | -0.48677
|  | 88.5019 | -0.48708
|  | 88.508 | -0.48738
|  | 88.5141 | -0.48769
|  | 88.52021 | -0.48799
|  | 88.52631 | -0.4883
|  | 88.53242 | -0.4886
|  | 88.53852 | -0.48891
|  | 88.54462 | -0.48921
|  | 88.55073 | -0.48952
|  | 88.55683 | -0.48982
|  | 88.56294 | -0.49013
|  | 88.56904 | -0.49043
|  | 88.57514 | -0.49074
|  | 88.58125 | -0.49104
|  | 88.58735 | -0.49135
|  | 88.59346 | -0.49165
|  | 88.59956 | -0.49196
|  | 88.60566 | -0.49226
|  | 88.61177 | -0.49257
|  | 88.61787 | -0.49287
|  | 88.62398 | -0.49318
|  | 88.63008 | -0.49348
|  | 88.63618 | -0.49379
|  | 88.64229 | -0.49409
|  | 88.64839 | -0.4944
|  | 88.6545 | -0.49471
|  | 88.6606 | -0.49501
|  | 88.6667 | -0.49532
|  | 88.67281 | -0.49562
|  | 88.67891 | -0.49593
|  | 88.68502 | -0.49623
|  | 88.69112 | -0.49654
|  | 88.69722 | -0.49684
|  | 88.70333 | -0.49715
|  | 88.70943 | -0.49745
|  | 88.71554 | -0.49776
|  | 88.72164 | -0.49806
|  | 88.72774 | -0.49837
|  | 88.73385 | -0.49867
|  | 88.73995 | -0.49898
|  | 88.74606 | -0.49928
|  | 88.75216 | -0.49959
|  | 88.75826 | -0.49989
|  | 88.76437 | -0.5002
|  | 88.77047 | -0.5005
|  | 88.77658 | -0.50081
|  | 88.78268 | -0.50111
|  | 88.78878 | -0.50142
|  | 88.79489 | -0.50172
|  | 88.80099 | -0.50203
|  | 88.8071 | -0.50233
|  | 88.8132 | -0.50264
|  | 88.8193 | -0.50295
|  | 88.82541 | -0.50325
|  | 88.83151 | -0.50356
|  | 88.83762 | -0.50386
|  | 88.84372 | -0.50417
|  | 88.84982 | -0.50447
|  | 88.85593 | -0.50478
|  | 88.86203 | -0.50508
|  | 88.86814 | -0.50539
|  | 88.87424 | -0.50569
|  | 88.88034 | -0.506
|  | 88.88645 | -0.5063
|  | 88.89255 | -0.50661
|  | 88.89866 | -0.50691
|  | 88.90476 | -0.50722
|  | 88.91086 | -0.50752
|  | 88.91697 | -0.50783
|  | 88.92307 | -0.50813
|  | 88.92918 | -0.50844
|  | 88.93528 | -0.50874
|  | 88.94138 | -0.50905
|  | 88.94749 | -0.50935
|  | 88.95359 | -0.50966
|  | 88.9597 | -0.50996
|  | 88.9658 | -0.51027
|  | 88.9719 | -0.51057
|  | 88.97801 | -0.51088
|  | 88.98411 | -0.51119
|  | 88.99022 | -0.51149
|  | 88.99632 | -0.5118
|  | 89.00242 | -0.5121
|  | 89.00853 | -0.51241
|  | 89.01463 | -0.51271
|  | 89.02074 | -0.51302
|  | 89.02684 | -0.51332
|  | 89.03294 | -0.51363
|  | 89.03905 | -0.51393
|  | 89.04515 | -0.51424
|  | 89.05126 | -0.51454
|  | 89.05736 | -0.51485
|  | 89.06346 | -0.51515
|  | 89.06957 | -0.51546
|  | 89.07567 | -0.51576
|  | 89.08178 | -0.51607
|  | 89.08788 | -0.51637
|  | 89.09398 | -0.51668
|  | 89.10009 | -0.51698
|  | 89.10619 | -0.51729
|  | 89.1123 | -0.51759
|  | 89.1184 | -0.5179
|  | 89.1245 | -0.5182
|  | 89.13061 | -0.51851
|  | 89.13671 | -0.51881
|  | 89.14282 | -0.51912
|  | 89.14892 | -0.51943
|  | 89.15502 | -0.51973
|  | 89.16113 | -0.52004
|  | 89.16723 | -0.52034
|  | 89.17334 | -0.52065
|  | 89.17944 | -0.52095
|  | 89.18554 | -0.52126
|  | 89.19165 | -0.52156
|  | 89.19775 | -0.52187
|  | 89.20386 | -0.52217
|  | 89.20996 | -0.52248
|  | 89.21606 | -0.52278
|  | 89.22217 | -0.52309
|  | 89.22827 | -0.52339
|  | 89.23438 | -0.5237
|  | 89.24048 | -0.524
|  | 89.24658 | -0.52431
|  | 89.25269 | -0.52461
|  | 89.25879 | -0.52492
|  | 89.2649 | -0.52522
|  | 89.271 | -0.52553
|  | 89.2771 | -0.52583
|  | 89.28321 | -0.52614
|  | 89.28931 | -0.52644
|  | 89.29542 | -0.52675
|  | 89.30152 | -0.52705
|  | 89.30762 | -0.52736
|  | 89.31373 | -0.52767
|  | 89.31983 | -0.52797
|  | 89.32594 | -0.52828
|  | 89.33204 | -0.52858
|  | 89.33814 | -0.52889
|  | 89.34425 | -0.52919
|  | 89.35035 | -0.5295
|  | 89.35646 | -0.5298
|  | 89.36256 | -0.53011
|  | 89.36866 | -0.53041
|  | 89.37477 | -0.53072
|  | 89.38087 | -0.53102
|  | 89.38698 | -0.53133
|  | 89.39308 | -0.53163
|  | 89.39918 | -0.53194
|  | 89.40529 | -0.53224
|  | 89.41139 | -0.53255
|  | 89.4175 | -0.53285
|  | 89.4236 | -0.53316
|  | 89.4297 | -0.53346
|  | 89.43581 | -0.53377
|  | 89.44191 | -0.53407
|  | 89.44802 | -0.53438
|  | 89.45412 | -0.53468
|  | 89.46022 | -0.53499
|  | 89.46633 | -0.53529
|  | 89.47243 | -0.5356
|  | 89.47854 | -0.53591
|  | 89.48464 | -0.53621
|  | 89.49074 | -0.53652
|  | 89.49685 | -0.53682
|  | 89.50295 | -0.53713
|  | 89.50906 | -0.53743
|  | 89.51516 | -0.53774
|  | 89.52126 | -0.53804
|  | 89.52737 | -0.53835
|  | 89.53347 | -0.53865
|  | 89.53958 | -0.53896
|  | 89.54568 | -0.53926
|  | 89.55178 | -0.53957
|  | 89.55789 | -0.53987
|  | 89.56399 | -0.54018
|  | 89.5701 | -0.54048
|  | 89.5762 | -0.54079
|  | 89.5823 | -0.54109
|  | 89.58841 | -0.5414
|  | 89.59451 | -0.5417
|  | 89.60062 | -0.54201
|  | 89.60672 | -0.54231
|  | 89.61282 | -0.54262
|  | 89.61893 | -0.54292
|  | 89.62503 | -0.54323
|  | 89.63114 | -0.54353
|  | 89.63724 | -0.54384
|  | 89.64334 | -0.54415
|  | 89.64945 | -0.54445
|  | 89.65555 | -0.54476
|  | 89.66166 | -0.54506
|  | 89.66776 | -0.54537
|  | 89.67386 | -0.54567
|  | 89.67997 | -0.54598
|  | 89.68607 | -0.54628
|  | 89.69218 | -0.54659
|  | 89.69828 | -0.54689
|  | 89.70438 | -0.5472
|  | 89.71049 | -0.5475
|  | 89.71659 | -0.54781
|  | 89.7227 | -0.54811
|  | 89.7288 | -0.54842
|  | 89.7349 | -0.54872
|  | 89.74101 | -0.54903
|  | 89.74711 | -0.54933
|  | 89.75322 | -0.54964
|  | 89.75932 | -0.54994
|  | 89.76542 | -0.55025
|  | 89.77153 | -0.55055
|  | 89.77763 | -0.55086
|  | 89.78374 | -0.55116
|  | 89.78984 | -0.55147
|  | 89.79594 | -0.55177
|  | 89.80205 | -0.55208
|  | 89.80815 | -0.55239
|  | 89.81426 | -0.55269
|  | 89.82036 | -0.553
|  | 89.82646 | -0.5533
|  | 89.83257 | -0.55361
|  | 89.83867 | -0.55391
|  | 89.84478 | -0.55422
|  | 89.85088 | -0.55452
|  | 89.85698 | -0.55483
|  | 89.86309 | -0.55513
|  | 89.86919 | -0.55544
|  | 89.8753 | -0.55574
|  | 89.8814 | -0.55605
|  | 89.8875 | -0.55635
|  | 89.89361 | -0.55666
|  | 89.89971 | -0.55696
|  | 89.90582 | -0.55727
|  | 89.91192 | -0.55757
|  | 89.91802 | -0.55788
|  | 89.92413 | -0.55818
|  | 89.93023 | -0.55849
|  | 89.93634 | -0.55879
|  | 89.94244 | -0.5591
|  | 89.94854 | -0.5594
|  | 89.95465 | -0.55971
|  | 89.96075 | -0.56001
|  | 89.96686 | -0.56032
|  | 89.97296 | -0.56063
|  | 89.97906 | -0.56093
|  | 89.98517 | -0.56124
|  | 89.99127 | -0.56154
|  | 89.99738 | -0.56185
|  | 90.00348 | -0.56185
|  | 90.00958 | -0.56154
|  | 90.01569 | -0.56124
|  | 90.02179 | -0.56093
|  | 90.0279 | -0.56063
|  | 90.034 | -0.56032
|  | 90.0401 | -0.56001
|  | 90.04621 | -0.55971
|  | 90.05231 | -0.5594
|  | 90.05842 | -0.5591
|  | 90.06452 | -0.55879
|  | 90.07062 | -0.55849
|  | 90.07673 | -0.55818
|  | 90.08283 | -0.55788
|  | 90.08894 | -0.55757
|  | 90.09504 | -0.55727
|  | 90.10114 | -0.55696
|  | 90.10725 | -0.55666
|  | 90.11335 | -0.55635
|  | 90.11946 | -0.55605
|  | 90.12556 | -0.55574
|  | 90.13166 | -0.55544
|  | 90.13777 | -0.55513
|  | 90.14387 | -0.55483
|  | 90.14998 | -0.55452
|  | 90.15608 | -0.55422
|  | 90.16218 | -0.55391
|  | 90.16829 | -0.55361
|  | 90.17439 | -0.5533
|  | 90.1805 | -0.553
|  | 90.1866 | -0.55269
|  | 90.1927 | -0.55239
|  | 90.19881 | -0.55208
|  | 90.20491 | -0.55177
|  | 90.21102 | -0.55147
|  | 90.21712 | -0.55116
|  | 90.22322 | -0.55086
|  | 90.22933 | -0.55055
|  | 90.23543 | -0.55025
|  | 90.24154 | -0.54994
|  | 90.24764 | -0.54964
|  | 90.25374 | -0.54933
|  | 90.25985 | -0.54903
|  | 90.26595 | -0.54872
|  | 90.27206 | -0.54842
|  | 90.27816 | -0.54811
|  | 90.28426 | -0.54781
|  | 90.29037 | -0.5475
|  | 90.29647 | -0.5472
|  | 90.30258 | -0.54689
|  | 90.30868 | -0.54659
|  | 90.31478 | -0.54628
|  | 90.32089 | -0.54598
|  | 90.32699 | -0.54567
|  | 90.3331 | -0.54537
|  | 90.3392 | -0.54506
|  | 90.3453 | -0.54476
|  | 90.35141 | -0.54445
|  | 90.35751 | -0.54415
|  | 90.36362 | -0.54384
|  | 90.36972 | -0.54353
|  | 90.37582 | -0.54323
|  | 90.38193 | -0.54292
|  | 90.38803 | -0.54262
|  | 90.39414 | -0.54231
|  | 90.40024 | -0.54201
|  | 90.40634 | -0.5417
|  | 90.41245 | -0.5414
|  | 90.41855 | -0.54109
|  | 90.42466 | -0.54079
|  | 90.43076 | -0.54048
|  | 90.43686 | -0.54018
|  | 90.44297 | -0.53987
|  | 90.44907 | -0.53957
|  | 90.45518 | -0.53926
|  | 90.46128 | -0.53896
|  | 90.46738 | -0.53865
|  | 90.47349 | -0.53835
|  | 90.47959 | -0.53804
|  | 90.4857 | -0.53774
|  | 90.4918 | -0.53743
|  | 90.4979 | -0.53713
|  | 90.50401 | -0.53682
|  | 90.51011 | -0.53652
|  | 90.51622 | -0.53621
|  | 90.52232 | -0.53591
|  | 90.52842 | -0.5356
|  | 90.53453 | -0.53529
|  | 90.54063 | -0.53499
|  | 90.54674 | -0.53468
|  | 90.55284 | -0.53438
|  | 90.55894 | -0.53407
|  | 90.56505 | -0.53377
|  | 90.57115 | -0.53346
|  | 90.57726 | -0.53316
|  | 90.58336 | -0.53285
|  | 90.58946 | -0.53255
|  | 90.59557 | -0.53224
|  | 90.60167 | -0.53194
|  | 90.60778 | -0.53163
|  | 90.61388 | -0.53133
|  | 90.61998 | -0.53102
|  | 90.62609 | -0.53072
|  | 90.63219 | -0.53041
|  | 90.6383 | -0.53011
|  | 90.6444 | -0.5298
|  | 90.6505 | -0.5295
|  | 90.65661 | -0.52919
|  | 90.66271 | -0.52889
|  | 90.66882 | -0.52858
|  | 90.67492 | -0.52828
|  | 90.68102 | -0.52797
|  | 90.68713 | -0.52767
|  | 90.69323 | -0.52736
|  | 90.69934 | -0.52705
|  | 90.70544 | -0.52675
|  | 90.71154 | -0.52644
|  | 90.71765 | -0.52614
|  | 90.72375 | -0.52583
|  | 90.72986 | -0.52553
|  | 90.73596 | -0.52522
|  | 90.74206 | -0.52492
|  | 90.74817 | -0.52461
|  | 90.75427 | -0.52431
|  | 90.76038 | -0.524
|  | 90.76648 | -0.5237
|  | 90.77258 | -0.52339
|  | 90.77869 | -0.52309
|  | 90.78479 | -0.52278
|  | 90.7909 | -0.52248
|  | 90.797 | -0.52217
|  | 90.8031 | -0.52187
|  | 90.80921 | -0.52156
|  | 90.81531 | -0.52126
|  | 90.82142 | -0.52095
|  | 90.82752 | -0.52065
|  | 90.83362 | -0.52034
|  | 90.83973 | -0.52004
|  | 90.84583 | -0.51973
|  | 90.85194 | -0.51943
|  | 90.85804 | -0.51912
|  | 90.86414 | -0.51881
|  | 90.87025 | -0.51851
|  | 90.87635 | -0.5182
|  | 90.88246 | -0.5179
|  | 90.88856 | -0.51759
|  | 90.89466 | -0.51729
|  | 90.90077 | -0.51698
|  | 90.90687 | -0.51668
|  | 90.91298 | -0.51637
|  | 90.91908 | -0.51607
|  | 90.92518 | -0.51576
|  | 90.93129 | -0.51546
|  | 90.93739 | -0.51515
|  | 90.9435 | -0.51485
|  | 90.9496 | -0.51454
|  | 90.9557 | -0.51424
|  | 90.96181 | -0.51393
|  | 90.96791 | -0.51363
|  | 90.97402 | -0.51332
|  | 90.98012 | -0.51302
|  | 90.98622 | -0.51271
|  | 90.99233 | -0.51241
|  | 90.99843 | -0.5121
|  | 91.00454 | -0.5118
|  | 91.01064 | -0.51149
|  | 91.01674 | -0.51119
|  | 91.02285 | -0.51088
|  | 91.02895 | -0.51057
|  | 91.03506 | -0.51027
|  | 91.04116 | -0.50996
|  | 91.04726 | -0.50966
|  | 91.05337 | -0.50935
|  | 91.05947 | -0.50905
|  | 91.06558 | -0.50874
|  | 91.07168 | -0.50844
|  | 91.07778 | -0.50813
|  | 91.08389 | -0.50783
|  | 91.08999 | -0.50752
|  | 91.0961 | -0.50722
|  | 91.1022 | -0.50691
|  | 91.1083 | -0.50661
|  | 91.11441 | -0.5063
|  | 91.12051 | -0.506
|  | 91.12662 | -0.50569
|  | 91.13272 | -0.50539
|  | 91.13882 | -0.50508
|  | 91.14493 | -0.50478
|  | 91.15103 | -0.50447
|  | 91.15714 | -0.50417
|  | 91.16324 | -0.50386
|  | 91.16934 | -0.50356
|  | 91.17545 | -0.50325
|  | 91.18155 | -0.50295
|  | 91.18766 | -0.50264
|  | 91.19376 | -0.50233
|  | 91.19986 | -0.50203
|  | 91.20597 | -0.50172
|  | 91.21207 | -0.50142
|  | 91.21818 | -0.50111
|  | 91.22428 | -0.50081
|  | 91.23038 | -0.5005
|  | 91.23649 | -0.5002
|  | 91.24259 | -0.49989
|  | 91.2487 | -0.49959
|  | 91.2548 | -0.49928
|  | 91.2609 | -0.49898
|  | 91.26701 | -0.49867
|  | 91.27311 | -0.49837
|  | 91.27922 | -0.49806
|  | 91.28532 | -0.49776
|  | 91.29142 | -0.49745
|  | 91.29753 | -0.49715
|  | 91.30363 | -0.49684
|  | 91.30974 | -0.49654
|  | 91.31584 | -0.49623
|  | 91.32194 | -0.49593
|  | 91.32805 | -0.49562
|  | 91.33415 | -0.49532
|  | 91.34026 | -0.49501
|  | 91.34636 | -0.49471
|  | 91.35246 | -0.4944
|  | 91.35857 | -0.49409
|  | 91.36467 | -0.49379
|  | 91.37078 | -0.49348
|  | 91.37688 | -0.49318
|  | 91.38298 | -0.49287
|  | 91.38909 | -0.49257
|  | 91.39519 | -0.49226
|  | 91.4013 | -0.49196
|  | 91.4074 | -0.49165
|  | 91.4135 | -0.49135
|  | 91.41961 | -0.49104
|  | 91.42571 | -0.49074
|  | 91.43182 | -0.49043
|  | 91.43792 | -0.49013
|  | 91.44402 | -0.48982
|  | 91.45013 | -0.48952
|  | 91.45623 | -0.48921
|  | 91.46234 | -0.48891
|  | 91.46844 | -0.4886
|  | 91.47454 | -0.4883
|  | 91.48065 | -0.48799
|  | 91.48675 | -0.48769
|  | 91.49286 | -0.48738
|  | 91.49896 | -0.48708
|  | 91.50506 | -0.48677
|  | 91.51117 | -0.48647
|  | 91.51727 | -0.48616
|  | 91.52338 | -0.48585
|  | 91.52948 | -0.48555
|  | 91.53558 | -0.48524
|  | 91.54169 | -0.48494
|  | 91.54779 | -0.48463
|  | 91.5539 | -0.48433
|  | 91.56 | -0.48402
|  | 91.5661 | -0.48372
|  | 91.57221 | -0.48341
|  | 91.57831 | -0.48311
|  | 91.58442 | -0.4828
|  | 91.59052 | -0.4825
|  | 91.59662 | -0.48219
|  | 91.60273 | -0.48189
|  | 91.60883 | -0.48158
|  | 91.61494 | -0.48128
|  | 91.62104 | -0.48097
|  | 91.62714 | -0.48067
|  | 91.63325 | -0.48036
|  | 91.63935 | -0.48006
|  | 91.64546 | -0.47975
|  | 91.65156 | -0.47945
|  | 91.65766 | -0.47914
|  | 91.66377 | -0.47884
|  | 91.66987 | -0.47853
|  | 91.67598 | -0.47823
|  | 91.68208 | -0.47792
|  | 91.68818 | -0.47761
|  | 91.69429 | -0.47731
|  | 91.70039 | -0.477
|  | 91.7065 | -0.4767
|  | 91.7126 | -0.47639
|  | 91.7187 | -0.47609
|  | 91.72481 | -0.47578
|  | 91.73091 | -0.47548
|  | 91.73702 | -0.47517
|  | 91.74312 | -0.47487
|  | 91.74922 | -0.47456
|  | 91.75533 | -0.47426
|  | 91.76143 | -0.47395
|  | 91.76754 | -0.47365
|  | 91.77364 | -0.47334
|  | 91.77974 | -0.47304
|  | 91.78585 | -0.47273
|  | 91.79195 | -0.47243
|  | 91.79806 | -0.47212
|  | 91.80416 | -0.47182
|  | 91.81026 | -0.47151
|  | 91.81637 | -0.47121
|  | 91.82247 | -0.4709
|  | 91.82858 | -0.4706
|  | 91.83468 | -0.47029
|  | 91.84078 | -0.46999
|  | 91.84689 | -0.46968
|  | 91.85299 | -0.46937
|  | 91.8591 | -0.46907
|  | 91.8652 | -0.46876
|  | 91.8713 | -0.46846
|  | 91.87741 | -0.46815
|  | 91.88351 | -0.46785
|  | 91.88962 | -0.46754
|  | 91.89572 | -0.46724
|  | 91.90182 | -0.46693
|  | 91.90793 | -0.46663
|  | 91.91403 | -0.46632
|  | 91.92014 | -0.46602
|  | 91.92624 | -0.46571
|  | 91.93234 | -0.46541
|  | 91.93845 | -0.4651
|  | 91.94455 | -0.4648
|  | 91.95066 | -0.46449
|  | 91.95676 | -0.46419
|  | 91.96286 | -0.46388
|  | 91.96897 | -0.46358
|  | 91.97507 | -0.46327
|  | 91.98118 | -0.46297
|  | 91.98728 | -0.46266
|  | 91.99338 | -0.46236
|  | 91.99949 | -0.46205
|  | 92.00559 | -0.46175
|  | 92.0117 | -0.46144
|  | 92.0178 | -0.46113
|  | 92.0239 | -0.46083
|  | 92.03001 | -0.46052
|  | 92.03611 | -0.46022
|  | 92.04222 | -0.45991
|  | 92.04832 | -0.45961
|  | 92.05442 | -0.4593
|  | 92.06053 | -0.459
|  | 92.06663 | -0.45869
|  | 92.07274 | -0.45839
|  | 92.07884 | -0.45808
|  | 92.08494 | -0.45778
|  | 92.09105 | -0.45747
|  | 92.09715 | -0.45717
|  | 92.10326 | -0.45686
|  | 92.10936 | -0.45656
|  | 92.11546 | -0.45625
|  | 92.12157 | -0.45595
|  | 92.12767 | -0.45564
|  | 92.13378 | -0.45534
|  | 92.13988 | -0.45503
|  | 92.14598 | -0.45473
|  | 92.15209 | -0.45442
|  | 92.15819 | -0.45412
|  | 92.1643 | -0.45381
|  | 92.1704 | -0.45351
|  | 92.1765 | -0.4532
|  | 92.18261 | -0.45289
|  | 92.18871 | -0.45259
|  | 92.19482 | -0.45228
|  | 92.20092 | -0.45198
|  | 92.20702 | -0.45167
|  | 92.21313 | -0.45137
|  | 92.21923 | -0.45106
|  | 92.22534 | -0.45076
|  | 92.23144 | -0.45045
|  | 92.23754 | -0.45015
|  | 92.24365 | -0.44984
|  | 92.24975 | -0.44954
|  | 92.25586 | -0.44923
|  | 92.26196 | -0.44893
|  | 92.26806 | -0.44862
|  | 92.27417 | -0.44832
|  | 92.28027 | -0.44801
|  | 92.28638 | -0.44771
|  | 92.29248 | -0.4474
|  | 92.29858 | -0.4471
|  | 92.30469 | -0.44679
|  | 92.31079 | -0.44649
|  | 92.3169 | -0.44618
|  | 92.323 | -0.44588
|  | 92.3291 | -0.44557
|  | 92.33521 | -0.44527
|  | 92.34131 | -0.44496
|  | 92.34742 | -0.44465
|  | 92.35352 | -0.44435
|  | 92.35962 | -0.44404
|  | 92.36573 | -0.44374
|  | 92.37183 | -0.44343
|  | 92.37794 | -0.44313
|  | 92.38404 | -0.44282
|  | 92.39014 | -0.44252
|  | 92.39625 | -0.44221
|  | 92.40235 | -0.44191
|  | 92.40846 | -0.4416
|  | 92.41456 | -0.4413
|  | 92.42066 | -0.44099
|  | 92.42677 | -0.44069
|  | 92.43287 | -0.44038
|  | 92.43898 | -0.44008
|  | 92.44508 | -0.43977
|  | 92.45118 | -0.43947
|  | 92.45729 | -0.43916
|  | 92.46339 | -0.43886
|  | 92.4695 | -0.43855
|  | 92.4756 | -0.43825
|  | 92.4817 | -0.43794
|  | 92.48781 | -0.43764
|  | 92.49391 | -0.43733
|  | 92.50002 | -0.43703
|  | 92.50612 | -0.43672
|  | 92.51222 | -0.43641
|  | 92.51833 | -0.43611
|  | 92.52443 | -0.4358
|  | 92.53054 | -0.4355
|  | 92.53664 | -0.43519
|  | 92.54274 | -0.43489
|  | 92.54885 | -0.43458
|  | 92.55495 | -0.43428
|  | 92.56106 | -0.43397
|  | 92.56716 | -0.43367
|  | 92.57326 | -0.43336
|  | 92.57937 | -0.43306
|  | 92.58547 | -0.43275
|  | 92.59158 | -0.43245
|  | 92.59768 | -0.43214
|  | 92.60378 | -0.43184
|  | 92.60989 | -0.43153
|  | 92.61599 | -0.43123
|  | 92.6221 | -0.43092
|  | 92.6282 | -0.43062
|  | 92.6343 | -0.43031
|  | 92.64041 | -0.43001
|  | 92.64651 | -0.4297
|  | 92.65262 | -0.4294
|  | 92.65872 | -0.42909
|  | 92.66482 | -0.42879
|  | 92.67093 | -0.42848
|  | 92.67703 | -0.42817
|  | 92.68314 | -0.42787
|  | 92.68924 | -0.42756
|  | 92.69534 | -0.42726
|  | 92.70145 | -0.42695
|  | 92.70755 | -0.42665
|  | 92.71366 | -0.42634
|  | 92.71976 | -0.42604
|  | 92.72586 | -0.42573
|  | 92.73197 | -0.42543
|  | 92.73807 | -0.42512
|  | 92.74418 | -0.42482
|  | 92.75028 | -0.42451
|  | 92.75638 | -0.42421
|  | 92.76249 | -0.4239
|  | 92.76859 | -0.4236
|  | 92.7747 | -0.42329
|  | 92.7808 | -0.42299
|  | 92.7869 | -0.42268
|  | 92.79301 | -0.42238
|  | 92.79911 | -0.42207
|  | 92.80522 | -0.42177
|  | 92.81132 | -0.42146
|  | 92.81742 | -0.42116
|  | 92.82353 | -0.42085
|  | 92.82963 | -0.42055
|  | 92.83574 | -0.42024
|  | 92.84184 | -0.41993
|  | 92.84794 | -0.41963
|  | 92.85405 | -0.41932
|  | 92.86015 | -0.41902
|  | 92.86626 | -0.41871
|  | 92.87236 | -0.41841
|  | 92.87846 | -0.4181
|  | 92.88457 | -0.4178
|  | 92.89067 | -0.41749
|  | 92.89678 | -0.41719
|  | 92.90288 | -0.41688
|  | 92.90898 | -0.41658
|  | 92.91509 | -0.41627
|  | 92.92119 | -0.41597
|  | 92.9273 | -0.41566
|  | 92.9334 | -0.41536
|  | 92.9395 | -0.41505
|  | 92.94561 | -0.41475
|  | 92.95171 | -0.41444
|  | 92.95782 | -0.41414
|  | 92.96392 | -0.41383
|  | 92.97002 | -0.41353
|  | 92.97613 | -0.41322
|  | 92.98223 | -0.41292
|  | 92.98834 | -0.41261
|  | 92.99444 | -0.41231
|  | 93.00054 | -0.412
|  | 93.00665 | -0.41169
|  | 93.01275 | -0.41139
|  | 93.01886 | -0.41108
|  | 93.02496 | -0.41078
|  | 93.03106 | -0.41047
|  | 93.03717 | -0.41017
|  | 93.04327 | -0.40986
|  | 93.04938 | -0.40956
|  | 93.05548 | -0.40925
|  | 93.06158 | -0.40895
|  | 93.06769 | -0.40864
|  | 93.07379 | -0.40834
|  | 93.0799 | -0.40803
|  | 93.086 | -0.40773
|  | 93.0921 | -0.40742
|  | 93.09821 | -0.40712
|  | 93.10431 | -0.40681
|  | 93.11042 | -0.40651
|  | 93.11652 | -0.4062
|  | 93.12262 | -0.4059
|  | 93.12873 | -0.40559
|  | 93.13483 | -0.40529
|  | 93.14094 | -0.40498
|  | 93.14704 | -0.40468
|  | 93.15314 | -0.40437
|  | 93.15925 | -0.40407
|  | 93.16535 | -0.40376
|  | 93.17146 | -0.40345
|  | 93.17756 | -0.40315
|  | 93.18366 | -0.40284
|  | 93.18977 | -0.40254
|  | 93.19587 | -0.40223
|  | 93.20198 | -0.40193
|  | 93.20808 | -0.40162
|  | 93.21418 | -0.40132
|  | 93.22029 | -0.40101
|  | 93.22639 | -0.40071
|  | 93.2325 | -0.4004
|  | 93.2386 | -0.4001
|  | 93.2447 | -0.39979
|  | 93.25081 | -0.39949
|  | 93.25691 | -0.39918
|  | 93.26302 | -0.39888
|  | 93.26912 | -0.39857
|  | 93.27522 | -0.39827
|  | 93.28133 | -0.39796
|  | 93.28743 | -0.39766
|  | 93.29354 | -0.39735
|  | 93.29964 | -0.39705
|  | 93.30574 | -0.39674
|  | 93.31185 | -0.39644
|  | 93.31795 | -0.39613
|  | 93.32406 | -0.39583
|  | 93.33016 | -0.39552
|  | 93.33626 | -0.39521
|  | 93.34237 | -0.39491
|  | 93.34847 | -0.3946
|  | 93.35458 | -0.3943
|  | 93.36068 | -0.39399
|  | 93.36678 | -0.39369
|  | 93.37289 | -0.39338
|  | 93.37899 | -0.39308
|  | 93.3851 | -0.39277
|  | 93.3912 | -0.39247
|  | 93.3973 | -0.39216
|  | 93.40341 | -0.39186
|  | 93.40951 | -0.39155
|  | 93.41562 | -0.39125
|  | 93.42172 | -0.39094
|  | 93.42782 | -0.39064
|  | 93.43393 | -0.39033
|  | 93.44003 | -0.39003
|  | 93.44614 | -0.38972
|  | 93.45224 | -0.38942
|  | 93.45834 | -0.38911
|  | 93.46445 | -0.38881
|  | 93.47055 | -0.3885
|  | 93.47666 | -0.3882
|  | 93.48276 | -0.38789
|  | 93.48886 | -0.38759
|  | 93.49497 | -0.38728
|  | 93.50107 | -0.38697
|  | 93.50718 | -0.38667
|  | 93.51328 | -0.38636
|  | 93.51938 | -0.38606
|  | 93.52549 | -0.38575
|  | 93.53159 | -0.38545
|  | 93.5377 | -0.38514
|  | 93.5438 | -0.38484
|  | 93.5499 | -0.38453
|  | 93.55601 | -0.38423
|  | 93.56211 | -0.38392
|  | 93.56822 | -0.38362
|  | 93.57432 | -0.38331
|  | 93.58042 | -0.38301
|  | 93.58653 | -0.3827
|  | 93.59263 | -0.3824
|  | 93.59874 | -0.38209
|  | 93.60484 | -0.38179
|  | 93.61094 | -0.38148
|  | 93.61705 | -0.38118
|  | 93.62315 | -0.38087
|  | 93.62926 | -0.38057
|  | 93.63536 | -0.38026
|  | 93.64146 | -0.37996
|  | 93.64757 | -0.37965
|  | 93.65367 | -0.37935
|  | 93.65978 | -0.37904
|  | 93.66588 | -0.37873
|  | 93.67198 | -0.37843
|  | 93.67809 | -0.37812
|  | 93.68419 | -0.37782
|  | 93.6903 | -0.37751
|  | 93.6964 | -0.37721
|  | 93.7025 | -0.3769
|  | 93.70861 | -0.3766
|  | 93.71471 | -0.37629
|  | 93.72082 | -0.37599
|  | 93.72692 | -0.37568
|  | 93.73302 | -0.37538
|  | 93.73913 | -0.37507
|  | 93.74523 | -0.37477
|  | 93.75134 | -0.37446
|  | 93.75744 | -0.37416
|  | 93.76354 | -0.37385
|  | 93.76965 | -0.37355
|  | 93.77575 | -0.37324
|  | 93.78186 | -0.37294
|  | 93.78796 | -0.37263
|  | 93.79406 | -0.37233
|  | 93.80017 | -0.37202
|  | 93.80627 | -0.37172
|  | 93.81238 | -0.37141
|  | 93.81848 | -0.37111
|  | 93.82458 | -0.3708
|  | 93.83069 | -0.37049
|  | 93.83679 | -0.37019
|  | 93.8429 | -0.36988
|  | 93.849 | -0.36958
|  | 93.8551 | -0.36927
|  | 93.86121 | -0.36897
|  | 93.86731 | -0.36866
|  | 93.87342 | -0.36836
|  | 93.87952 | -0.36805
|  | 93.88562 | -0.36775
|  | 93.89173 | -0.36744
|  | 93.89783 | -0.36714
|  | 93.90394 | -0.36683
|  | 93.91004 | -0.36653
|  | 93.91614 | -0.36622
|  | 93.92225 | -0.36592
|  | 93.92835 | -0.36561
|  | 93.93446 | -0.36531
|  | 93.94056 | -0.365
|  | 93.94666 | -0.3647
|  | 93.95277 | -0.36439
|  | 93.95887 | -0.36409
|  | 93.96498 | -0.36378
|  | 93.97108 | -0.36348
|  | 93.97718 | -0.36317
|  | 93.98329 | -0.36287
|  | 93.98939 | -0.36256
|  | 93.9955 | -0.36225
|  | 94.0016 | -0.36195
|  | 94.0077 | -0.36164
|  | 94.01381 | -0.36134
|  | 94.01991 | -0.36103
|  | 94.02602 | -0.36073
|  | 94.03212 | -0.36042
|  | 94.03822 | -0.36012
|  | 94.04433 | -0.35981
|  | 94.05043 | -0.35951
|  | 94.05654 | -0.3592
|  | 94.06264 | -0.3589
|  | 94.06874 | -0.35859
|  | 94.07485 | -0.35829
|  | 94.08095 | -0.35798
|  | 94.08706 | -0.35768
|  | 94.09316 | -0.35737
|  | 94.09926 | -0.35707
|  | 94.10537 | -0.35676
|  | 94.11147 | -0.35646
|  | 94.11758 | -0.35615
|  | 94.12368 | -0.35585
|  | 94.12978 | -0.35554
|  | 94.13589 | -0.35524
|  | 94.14199 | -0.35493
|  | 94.1481 | -0.35463
|  | 94.1542 | -0.35432
|  | 94.1603 | -0.35401
|  | 94.16641 | -0.35371
|  | 94.17251 | -0.3534
|  | 94.17862 | -0.3531
|  | 94.18472 | -0.35279
|  | 94.19082 | -0.35249
|  | 94.19693 | -0.35218
|  | 94.20303 | -0.35188
|  | 94.20914 | -0.35157
|  | 94.21524 | -0.35127
|  | 94.22134 | -0.35096
|  | 94.22745 | -0.35066
|  | 94.23355 | -0.35035
|  | 94.23966 | -0.35005
|  | 94.24576 | -0.34974
|  | 94.25186 | -0.34944
|  | 94.25797 | -0.34913
|  | 94.26407 | -0.34883
|  | 94.27018 | -0.34852
|  | 94.27628 | -0.34822
|  | 94.28238 | -0.34791
|  | 94.28849 | -0.34761
|  | 94.29459 | -0.3473
|  | 94.3007 | -0.347
|  | 94.3068 | -0.34669
|  | 94.3129 | -0.34639
|  | 94.31901 | -0.34608
|  | 94.32511 | -0.34577
|  | 94.33122 | -0.34547
|  | 94.33732 | -0.34516
|  | 94.34342 | -0.34486
|  | 94.34953 | -0.34455
|  | 94.35563 | -0.34425
|  | 94.36174 | -0.34394
|  | 94.36784 | -0.34364
|  | 94.37394 | -0.34333
|  | 94.38005 | -0.34303
|  | 94.38615 | -0.34272
|  | 94.39226 | -0.34242
|  | 94.39836 | -0.34211
|  | 94.40446 | -0.34181
|  | 94.41057 | -0.3415
|  | 94.41667 | -0.3412
|  | 94.42278 | -0.34089
|  | 94.42888 | -0.34059
|  | 94.43498 | -0.34028
|  | 94.44109 | -0.33998
|  | 94.44719 | -0.33967
|  | 94.4533 | -0.33937
|  | 94.4594 | -0.33906
|  | 94.4655 | -0.33876
|  | 94.47161 | -0.33845
|  | 94.47771 | -0.33815
|  | 94.48382 | -0.33784
|  | 94.48992 | -0.33753
|  | 94.49602 | -0.33723
|  | 94.50213 | -0.33692
|  | 94.50823 | -0.33662
|  | 94.51434 | -0.33631
|  | 94.52044 | -0.33601
|  | 94.52654 | -0.3357
|  | 94.53265 | -0.3354
|  | 94.53875 | -0.33509
|  | 94.54486 | -0.33479
|  | 94.55096 | -0.33448
|  | 94.55706 | -0.33418
|  | 94.56317 | -0.33387
|  | 94.56927 | -0.33357
|  | 94.57538 | -0.33326
|  | 94.58148 | -0.33296
|  | 94.58758 | -0.33265
|  | 94.59369 | -0.33235
|  | 94.59979 | -0.33204
|  | 94.6059 | -0.33174
|  | 94.612 | -0.33143
|  | 94.6181 | -0.33113
|  | 94.62421 | -0.33082
|  | 94.63031 | -0.33052
|  | 94.63642 | -0.33021
|  | 94.64252 | -0.32991
|  | 94.64862 | -0.3296
|  | 94.65473 | -0.32929
|  | 94.66083 | -0.32899
|  | 94.66694 | -0.32868
|  | 94.67304 | -0.32838
|  | 94.67914 | -0.32807
|  | 94.68525 | -0.32777
|  | 94.69135 | -0.32746
|  | 94.69746 | -0.32716
|  | 94.70356 | -0.32685
|  | 94.70966 | -0.32655
|  | 94.71577 | -0.32624
|  | 94.72187 | -0.32594
|  | 94.72798 | -0.32563
|  | 94.73408 | -0.32533
|  | 94.74018 | -0.32502
|  | 94.74629 | -0.32472
|  | 94.75239 | -0.32441
|  | 94.7585 | -0.32411
|  | 94.7646 | -0.3238
|  | 94.7707 | -0.3235
|  | 94.77681 | -0.32319
|  | 94.78291 | -0.32289
|  | 94.78902 | -0.32258
|  | 94.79512 | -0.32228
|  | 94.80122 | -0.32197
|  | 94.80733 | -0.32167
|  | 94.81343 | -0.32136
|  | 94.81954 | -0.32105
|  | 94.82564 | -0.32075
|  | 94.83174 | -0.32044
|  | 94.83785 | -0.32014
|  | 94.84395 | -0.31983
|  | 94.85006 | -0.31953
|  | 94.85616 | -0.31922
|  | 94.86226 | -0.31892
|  | 94.86837 | -0.31861
|  | 94.87447 | -0.31831
|  | 94.88058 | -0.318
|  | 94.88668 | -0.3177
|  | 94.89278 | -0.31739
|  | 94.89889 | -0.31709
|  | 94.90499 | -0.31678
|  | 94.9111 | -0.31648
|  | 94.9172 | -0.31617
|  | 94.9233 | -0.31587
|  | 94.92941 | -0.31556
|  | 94.93551 | -0.31526
|  | 94.94162 | -0.31495
|  | 94.94772 | -0.31465
|  | 94.95382 | -0.31434
|  | 94.95993 | -0.31404
|  | 94.96603 | -0.31373
|  | 94.97214 | -0.31343
|  | 94.97824 | -0.31312
|  | 94.98434 | -0.31281
|  | 94.99045 | -0.31251
|  | 94.99655 | -0.3122
|  | 95.00266 | -0.3119
|  | 95.00876 | -0.31159
|  | 95.01486 | -0.31129
|  | 95.02097 | -0.31098
|  | 95.02707 | -0.31068
|  | 95.03318 | -0.31037
|  | 95.03928 | -0.31007
|  | 95.04538 | -0.30976
|  | 95.05149 | -0.30946
|  | 95.05759 | -0.30915
|  | 95.0637 | -0.30885
|  | 95.0698 | -0.30854
|  | 95.0759 | -0.30824
|  | 95.08201 | -0.30793
|  | 95.08811 | -0.30763
|  | 95.09422 | -0.30732
|  | 95.10032 | -0.30702
|  | 95.10642 | -0.30671
|  | 95.11253 | -0.30641
|  | 95.11863 | -0.3061
|  | 95.12474 | -0.3058
|  | 95.13084 | -0.30549
|  | 95.13694 | -0.30519
|  | 95.14305 | -0.30488
|  | 95.14915 | -0.30457
|  | 95.15526 | -0.30427
|  | 95.16136 | -0.30396
|  | 95.16746 | -0.30366
|  | 95.17357 | -0.30335
|  | 95.17967 | -0.30305
|  | 95.18578 | -0.30274
|  | 95.19188 | -0.30244
|  | 95.19798 | -0.30213
|  | 95.20409 | -0.30183
|  | 95.21019 | -0.30152
|  | 95.2163 | -0.30122
|  | 95.2224 | -0.30091
|  | 95.2285 | -0.30061
|  | 95.23461 | -0.3003
|  | 95.24071 | -0.3
|  | 95.24682 | -0.29969
|  | 95.25292 | -0.29939
|  | 95.25902 | -0.29908
|  | 95.26513 | -0.29878
|  | 95.27123 | -0.29847
|  | 95.27734 | -0.29817
|  | 95.28344 | -0.29786
|  | 95.28954 | -0.29756
|  | 95.29565 | -0.29725
|  | 95.30175 | -0.29695
|  | 95.30786 | -0.29664
|  | 95.31396 | -0.29633
|  | 95.32006 | -0.29603
|  | 95.32617 | -0.29572
|  | 95.33227 | -0.29542
|  | 95.33838 | -0.29511
|  | 95.34448 | -0.29481
|  | 95.35058 | -0.2945
|  | 95.35669 | -0.2942
|  | 95.36279 | -0.29389
|  | 95.3689 | -0.29359
|  | 95.375 | -0.29328
|  | 95.3811 | -0.29298
|  | 95.38721 | -0.29267
|  | 95.39331 | -0.29237
|  | 95.39942 | -0.29206
|  | 95.40552 | -0.29176
|  | 95.41162 | -0.29145
|  | 95.41773 | -0.29115
|  | 95.42383 | -0.29084
|  | 95.42994 | -0.29054
|  | 95.43604 | -0.29023
|  | 95.44214 | -0.28993
|  | 95.44825 | -0.28962
|  | 95.45435 | -0.28932
|  | 95.46046 | -0.28901
|  | 95.46656 | -0.28871
|  | 95.47266 | -0.2884
|  | 95.47877 | -0.28809
|  | 95.48487 | -0.28779
|  | 95.49098 | -0.28748
|  | 95.49708 | -0.28718
|  | 95.50318 | -0.28687
|  | 95.50929 | -0.28657
|  | 95.51539 | -0.28626
|  | 95.5215 | -0.28596
|  | 95.5276 | -0.28565
|  | 95.5337 | -0.28535
|  | 95.53981 | -0.28504
|  | 95.54591 | -0.28474
|  | 95.55202 | -0.28443
|  | 95.55812 | -0.28413
|  | 95.56422 | -0.28382
|  | 95.57033 | -0.28352
|  | 95.57643 | -0.28321
|  | 95.58254 | -0.28291
|  | 95.58864 | -0.2826
|  | 95.59474 | -0.2823
|  | 95.60085 | -0.28199
|  | 95.60695 | -0.28169
|  | 95.61306 | -0.28138
|  | 95.61916 | -0.28108
|  | 95.62526 | -0.28077
|  | 95.63137 | -0.28047
|  | 95.63747 | -0.28016
|  | 95.64358 | -0.27985
|  | 95.64968 | -0.27955
|  | 95.65578 | -0.27924
|  | 95.66189 | -0.27894
|  | 95.66799 | -0.27863
|  | 95.6741 | -0.27833
|  | 95.6802 | -0.27802
|  | 95.6863 | -0.27772
|  | 95.69241 | -0.27741
|  | 95.69851 | -0.27711
|  | 95.70462 | -0.2768
|  | 95.71072 | -0.2765
|  | 95.71682 | -0.27619
|  | 95.72293 | -0.27589
|  | 95.72903 | -0.27558
|  | 95.73514 | -0.27528
|  | 95.74124 | -0.27497
|  | 95.74734 | -0.27467
|  | 95.75345 | -0.27436
|  | 95.75955 | -0.27406
|  | 95.76566 | -0.27375
|  | 95.77176 | -0.27345
|  | 95.77786 | -0.27314
|  | 95.78397 | -0.27284
|  | 95.79007 | -0.27253
|  | 95.79618 | -0.27223
|  | 95.80228 | -0.27192
|  | 95.80838 | -0.27161
|  | 95.81449 | -0.27131
|  | 95.82059 | -0.271
|  | 95.8267 | -0.2707
|  | 95.8328 | -0.27039
|  | 95.8389 | -0.27009
|  | 95.84501 | -0.26978
|  | 95.85111 | -0.26948
|  | 95.85722 | -0.26917
|  | 95.86332 | -0.26887
|  | 95.86942 | -0.26856
|  | 95.87553 | -0.26826
|  | 95.88163 | -0.26795
|  | 95.88774 | -0.26765
|  | 95.89384 | -0.26734
|  | 95.89994 | -0.26704
|  | 95.90605 | -0.26673
|  | 95.91215 | -0.26643
|  | 95.91826 | -0.26612
|  | 95.92436 | -0.26582
|  | 95.93046 | -0.26551
|  | 95.93657 | -0.26521
|  | 95.94267 | -0.2649
|  | 95.94878 | -0.2646
|  | 95.95488 | -0.26429
|  | 95.96098 | -0.26399
|  | 95.96709 | -0.26368
|  | 95.97319 | -0.26337
|  | 95.9793 | -0.26307
|  | 95.9854 | -0.26276
|  | 95.9915 | -0.26246
|  | 95.99761 | -0.26215
|  | 96.00371 | -0.26185
|  | 96.00982 | -0.26154
|  | 96.01592 | -0.26124
|  | 96.02202 | -0.26093
|  | 96.02813 | -0.26063
|  | 96.03423 | -0.26032
|  | 96.04034 | -0.26002
|  | 96.04644 | -0.25971
|  | 96.05254 | -0.25941
|  | 96.05865 | -0.2591
|  | 96.06475 | -0.2588
|  | 96.07086 | -0.25849
|  | 96.07696 | -0.25819
|  | 96.08306 | -0.25788
|  | 96.08917 | -0.25758
|  | 96.09527 | -0.25727
|  | 96.10138 | -0.25697
|  | 96.10748 | -0.25666
|  | 96.11358 | -0.25636
|  | 96.11969 | -0.25605
|  | 96.12579 | -0.25575
|  | 96.1319 | -0.25544
|  | 96.138 | -0.25513
|  | 96.1441 | -0.25483
|  | 96.15021 | -0.25452
|  | 96.15631 | -0.25422
|  | 96.16242 | -0.25391
|  | 96.16852 | -0.25361
|  | 96.17462 | -0.2533
|  | 96.18073 | -0.253
|  | 96.18683 | -0.25269
|  | 96.19294 | -0.25239
|  | 96.19904 | -0.25208
|  | 96.20514 | -0.25178
|  | 96.21125 | -0.25147
|  | 96.21735 | -0.25117
|  | 96.22346 | -0.25086
|  | 96.22956 | -0.25056
|  | 96.23566 | -0.25025
|  | 96.24177 | -0.24995
|  | 96.24787 | -0.24964
|  | 96.25398 | -0.24934
|  | 96.26008 | -0.24903
|  | 96.26618 | -0.24873
|  | 96.27229 | -0.24842
|  | 96.27839 | -0.24812
|  | 96.2845 | -0.24781
|  | 96.2906 | -0.24751
|  | 96.2967 | -0.2472
|  | 96.30281 | -0.24689
|  | 96.30891 | -0.24659
|  | 96.31502 | -0.24628
|  | 96.32112 | -0.24598
|  | 96.32722 | -0.24567
|  | 96.33333 | -0.24537
|  | 96.33943 | -0.24506
|  | 96.34554 | -0.24476
|  | 96.35164 | -0.24445
|  | 96.35774 | -0.24415
|  | 96.36385 | -0.24384
|  | 96.36995 | -0.24354
|  | 96.37606 | -0.24323
|  | 96.38216 | -0.24293
|  | 96.38826 | -0.24262
|  | 96.39437 | -0.24232
|  | 96.40047 | -0.24201
|  | 96.40658 | -0.24171
|  | 96.41268 | -0.2414
|  | 96.41878 | -0.2411
|  | 96.42489 | -0.24079
|  | 96.43099 | -0.24049
|  | 96.4371 | -0.24018
|  | 96.4432 | -0.23988
|  | 96.4493 | -0.23957
|  | 96.45541 | -0.23927
|  | 96.46151 | -0.23896
|  | 96.46762 | -0.23865
|  | 96.47372 | -0.23835
|  | 96.47982 | -0.23804
|  | 96.48593 | -0.23774
|  | 96.49203 | -0.23743
|  | 96.49814 | -0.23713
|  | 96.50424 | -0.23682
|  | 96.51034 | -0.23652
|  | 96.51645 | -0.23621
|  | 96.52255 | -0.23591
|  | 96.52866 | -0.2356
|  | 96.53476 | -0.2353
|  | 96.54086 | -0.23499
|  | 96.54697 | -0.23469
|  | 96.55307 | -0.23438
|  | 96.55918 | -0.23408
|  | 96.56528 | -0.23377
|  | 96.57138 | -0.23347
|  | 96.57749 | -0.23316
|  | 96.58359 | -0.23286
|  | 96.5897 | -0.23255
|  | 96.5958 | -0.23225
|  | 96.6019 | -0.23194
|  | 96.60801 | -0.23164
|  | 96.61411 | -0.23133
|  | 96.62022 | -0.23103
|  | 96.62632 | -0.23072
|  | 96.63242 | -0.23041
|  | 96.63853 | -0.23011
|  | 96.64463 | -0.2298
|  | 96.65074 | -0.2295
|  | 96.65684 | -0.22919
|  | 96.66294 | -0.22889
|  | 96.66905 | -0.22858
|  | 96.67515 | -0.22828
|  | 96.68126 | -0.22797
|  | 96.68736 | -0.22767
|  | 96.69346 | -0.22736
|  | 96.69957 | -0.22706
|  | 96.70567 | -0.22675
|  | 96.71178 | -0.22645
|  | 96.71788 | -0.22614
|  | 96.72398 | -0.22584
|  | 96.73009 | -0.22553
|  | 96.73619 | -0.22523
|  | 96.7423 | -0.22492
|  | 96.7484 | -0.22462
|  | 96.7545 | -0.22431
|  | 96.76061 | -0.22401
|  | 96.76671 | -0.2237
|  | 96.77282 | -0.2234
|  | 96.77892 | -0.22309
|  | 96.78502 | -0.22279
|  | 96.79113 | -0.22248
|  | 96.79723 | -0.22217
|  | 96.80334 | -0.22187
|  | 96.80944 | -0.22156
|  | 96.81554 | -0.22126
|  | 96.82165 | -0.22095
|  | 96.82775 | -0.22065
|  | 96.83386 | -0.22034
|  | 96.83996 | -0.22004
|  | 96.84606 | -0.21973
|  | 96.85217 | -0.21943
|  | 96.85827 | -0.21912
|  | 96.86438 | -0.21882
|  | 96.87048 | -0.21851
|  | 96.87658 | -0.21821
|  | 96.88269 | -0.2179
|  | 96.88879 | -0.2176
|  | 96.8949 | -0.21729
|  | 96.901 | -0.21699
|  | 96.9071 | -0.21668
|  | 96.91321 | -0.21638
|  | 96.91931 | -0.21607
|  | 96.92542 | -0.21577
|  | 96.93152 | -0.21546
|  | 96.93762 | -0.21516
|  | 96.94373 | -0.21485
|  | 96.94983 | -0.21455
|  | 96.95594 | -0.21424
|  | 96.96204 | -0.21393
|  | 96.96814 | -0.21363
|  | 96.97425 | -0.21332
|  | 96.98035 | -0.21302
|  | 96.98646 | -0.21271
|  | 96.99256 | -0.21241
|  | 96.99866 | -0.2121
|  | 97.00477 | -0.2118
|  | 97.01087 | -0.21149
|  | 97.01698 | -0.21119
|  | 97.02308 | -0.21088
|  | 97.02918 | -0.21058
|  | 97.03529 | -0.21027
|  | 97.04139 | -0.20997
|  | 97.0475 | -0.20966
|  | 97.0536 | -0.20936
|  | 97.0597 | -0.20905
|  | 97.06581 | -0.20875
|  | 97.07191 | -0.20844
|  | 97.07802 | -0.20814
|  | 97.08412 | -0.20783
|  | 97.09022 | -0.20753
|  | 97.09633 | -0.20722
|  | 97.10243 | -0.20692
|  | 97.10854 | -0.20661
|  | 97.11464 | -0.20631
|  | 97.12074 | -0.206
|  | 97.12685 | -0.20569
|  | 97.13295 | -0.20539
|  | 97.13906 | -0.20508
|  | 97.14516 | -0.20478
|  | 97.15126 | -0.20447
|  | 97.15737 | -0.20417
|  | 97.16347 | -0.20386
|  | 97.16958 | -0.20356
|  | 97.17568 | -0.20325
|  | 97.18178 | -0.20295
|  | 97.18789 | -0.20264
|  | 97.19399 | -0.20234
|  | 97.2001 | -0.20203
|  | 97.2062 | -0.20173
|  | 97.2123 | -0.20142
|  | 97.21841 | -0.20112
|  | 97.22451 | -0.20081
|  | 97.23062 | -0.20051
|  | 97.23672 | -0.2002
|  | 97.24282 | -0.1999
|  | 97.24893 | -0.19959
|  | 97.25503 | -0.19929
|  | 97.26114 | -0.19898
|  | 97.26724 | -0.19868
|  | 97.27334 | -0.19837
|  | 97.27945 | -0.19807
|  | 97.28555 | -0.19776
|  | 97.29166 | -0.19745
|  | 97.29776 | -0.19715
|  | 97.30386 | -0.19684
|  | 97.30997 | -0.19654
|  | 97.31607 | -0.19623
|  | 97.32218 | -0.19593
|  | 97.32828 | -0.19562
|  | 97.33438 | -0.19532
|  | 97.34049 | -0.19501
|  | 97.34659 | -0.19471
|  | 97.3527 | -0.1944
|  | 97.3588 | -0.1941
|  | 97.3649 | -0.19379
|  | 97.37101 | -0.19349
|  | 97.37711 | -0.19318
|  | 97.38322 | -0.19288
|  | 97.38932 | -0.19257
|  | 97.39542 | -0.19227
|  | 97.40153 | -0.19196
|  | 97.40763 | -0.19166
|  | 97.41374 | -0.19135
|  | 97.41984 | -0.19105
|  | 97.42594 | -0.19074
|  | 97.43205 | -0.19044
|  | 97.43815 | -0.19013
|  | 97.44426 | -0.18983
|  | 97.45036 | -0.18952
|  | 97.45646 | -0.18921
|  | 97.46257 | -0.18891
|  | 97.46867 | -0.1886
|  | 97.47478 | -0.1883
|  | 97.48088 | -0.18799
|  | 97.48698 | -0.18769
|  | 97.49309 | -0.18738
|  | 97.49919 | -0.18708
|  | 97.5053 | -0.18677
|  | 97.5114 | -0.18647
|  | 97.5175 | -0.18616
|  | 97.52361 | -0.18586
|  | 97.52971 | -0.18555
|  | 97.53582 | -0.18525
|  | 97.54192 | -0.18494
|  | 97.54802 | -0.18464
|  | 97.55413 | -0.18433
|  | 97.56023 | -0.18403
|  | 97.56634 | -0.18372
|  | 97.57244 | -0.18342
|  | 97.57854 | -0.18311
|  | 97.58465 | -0.18281
|  | 97.59075 | -0.1825
|  | 97.59686 | -0.1822
|  | 97.60296 | -0.18189
|  | 97.60906 | -0.18159
|  | 97.61517 | -0.18128
|  | 97.62127 | -0.18097
|  | 97.62738 | -0.18067
|  | 97.63348 | -0.18036
|  | 97.63958 | -0.18006
|  | 97.64569 | -0.17975
|  | 97.65179 | -0.17945
|  | 97.6579 | -0.17914
|  | 97.664 | -0.17884
|  | 97.6701 | -0.17853
|  | 97.67621 | -0.17823
|  | 97.68231 | -0.17792
|  | 97.68842 | -0.17762
|  | 97.69452 | -0.17731
|  | 97.70062 | -0.17701
|  | 97.70673 | -0.1767
|  | 97.71283 | -0.1764
|  | 97.71894 | -0.17609
|  | 97.72504 | -0.17579
|  | 97.73114 | -0.17548
|  | 97.73725 | -0.17518
|  | 97.74335 | -0.17487
|  | 97.74946 | -0.17457
|  | 97.75556 | -0.17426
|  | 97.76166 | -0.17396
|  | 97.76777 | -0.17365
|  | 97.77387 | -0.17335
|  | 97.77998 | -0.17304
|  | 97.78608 | -0.17273
|  | 97.79218 | -0.17243
|  | 97.79829 | -0.17212
|  | 97.80439 | -0.17182
|  | 97.8105 | -0.17151
|  | 97.8166 | -0.17121
|  | 97.8227 | -0.1709
|  | 97.82881 | -0.1706
|  | 97.83491 | -0.17029
|  | 97.84102 | -0.16999
|  | 97.84712 | -0.16968
|  | 97.85322 | -0.16938
|  | 97.85933 | -0.16907
|  | 97.86543 | -0.16877
|  | 97.87154 | -0.16846
|  | 97.87764 | -0.16816
|  | 97.88374 | -0.16785
|  | 97.88985 | -0.16755
|  | 97.89595 | -0.16724
|  | 97.90206 | -0.16694
|  | 97.90816 | -0.16663
|  | 97.91426 | -0.16633
|  | 97.92037 | -0.16602
|  | 97.92647 | -0.16572
|  | 97.93258 | -0.16541
|  | 97.93868 | -0.16511
|  | 97.94478 | -0.1648
|  | 97.95089 | -0.16449
|  | 97.95699 | -0.16419
|  | 97.9631 | -0.16388
|  | 97.9692 | -0.16358
|  | 97.9753 | -0.16327
|  | 97.98141 | -0.16297
|  | 97.98751 | -0.16266
|  | 97.99362 | -0.16236
|  | 97.99972 | -0.16205
|  | 98.00582 | -0.16175
|  | 98.01193 | -0.16144
|  | 98.01803 | -0.16114
|  | 98.02414 | -0.16083
|  | 98.03024 | -0.16053
|  | 98.03634 | -0.16022
|  | 98.04245 | -0.15992
|  | 98.04855 | -0.15961
|  | 98.05466 | -0.15931
|  | 98.06076 | -0.159
|  | 98.06686 | -0.1587
|  | 98.07297 | -0.15839
|  | 98.07907 | -0.15809
|  | 98.08518 | -0.15778
|  | 98.09128 | -0.15748
|  | 98.09738 | -0.15717
|  | 98.10349 | -0.15687
|  | 98.10959 | -0.15656
|  | 98.1157 | -0.15625
|  | 98.1218 | -0.15595
|  | 98.1279 | -0.15564
|  | 98.13401 | -0.15534
|  | 98.14011 | -0.15503
|  | 98.14622 | -0.15473
|  | 98.15232 | -0.15442
|  | 98.15842 | -0.15412
|  | 98.16453 | -0.15381
|  | 98.17063 | -0.15351
|  | 98.17674 | -0.1532
|  | 98.18284 | -0.1529
|  | 98.18894 | -0.15259
|  | 98.19505 | -0.15229
|  | 98.20115 | -0.15198
|  | 98.20726 | -0.15168
|  | 98.21336 | -0.15137
|  | 98.21946 | -0.15107
|  | 98.22557 | -0.15076
|  | 98.23167 | -0.15046
|  | 98.23778 | -0.15015
|  | 98.24388 | -0.14985
|  | 98.24998 | -0.14954
|  | 98.25609 | -0.14924
|  | 98.26219 | -0.14893
|  | 98.2683 | -0.14863
|  | 98.2744 | -0.14832
|  | 98.2805 | -0.14801
|  | 98.28661 | -0.14771
|  | 98.29271 | -0.1474
|  | 98.29882 | -0.1471
|  | 98.30492 | -0.14679
|  | 98.31102 | -0.14649
|  | 98.31713 | -0.14618
|  | 98.32323 | -0.14588
|  | 98.32934 | -0.14557
|  | 98.33544 | -0.14527
|  | 98.34154 | -0.14496
|  | 98.34765 | -0.14466
|  | 98.35375 | -0.14435
|  | 98.35986 | -0.14405
|  | 98.36596 | -0.14374
|  | 98.37206 | -0.14344
|  | 98.37817 | -0.14313
|  | 98.38427 | -0.14283
|  | 98.39038 | -0.14252
|  | 98.39648 | -0.14222
|  | 98.40258 | -0.14191
|  | 98.40869 | -0.14161
|  | 98.41479 | -0.1413
|  | 98.4209 | -0.141
|  | 98.427 | -0.14069
|  | 98.4331 | -0.14039
|  | 98.43921 | -0.14008
|  | 98.44531 | -0.13977
|  | 98.45142 | -0.13947
|  | 98.45752 | -0.13916
|  | 98.46362 | -0.13886
|  | 98.46973 | -0.13855
|  | 98.47583 | -0.13825
|  | 98.48194 | -0.13794
|  | 98.48804 | -0.13764
|  | 98.49414 | -0.13733
|  | 98.50025 | -0.13703
|  | 98.50635 | -0.13672
|  | 98.51246 | -0.13642
|  | 98.51856 | -0.13611
|  | 98.52466 | -0.13581
|  | 98.53077 | -0.1355
|  | 98.53687 | -0.1352
|  | 98.54298 | -0.13489
|  | 98.54908 | -0.13459
|  | 98.55518 | -0.13428
|  | 98.56129 | -0.13398
|  | 98.56739 | -0.13367
|  | 98.5735 | -0.13337
|  | 98.5796 | -0.13306
|  | 98.5857 | -0.13276
|  | 98.59181 | -0.13245
|  | 98.59791 | -0.13215
|  | 98.60402 | -0.13184
|  | 98.61012 | -0.13153
|  | 98.61622 | -0.13123
|  | 98.62233 | -0.13092
|  | 98.62843 | -0.13062
|  | 98.63454 | -0.13031
|  | 98.64064 | -0.13001
|  | 98.64674 | -0.1297
|  | 98.65285 | -0.1294
|  | 98.65895 | -0.12909
|  | 98.66506 | -0.12879
|  | 98.67116 | -0.12848
|  | 98.67726 | -0.12818
|  | 98.68337 | -0.12787
|  | 98.68947 | -0.12757
|  | 98.69558 | -0.12726
|  | 98.70168 | -0.12696
|  | 98.70778 | -0.12665
|  | 98.71389 | -0.12635
|  | 98.71999 | -0.12604
|  | 98.7261 | -0.12574
|  | 98.7322 | -0.12543
|  | 98.7383 | -0.12513
|  | 98.74441 | -0.12482
|  | 98.75051 | -0.12452
|  | 98.75662 | -0.12421
|  | 98.76272 | -0.12391
|  | 98.76882 | -0.1236
|  | 98.77493 | -0.12329
|  | 98.78103 | -0.12299
|  | 98.78714 | -0.12268
|  | 98.79324 | -0.12238
|  | 98.79934 | -0.12207
|  | 98.80545 | -0.12177
|  | 98.81155 | -0.12146
|  | 98.81766 | -0.12116
|  | 98.82376 | -0.12085
|  | 98.82986 | -0.12055
|  | 98.83597 | -0.12024
|  | 98.84207 | -0.11994
|  | 98.84818 | -0.11963
|  | 98.85428 | -0.11933
|  | 98.86038 | -0.11902
|  | 98.86649 | -0.11872
|  | 98.87259 | -0.11841
|  | 98.8787 | -0.11811
|  | 98.8848 | -0.1178
|  | 98.8909 | -0.1175
|  | 98.89701 | -0.11719
|  | 98.90311 | -0.11689
|  | 98.90922 | -0.11658
|  | 98.91532 | -0.11628
|  | 98.92142 | -0.11597
|  | 98.92753 | -0.11567
|  | 98.93363 | -0.11536
|  | 98.93974 | -0.11505
|  | 98.94584 | -0.11475
|  | 98.95194 | -0.11444
|  | 98.95805 | -0.11414
|  | 98.96415 | -0.11383
|  | 98.97026 | -0.11353
|  | 98.97636 | -0.11322
|  | 98.98246 | -0.11292
|  | 98.98857 | -0.11261
|  | 98.99467 | -0.11231
|  | 99.00078 | -0.112
|  | 99.00688 | -0.1117
|  | 99.01298 | -0.11139
|  | 99.01909 | -0.11109
|  | 99.02519 | -0.11078
|  | 99.0313 | -0.11048
|  | 99.0374 | -0.11017
|  | 99.0435 | -0.10987
|  | 99.04961 | -0.10956
|  | 99.05571 | -0.10926
|  | 99.06182 | -0.10895
|  | 99.06792 | -0.10865
|  | 99.07402 | -0.10834
|  | 99.08013 | -0.10804
|  | 99.08623 | -0.10773
|  | 99.09234 | -0.10743
|  | 99.09844 | -0.10712
|  | 99.10454 | -0.10681
|  | 99.11065 | -0.10651
|  | 99.11675 | -0.1062
|  | 99.12286 | -0.1059
|  | 99.12896 | -0.10559
|  | 99.13506 | -0.10529
|  | 99.14117 | -0.10498
|  | 99.14727 | -0.10468
|  | 99.15338 | -0.10437
|  | 99.15948 | -0.10407
|  | 99.16558 | -0.10376
|  | 99.17169 | -0.10346
|  | 99.17779 | -0.10315
|  | 99.1839 | -0.10285
|  | 99.19 | -0.10254
|  | 99.1961 | -0.10224
|  | 99.20221 | -0.10193
|  | 99.20831 | -0.10163
|  | 99.21442 | -0.10132
|  | 99.22052 | -0.10102
|  | 99.22662 | -0.10071
|  | 99.23273 | -0.10041
|  | 99.23883 | -0.1001
|  | 99.24494 | -0.0998
|  | 99.25104 | -0.09949
|  | 99.25714 | -0.09918
|  | 99.26325 | -0.09888
|  | 99.26935 | -0.09857
|  | 99.27546 | -0.09827
|  | 99.28156 | -0.09796
|  | 99.28766 | -0.09766
|  | 99.29377 | -0.09735
|  | 99.29987 | -0.09705
|  | 99.30598 | -0.09674
|  | 99.31208 | -0.09644
|  | 99.31818 | -0.09613
|  | 99.32429 | -0.09583
|  | 99.33039 | -0.09552
|  | 99.3365 | -0.09522
|  | 99.3426 | -0.09491
|  | 99.3487 | -0.09461
|  | 99.35481 | -0.0943
|  | 99.36091 | -0.094
|  | 99.36702 | -0.09369
|  | 99.37312 | -0.09339
|  | 99.37922 | -0.09308
|  | 99.38533 | -0.09278
|  | 99.39143 | -0.09247
|  | 99.39754 | -0.09217
|  | 99.40364 | -0.09186
|  | 99.40974 | -0.09156
|  | 99.41585 | -0.09125
|  | 99.42195 | -0.09094
|  | 99.42806 | -0.09064
|  | 99.43416 | -0.09033
|  | 99.44026 | -0.09003
|  | 99.44637 | -0.08972
|  | 99.45247 | -0.08942
|  | 99.45858 | -0.08911
|  | 99.46468 | -0.08881
|  | 99.47078 | -0.0885
|  | 99.47689 | -0.0882
|  | 99.48299 | -0.08789
|  | 99.4891 | -0.08759
|  | 99.4952 | -0.08728
|  | 99.5013 | -0.08698
|  | 99.50741 | -0.08667
|  | 99.51351 | -0.08637
|  | 99.51962 | -0.08606
|  | 99.52572 | -0.08576
|  | 99.53182 | -0.08545
|  | 99.53793 | -0.08515
|  | 99.54403 | -0.08484
|  | 99.55014 | -0.08454
|  | 99.55624 | -0.08423
|  | 99.56234 | -0.08393
|  | 99.56845 | -0.08362
|  | 99.57455 | -0.08332
|  | 99.58066 | -0.08301
|  | 99.58676 | -0.08271
|  | 99.59286 | -0.0824
|  | 99.59897 | -0.0821
|  | 99.60507 | -0.08179
|  | 99.61118 | -0.08148
|  | 99.61728 | -0.08118
|  | 99.62338 | -0.08087
|  | 99.62949 | -0.08057
|  | 99.63559 | -0.08026
|  | 99.6417 | -0.07996
|  | 99.6478 | -0.07965
|  | 99.6539 | -0.07935
|  | 99.66001 | -0.07904
|  | 99.66611 | -0.07874
|  | 99.67222 | -0.07843
|  | 99.67832 | -0.07813
|  | 99.68442 | -0.07782
|  | 99.69053 | -0.07752
|  | 99.69663 | -0.07721
|  | 99.70274 | -0.07691
|  | 99.70884 | -0.0766
|  | 99.71494 | -0.0763
|  | 99.72105 | -0.07599
|  | 99.72715 | -0.07569
|  | 99.73326 | -0.07538
|  | 99.73936 | -0.07508
|  | 99.74546 | -0.07477
|  | 99.75157 | -0.07447
|  | 99.75767 | -0.07416
|  | 99.76378 | -0.07386
|  | 99.76988 | -0.07355
|  | 99.77598 | -0.07324
|  | 99.78209 | -0.07294
|  | 99.78819 | -0.07263
|  | 99.7943 | -0.07233
|  | 99.8004 | -0.07202
|  | 99.8065 | -0.07172
|  | 99.81261 | -0.07141
|  | 99.81871 | -0.07111
|  | 99.82482 | -0.0708
|  | 99.83092 | -0.0705
|  | 99.83702 | -0.07019
|  | 99.84313 | -0.06989
|  | 99.84923 | -0.06958
|  | 99.85534 | -0.06928
|  | 99.86144 | -0.06897
|  | 99.86754 | -0.06867
|  | 99.87365 | -0.06836
|  | 99.87975 | -0.06806
|  | 99.88586 | -0.06775
|  | 99.89196 | -0.06745
|  | 99.89806 | -0.06714
|  | 99.90417 | -0.06684
|  | 99.91027 | -0.06653
|  | 99.91638 | -0.06623
|  | 99.92248 | -0.06592
|  | 99.92858 | -0.06562
|  | 99.93469 | -0.06531
|  | 99.94079 | -0.065
|  | 99.9469 | -0.0647
|  | 99.953 | -0.06439
|  | 99.9591 | -0.06409
|  | 99.96521 | -0.06378
|  | 99.97131 | -0.06348
|  | 99.97742 | -0.06317
|  | 99.98352 | -0.06287
|  | 99.98962 | -0.06256
|  | 99.99573 | -0.06226
|  | 100.00183 | -0.06195
|  | 100.00794 | -0.06165
|  | 100.01404 | -0.06134
|  | 100.02014 | -0.06104
|  | 100.02625 | -0.06073
|  | 100.03235 | -0.06043
|  | 100.03846 | -0.06012
|  | 100.04456 | -0.05982
|  | 100.05066 | -0.05951
|  | 100.05677 | -0.05921
|  | 100.06287 | -0.0589
|  | 100.06898 | -0.0586
|  | 100.07508 | -0.05829
|  | 100.08118 | -0.05799
|  | 100.08729 | -0.05768
|  | 100.09339 | -0.05738
|  | 100.0995 | -0.05707
|  | 100.1056 | -0.05676
|  | 100.1117 | -0.05646
|  | 100.11781 | -0.05615
|  | 100.12391 | -0.05585
|  | 100.13002 | -0.05554
|  | 100.13612 | -0.05524
|  | 100.14222 | -0.05493
|  | 100.14833 | -0.05463
|  | 100.15443 | -0.05432
|  | 100.16054 | -0.05402
|  | 100.16664 | -0.05371
|  | 100.17274 | -0.05341
|  | 100.17885 | -0.0531
|  | 100.18495 | -0.0528
|  | 100.19106 | -0.05249
|  | 100.19716 | -0.05219
|  | 100.20326 | -0.05188
|  | 100.20937 | -0.05158
|  | 100.21547 | -0.05127
|  | 100.22158 | -0.05097
|  | 100.22768 | -0.05066
|  | 100.23378 | -0.05036
|  | 100.23989 | -0.05005
|  | 100.24599 | -0.04974
|  | 100.2521 | -0.04944
|  | 100.2582 | -0.04913
|  | 100.2643 | -0.04883
|  | 100.27041 | -0.04852
|  | 100.27651 | -0.04822
|  | 100.28262 | -0.04791
|  | 100.28872 | -0.04761
|  | 100.29482 | -0.0473
|  | 100.30093 | -0.047
|  | 100.30703 | -0.04669
|  | 100.31314 | -0.04639
|  | 100.31924 | -0.04608
|  | 100.32534 | -0.04578
|  | 100.33145 | -0.04547
|  | 100.33755 | -0.04517
|  | 100.34366 | -0.04486
|  | 100.34976 | -0.04456
|  | 100.35586 | -0.04425
|  | 100.36197 | -0.04395
|  | 100.36807 | -0.04364
|  | 100.37418 | -0.04334
|  | 100.38028 | -0.04303
|  | 100.38638 | -0.04273
|  | 100.39249 | -0.04242
|  | 100.39859 | -0.04212
|  | 100.4047 | -0.04181
|  | 100.4108 | -0.04151
|  | 100.4169 | -0.0412
|  | 100.42301 | -0.0409
|  | 100.42911 | -0.04059
|  | 100.43522 | -0.04028
|  | 100.44132 | -0.03998
|  | 100.44742 | -0.03967
|  | 100.45353 | -0.03937
|  | 100.45963 | -0.03906
|  | 100.46574 | -0.03876
|  | 100.47184 | -0.03845
|  | 100.47794 | -0.03815
|  | 100.48405 | -0.03784
|  | 100.49015 | -0.03754
|  | 100.49626 | -0.03723
|  | 100.50236 | -0.03693
|  | 100.50846 | -0.03662
|  | 100.51457 | -0.03632
|  | 100.52067 | -0.03601
|  | 100.52678 | -0.03571
|  | 100.53288 | -0.0354
|  | 100.53898 | -0.0351
|  | 100.54509 | -0.03479
|  | 100.55119 | -0.03449
|  | 100.5573 | -0.03418
|  | 100.5634 | -0.03388
|  | 100.5695 | -0.03357
|  | 100.57561 | -0.03327
|  | 100.58171 | -0.03296
|  | 100.58782 | -0.03266
|  | 100.59392 | -0.03235
|  | 100.60002 | -0.03204
|  | 100.60613 | -0.03174
|  | 100.61223 | -0.03143
|  | 100.61834 | -0.03113
|  | 100.62444 | -0.03082
|  | 100.63054 | -0.03052
|  | 100.63665 | -0.03021
|  | 100.64275 | -0.02991
|  | 100.64886 | -0.0296
|  | 100.65496 | -0.0293
|  | 100.66106 | -0.02899
|  | 100.66717 | -0.02869
|  | 100.67327 | -0.02838
|  | 100.67938 | -0.02808
|  | 100.68548 | -0.02777
|  | 100.69158 | -0.02747
|  | 100.69769 | -0.02716
|  | 100.70379 | -0.02686
|  | 100.7099 | -0.02655
|  | 100.716 | -0.02625
|  | 100.7221 | -0.02594
|  | 100.72821 | -0.02564
|  | 100.73431 | -0.02533
|  | 100.74042 | -0.02502
|  | 100.74652 | -0.02472
|  | 100.75262 | -0.02441
|  | 100.75873 | -0.02411
|  | 100.76483 | -0.0238
|  | 100.77094 | -0.0235
|  | 100.77704 | -0.02319
|  | 100.78314 | -0.02289
|  | 100.78925 | -0.02258
|  | 100.79535 | -0.02228
|  | 100.80146 | -0.02197
|  | 100.80756 | -0.02167
|  | 100.81366 | -0.02136
|  | 100.81977 | -0.02106
|  | 100.82587 | -0.02075
|  | 100.83198 | -0.02045
|  | 100.83808 | -0.02014
|  | 100.84418 | -0.01984
|  | 100.85029 | -0.01953
|  | 100.85639 | -0.01923
|  | 100.8625 | -0.01892
|  | 100.8686 | -0.01862
|  | 100.8747 | -0.01831
|  | 100.88081 | -0.01801
|  | 100.88691 | -0.0177
|  | 100.89302 | -0.0174
|  | 100.89912 | -0.01709
|  | 100.90522 | -0.01679
|  | 100.91133 | -0.01648
|  | 100.91743 | -0.01617
|  | 100.92354 | -0.01587
|  | 100.92964 | -0.01556
|  | 100.93574 | -0.01526
|  | 100.94185 | -0.01495
|  | 100.94795 | -0.01465
|  | 100.95406 | -0.01434
|  | 100.96016 | -0.01404
|  | 100.96626 | -0.01373
|  | 100.97237 | -0.01343
|  | 100.97847 | -0.01312
|  | 100.98458 | -0.01282
|  | 100.99068 | -0.01251
|  | 100.99678 | -0.01221
|  | 101.00289 | -0.0119
|  | 101.00899 | -0.0116
|  | 101.0151 | -0.01129
|  | 101.0212 | -0.01099
|  | 101.0273 | -0.01068
|  | 101.03341 | -0.01038
|  | 101.03951 | -0.01007
|  | 101.04562 | -0.00977
|  | 101.05172 | -0.00946
|  | 101.05782 | -0.00916
|  | 101.06393 | -0.00885
|  | 101.07003 | -0.00855
|  | 101.07614 | -0.00824
|  | 101.08224 | -0.00793
|  | 101.08834 | -0.00763
|  | 101.09445 | -0.00732
|  | 101.10055 | -0.00702
|  | 101.10666 | -0.00671
|  | 101.11276 | -0.00641
|  | 101.11886 | -0.0061
|  | 101.12497 | -0.0058
|  | 101.13107 | -0.00549
|  | 101.13718 | -0.00519
|  | 101.14328 | -0.00488
|  | 101.14938 | -0.00458
|  | 101.15549 | -0.00427
|  | 101.16159 | -0.00397
|  | 101.1677 | -0.00366
|  | 101.1738 | -0.00336
|  | 101.1799 | -0.00305
|  | 101.18601 | -0.00275
|  | 101.19211 | -0.00244
|  | 101.19822 | -0.00214
|  | 101.20432 | -0.00183
|  | 101.21042 | -0.00153
|  | 101.21653 | -0.00122
|  | 101.22263 | -0.00091556
|  | 101.22874 | -0.00061037
|  | 101.23484 | -0.00030519
|  | 101.24094 | 0
|  | 101.24705 | 0.00030519
|  | 101.25315 | 0.00061037
|  | 101.25926 | 0.00091556
|  | 101.26536 | 0.00122
|  | 101.27146 | 0.00153
|  | 101.27757 | 0.00183
|  | 101.28367 | 0.00214
|  | 101.28978 | 0.00244
|  | 101.29588 | 0.00275
|  | 101.30198 | 0.00305
|  | 101.30809 | 0.00336
|  | 101.31419 | 0.00366
|  | 101.3203 | 0.00397
|  | 101.3264 | 0.00427
|  | 101.3325 | 0.00458
|  | 101.33861 | 0.00488
|  | 101.34471 | 0.00519
|  | 101.35082 | 0.00549
|  | 101.35692 | 0.0058
|  | 101.36302 | 0.0061
|  | 101.36913 | 0.00641
|  | 101.37523 | 0.00671
|  | 101.38134 | 0.00702
|  | 101.38744 | 0.00732
|  | 101.39354 | 0.00763
|  | 101.39965 | 0.00793
|  | 101.40575 | 0.00824
|  | 101.41186 | 0.00855
|  | 101.41796 | 0.00885
|  | 101.42406 | 0.00916
|  | 101.43017 | 0.00946
|  | 101.43627 | 0.00977
|  | 101.44238 | 0.01007
|  | 101.44848 | 0.01038
|  | 101.45458 | 0.01068
|  | 101.46069 | 0.01099
|  | 101.46679 | 0.01129
|  | 101.4729 | 0.0116
|  | 101.479 | 0.0119
|  | 101.4851 | 0.01221
|  | 101.49121 | 0.01251
|  | 101.49731 | 0.01282
|  | 101.50342 | 0.01312
|  | 101.50952 | 0.01343
|  | 101.51562 | 0.01373
|  | 101.52173 | 0.01404
|  | 101.52783 | 0.01434
|  | 101.53394 | 0.01465
|  | 101.54004 | 0.01495
|  | 101.54614 | 0.01526
|  | 101.55225 | 0.01556
|  | 101.55835 | 0.01587
|  | 101.56446 | 0.01617
|  | 101.57056 | 0.01648
|  | 101.57666 | 0.01679
|  | 101.58277 | 0.01709
|  | 101.58887 | 0.0174
|  | 101.59498 | 0.0177
|  | 101.60108 | 0.01801
|  | 101.60718 | 0.01831
|  | 101.61329 | 0.01862
|  | 101.61939 | 0.01892
|  | 101.6255 | 0.01923
|  | 101.6316 | 0.01953
|  | 101.6377 | 0.01984
|  | 101.64381 | 0.02014
|  | 101.64991 | 0.02045
|  | 101.65602 | 0.02075
|  | 101.66212 | 0.02106
|  | 101.66822 | 0.02136
|  | 101.67433 | 0.02167
|  | 101.68043 | 0.02197
|  | 101.68654 | 0.02228
|  | 101.69264 | 0.02258
|  | 101.69874 | 0.02289
|  | 101.70485 | 0.02319
|  | 101.71095 | 0.0235
|  | 101.71706 | 0.0238
|  | 101.72316 | 0.02411
|  | 101.72926 | 0.02441
|  | 101.73537 | 0.02472
|  | 101.74147 | 0.02502
|  | 101.74758 | 0.02533
|  | 101.75368 | 0.02564
|  | 101.75978 | 0.02594
|  | 101.76589 | 0.02625
|  | 101.77199 | 0.02655
|  | 101.7781 | 0.02686
|  | 101.7842 | 0.02716
|  | 101.7903 | 0.02747
|  | 101.79641 | 0.02777
|  | 101.80251 | 0.02808
|  | 101.80862 | 0.02838
|  | 101.81472 | 0.02869
|  | 101.82082 | 0.02899
|  | 101.82693 | 0.0293
|  | 101.83303 | 0.0296
|  | 101.83914 | 0.02991
|  | 101.84524 | 0.03021
|  | 101.85134 | 0.03052
|  | 101.85745 | 0.03082
|  | 101.86355 | 0.03113
|  | 101.86966 | 0.03143
|  | 101.87576 | 0.03174
|  | 101.88186 | 0.03204
|  | 101.88797 | 0.03235
|  | 101.89407 | 0.03266
|  | 101.90018 | 0.03296
|  | 101.90628 | 0.03327
|  | 101.91238 | 0.03357
|  | 101.91849 | 0.03388
|  | 101.92459 | 0.03418
|  | 101.9307 | 0.03449
|  | 101.9368 | 0.03479
|  | 101.9429 | 0.0351
|  | 101.94901 | 0.0354
|  | 101.95511 | 0.03571
|  | 101.96122 | 0.03601
|  | 101.96732 | 0.03632
|  | 101.97342 | 0.03662
|  | 101.97953 | 0.03693
|  | 101.98563 | 0.03723
|  | 101.99174 | 0.03754
|  | 101.99784 | 0.03784
|  | 102.00394 | 0.03784
|  | 102.01005 | 0.03754
|  | 102.01615 | 0.03723
|  | 102.02226 | 0.03693
|  | 102.02836 | 0.03662
|  | 102.03446 | 0.03632
|  | 102.04057 | 0.03601
|  | 102.04667 | 0.03571
|  | 102.05278 | 0.0354
|  | 102.05888 | 0.0351
|  | 102.06498 | 0.03479
|  | 102.07109 | 0.03449
|  | 102.07719 | 0.03418
|  | 102.0833 | 0.03388
|  | 102.0894 | 0.03357
|  | 102.0955 | 0.03327
|  | 102.10161 | 0.03296
|  | 102.10771 | 0.03266
|  | 102.11382 | 0.03235
|  | 102.11992 | 0.03204
|  | 102.12602 | 0.03174
|  | 102.13213 | 0.03143
|  | 102.13823 | 0.03113
|  | 102.14434 | 0.03082
|  | 102.15044 | 0.03052
|  | 102.15654 | 0.03021
|  | 102.16265 | 0.02991
|  | 102.16875 | 0.0296
|  | 102.17486 | 0.0293
|  | 102.18096 | 0.02899
|  | 102.18706 | 0.02869
|  | 102.19317 | 0.02838
|  | 102.19927 | 0.02808
|  | 102.20538 | 0.02777
|  | 102.21148 | 0.02747
|  | 102.21758 | 0.02716
|  | 102.22369 | 0.02686
|  | 102.22979 | 0.02655
|  | 102.2359 | 0.02625
|  | 102.242 | 0.02594
|  | 102.2481 | 0.02564
|  | 102.25421 | 0.02533
|  | 102.26031 | 0.02502
|  | 102.26642 | 0.02472
|  | 102.27252 | 0.02441
|  | 102.27862 | 0.02411
|  | 102.28473 | 0.0238
|  | 102.29083 | 0.0235
|  | 102.29694 | 0.02319
|  | 102.30304 | 0.02289
|  | 102.30914 | 0.02258
|  | 102.31525 | 0.02228
|  | 102.32135 | 0.02197
|  | 102.32746 | 0.02167
|  | 102.33356 | 0.02136
|  | 102.33966 | 0.02106
|  | 102.34577 | 0.02075
|  | 102.35187 | 0.02045
|  | 102.35798 | 0.02014
|  | 102.36408 | 0.01984
|  | 102.37018 | 0.01953
|  | 102.37629 | 0.01923
|  | 102.38239 | 0.01892
|  | 102.3885 | 0.01862
|  | 102.3946 | 0.01831
|  | 102.4007 | 0.01801
|  | 102.40681 | 0.0177
|  | 102.41291 | 0.0174
|  | 102.41902 | 0.01709
|  | 102.42512 | 0.01679
|  | 102.43122 | 0.01648
|  | 102.43733 | 0.01617
|  | 102.44343 | 0.01587
|  | 102.44954 | 0.01556
|  | 102.45564 | 0.01526
|  | 102.46174 | 0.01495
|  | 102.46785 | 0.01465
|  | 102.47395 | 0.01434
|  | 102.48006 | 0.01404
|  | 102.48616 | 0.01373
|  | 102.49226 | 0.01343
|  | 102.49837 | 0.01312
|  | 102.50447 | 0.01282
|  | 102.51058 | 0.01251
|  | 102.51668 | 0.01221
|  | 102.52278 | 0.0119
|  | 102.52889 | 0.0116
|  | 102.53499 | 0.01129
|  | 102.5411 | 0.01099
|  | 102.5472 | 0.01068
|  | 102.5533 | 0.01038
|  | 102.55941 | 0.01007
|  | 102.56551 | 0.00977
|  | 102.57162 | 0.00946
|  | 102.57772 | 0.00916
|  | 102.58382 | 0.00885
|  | 102.58993 | 0.00855
|  | 102.59603 | 0.00824
|  | 102.60214 | 0.00793
|  | 102.60824 | 0.00763
|  | 102.61434 | 0.00732
|  | 102.62045 | 0.00702
|  | 102.62655 | 0.00671
|  | 102.63266 | 0.00641
|  | 102.63876 | 0.0061
|  | 102.64486 | 0.0058
|  | 102.65097 | 0.00549
|  | 102.65707 | 0.00519
|  | 102.66318 | 0.00488
|  | 102.66928 | 0.00458
|  | 102.67538 | 0.00427
|  | 102.68149 | 0.00397
|  | 102.68759 | 0.00366
|  | 102.6937 | 0.00336
|  | 102.6998 | 0.00305
|  | 102.7059 | 0.00275
|  | 102.71201 | 0.00244
|  | 102.71811 | 0.00214
|  | 102.72422 | 0.00183
|  | 102.73032 | 0.00153
|  | 102.73642 | 0.00122
|  | 102.74253 | 0.00091556
|  | 102.74863 | 0.00061037
|  | 102.75474 | 0.00030519
|  | 102.76084 | 0
|  | 102.76694 | -0.00030519
|  | 102.77305 | -0.00061037
|  | 102.77915 | -0.00091556
|  | 102.78526 | -0.00122
|  | 102.79136 | -0.00153
|  | 102.79746 | -0.00183
|  | 102.80357 | -0.00214
|  | 102.80967 | -0.00244
|  | 102.81578 | -0.00275
|  | 102.82188 | -0.00305
|  | 102.82798 | -0.00336
|  | 102.83409 | -0.00366
|  | 102.84019 | -0.00397
|  | 102.8463 | -0.00427
|  | 102.8524 | -0.00458
|  | 102.8585 | -0.00488
|  | 102.86461 | -0.00519
|  | 102.87071 | -0.00549
|  | 102.87682 | -0.0058
|  | 102.88292 | -0.0061
|  | 102.88902 | -0.00641
|  | 102.89513 | -0.00671
|  | 102.90123 | -0.00702
|  | 102.90734 | -0.00732
|  | 102.91344 | -0.00763
|  | 102.91954 | -0.00793
|  | 102.92565 | -0.00824
|  | 102.93175 | -0.00855
|  | 102.93786 | -0.00885
|  | 102.94396 | -0.00916
|  | 102.95006 | -0.00946
|  | 102.95617 | -0.00977
|  | 102.96227 | -0.01007
|  | 102.96838 | -0.01038
|  | 102.97448 | -0.01068
|  | 102.98058 | -0.01099
|  | 102.98669 | -0.01129
|  | 102.99279 | -0.0116
|  | 102.9989 | -0.0119
|  | 103.005 | -0.01221
|  | 103.0111 | -0.01251
|  | 103.01721 | -0.01282
|  | 103.02331 | -0.01312
|  | 103.02942 | -0.01343
|  | 103.03552 | -0.01373
|  | 103.04162 | -0.01404
|  | 103.04773 | -0.01434
|  | 103.05383 | -0.01465
|  | 103.05994 | -0.01495
|  | 103.06604 | -0.01526
|  | 103.07214 | -0.01556
|  | 103.07825 | -0.01587
|  | 103.08435 | -0.01617
|  | 103.09046 | -0.01648
|  | 103.09656 | -0.01679
|  | 103.10266 | -0.01709
|  | 103.10877 | -0.0174
|  | 103.11487 | -0.0177
|  | 103.12098 | -0.01801
|  | 103.12708 | -0.01831
|  | 103.13318 | -0.01862
|  | 103.13929 | -0.01892
|  | 103.14539 | -0.01923
|  | 103.1515 | -0.01953
|  | 103.1576 | -0.01984
|  | 103.1637 | -0.02014
|  | 103.16981 | -0.02045
|  | 103.17591 | -0.02075
|  | 103.18202 | -0.02106
|  | 103.18812 | -0.02136
|  | 103.19422 | -0.02167
|  | 103.20033 | -0.02197
|  | 103.20643 | -0.02228
|  | 103.21254 | -0.02258
|  | 103.21864 | -0.02289
|  | 103.22474 | -0.02319
|  | 103.23085 | -0.0235
|  | 103.23695 | -0.0238
|  | 103.24306 | -0.02411
|  | 103.24916 | -0.02441
|  | 103.25526 | -0.02472
|  | 103.26137 | -0.02502
|  | 103.26747 | -0.02533
|  | 103.27358 | -0.02564
|  | 103.27968 | -0.02594
|  | 103.28578 | -0.02625
|  | 103.29189 | -0.02655
|  | 103.29799 | -0.02686
|  | 103.3041 | -0.02716
|  | 103.3102 | -0.02747
|  | 103.3163 | -0.02777
|  | 103.32241 | -0.02808
|  | 103.32851 | -0.02838
|  | 103.33462 | -0.02869
|  | 103.34072 | -0.02899
|  | 103.34682 | -0.0293
|  | 103.35293 | -0.0296
|  | 103.35903 | -0.02991
|  | 103.36514 | -0.03021
|  | 103.37124 | -0.03052
|  | 103.37734 | -0.03082
|  | 103.38345 | -0.03113
|  | 103.38955 | -0.03143
|  | 103.39566 | -0.03174
|  | 103.40176 | -0.03204
|  | 103.40786 | -0.03235
|  | 103.41397 | -0.03266
|  | 103.42007 | -0.03296
|  | 103.42618 | -0.03327
|  | 103.43228 | -0.03357
|  | 103.43838 | -0.03388
|  | 103.44449 | -0.03418
|  | 103.45059 | -0.03449
|  | 103.4567 | -0.03479
|  | 103.4628 | -0.0351
|  | 103.4689 | -0.0354
|  | 103.47501 | -0.03571
|  | 103.48111 | -0.03601
|  | 103.48722 | -0.03632
|  | 103.49332 | -0.03662
|  | 103.49942 | -0.03693
|  | 103.50553 | -0.03723
|  | 103.51163 | -0.03754
|  | 103.51774 | -0.03784
|  | 103.52384 | -0.03815
|  | 103.52994 | -0.03845
|  | 103.53605 | -0.03876
|  | 103.54215 | -0.03906
|  | 103.54826 | -0.03937
|  | 103.55436 | -0.03967
|  | 103.56046 | -0.03998
|  | 103.56657 | -0.04028
|  | 103.57267 | -0.04059
|  | 103.57878 | -0.0409
|  | 103.58488 | -0.0412
|  | 103.59098 | -0.04151
|  | 103.59709 | -0.04181
|  | 103.60319 | -0.04212
|  | 103.6093 | -0.04242
|  | 103.6154 | -0.04273
|  | 103.6215 | -0.04303
|  | 103.62761 | -0.04334
|  | 103.63371 | -0.04364
|  | 103.63982 | -0.04395
|  | 103.64592 | -0.04425
|  | 103.65202 | -0.04456
|  | 103.65813 | -0.04486
|  | 103.66423 | -0.04517
|  | 103.67034 | -0.04547
|  | 103.67644 | -0.04578
|  | 103.68254 | -0.04608
|  | 103.68865 | -0.04639
|  | 103.69475 | -0.04669
|  | 103.70086 | -0.047
|  | 103.70696 | -0.0473
|  | 103.71306 | -0.04761
|  | 103.71917 | -0.04791
|  | 103.72527 | -0.04822
|  | 103.73138 | -0.04852
|  | 103.73748 | -0.04883
|  | 103.74358 | -0.04913
|  | 103.74969 | -0.04944
|  | 103.75579 | -0.04974
|  | 103.7619 | -0.05005
|  | 103.768 | -0.05036
|  | 103.7741 | -0.05066
|  | 103.78021 | -0.05097
|  | 103.78631 | -0.05127
|  | 103.79242 | -0.05158
|  | 103.79852 | -0.05188
|  | 103.80462 | -0.05219
|  | 103.81073 | -0.05249
|  | 103.81683 | -0.0528
|  | 103.82294 | -0.0531
|  | 103.82904 | -0.05341
|  | 103.83514 | -0.05371
|  | 103.84125 | -0.05402
|  | 103.84735 | -0.05432
|  | 103.85346 | -0.05463
|  | 103.85956 | -0.05493
|  | 103.86566 | -0.05524
|  | 103.87177 | -0.05554
|  | 103.87787 | -0.05585
|  | 103.88398 | -0.05615
|  | 103.89008 | -0.05646
|  | 103.89618 | -0.05676
|  | 103.90229 | -0.05707
|  | 103.90839 | -0.05738
|  | 103.9145 | -0.05768
|  | 103.9206 | -0.05799
|  | 103.9267 | -0.05829
|  | 103.93281 | -0.0586
|  | 103.93891 | -0.0589
|  | 103.94502 | -0.05921
|  | 103.95112 | -0.05951
|  | 103.95722 | -0.05982
|  | 103.96333 | -0.06012
|  | 103.96943 | -0.06043
|  | 103.97554 | -0.06073
|  | 103.98164 | -0.06104
|  | 103.98774 | -0.06134
|  | 103.99385 | -0.06165
|  | 103.99995 | -0.06195
|  | 104.00606 | -0.06226
|  | 104.01216 | -0.06256
|  | 104.01826 | -0.06287
|  | 104.02437 | -0.06317
|  | 104.03047 | -0.06348
|  | 104.03658 | -0.06378
|  | 104.04268 | -0.06409
|  | 104.04878 | -0.06439
|  | 104.05489 | -0.0647
|  | 104.06099 | -0.065
|  | 104.0671 | -0.06531
|  | 104.0732 | -0.06562
|  | 104.0793 | -0.06592
|  | 104.08541 | -0.06623
|  | 104.09151 | -0.06653
|  | 104.09762 | -0.06684
|  | 104.10372 | -0.06714
|  | 104.10982 | -0.06745
|  | 104.11593 | -0.06775
|  | 104.12203 | -0.06806
|  | 104.12814 | -0.06836
|  | 104.13424 | -0.06867
|  | 104.14034 | -0.06897
|  | 104.14645 | -0.06928
|  | 104.15255 | -0.06958
|  | 104.15866 | -0.06989
|  | 104.16476 | -0.07019
|  | 104.17086 | -0.0705
|  | 104.17697 | -0.0708
|  | 104.18307 | -0.07111
|  | 104.18918 | -0.07141
|  | 104.19528 | -0.07172
|  | 104.20138 | -0.07202
|  | 104.20749 | -0.07233
|  | 104.21359 | -0.07263
|  | 104.2197 | -0.07294
|  | 104.2258 | -0.07324
|  | 104.2319 | -0.07355
|  | 104.23801 | -0.07386
|  | 104.24411 | -0.07416
|  | 104.25022 | -0.07447
|  | 104.25632 | -0.07477
|  | 104.26242 | -0.07508
|  | 104.26853 | -0.07538
|  | 104.27463 | -0.07569
|  | 104.28074 | -0.07599
|  | 104.28684 | -0.0763
|  | 104.29294 | -0.0766
|  | 104.29905 | -0.07691
|  | 104.30515 | -0.07721
|  | 104.31126 | -0.07752
|  | 104.31736 | -0.07782
|  | 104.32346 | -0.07813
|  | 104.32957 | -0.07843
|  | 104.33567 | -0.07874
|  | 104.34178 | -0.07904
|  | 104.34788 | -0.07935
|  | 104.35398 | -0.07965
|  | 104.36009 | -0.07996
|  | 104.36619 | -0.08026
|  | 104.3723 | -0.08057
|  | 104.3784 | -0.08087
|  | 104.3845 | -0.08118
|  | 104.39061 | -0.08148
|  | 104.39671 | -0.08179
|  | 104.40282 | -0.0821
|  | 104.40892 | -0.0824
|  | 104.41502 | -0.08271
|  | 104.42113 | -0.08301
|  | 104.42723 | -0.08332
|  | 104.43334 | -0.08362
|  | 104.43944 | -0.08393
|  | 104.44554 | -0.08423
|  | 104.45165 | -0.08454
|  | 104.45775 | -0.08484
|  | 104.46386 | -0.08515
|  | 104.46996 | -0.08545
|  | 104.47606 | -0.08576
|  | 104.48217 | -0.08606
|  | 104.48827 | -0.08637
|  | 104.49438 | -0.08667
|  | 104.50048 | -0.08698
|  | 104.50658 | -0.08728
|  | 104.51269 | -0.08759
|  | 104.51879 | -0.08789
|  | 104.5249 | -0.0882
|  | 104.531 | -0.0885
|  | 104.5371 | -0.08881
|  | 104.54321 | -0.08911
|  | 104.54931 | -0.08942
|  | 104.55542 | -0.08972
|  | 104.56152 | -0.09003
|  | 104.56762 | -0.09033
|  | 104.57373 | -0.09064
|  | 104.57983 | -0.09094
|  | 104.58594 | -0.09125
|  | 104.59204 | -0.09156
|  | 104.59814 | -0.09186
|  | 104.60425 | -0.09217
|  | 104.61035 | -0.09247
|  | 104.61646 | -0.09278
|  | 104.62256 | -0.09308
|  | 104.62866 | -0.09339
|  | 104.63477 | -0.09369
|  | 104.64087 | -0.094
|  | 104.64698 | -0.0943
|  | 104.65308 | -0.09461
|  | 104.65918 | -0.09491
|  | 104.66529 | -0.09522
|  | 104.67139 | -0.09552
|  | 104.6775 | -0.09583
|  | 104.6836 | -0.09613
|  | 104.6897 | -0.09644
|  | 104.69581 | -0.09674
|  | 104.70191 | -0.09705
|  | 104.70802 | -0.09735
|  | 104.71412 | -0.09766
|  | 104.72022 | -0.09796
|  | 104.72633 | -0.09827
|  | 104.73243 | -0.09857
|  | 104.73854 | -0.09888
|  | 104.74464 | -0.09918
|  | 104.75074 | -0.09949
|  | 104.75685 | -0.0998
|  | 104.76295 | -0.1001
|  | 104.76906 | -0.10041
|  | 104.77516 | -0.10071
|  | 104.78126 | -0.10102
|  | 104.78737 | -0.10132
|  | 104.79347 | -0.10163
|  | 104.79958 | -0.10193
|  | 104.80568 | -0.10224
|  | 104.81178 | -0.10254
|  | 104.81789 | -0.10285
|  | 104.82399 | -0.10315
|  | 104.8301 | -0.10346
|  | 104.8362 | -0.10376
|  | 104.8423 | -0.10407
|  | 104.84841 | -0.10437
|  | 104.85451 | -0.10468
|  | 104.86062 | -0.10498
|  | 104.86672 | -0.10529
|  | 104.87282 | -0.10559
|  | 104.87893 | -0.1059
|  | 104.88503 | -0.1062
|  | 104.89114 | -0.10651
|  | 104.89724 | -0.10681
|  | 104.90334 | -0.10712
|  | 104.90945 | -0.10743
|  | 104.91555 | -0.10773
|  | 104.92166 | -0.10804
|  | 104.92776 | -0.10834
|  | 104.93386 | -0.10865
|  | 104.93997 | -0.10895
|  | 104.94607 | -0.10926
|  | 104.95218 | -0.10956
|  | 104.95828 | -0.10987
|  | 104.96438 | -0.11017
|  | 104.97049 | -0.11048
|  | 104.97659 | -0.11078
|  | 104.9827 | -0.11109
|  | 104.9888 | -0.11139
|  | 104.9949 | -0.1117
|  | 105.00101 | -0.112
|  | 105.00711 | -0.11231
|  | 105.01322 | -0.11261
|  | 105.01932 | -0.11292
|  | 105.02542 | -0.11322
|  | 105.03153 | -0.11353
|  | 105.03763 | -0.11383
|  | 105.04374 | -0.11414
|  | 105.04984 | -0.11444
|  | 105.05594 | -0.11475
|  | 105.06205 | -0.11505
|  | 105.06815 | -0.11536
|  | 105.07426 | -0.11567
|  | 105.08036 | -0.11597
|  | 105.08646 | -0.11628
|  | 105.09257 | -0.11658
|  | 105.09867 | -0.11689
|  | 105.10478 | -0.11719
|  | 105.11088 | -0.1175
|  | 105.11698 | -0.1178
|  | 105.12309 | -0.11811
|  | 105.12919 | -0.11841
|  | 105.1353 | -0.11872
|  | 105.1414 | -0.11902
|  | 105.1475 | -0.11933
|  | 105.15361 | -0.11963
|  | 105.15971 | -0.11994
|  | 105.16582 | -0.12024
|  | 105.17192 | -0.12055
|  | 105.17802 | -0.12085
|  | 105.18413 | -0.12116
|  | 105.19023 | -0.12146
|  | 105.19634 | -0.12177
|  | 105.20244 | -0.12207
|  | 105.20854 | -0.12238
|  | 105.21465 | -0.12268
|  | 105.22075 | -0.12299
|  | 105.22686 | -0.12329
|  | 105.23296 | -0.1236
|  | 105.23906 | -0.12391
|  | 105.24517 | -0.12421
|  | 105.25127 | -0.12452
|  | 105.25738 | -0.12482
|  | 105.26348 | -0.12513
|  | 105.26958 | -0.12543
|  | 105.27569 | -0.12574
|  | 105.28179 | -0.12604
|  | 105.2879 | -0.12635
|  | 105.294 | -0.12665
|  | 105.3001 | -0.12696
|  | 105.30621 | -0.12726
|  | 105.31231 | -0.12757
|  | 105.31842 | -0.12787
|  | 105.32452 | -0.12818
|  | 105.33062 | -0.12848
|  | 105.33673 | -0.12879
|  | 105.34283 | -0.12909
|  | 105.34894 | -0.1294
|  | 105.35504 | -0.1297
|  | 105.36114 | -0.13001
|  | 105.36725 | -0.13031
|  | 105.37335 | -0.13062
|  | 105.37946 | -0.13092
|  | 105.38556 | -0.13123
|  | 105.39166 | -0.13153
|  | 105.39777 | -0.13184
|  | 105.40387 | -0.13215
|  | 105.40998 | -0.13245
|  | 105.41608 | -0.13276
|  | 105.42218 | -0.13306
|  | 105.42829 | -0.13337
|  | 105.43439 | -0.13367
|  | 105.4405 | -0.13398
|  | 105.4466 | -0.13428
|  | 105.4527 | -0.13459
|  | 105.45881 | -0.13489
|  | 105.46491 | -0.1352
|  | 105.47102 | -0.1355
|  | 105.47712 | -0.13581
|  | 105.48322 | -0.13611
|  | 105.48933 | -0.13642
|  | 105.49543 | -0.13672
|  | 105.50154 | -0.13703
|  | 105.50764 | -0.13733
|  | 105.51374 | -0.13764
|  | 105.51985 | -0.13794
|  | 105.52595 | -0.13825
|  | 105.53206 | -0.13855
|  | 105.53816 | -0.13886
|  | 105.54426 | -0.13916
|  | 105.55037 | -0.13947
|  | 105.55647 | -0.13977
|  | 105.56258 | -0.14008
|  | 105.56868 | -0.14039
|  | 105.57478 | -0.14069
|  | 105.58089 | -0.141
|  | 105.58699 | -0.1413
|  | 105.5931 | -0.14161
|  | 105.5992 | -0.14191
|  | 105.6053 | -0.14222
|  | 105.61141 | -0.14252
|  | 105.61751 | -0.14283
|  | 105.62362 | -0.14313
|  | 105.62972 | -0.14344
|  | 105.63582 | -0.14374
|  | 105.64193 | -0.14405
|  | 105.64803 | -0.14435
|  | 105.65414 | -0.14466
|  | 105.66024 | -0.14496
|  | 105.66634 | -0.14527
|  | 105.67245 | -0.14557
|  | 105.67855 | -0.14588
|  | 105.68466 | -0.14618
|  | 105.69076 | -0.14649
|  | 105.69686 | -0.14679
|  | 105.70297 | -0.1471
|  | 105.70907 | -0.1474
|  | 105.71518 | -0.14771
|  | 105.72128 | -0.14801
|  | 105.72738 | -0.14832
|  | 105.73349 | -0.14863
|  | 105.73959 | -0.14893
|  | 105.7457 | -0.14924
|  | 105.7518 | -0.14954
|  | 105.7579 | -0.14985
|  | 105.76401 | -0.15015
|  | 105.77011 | -0.15046
|  | 105.77622 | -0.15076
|  | 105.78232 | -0.15107
|  | 105.78842 | -0.15137
|  | 105.79453 | -0.15168
|  | 105.80063 | -0.15198
|  | 105.80674 | -0.15229
|  | 105.81284 | -0.15259
|  | 105.81894 | -0.1529
|  | 105.82505 | -0.1532
|  | 105.83115 | -0.15351
|  | 105.83726 | -0.15381
|  | 105.84336 | -0.15412
|  | 105.84946 | -0.15442
|  | 105.85557 | -0.15473
|  | 105.86167 | -0.15503
|  | 105.86778 | -0.15534
|  | 105.87388 | -0.15564
|  | 105.87998 | -0.15595
|  | 105.88609 | -0.15625
|  | 105.89219 | -0.15656
|  | 105.8983 | -0.15687
|  | 105.9044 | -0.15717
|  | 105.9105 | -0.15748
|  | 105.91661 | -0.15778
|  | 105.92271 | -0.15809
|  | 105.92882 | -0.15839
|  | 105.93492 | -0.1587
|  | 105.94102 | -0.159
|  | 105.94713 | -0.15931
|  | 105.95323 | -0.15961
|  | 105.95934 | -0.15992
|  | 105.96544 | -0.16022
|  | 105.97154 | -0.16053
|  | 105.97765 | -0.16083
|  | 105.98375 | -0.16114
|  | 105.98986 | -0.16144
|  | 105.99596 | -0.16175
|  | 106.00206 | -0.16205
|  | 106.00817 | -0.16236
|  | 106.01427 | -0.16266
|  | 106.02038 | -0.16297
|  | 106.02648 | -0.16327
|  | 106.03258 | -0.16358
|  | 106.03869 | -0.16388
|  | 106.04479 | -0.16419
|  | 106.0509 | -0.16449
|  | 106.057 | -0.1648
|  | 106.0631 | -0.16511
|  | 106.06921 | -0.16541
|  | 106.07531 | -0.16572
|  | 106.08142 | -0.16602
|  | 106.08752 | -0.16633
|  | 106.09362 | -0.16663
|  | 106.09973 | -0.16694
|  | 106.10583 | -0.16724
|  | 106.11194 | -0.16755
|  | 106.11804 | -0.16785
|  | 106.12414 | -0.16816
|  | 106.13025 | -0.16846
|  | 106.13635 | -0.16877
|  | 106.14246 | -0.16907
|  | 106.14856 | -0.16938
|  | 106.15466 | -0.16968
|  | 106.16077 | -0.16999
|  | 106.16687 | -0.17029
|  | 106.17298 | -0.1706
|  | 106.17908 | -0.1709
|  | 106.18518 | -0.17121
|  | 106.19129 | -0.17151
|  | 106.19739 | -0.17182
|  | 106.2035 | -0.17212
|  | 106.2096 | -0.17243
|  | 106.2157 | -0.17273
|  | 106.22181 | -0.17304
|  | 106.22791 | -0.17335
|  | 106.23402 | -0.17365
|  | 106.24012 | -0.17396
|  | 106.24622 | -0.17426
|  | 106.25233 | -0.17457
|  | 106.25843 | -0.17487
|  | 106.26454 | -0.17518
|  | 106.27064 | -0.17548
|  | 106.27674 | -0.17579
|  | 106.28285 | -0.17609
|  | 106.28895 | -0.1764
|  | 106.29506 | -0.1767
|  | 106.30116 | -0.17701
|  | 106.30726 | -0.17731
|  | 106.31337 | -0.17762
|  | 106.31947 | -0.17792
|  | 106.32558 | -0.17823
|  | 106.33168 | -0.17853
|  | 106.33778 | -0.17884
|  | 106.34389 | -0.17914
|  | 106.34999 | -0.17945
|  | 106.3561 | -0.17975
|  | 106.3622 | -0.18006
|  | 106.3683 | -0.18036
|  | 106.37441 | -0.18067
|  | 106.38051 | -0.18097
|  | 106.38662 | -0.18128
|  | 106.39272 | -0.18159
|  | 106.39882 | -0.18189
|  | 106.40493 | -0.1822
|  | 106.41103 | -0.1825
|  | 106.41714 | -0.18281
|  | 106.42324 | -0.18311
|  | 106.42934 | -0.18342
|  | 106.43545 | -0.18372
|  | 106.44155 | -0.18403
|  | 106.44766 | -0.18433
|  | 106.45376 | -0.18464
|  | 106.45986 | -0.18494
|  | 106.46597 | -0.18525
|  | 106.47207 | -0.18555
|  | 106.47818 | -0.18586
|  | 106.48428 | -0.18616
|  | 106.49038 | -0.18647
|  | 106.49649 | -0.18677
|  | 106.50259 | -0.18708
|  | 106.5087 | -0.18738
|  | 106.5148 | -0.18769
|  | 106.5209 | -0.18799
|  | 106.52701 | -0.1883
|  | 106.53311 | -0.1886
|  | 106.53922 | -0.18891
|  | 106.54532 | -0.18921
|  | 106.55142 | -0.18952
|  | 106.55753 | -0.18983
|  | 106.56363 | -0.19013
|  | 106.56974 | -0.19044
|  | 106.57584 | -0.19074
|  | 106.58194 | -0.19105
|  | 106.58805 | -0.19135
|  | 106.59415 | -0.19166
|  | 106.60026 | -0.19196
|  | 106.60636 | -0.19227
|  | 106.61246 | -0.19257
|  | 106.61857 | -0.19288
|  | 106.62467 | -0.19318
|  | 106.63078 | -0.19349
|  | 106.63688 | -0.19379
|  | 106.64298 | -0.1941
|  | 106.64909 | -0.1944
|  | 106.65519 | -0.19471
|  | 106.6613 | -0.19501
|  | 106.6674 | -0.19532
|  | 106.6735 | -0.19562
|  | 106.67961 | -0.19593
|  | 106.68571 | -0.19623
|  | 106.69182 | -0.19654
|  | 106.69792 | -0.19684
|  | 106.70402 | -0.19715
|  | 106.71013 | -0.19745
|  | 106.71623 | -0.19776
|  | 106.72234 | -0.19807
|  | 106.72844 | -0.19837
|  | 106.73454 | -0.19868
|  | 106.74065 | -0.19898
|  | 106.74675 | -0.19929
|  | 106.75286 | -0.19959
|  | 106.75896 | -0.1999
|  | 106.76506 | -0.2002
|  | 106.77117 | -0.20051
|  | 106.77727 | -0.20081
|  | 106.78338 | -0.20112
|  | 106.78948 | -0.20142
|  | 106.79558 | -0.20173
|  | 106.80169 | -0.20203
|  | 106.80779 | -0.20234
|  | 106.8139 | -0.20264
|  | 106.82 | -0.20295
|  | 106.8261 | -0.20325
|  | 106.83221 | -0.20356
|  | 106.83831 | -0.20386
|  | 106.84442 | -0.20417
|  | 106.85052 | -0.20447
|  | 106.85662 | -0.20478
|  | 106.86273 | -0.20508
|  | 106.86883 | -0.20539
|  | 106.87494 | -0.20569
|  | 106.88104 | -0.206
|  | 106.88714 | -0.20631
|  | 106.89325 | -0.20661
|  | 106.89935 | -0.20692
|  | 106.90546 | -0.20722
|  | 106.91156 | -0.20753
|  | 106.91766 | -0.20783
|  | 106.92377 | -0.20814
|  | 106.92987 | -0.20844
|  | 106.93598 | -0.20875
|  | 106.94208 | -0.20905
|  | 106.94818 | -0.20936
|  | 106.95429 | -0.20966
|  | 106.96039 | -0.20997
|  | 106.9665 | -0.21027
|  | 106.9726 | -0.21058
|  | 106.9787 | -0.21088
|  | 106.98481 | -0.21119
|  | 106.99091 | -0.21149
|  | 106.99702 | -0.2118
|  | 107.00312 | -0.2121
|  | 107.00922 | -0.21241
|  | 107.01533 | -0.21271
|  | 107.02143 | -0.21302
|  | 107.02754 | -0.21332
|  | 107.03364 | -0.21363
|  | 107.03974 | -0.21393
|  | 107.04585 | -0.21424
|  | 107.05195 | -0.21455
|  | 107.05806 | -0.21485
|  | 107.06416 | -0.21516
|  | 107.07026 | -0.21546
|  | 107.07637 | -0.21577
|  | 107.08247 | -0.21607
|  | 107.08858 | -0.21638
|  | 107.09468 | -0.21668
|  | 107.10078 | -0.21699
|  | 107.10689 | -0.21729
|  | 107.11299 | -0.2176
|  | 107.1191 | -0.2179
|  | 107.1252 | -0.21821
|  | 107.1313 | -0.21851
|  | 107.13741 | -0.21882
|  | 107.14351 | -0.21912
|  | 107.14962 | -0.21943
|  | 107.15572 | -0.21973
|  | 107.16182 | -0.22004
|  | 107.16793 | -0.22034
|  | 107.17403 | -0.22065
|  | 107.18014 | -0.22095
|  | 107.18624 | -0.22126
|  | 107.19234 | -0.22156
|  | 107.19845 | -0.22187
|  | 107.20455 | -0.22217
|  | 107.21066 | -0.22248
|  | 107.21676 | -0.22279
|  | 107.22286 | -0.22309
|  | 107.22897 | -0.2234
|  | 107.23507 | -0.2237
|  | 107.24118 | -0.22401
|  | 107.24728 | -0.22431
|  | 107.25338 | -0.22462
|  | 107.25949 | -0.22492
|  | 107.26559 | -0.22523
|  | 107.2717 | -0.22553
|  | 107.2778 | -0.22584
|  | 107.2839 | -0.22614
|  | 107.29001 | -0.22645
|  | 107.29611 | -0.22675
|  | 107.30222 | -0.22706
|  | 107.30832 | -0.22736
|  | 107.31442 | -0.22767
|  | 107.32053 | -0.22797
|  | 107.32663 | -0.22828
|  | 107.33274 | -0.22858
|  | 107.33884 | -0.22889
|  | 107.34494 | -0.22919
|  | 107.35105 | -0.2295
|  | 107.35715 | -0.2298
|  | 107.36326 | -0.23011
|  | 107.36936 | -0.23041
|  | 107.37546 | -0.23072
|  | 107.38157 | -0.23103
|  | 107.38767 | -0.23133
|  | 107.39378 | -0.23164
|  | 107.39988 | -0.23194
|  | 107.40598 | -0.23225
|  | 107.41209 | -0.23255
|  | 107.41819 | -0.23286
|  | 107.4243 | -0.23316
|  | 107.4304 | -0.23347
|  | 107.4365 | -0.23377
|  | 107.44261 | -0.23408
|  | 107.44871 | -0.23438
|  | 107.45482 | -0.23469
|  | 107.46092 | -0.23499
|  | 107.46702 | -0.2353
|  | 107.47313 | -0.2356
|  | 107.47923 | -0.23591
|  | 107.48534 | -0.23621
|  | 107.49144 | -0.23652
|  | 107.49754 | -0.23682
|  | 107.50365 | -0.23713
|  | 107.50975 | -0.23743
|  | 107.51586 | -0.23774
|  | 107.52196 | -0.23804
|  | 107.52806 | -0.23835
|  | 107.53417 | -0.23865
|  | 107.54027 | -0.23896
|  | 107.54638 | -0.23927
|  | 107.55248 | -0.23957
|  | 107.55858 | -0.23988
|  | 107.56469 | -0.24018
|  | 107.57079 | -0.24049
|  | 107.5769 | -0.24079
|  | 107.583 | -0.2411
|  | 107.5891 | -0.2414
|  | 107.59521 | -0.24171
|  | 107.60131 | -0.24201
|  | 107.60742 | -0.24232
|  | 107.61352 | -0.24262
|  | 107.61962 | -0.24293
|  | 107.62573 | -0.24323
|  | 107.63183 | -0.24354
|  | 107.63794 | -0.24384
|  | 107.64404 | -0.24415
|  | 107.65014 | -0.24445
|  | 107.65625 | -0.24476
|  | 107.66235 | -0.24506
|  | 107.66846 | -0.24537
|  | 107.67456 | -0.24567
|  | 107.68066 | -0.24598
|  | 107.68677 | -0.24628
|  | 107.69287 | -0.24659
|  | 107.69898 | -0.24689
|  | 107.70508 | -0.2472
|  | 107.71118 | -0.24751
|  | 107.71729 | -0.24781
|  | 107.72339 | -0.24812
|  | 107.7295 | -0.24842
|  | 107.7356 | -0.24873
|  | 107.7417 | -0.24903
|  | 107.74781 | -0.24934
|  | 107.75391 | -0.24964
|  | 107.76002 | -0.24995
|  | 107.76612 | -0.25025
|  | 107.77222 | -0.25056
|  | 107.77833 | -0.25086
|  | 107.78443 | -0.25117
|  | 107.79054 | -0.25147
|  | 107.79664 | -0.25178
|  | 107.80274 | -0.25208
|  | 107.80885 | -0.25239
|  | 107.81495 | -0.25269
|  | 107.82106 | -0.253
|  | 107.82716 | -0.2533
|  | 107.83326 | -0.25361
|  | 107.83937 | -0.25391
|  | 107.84547 | -0.25422
|  | 107.85158 | -0.25452
|  | 107.85768 | -0.25483
|  | 107.86378 | -0.25513
|  | 107.86989 | -0.25544
|  | 107.87599 | -0.25575
|  | 107.8821 | -0.25605
|  | 107.8882 | -0.25636
|  | 107.8943 | -0.25666
|  | 107.90041 | -0.25697
|  | 107.90651 | -0.25727
|  | 107.91262 | -0.25758
|  | 107.91872 | -0.25788
|  | 107.92482 | -0.25819
|  | 107.93093 | -0.25849
|  | 107.93703 | -0.2588
|  | 107.94314 | -0.2591
|  | 107.94924 | -0.25941
|  | 107.95534 | -0.25971
|  | 107.96145 | -0.26002
|  | 107.96755 | -0.26032
|  | 107.97366 | -0.26063
|  | 107.97976 | -0.26093
|  | 107.98586 | -0.26124
|  | 107.99197 | -0.26154
|  | 107.99807 | -0.26185
|  | 108.00418 | -0.26215
|  | 108.01028 | -0.26246
|  | 108.01638 | -0.26276
|  | 108.02249 | -0.26307
|  | 108.02859 | -0.26337
|  | 108.0347 | -0.26368
|  | 108.0408 | -0.26399
|  | 108.0469 | -0.26429
|  | 108.05301 | -0.2646
|  | 108.05911 | -0.2649
|  | 108.06522 | -0.26521
|  | 108.07132 | -0.26551
|  | 108.07742 | -0.26582
|  | 108.08353 | -0.26612
|  | 108.08963 | -0.26643
|  | 108.09574 | -0.26673
|  | 108.10184 | -0.26704
|  | 108.10794 | -0.26734
|  | 108.11405 | -0.26765
|  | 108.12015 | -0.26795
|  | 108.12626 | -0.26826
|  | 108.13236 | -0.26856
|  | 108.13846 | -0.26887
|  | 108.14457 | -0.26917
|  | 108.15067 | -0.26948
|  | 108.15678 | -0.26978
|  | 108.16288 | -0.27009
|  | 108.16898 | -0.27039
|  | 108.17509 | -0.2707
|  | 108.18119 | -0.271
|  | 108.1873 | -0.27131
|  | 108.1934 | -0.27161
|  | 108.1995 | -0.27192
|  | 108.20561 | -0.27223
|  | 108.21171 | -0.27253
|  | 108.21782 | -0.27284
|  | 108.22392 | -0.27314
|  | 108.23002 | -0.27345
|  | 108.23613 | -0.27375
|  | 108.24223 | -0.27406
|  | 108.24834 | -0.27436
|  | 108.25444 | -0.27467
|  | 108.26054 | -0.27497
|  | 108.26665 | -0.27528
|  | 108.27275 | -0.27558
|  | 108.27886 | -0.27589
|  | 108.28496 | -0.27619
|  | 108.29106 | -0.2765
|  | 108.29717 | -0.2768
|  | 108.30327 | -0.27711
|  | 108.30938 | -0.27741
|  | 108.31548 | -0.27772
|  | 108.32158 | -0.27802
|  | 108.32769 | -0.27833
|  | 108.33379 | -0.27863
|  | 108.3399 | -0.27894
|  | 108.346 | -0.27924
|  | 108.3521 | -0.27955
|  | 108.35821 | -0.27985
|  | 108.36431 | -0.28016
|  | 108.37042 | -0.28047
|  | 108.37652 | -0.28077
|  | 108.38262 | -0.28108
|  | 108.38873 | -0.28138
|  | 108.39483 | -0.28169
|  | 108.40094 | -0.28199
|  | 108.40704 | -0.2823
|  | 108.41314 | -0.2826
|  | 108.41925 | -0.28291
|  | 108.42535 | -0.28321
|  | 108.43146 | -0.28352
|  | 108.43756 | -0.28382
|  | 108.44366 | -0.28413
|  | 108.44977 | -0.28443
|  | 108.45587 | -0.28474
|  | 108.46198 | -0.28504
|  | 108.46808 | -0.28535
|  | 108.47418 | -0.28565
|  | 108.48029 | -0.28596
|  | 108.48639 | -0.28626
|  | 108.4925 | -0.28657
|  | 108.4986 | -0.28687
|  | 108.5047 | -0.28718
|  | 108.51081 | -0.28748
|  | 108.51691 | -0.28779
|  | 108.52302 | -0.28809
|  | 108.52912 | -0.2884
|  | 108.53522 | -0.28871
|  | 108.54133 | -0.28901
|  | 108.54743 | -0.28932
|  | 108.55354 | -0.28962
|  | 108.55964 | -0.28993
|  | 108.56574 | -0.29023
|  | 108.57185 | -0.29054
|  | 108.57795 | -0.29084
|  | 108.58406 | -0.29115
|  | 108.59016 | -0.29145
|  | 108.59626 | -0.29176
|  | 108.60237 | -0.29206
|  | 108.60847 | -0.29237
|  | 108.61458 | -0.29267
|  | 108.62068 | -0.29298
|  | 108.62678 | -0.29328
|  | 108.63289 | -0.29359
|  | 108.63899 | -0.29389
|  | 108.6451 | -0.2942
|  | 108.6512 | -0.2945
|  | 108.6573 | -0.29481
|  | 108.66341 | -0.29511
|  | 108.66951 | -0.29542
|  | 108.67562 | -0.29572
|  | 108.68172 | -0.29603
|  | 108.68782 | -0.29633
|  | 108.69393 | -0.29664
|  | 108.70003 | -0.29695
|  | 108.70614 | -0.29725
|  | 108.71224 | -0.29756
|  | 108.71834 | -0.29786
|  | 108.72445 | -0.29817
|  | 108.73055 | -0.29847
|  | 108.73666 | -0.29878
|  | 108.74276 | -0.29908
|  | 108.74886 | -0.29939
|  | 108.75497 | -0.29969
|  | 108.76107 | -0.3
|  | 108.76718 | -0.3003
|  | 108.77328 | -0.30061
|  | 108.77938 | -0.30091
|  | 108.78549 | -0.30122
|  | 108.79159 | -0.30152
|  | 108.7977 | -0.30183
|  | 108.8038 | -0.30213
|  | 108.8099 | -0.30244
|  | 108.81601 | -0.30274
|  | 108.82211 | -0.30305
|  | 108.82822 | -0.30335
|  | 108.83432 | -0.30366
|  | 108.84042 | -0.30396
|  | 108.84653 | -0.30427
|  | 108.85263 | -0.30457
|  | 108.85874 | -0.30488
|  | 108.86484 | -0.30519
|  | 108.87094 | -0.30549
|  | 108.87705 | -0.3058
|  | 108.88315 | -0.3061
|  | 108.88926 | -0.30641
|  | 108.89536 | -0.30671
|  | 108.90146 | -0.30702
|  | 108.90757 | -0.30732
|  | 108.91367 | -0.30763
|  | 108.91978 | -0.30793
|  | 108.92588 | -0.30824
|  | 108.93198 | -0.30854
|  | 108.93809 | -0.30885
|  | 108.94419 | -0.30915
|  | 108.9503 | -0.30946
|  | 108.9564 | -0.30976
|  | 108.9625 | -0.31007
|  | 108.96861 | -0.31037
|  | 108.97471 | -0.31068
|  | 108.98082 | -0.31098
|  | 108.98692 | -0.31129
|  | 108.99302 | -0.31159
|  | 108.99913 | -0.3119
|  | 109.00523 | -0.3122
|  | 109.01134 | -0.31251
|  | 109.01744 | -0.31281
|  | 109.02354 | -0.31312
|  | 109.02965 | -0.31343
|  | 109.03575 | -0.31373
|  | 109.04186 | -0.31404
|  | 109.04796 | -0.31434
|  | 109.05406 | -0.31465
|  | 109.06017 | -0.31495
|  | 109.06627 | -0.31526
|  | 109.07238 | -0.31556
|  | 109.07848 | -0.31587
|  | 109.08458 | -0.31617
|  | 109.09069 | -0.31648
|  | 109.09679 | -0.31678
|  | 109.1029 | -0.31709
|  | 109.109 | -0.31739
|  | 109.1151 | -0.3177
|  | 109.12121 | -0.318
|  | 109.12731 | -0.31831
|  | 109.13342 | -0.31861
|  | 109.13952 | -0.31892
|  | 109.14562 | -0.31922
|  | 109.15173 | -0.31953
|  | 109.15783 | -0.31983
|  | 109.16394 | -0.32014
|  | 109.17004 | -0.32044
|  | 109.17614 | -0.32075
|  | 109.18225 | -0.32105
|  | 109.18835 | -0.32136
|  | 109.19446 | -0.32167
|  | 109.20056 | -0.32197
|  | 109.20666 | -0.32228
|  | 109.21277 | -0.32258
|  | 109.21887 | -0.32289
|  | 109.22498 | -0.32319
|  | 109.23108 | -0.3235
|  | 109.23718 | -0.3238
|  | 109.24329 | -0.32411
|  | 109.24939 | -0.32441
|  | 109.2555 | -0.32472
|  | 109.2616 | -0.32502
|  | 109.2677 | -0.32533
|  | 109.27381 | -0.32563
|  | 109.27991 | -0.32594
|  | 109.28602 | -0.32624
|  | 109.29212 | -0.32655
|  | 109.29822 | -0.32685
|  | 109.30433 | -0.32716
|  | 109.31043 | -0.32746
|  | 109.31654 | -0.32777
|  | 109.32264 | -0.32807
|  | 109.32874 | -0.32838
|  | 109.33485 | -0.32868
|  | 109.34095 | -0.32899
|  | 109.34706 | -0.32929
|  | 109.35316 | -0.3296
|  | 109.35926 | -0.32991
|  | 109.36537 | -0.33021
|  | 109.37147 | -0.33052
|  | 109.37758 | -0.33082
|  | 109.38368 | -0.33113
|  | 109.38978 | -0.33143
|  | 109.39589 | -0.33174
|  | 109.40199 | -0.33204
|  | 109.4081 | -0.33235
|  | 109.4142 | -0.33265
|  | 109.4203 | -0.33296
|  | 109.42641 | -0.33326
|  | 109.43251 | -0.33357
|  | 109.43862 | -0.33387
|  | 109.44472 | -0.33418
|  | 109.45082 | -0.33448
|  | 109.45693 | -0.33479
|  | 109.46303 | -0.33509
|  | 109.46914 | -0.3354
|  | 109.47524 | -0.3357
|  | 109.48134 | -0.33601
|  | 109.48745 | -0.33631
|  | 109.49355 | -0.33662
|  | 109.49966 | -0.33692
|  | 109.50576 | -0.33723
|  | 109.51186 | -0.33753
|  | 109.51797 | -0.33784
|  | 109.52407 | -0.33815
|  | 109.53018 | -0.33845
|  | 109.53628 | -0.33876
|  | 109.54238 | -0.33906
|  | 109.54849 | -0.33937
|  | 109.55459 | -0.33967
|  | 109.5607 | -0.33998
|  | 109.5668 | -0.34028
|  | 109.5729 | -0.34059
|  | 109.57901 | -0.34089
|  | 109.58511 | -0.3412
|  | 109.59122 | -0.3415
|  | 109.59732 | -0.34181
|  | 109.60342 | -0.34211
|  | 109.60953 | -0.34242
|  | 109.61563 | -0.34272
|  | 109.62174 | -0.34303
|  | 109.62784 | -0.34333
|  | 109.63394 | -0.34364
|  | 109.64005 | -0.34394
|  | 109.64615 | -0.34425
|  | 109.65226 | -0.34455
|  | 109.65836 | -0.34486
|  | 109.66446 | -0.34516
|  | 109.67057 | -0.34547
|  | 109.67667 | -0.34577
|  | 109.68278 | -0.34608
|  | 109.68888 | -0.34639
|  | 109.69498 | -0.34669
|  | 109.70109 | -0.347
|  | 109.70719 | -0.3473
|  | 109.7133 | -0.34761
|  | 109.7194 | -0.34791
|  | 109.7255 | -0.34822
|  | 109.73161 | -0.34852
|  | 109.73771 | -0.34883
|  | 109.74382 | -0.34913
|  | 109.74992 | -0.34944
|  | 109.75602 | -0.34974
|  | 109.76213 | -0.35005
|  | 109.76823 | -0.35035
|  | 109.77434 | -0.35066
|  | 109.78044 | -0.35096
|  | 109.78654 | -0.35127
|  | 109.79265 | -0.35157
|  | 109.79875 | -0.35188
|  | 109.80486 | -0.35218
|  | 109.81096 | -0.35249
|  | 109.81706 | -0.35279
|  | 109.82317 | -0.3531
|  | 109.82927 | -0.3534
|  | 109.83538 | -0.35371
|  | 109.84148 | -0.35401
|  | 109.84758 | -0.35432
|  | 109.85369 | -0.35463
|  | 109.85979 | -0.35493
|  | 109.8659 | -0.35524
|  | 109.872 | -0.35554
|  | 109.8781 | -0.35585
|  | 109.88421 | -0.35615
|  | 109.89031 | -0.35646
|  | 109.89642 | -0.35676
|  | 109.90252 | -0.35707
|  | 109.90862 | -0.35737
|  | 109.91473 | -0.35768
|  | 109.92083 | -0.35798
|  | 109.92694 | -0.35829
|  | 109.93304 | -0.35859
|  | 109.93914 | -0.3589
|  | 109.94525 | -0.3592
|  | 109.95135 | -0.35951
|  | 109.95746 | -0.35981
|  | 109.96356 | -0.36012
|  | 109.96966 | -0.36042
|  | 109.97577 | -0.36073
|  | 109.98187 | -0.36103
|  | 109.98798 | -0.36134
|  | 109.99408 | -0.36164
|  | 110.00018 | -0.36195
|  | 110.00629 | -0.36225
|  | 110.01239 | -0.36256
|  | 110.0185 | -0.36287
|  | 110.0246 | -0.36317
|  | 110.0307 | -0.36348
|  | 110.03681 | -0.36378
|  | 110.04291 | -0.36409
|  | 110.04902 | -0.36439
|  | 110.05512 | -0.3647
|  | 110.06122 | -0.365
|  | 110.06733 | -0.36531
|  | 110.07343 | -0.36561
|  | 110.07954 | -0.36592
|  | 110.08564 | -0.36622
|  | 110.09174 | -0.36653
|  | 110.09785 | -0.36683
|  | 110.10395 | -0.36714
|  | 110.11006 | -0.36744
|  | 110.11616 | -0.36775
|  | 110.12226 | -0.36805
|  | 110.12837 | -0.36836
|  | 110.13447 | -0.36866
|  | 110.14058 | -0.36897
|  | 110.14668 | -0.36927
|  | 110.15278 | -0.36958
|  | 110.15889 | -0.36988
|  | 110.16499 | -0.37019
|  | 110.1711 | -0.37049
|  | 110.1772 | -0.3708
|  | 110.1833 | -0.37111
|  | 110.18941 | -0.37141
|  | 110.19551 | -0.37172
|  | 110.20162 | -0.37202
|  | 110.20772 | -0.37233
|  | 110.21382 | -0.37263
|  | 110.21993 | -0.37294
|  | 110.22603 | -0.37324
|  | 110.23214 | -0.37355
|  | 110.23824 | -0.37385
|  | 110.24434 | -0.37416
|  | 110.25045 | -0.37446
|  | 110.25655 | -0.37477
|  | 110.26266 | -0.37507
|  | 110.26876 | -0.37538
|  | 110.27486 | -0.37568
|  | 110.28097 | -0.37599
|  | 110.28707 | -0.37629
|  | 110.29318 | -0.3766
|  | 110.29928 | -0.3769
|  | 110.30538 | -0.37721
|  | 110.31149 | -0.37751
|  | 110.31759 | -0.37782
|  | 110.3237 | -0.37812
|  | 110.3298 | -0.37843
|  | 110.3359 | -0.37873
|  | 110.34201 | -0.37904
|  | 110.34811 | -0.37935
|  | 110.35422 | -0.37965
|  | 110.36032 | -0.37996
|  | 110.36642 | -0.38026
|  | 110.37253 | -0.38057
|  | 110.37863 | -0.38087
|  | 110.38474 | -0.38118
|  | 110.39084 | -0.38148
|  | 110.39694 | -0.38179
|  | 110.40305 | -0.38209
|  | 110.40915 | -0.3824
|  | 110.41526 | -0.3827
|  | 110.42136 | -0.38301
|  | 110.42746 | -0.38331
|  | 110.43357 | -0.38362
|  | 110.43967 | -0.38392
|  | 110.44578 | -0.38423
|  | 110.45188 | -0.38453
|  | 110.45798 | -0.38484
|  | 110.46409 | -0.38514
|  | 110.47019 | -0.38545
|  | 110.4763 | -0.38575
|  | 110.4824 | -0.38606
|  | 110.4885 | -0.38636
|  | 110.49461 | -0.38667
|  | 110.50071 | -0.38697
|  | 110.50682 | -0.38728
|  | 110.51292 | -0.38759
|  | 110.51902 | -0.38789
|  | 110.52513 | -0.3882
|  | 110.53123 | -0.3885
|  | 110.53734 | -0.38881
|  | 110.54344 | -0.38911
|  | 110.54954 | -0.38942
|  | 110.55565 | -0.38972
|  | 110.56175 | -0.39003
|  | 110.56786 | -0.39033
|  | 110.57396 | -0.39064
|  | 110.58006 | -0.39094
|  | 110.58617 | -0.39125
|  | 110.59227 | -0.39155
|  | 110.59838 | -0.39186
|  | 110.60448 | -0.39216
|  | 110.61058 | -0.39247
|  | 110.61669 | -0.39277
|  | 110.62279 | -0.39308
|  | 110.6289 | -0.39338
|  | 110.635 | -0.39369
|  | 110.6411 | -0.39399
|  | 110.64721 | -0.3943
|  | 110.65331 | -0.3946
|  | 110.65942 | -0.39491
|  | 110.66552 | -0.39521
|  | 110.67162 | -0.39552
|  | 110.67773 | -0.39583
|  | 110.68383 | -0.39613
|  | 110.68994 | -0.39644
|  | 110.69604 | -0.39674
|  | 110.70214 | -0.39705
|  | 110.70825 | -0.39735
|  | 110.71435 | -0.39766
|  | 110.72046 | -0.39796
|  | 110.72656 | -0.39827
|  | 110.73266 | -0.39857
|  | 110.73877 | -0.39888
|  | 110.74487 | -0.39918
|  | 110.75098 | -0.39949
|  | 110.75708 | -0.39979
|  | 110.76318 | -0.4001
|  | 110.76929 | -0.4004
|  | 110.77539 | -0.40071
|  | 110.7815 | -0.40101
|  | 110.7876 | -0.40132
|  | 110.7937 | -0.40162
|  | 110.79981 | -0.40193
|  | 110.80591 | -0.40223
|  | 110.81202 | -0.40254
|  | 110.81812 | -0.40284
|  | 110.82422 | -0.40315
|  | 110.83033 | -0.40345
|  | 110.83643 | -0.40376
|  | 110.84254 | -0.40407
|  | 110.84864 | -0.40437
|  | 110.85474 | -0.40468
|  | 110.86085 | -0.40498
|  | 110.86695 | -0.40529
|  | 110.87306 | -0.40559
|  | 110.87916 | -0.4059
|  | 110.88526 | -0.4062
|  | 110.89137 | -0.40651
|  | 110.89747 | -0.40681
|  | 110.90358 | -0.40712
|  | 110.90968 | -0.40742
|  | 110.91578 | -0.40773
|  | 110.92189 | -0.40803
|  | 110.92799 | -0.40834
|  | 110.9341 | -0.40864
|  | 110.9402 | -0.40895
|  | 110.9463 | -0.40925
|  | 110.95241 | -0.40956
|  | 110.95851 | -0.40986
|  | 110.96462 | -0.41017
|  | 110.97072 | -0.41047
|  | 110.97682 | -0.41078
|  | 110.98293 | -0.41108
|  | 110.98903 | -0.41139
|  | 110.99514 | -0.41169
|  | 111.00124 | -0.412
|  | 111.00734 | -0.41231
|  | 111.01345 | -0.41261
|  | 111.01955 | -0.41292
|  | 111.02566 | -0.41322
|  | 111.03176 | -0.41353
|  | 111.03786 | -0.41383
|  | 111.04397 | -0.41414
|  | 111.05007 | -0.41444
|  | 111.05618 | -0.41475
|  | 111.06228 | -0.41505
|  | 111.06838 | -0.41536
|  | 111.07449 | -0.41566
|  | 111.08059 | -0.41597
|  | 111.0867 | -0.41627
|  | 111.0928 | -0.41658
|  | 111.0989 | -0.41688
|  | 111.10501 | -0.41719
|  | 111.11111 | -0.41749
|  | 111.11722 | -0.4178
|  | 111.12332 | -0.4181
|  | 111.12942 | -0.41841
|  | 111.13553 | -0.41871
|  | 111.14163 | -0.41902
|  | 111.14774 | -0.41932
|  | 111.15384 | -0.41963
|  | 111.15994 | -0.41993
|  | 111.16605 | -0.42024
|  | 111.17215 | -0.42055
|  | 111.17826 | -0.42085
|  | 111.18436 | -0.42116
|  | 111.19046 | -0.42146
|  | 111.19657 | -0.42177
|  | 111.20267 | -0.42207
|  | 111.20878 | -0.42238
|  | 111.21488 | -0.42268
|  | 111.22098 | -0.42299
|  | 111.22709 | -0.42329
|  | 111.23319 | -0.4236
|  | 111.2393 | -0.4239
|  | 111.2454 | -0.42421
|  | 111.2515 | -0.42451
|  | 111.25761 | -0.42482
|  | 111.26371 | -0.42512
|  | 111.26982 | -0.42543
|  | 111.27592 | -0.42573
|  | 111.28202 | -0.42604
|  | 111.28813 | -0.42634
|  | 111.29423 | -0.42665
|  | 111.30034 | -0.42695
|  | 111.30644 | -0.42726
|  | 111.31254 | -0.42756
|  | 111.31865 | -0.42787
|  | 111.32475 | -0.42817
|  | 111.33086 | -0.42848
|  | 111.33696 | -0.42879
|  | 111.34306 | -0.42909
|  | 111.34917 | -0.4294
|  | 111.35527 | -0.4297
|  | 111.36138 | -0.43001
|  | 111.36748 | -0.43031
|  | 111.37358 | -0.43062
|  | 111.37969 | -0.43092
|  | 111.38579 | -0.43123
|  | 111.3919 | -0.43153
|  | 111.398 | -0.43184
|  | 111.4041 | -0.43214
|  | 111.41021 | -0.43245
|  | 111.41631 | -0.43275
|  | 111.42242 | -0.43306
|  | 111.42852 | -0.43336
|  | 111.43462 | -0.43367
|  | 111.44073 | -0.43397
|  | 111.44683 | -0.43428
|  | 111.45294 | -0.43458
|  | 111.45904 | -0.43489
|  | 111.46514 | -0.43519
|  | 111.47125 | -0.4355
|  | 111.47735 | -0.4358
|  | 111.48346 | -0.43611
|  | 111.48956 | -0.43641
|  | 111.49566 | -0.43672
|  | 111.50177 | -0.43703
|  | 111.50787 | -0.43733
|  | 111.51398 | -0.43764
|  | 111.52008 | -0.43794
|  | 111.52618 | -0.43825
|  | 111.53229 | -0.43855
|  | 111.53839 | -0.43886
|  | 111.5445 | -0.43916
|  | 111.5506 | -0.43947
|  | 111.5567 | -0.43977
|  | 111.56281 | -0.44008
|  | 111.56891 | -0.44038
|  | 111.57502 | -0.44069
|  | 111.58112 | -0.44099
|  | 111.58722 | -0.4413
|  | 111.59333 | -0.4416
|  | 111.59943 | -0.44191
|  | 111.60554 | -0.44221
|  | 111.61164 | -0.44252
|  | 111.61774 | -0.44282
|  | 111.62385 | -0.44313
|  | 111.62995 | -0.44343
|  | 111.63606 | -0.44374
|  | 111.64216 | -0.44404
|  | 111.64826 | -0.44435
|  | 111.65437 | -0.44465
|  | 111.66047 | -0.44496
|  | 111.66658 | -0.44527
|  | 111.67268 | -0.44557
|  | 111.67878 | -0.44588
|  | 111.68489 | -0.44618
|  | 111.69099 | -0.44649
|  | 111.6971 | -0.44679
|  | 111.7032 | -0.4471
|  | 111.7093 | -0.4474
|  | 111.71541 | -0.44771
|  | 111.72151 | -0.44801
|  | 111.72762 | -0.44832
|  | 111.73372 | -0.44862
|  | 111.73982 | -0.44893
|  | 111.74593 | -0.44923
|  | 111.75203 | -0.44954
|  | 111.75814 | -0.44984
|  | 111.76424 | -0.45015
|  | 111.77034 | -0.45045
|  | 111.77645 | -0.45076
|  | 111.78255 | -0.45106
|  | 111.78866 | -0.45137
|  | 111.79476 | -0.45167
|  | 111.80086 | -0.45198
|  | 111.80697 | -0.45228
|  | 111.81307 | -0.45259
|  | 111.81918 | -0.45289
|  | 111.82528 | -0.4532
|  | 111.83138 | -0.45351
|  | 111.83749 | -0.45381
|  | 111.84359 | -0.45412
|  | 111.8497 | -0.45442
|  | 111.8558 | -0.45473
|  | 111.8619 | -0.45503
|  | 111.86801 | -0.45534
|  | 111.87411 | -0.45564
|  | 111.88022 | -0.45595
|  | 111.88632 | -0.45625
|  | 111.89242 | -0.45656
|  | 111.89853 | -0.45686
|  | 111.90463 | -0.45717
|  | 111.91074 | -0.45747
|  | 111.91684 | -0.45778
|  | 111.92294 | -0.45808
|  | 111.92905 | -0.45839
|  | 111.93515 | -0.45869
|  | 111.94126 | -0.459
|  | 111.94736 | -0.4593
|  | 111.95346 | -0.45961
|  | 111.95957 | -0.45991
|  | 111.96567 | -0.46022
|  | 111.97178 | -0.46052
|  | 111.97788 | -0.46083
|  | 111.98398 | -0.46113
|  | 111.99009 | -0.46144
|  | 111.99619 | -0.46175
|  | 112.0023 | -0.46205
|  | 112.0084 | -0.46236
|  | 112.0145 | -0.46266
|  | 112.02061 | -0.46297
|  | 112.02671 | -0.46327
|  | 112.03282 | -0.46358
|  | 112.03892 | -0.46388
|  | 112.04502 | -0.46419
|  | 112.05113 | -0.46449
|  | 112.05723 | -0.4648
|  | 112.06334 | -0.4651
|  | 112.06944 | -0.46541
|  | 112.07554 | -0.46571
|  | 112.08165 | -0.46602
|  | 112.08775 | -0.46632
|  | 112.09386 | -0.46663
|  | 112.09996 | -0.46693
|  | 112.10606 | -0.46724
|  | 112.11217 | -0.46754
|  | 112.11827 | -0.46785
|  | 112.12438 | -0.46815
|  | 112.13048 | -0.46846
|  | 112.13658 | -0.46876
|  | 112.14269 | -0.46907
|  | 112.14879 | -0.46937
|  | 112.1549 | -0.46968
|  | 112.161 | -0.46999
|  | 112.1671 | -0.47029
|  | 112.17321 | -0.4706
|  | 112.17931 | -0.4709
|  | 112.18542 | -0.47121
|  | 112.19152 | -0.47151
|  | 112.19762 | -0.47182
|  | 112.20373 | -0.47212
|  | 112.20983 | -0.47243
|  | 112.21594 | -0.47273
|  | 112.22204 | -0.47304
|  | 112.22814 | -0.47334
|  | 112.23425 | -0.47365
|  | 112.24035 | -0.47395
|  | 112.24646 | -0.47426
|  | 112.25256 | -0.47456
|  | 112.25866 | -0.47487
|  | 112.26477 | -0.47517
|  | 112.27087 | -0.47548
|  | 112.27698 | -0.47578
|  | 112.28308 | -0.47609
|  | 112.28918 | -0.47639
|  | 112.29529 | -0.4767
|  | 112.30139 | -0.477
|  | 112.3075 | -0.47731
|  | 112.3136 | -0.47761
|  | 112.3197 | -0.47792
|  | 112.32581 | -0.47823
|  | 112.33191 | -0.47853
|  | 112.33802 | -0.47884
|  | 112.34412 | -0.47914
|  | 112.35022 | -0.47945
|  | 112.35633 | -0.47975
|  | 112.36243 | -0.48006
|  | 112.36854 | -0.48036
|  | 112.37464 | -0.48067
|  | 112.38074 | -0.48097
|  | 112.38685 | -0.48128
|  | 112.39295 | -0.48158
|  | 112.39906 | -0.48189
|  | 112.40516 | -0.48219
|  | 112.41126 | -0.4825
|  | 112.41737 | -0.4828
|  | 112.42347 | -0.48311
|  | 112.42958 | -0.48341
|  | 112.43568 | -0.48372
|  | 112.44178 | -0.48402
|  | 112.44789 | -0.48433
|  | 112.45399 | -0.48463
|  | 112.4601 | -0.48494
|  | 112.4662 | -0.48524
|  | 112.4723 | -0.48555
|  | 112.47841 | -0.48585
|  | 112.48451 | -0.48616
|  | 112.49062 | -0.48647
|  | 112.49672 | -0.48677
|  | 112.50282 | -0.48708
|  | 112.50893 | -0.48738
|  | 112.51503 | -0.48769
|  | 112.52114 | -0.48799
|  | 112.52724 | -0.4883
|  | 112.53334 | -0.4886
|  | 112.53945 | -0.48891
|  | 112.54555 | -0.48921
|  | 112.55166 | -0.48952
|  | 112.55776 | -0.48982
|  | 112.56386 | -0.49013
|  | 112.56997 | -0.49043
|  | 112.57607 | -0.49074
|  | 112.58218 | -0.49104
|  | 112.58828 | -0.49135
|  | 112.59438 | -0.49165
|  | 112.60049 | -0.49196
|  | 112.60659 | -0.49226
|  | 112.6127 | -0.49257
|  | 112.6188 | -0.49287
|  | 112.6249 | -0.49318
|  | 112.63101 | -0.49348
|  | 112.63711 | -0.49379
|  | 112.64322 | -0.49409
|  | 112.64932 | -0.4944
|  | 112.65542 | -0.49471
|  | 112.66153 | -0.49501
|  | 112.66763 | -0.49532
|  | 112.67374 | -0.49562
|  | 112.67984 | -0.49593
|  | 112.68594 | -0.49623
|  | 112.69205 | -0.49654
|  | 112.69815 | -0.49684
|  | 112.70426 | -0.49715
|  | 112.71036 | -0.49745
|  | 112.71646 | -0.49776
|  | 112.72257 | -0.49806
|  | 112.72867 | -0.49837
|  | 112.73478 | -0.49867
|  | 112.74088 | -0.49898
|  | 112.74698 | -0.49928
|  | 112.75309 | -0.49959
|  | 112.75919 | -0.49989
|  | 112.7653 | -0.5002
|  | 112.7714 | -0.5005
|  | 112.7775 | -0.50081
|  | 112.78361 | -0.50111
|  | 112.78971 | -0.50142
|  | 112.79582 | -0.50172
|  | 112.80192 | -0.50203
|  | 112.80802 | -0.50233
|  | 112.81413 | -0.50264
|  | 112.82023 | -0.50295
|  | 112.82634 | -0.50325
|  | 112.83244 | -0.50356
|  | 112.83854 | -0.50386
|  | 112.84465 | -0.50417
|  | 112.85075 | -0.50447
|  | 112.85686 | -0.50478
|  | 112.86296 | -0.50508
|  | 112.86906 | -0.50539
|  | 112.87517 | -0.50569
|  | 112.88127 | -0.506
|  | 112.88738 | -0.5063
|  | 112.89348 | -0.50661
|  | 112.89958 | -0.50691
|  | 112.90569 | -0.50722
|  | 112.91179 | -0.50752
|  | 112.9179 | -0.50783
|  | 112.924 | -0.50813
|  | 112.9301 | -0.50844
|  | 112.93621 | -0.50874
|  | 112.94231 | -0.50905
|  | 112.94842 | -0.50935
|  | 112.95452 | -0.50966
|  | 112.96062 | -0.50996
|  | 112.96673 | -0.51027
|  | 112.97283 | -0.51057
|  | 112.97894 | -0.51088
|  | 112.98504 | -0.51119
|  | 112.99114 | -0.51149
|  | 112.99725 | -0.5118
|  | 113.00335 | -0.5121
|  | 113.00946 | -0.51241
|  | 113.01556 | -0.51271
|  | 113.02166 | -0.51302
|  | 113.02777 | -0.51332
|  | 113.03387 | -0.51363
|  | 113.03998 | -0.51393
|  | 113.04608 | -0.51424
|  | 113.05218 | -0.51454
|  | 113.05829 | -0.51485
|  | 113.06439 | -0.51515
|  | 113.0705 | -0.51546
|  | 113.0766 | -0.51576
|  | 113.0827 | -0.51607
|  | 113.08881 | -0.51637
|  | 113.09491 | -0.51668
|  | 113.10102 | -0.51698
|  | 113.10712 | -0.51729
|  | 113.11322 | -0.51759
|  | 113.11933 | -0.5179
|  | 113.12543 | -0.5182
|  | 113.13154 | -0.51851
|  | 113.13764 | -0.51881
|  | 113.14374 | -0.51912
|  | 113.14985 | -0.51943
|  | 113.15595 | -0.51973
|  | 113.16206 | -0.52004
|  | 113.16816 | -0.52034
|  | 113.17426 | -0.52065
|  | 113.18037 | -0.52095
|  | 113.18647 | -0.52126
|  | 113.19258 | -0.52156
|  | 113.19868 | -0.52187
|  | 113.20478 | -0.52217
|  | 113.21089 | -0.52248
|  | 113.21699 | -0.52278
|  | 113.2231 | -0.52309
|  | 113.2292 | -0.52339
|  | 113.2353 | -0.5237
|  | 113.24141 | -0.524
|  | 113.24751 | -0.52431
|  | 113.25362 | -0.52461
|  | 113.25972 | -0.52492
|  | 113.26582 | -0.52522
|  | 113.27193 | -0.52553
|  | 113.27803 | -0.52583
|  | 113.28414 | -0.52614
|  | 113.29024 | -0.52644
|  | 113.29634 | -0.52675
|  | 113.30245 | -0.52705
|  | 113.30855 | -0.52736
|  | 113.31466 | -0.52767
|  | 113.32076 | -0.52797
|  | 113.32686 | -0.52828
|  | 113.33297 | -0.52858
|  | 113.33907 | -0.52889
|  | 113.34518 | -0.52919
|  | 113.35128 | -0.5295
|  | 113.35738 | -0.5298
|  | 113.36349 | -0.53011
|  | 113.36959 | -0.53041
|  | 113.3757 | -0.53072
|  | 113.3818 | -0.53102
|  | 113.3879 | -0.53133
|  | 113.39401 | -0.53163
|  | 113.40011 | -0.53194
|  | 113.40622 | -0.53224
|  | 113.41232 | -0.53255
|  | 113.41842 | -0.53285
|  | 113.42453 | -0.53316
|  | 113.43063 | -0.53346
|  | 113.43674 | -0.53377
|  | 113.44284 | -0.53407
|  | 113.44894 | -0.53438
|  | 113.45505 | -0.53468
|  | 113.46115 | -0.53499
|  | 113.46726 | -0.53529
|  | 113.47336 | -0.5356
|  | 113.47946 | -0.53591
|  | 113.48557 | -0.53621
|  | 113.49167 | -0.53652
|  | 113.49778 | -0.53682
|  | 113.50388 | -0.53713
|  | 113.50998 | -0.53743
|  | 113.51609 | -0.53774
|  | 113.52219 | -0.53804
|  | 113.5283 | -0.53835
|  | 113.5344 | -0.53865
|  | 113.5405 | -0.53896
|  | 113.54661 | -0.53926
|  | 113.55271 | -0.53957
|  | 113.55882 | -0.53987
|  | 113.56492 | -0.54018
|  | 113.57102 | -0.54048
|  | 113.57713 | -0.54079
|  | 113.58323 | -0.54109
|  | 113.58934 | -0.5414
|  | 113.59544 | -0.5417
|  | 113.60154 | -0.54201
|  | 113.60765 | -0.54231
|  | 113.61375 | -0.54262
|  | 113.61986 | -0.54292
|  | 113.62596 | -0.54323
|  | 113.63206 | -0.54353
|  | 113.63817 | -0.54384
|  | 113.64427 | -0.54415
|  | 113.65038 | -0.54445
|  | 113.65648 | -0.54476
|  | 113.66258 | -0.54506
|  | 113.66869 | -0.54537
|  | 113.67479 | -0.54567
|  | 113.6809 | -0.54598
|  | 113.687 | -0.54628
|  | 113.6931 | -0.54659
|  | 113.69921 | -0.54689
|  | 113.70531 | -0.5472
|  | 113.71142 | -0.5475
|  | 113.71752 | -0.54781
|  | 113.72362 | -0.54811
|  | 113.72973 | -0.54842
|  | 113.73583 | -0.54872
|  | 113.74194 | -0.54903
|  | 113.74804 | -0.54933
|  | 113.75414 | -0.54964
|  | 113.76025 | -0.54994
|  | 113.76635 | -0.55025
|  | 113.77246 | -0.55055
|  | 113.77856 | -0.55086
|  | 113.78466 | -0.55116
|  | 113.79077 | -0.55147
|  | 113.79687 | -0.55177
|  | 113.80298 | -0.55208
|  | 113.80908 | -0.55239
|  | 113.81518 | -0.55269
|  | 113.82129 | -0.553
|  | 113.82739 | -0.5533
|  | 113.8335 | -0.55361
|  | 113.8396 | -0.55391
|  | 113.8457 | -0.55422
|  | 113.85181 | -0.55452
|  | 113.85791 | -0.55483
|  | 113.86402 | -0.55513
|  | 113.87012 | -0.55544
|  | 113.87622 | -0.55574
|  | 113.88233 | -0.55605
|  | 113.88843 | -0.55635
|  | 113.89454 | -0.55666
|  | 113.90064 | -0.55696
|  | 113.90674 | -0.55727
|  | 113.91285 | -0.55757
|  | 113.91895 | -0.55788
|  | 113.92506 | -0.55818
|  | 113.93116 | -0.55849
|  | 113.93726 | -0.55879
|  | 113.94337 | -0.5591
|  | 113.94947 | -0.5594
|  | 113.95558 | -0.55971
|  | 113.96168 | -0.56001
|  | 113.96778 | -0.56032
|  | 113.97389 | -0.56063
|  | 113.97999 | -0.56093
|  | 113.9861 | -0.56124
|  | 113.9922 | -0.56154
|  | 113.9983 | -0.56185
|  | 114.00441 | -0.56185
|  | 114.01051 | -0.56154
|  | 114.01662 | -0.56124
|  | 114.02272 | -0.56093
|  | 114.02882 | -0.56063
|  | 114.03493 | -0.56032
|  | 114.04103 | -0.56001
|  | 114.04714 | -0.55971
|  | 114.05324 | -0.5594
|  | 114.05934 | -0.5591
|  | 114.06545 | -0.55879
|  | 114.07155 | -0.55849
|  | 114.07766 | -0.55818
|  | 114.08376 | -0.55788
|  | 114.08986 | -0.55757
|  | 114.09597 | -0.55727
|  | 114.10207 | -0.55696
|  | 114.10818 | -0.55666
|  | 114.11428 | -0.55635
|  | 114.12038 | -0.55605
|  | 114.12649 | -0.55574
|  | 114.13259 | -0.55544
|  | 114.1387 | -0.55513
|  | 114.1448 | -0.55483
|  | 114.1509 | -0.55452
|  | 114.15701 | -0.55422
|  | 114.16311 | -0.55391
|  | 114.16922 | -0.55361
|  | 114.17532 | -0.5533
|  | 114.18142 | -0.553
|  | 114.18753 | -0.55269
|  | 114.19363 | -0.55239
|  | 114.19974 | -0.55208
|  | 114.20584 | -0.55177
|  | 114.21194 | -0.55147
|  | 114.21805 | -0.55116
|  | 114.22415 | -0.55086
|  | 114.23026 | -0.55055
|  | 114.23636 | -0.55025
|  | 114.24246 | -0.54994
|  | 114.24857 | -0.54964
|  | 114.25467 | -0.54933
|  | 114.26078 | -0.54903
|  | 114.26688 | -0.54872
|  | 114.27298 | -0.54842
|  | 114.27909 | -0.54811
|  | 114.28519 | -0.54781
|  | 114.2913 | -0.5475
|  | 114.2974 | -0.5472
|  | 114.3035 | -0.54689
|  | 114.30961 | -0.54659
|  | 114.31571 | -0.54628
|  | 114.32182 | -0.54598
|  | 114.32792 | -0.54567
|  | 114.33402 | -0.54537
|  | 114.34013 | -0.54506
|  | 114.34623 | -0.54476
|  | 114.35234 | -0.54445
|  | 114.35844 | -0.54415
|  | 114.36454 | -0.54384
|  | 114.37065 | -0.54353
|  | 114.37675 | -0.54323
|  | 114.38286 | -0.54292
|  | 114.38896 | -0.54262
|  | 114.39506 | -0.54231
|  | 114.40117 | -0.54201
|  | 114.40727 | -0.5417
|  | 114.41338 | -0.5414
|  | 114.41948 | -0.54109
|  | 114.42558 | -0.54079
|  | 114.43169 | -0.54048
|  | 114.43779 | -0.54018
|  | 114.4439 | -0.53987
|  | 114.45 | -0.53957
|  | 114.4561 | -0.53926
|  | 114.46221 | -0.53896
|  | 114.46831 | -0.53865
|  | 114.47442 | -0.53835
|  | 114.48052 | -0.53804
|  | 114.48662 | -0.53774
|  | 114.49273 | -0.53743
|  | 114.49883 | -0.53713
|  | 114.50494 | -0.53682
|  | 114.51104 | -0.53652
|  | 114.51714 | -0.53621
|  | 114.52325 | -0.53591
|  | 114.52935 | -0.5356
|  | 114.53546 | -0.53529
|  | 114.54156 | -0.53499
|  | 114.54766 | -0.53468
|  | 114.55377 | -0.53438
|  | 114.55987 | -0.53407
|  | 114.56598 | -0.53377
|  | 114.57208 | -0.53346
|  | 114.57818 | -0.53316
|  | 114.58429 | -0.53285
|  | 114.59039 | -0.53255
|  | 114.5965 | -0.53224
|  | 114.6026 | -0.53194
|  | 114.6087 | -0.53163
|  | 114.61481 | -0.53133
|  | 114.62091 | -0.53102
|  | 114.62702 | -0.53072
|  | 114.63312 | -0.53041
|  | 114.63922 | -0.53011
|  | 114.64533 | -0.5298
|  | 114.65143 | -0.5295
|  | 114.65754 | -0.52919
|  | 114.66364 | -0.52889
|  | 114.66974 | -0.52858
|  | 114.67585 | -0.52828
|  | 114.68195 | -0.52797
|  | 114.68806 | -0.52767
|  | 114.69416 | -0.52736
|  | 114.70026 | -0.52705
|  | 114.70637 | -0.52675
|  | 114.71247 | -0.52644
|  | 114.71858 | -0.52614
|  | 114.72468 | -0.52583
|  | 114.73078 | -0.52553
|  | 114.73689 | -0.52522
|  | 114.74299 | -0.52492
|  | 114.7491 | -0.52461
|  | 114.7552 | -0.52431
|  | 114.7613 | -0.524
|  | 114.76741 | -0.5237
|  | 114.77351 | -0.52339
|  | 114.77962 | -0.52309
|  | 114.78572 | -0.52278
|  | 114.79182 | -0.52248
|  | 114.79793 | -0.52217
|  | 114.80403 | -0.52187
|  | 114.81014 | -0.52156
|  | 114.81624 | -0.52126
|  | 114.82234 | -0.52095
|  | 114.82845 | -0.52065
|  | 114.83455 | -0.52034
|  | 114.84066 | -0.52004
|  | 114.84676 | -0.51973
|  | 114.85286 | -0.51943
|  | 114.85897 | -0.51912
|  | 114.86507 | -0.51881
|  | 114.87118 | -0.51851
|  | 114.87728 | -0.5182
|  | 114.88338 | -0.5179
|  | 114.88949 | -0.51759
|  | 114.89559 | -0.51729
|  | 114.9017 | -0.51698
|  | 114.9078 | -0.51668
|  | 114.9139 | -0.51637
|  | 114.92001 | -0.51607
|  | 114.92611 | -0.51576
|  | 114.93222 | -0.51546
|  | 114.93832 | -0.51515
|  | 114.94442 | -0.51485
|  | 114.95053 | -0.51454
|  | 114.95663 | -0.51424
|  | 114.96274 | -0.51393
|  | 114.96884 | -0.51363
|  | 114.97494 | -0.51332
|  | 114.98105 | -0.51302
|  | 114.98715 | -0.51271
|  | 114.99326 | -0.51241
|  | 114.99936 | -0.5121
|  | 115.00546 | -0.5118
|  | 115.01157 | -0.51149
|  | 115.01767 | -0.51119
|  | 115.02378 | -0.51088
|  | 115.02988 | -0.51057
|  | 115.03598 | -0.51027
|  | 115.04209 | -0.50996
|  | 115.04819 | -0.50966
|  | 115.0543 | -0.50935
|  | 115.0604 | -0.50905
|  | 115.0665 | -0.50874
|  | 115.07261 | -0.50844
|  | 115.07871 | -0.50813
|  | 115.08482 | -0.50783
|  | 115.09092 | -0.50752
|  | 115.09702 | -0.50722
|  | 115.10313 | -0.50691
|  | 115.10923 | -0.50661
|  | 115.11534 | -0.5063
|  | 115.12144 | -0.506
|  | 115.12754 | -0.50569
|  | 115.13365 | -0.50539
|  | 115.13975 | -0.50508
|  | 115.14586 | -0.50478
|  | 115.15196 | -0.50447
|  | 115.15806 | -0.50417
|  | 115.16417 | -0.50386
|  | 115.17027 | -0.50356
|  | 115.17638 | -0.50325
|  | 115.18248 | -0.50295
|  | 115.18858 | -0.50264
|  | 115.19469 | -0.50233
|  | 115.20079 | -0.50203
|  | 115.2069 | -0.50172
|  | 115.213 | -0.50142
|  | 115.2191 | -0.50111
|  | 115.22521 | -0.50081
|  | 115.23131 | -0.5005
|  | 115.23742 | -0.5002
|  | 115.24352 | -0.49989
|  | 115.24962 | -0.49959
|  | 115.25573 | -0.49928
|  | 115.26183 | -0.49898
|  | 115.26794 | -0.49867
|  | 115.27404 | -0.49837
|  | 115.28014 | -0.49806
|  | 115.28625 | -0.49776
|  | 115.29235 | -0.49745
|  | 115.29846 | -0.49715
|  | 115.30456 | -0.49684
|  | 115.31066 | -0.49654
|  | 115.31677 | -0.49623
|  | 115.32287 | -0.49593
|  | 115.32898 | -0.49562
|  | 115.33508 | -0.49532
|  | 115.34118 | -0.49501
|  | 115.34729 | -0.49471
|  | 115.35339 | -0.4944
|  | 115.3595 | -0.49409
|  | 115.3656 | -0.49379
|  | 115.3717 | -0.49348
|  | 115.37781 | -0.49318
|  | 115.38391 | -0.49287
|  | 115.39002 | -0.49257
|  | 115.39612 | -0.49226
|  | 115.40222 | -0.49196
|  | 115.40833 | -0.49165
|  | 115.41443 | -0.49135
|  | 115.42054 | -0.49104
|  | 115.42664 | -0.49074
|  | 115.43274 | -0.49043
|  | 115.43885 | -0.49013
|  | 115.44495 | -0.48982
|  | 115.45106 | -0.48952
|  | 115.45716 | -0.48921
|  | 115.46326 | -0.48891
|  | 115.46937 | -0.4886
|  | 115.47547 | -0.4883
|  | 115.48158 | -0.48799
|  | 115.48768 | -0.48769
|  | 115.49378 | -0.48738
|  | 115.49989 | -0.48708
|  | 115.50599 | -0.48677
|  | 115.5121 | -0.48647
|  | 115.5182 | -0.48616
|  | 115.5243 | -0.48585
|  | 115.53041 | -0.48555
|  | 115.53651 | -0.48524
|  | 115.54262 | -0.48494
|  | 115.54872 | -0.48463
|  | 115.55482 | -0.48433
|  | 115.56093 | -0.48402
|  | 115.56703 | -0.48372
|  | 115.57314 | -0.48341
|  | 115.57924 | -0.48311
|  | 115.58534 | -0.4828
|  | 115.59145 | -0.4825
|  | 115.59755 | -0.48219
|  | 115.60366 | -0.48189
|  | 115.60976 | -0.48158
|  | 115.61586 | -0.48128
|  | 115.62197 | -0.48097
|  | 115.62807 | -0.48067
|  | 115.63418 | -0.48036
|  | 115.64028 | -0.48006
|  | 115.64638 | -0.47975
|  | 115.65249 | -0.47945
|  | 115.65859 | -0.47914
|  | 115.6647 | -0.47884
|  | 115.6708 | -0.47853
|  | 115.6769 | -0.47823
|  | 115.68301 | -0.47792
|  | 115.68911 | -0.47761
|  | 115.69522 | -0.47731
|  | 115.70132 | -0.477
|  | 115.70742 | -0.4767
|  | 115.71353 | -0.47639
|  | 115.71963 | -0.47609
|  | 115.72574 | -0.47578
|  | 115.73184 | -0.47548
|  | 115.73794 | -0.47517
|  | 115.74405 | -0.47487
|  | 115.75015 | -0.47456
|  | 115.75626 | -0.47426
|  | 115.76236 | -0.47395
|  | 115.76846 | -0.47365
|  | 115.77457 | -0.47334
|  | 115.78067 | -0.47304
|  | 115.78678 | -0.47273
|  | 115.79288 | -0.47243
|  | 115.79898 | -0.47212
|  | 115.80509 | -0.47182
|  | 115.81119 | -0.47151
|  | 115.8173 | -0.47121
|  | 115.8234 | -0.4709
|  | 115.8295 | -0.4706
|  | 115.83561 | -0.47029
|  | 115.84171 | -0.46999
|  | 115.84782 | -0.46968
|  | 115.85392 | -0.46937
|  | 115.86002 | -0.46907
|  | 115.86613 | -0.46876
|  | 115.87223 | -0.46846
|  | 115.87834 | -0.46815
|  | 115.88444 | -0.46785
|  | 115.89054 | -0.46754
|  | 115.89665 | -0.46724
|  | 115.90275 | -0.46693
|  | 115.90886 | -0.46663
|  | 115.91496 | -0.46632
|  | 115.92106 | -0.46602
|  | 115.92717 | -0.46571
|  | 115.93327 | -0.46541
|  | 115.93938 | -0.4651
|  | 115.94548 | -0.4648
|  | 115.95158 | -0.46449
|  | 115.95769 | -0.46419
|  | 115.96379 | -0.46388
|  | 115.9699 | -0.46358
|  | 115.976 | -0.46327
|  | 115.9821 | -0.46297
|  | 115.98821 | -0.46266
|  | 115.99431 | -0.46236
|  | 116.00042 | -0.46205
|  | 116.00652 | -0.46175
|  | 116.01262 | -0.46144
|  | 116.01873 | -0.46113
|  | 116.02483 | -0.46083
|  | 116.03094 | -0.46052
|  | 116.03704 | -0.46022
|  | 116.04314 | -0.45991
|  | 116.04925 | -0.45961
|  | 116.05535 | -0.4593
|  | 116.06146 | -0.459
|  | 116.06756 | -0.45869
|  | 116.07366 | -0.45839
|  | 116.07977 | -0.45808
|  | 116.08587 | -0.45778
|  | 116.09198 | -0.45747
|  | 116.09808 | -0.45717
|  | 116.10418 | -0.45686
|  | 116.11029 | -0.45656
|  | 116.11639 | -0.45625
|  | 116.1225 | -0.45595
|  | 116.1286 | -0.45564
|  | 116.1347 | -0.45534
|  | 116.14081 | -0.45503
|  | 116.14691 | -0.45473
|  | 116.15302 | -0.45442
|  | 116.15912 | -0.45412
|  | 116.16522 | -0.45381
|  | 116.17133 | -0.45351
|  | 116.17743 | -0.4532
|  | 116.18354 | -0.45289
|  | 116.18964 | -0.45259
|  | 116.19574 | -0.45228
|  | 116.20185 | -0.45198
|  | 116.20795 | -0.45167
|  | 116.21406 | -0.45137
|  | 116.22016 | -0.45106
|  | 116.22626 | -0.45076
|  | 116.23237 | -0.45045
|  | 116.23847 | -0.45015
|  | 116.24458 | -0.44984
|  | 116.25068 | -0.44954
|  | 116.25678 | -0.44923
|  | 116.26289 | -0.44893
|  | 116.26899 | -0.44862
|  | 116.2751 | -0.44832
|  | 116.2812 | -0.44801
|  | 116.2873 | -0.44771
|  | 116.29341 | -0.4474
|  | 116.29951 | -0.4471
|  | 116.30562 | -0.44679
|  | 116.31172 | -0.44649
|  | 116.31782 | -0.44618
|  | 116.32393 | -0.44588
|  | 116.33003 | -0.44557
|  | 116.33614 | -0.44527
|  | 116.34224 | -0.44496
|  | 116.34834 | -0.44465
|  | 116.35445 | -0.44435
|  | 116.36055 | -0.44404
|  | 116.36666 | -0.44374
|  | 116.37276 | -0.44343
|  | 116.37886 | -0.44313
|  | 116.38497 | -0.44282
|  | 116.39107 | -0.44252
|  | 116.39718 | -0.44221
|  | 116.40328 | -0.44191
|  | 116.40938 | -0.4416
|  | 116.41549 | -0.4413
|  | 116.42159 | -0.44099
|  | 116.4277 | -0.44069
|  | 116.4338 | -0.44038
|  | 116.4399 | -0.44008
|  | 116.44601 | -0.43977
|  | 116.45211 | -0.43947
|  | 116.45822 | -0.43916
|  | 116.46432 | -0.43886
|  | 116.47042 | -0.43855
|  | 116.47653 | -0.43825
|  | 116.48263 | -0.43794
|  | 116.48874 | -0.43764
|  | 116.49484 | -0.43733
|  | 116.50094 | -0.43703
|  | 116.50705 | -0.43672
|  | 116.51315 | -0.43641
|  | 116.51926 | -0.43611
|  | 116.52536 | -0.4358
|  | 116.53146 | -0.4355
|  | 116.53757 | -0.43519
|  | 116.54367 | -0.43489
|  | 116.54978 | -0.43458
|  | 116.55588 | -0.43428
|  | 116.56198 | -0.43397
|  | 116.56809 | -0.43367
|  | 116.57419 | -0.43336
|  | 116.5803 | -0.43306
|  | 116.5864 | -0.43275
|  | 116.5925 | -0.43245
|  | 116.59861 | -0.43214
|  | 116.60471 | -0.43184
|  | 116.61082 | -0.43153
|  | 116.61692 | -0.43123
|  | 116.62302 | -0.43092
|  | 116.62913 | -0.43062
|  | 116.63523 | -0.43031
|  | 116.64134 | -0.43001
|  | 116.64744 | -0.4297
|  | 116.65354 | -0.4294
|  | 116.65965 | -0.42909
|  | 116.66575 | -0.42879
|  | 116.67186 | -0.42848
|  | 116.67796 | -0.42817
|  | 116.68406 | -0.42787
|  | 116.69017 | -0.42756
|  | 116.69627 | -0.42726
|  | 116.70238 | -0.42695
|  | 116.70848 | -0.42665
|  | 116.71458 | -0.42634
|  | 116.72069 | -0.42604
|  | 116.72679 | -0.42573
|  | 116.7329 | -0.42543
|  | 116.739 | -0.42512
|  | 116.7451 | -0.42482
|  | 116.75121 | -0.42451
|  | 116.75731 | -0.42421
|  | 116.76342 | -0.4239
|  | 116.76952 | -0.4236
|  | 116.77562 | -0.42329
|  | 116.78173 | -0.42299
|  | 116.78783 | -0.42268
|  | 116.79394 | -0.42238
|  | 116.80004 | -0.42207
|  | 116.80614 | -0.42177
|  | 116.81225 | -0.42146
|  | 116.81835 | -0.42116
|  | 116.82446 | -0.42085
|  | 116.83056 | -0.42055
|  | 116.83666 | -0.42024
|  | 116.84277 | -0.41993
|  | 116.84887 | -0.41963
|  | 116.85498 | -0.41932
|  | 116.86108 | -0.41902
|  | 116.86718 | -0.41871
|  | 116.87329 | -0.41841
|  | 116.87939 | -0.4181
|  | 116.8855 | -0.4178
|  | 116.8916 | -0.41749
|  | 116.8977 | -0.41719
|  | 116.90381 | -0.41688
|  | 116.90991 | -0.41658
|  | 116.91602 | -0.41627
|  | 116.92212 | -0.41597
|  | 116.92822 | -0.41566
|  | 116.93433 | -0.41536
|  | 116.94043 | -0.41505
|  | 116.94654 | -0.41475
|  | 116.95264 | -0.41444
|  | 116.95874 | -0.41414
|  | 116.96485 | -0.41383
|  | 116.97095 | -0.41353
|  | 116.97706 | -0.41322
|  | 116.98316 | -0.41292
|  | 116.98926 | -0.41261
|  | 116.99537 | -0.41231
|  | 117.00147 | -0.412
|  | 117.00758 | -0.41169
|  | 117.01368 | -0.41139
|  | 117.01978 | -0.41108
|  | 117.02589 | -0.41078
|  | 117.03199 | -0.41047
|  | 117.0381 | -0.41017
|  | 117.0442 | -0.40986
|  | 117.0503 | -0.40956
|  | 117.05641 | -0.40925
|  | 117.06251 | -0.40895
|  | 117.06862 | -0.40864
|  | 117.07472 | -0.40834
|  | 117.08082 | -0.40803
|  | 117.08693 | -0.40773
|  | 117.09303 | -0.40742
|  | 117.09914 | -0.40712
|  | 117.10524 | -0.40681
|  | 117.11134 | -0.40651
|  | 117.11745 | -0.4062
|  | 117.12355 | -0.4059
|  | 117.12966 | -0.40559
|  | 117.13576 | -0.40529
|  | 117.14186 | -0.40498
|  | 117.14797 | -0.40468
|  | 117.15407 | -0.40437
|  | 117.16018 | -0.40407
|  | 117.16628 | -0.40376
|  | 117.17238 | -0.40345
|  | 117.17849 | -0.40315
|  | 117.18459 | -0.40284
|  | 117.1907 | -0.40254
|  | 117.1968 | -0.40223
|  | 117.2029 | -0.40193
|  | 117.20901 | -0.40162
|  | 117.21511 | -0.40132
|  | 117.22122 | -0.40101
|  | 117.22732 | -0.40071
|  | 117.23342 | -0.4004
|  | 117.23953 | -0.4001
|  | 117.24563 | -0.39979
|  | 117.25174 | -0.39949
|  | 117.25784 | -0.39918
|  | 117.26394 | -0.39888
|  | 117.27005 | -0.39857
|  | 117.27615 | -0.39827
|  | 117.28226 | -0.39796
|  | 117.28836 | -0.39766
|  | 117.29446 | -0.39735
|  | 117.30057 | -0.39705
|  | 117.30667 | -0.39674
|  | 117.31278 | -0.39644
|  | 117.31888 | -0.39613
|  | 117.32498 | -0.39583
|  | 117.33109 | -0.39552
|  | 117.33719 | -0.39521
|  | 117.3433 | -0.39491
|  | 117.3494 | -0.3946
|  | 117.3555 | -0.3943
|  | 117.36161 | -0.39399
|  | 117.36771 | -0.39369
|  | 117.37382 | -0.39338
|  | 117.37992 | -0.39308
|  | 117.38602 | -0.39277
|  | 117.39213 | -0.39247
|  | 117.39823 | -0.39216
|  | 117.40434 | -0.39186
|  | 117.41044 | -0.39155
|  | 117.41654 | -0.39125
|  | 117.42265 | -0.39094
|  | 117.42875 | -0.39064
|  | 117.43486 | -0.39033
|  | 117.44096 | -0.39003
|  | 117.44706 | -0.38972
|  | 117.45317 | -0.38942
|  | 117.45927 | -0.38911
|  | 117.46538 | -0.38881
|  | 117.47148 | -0.3885
|  | 117.47758 | -0.3882
|  | 117.48369 | -0.38789
|  | 117.48979 | -0.38759
|  | 117.4959 | -0.38728
|  | 117.502 | -0.38697
|  | 117.5081 | -0.38667
|  | 117.51421 | -0.38636
|  | 117.52031 | -0.38606
|  | 117.52642 | -0.38575
|  | 117.53252 | -0.38545
|  | 117.53862 | -0.38514
|  | 117.54473 | -0.38484
|  | 117.55083 | -0.38453
|  | 117.55694 | -0.38423
|  | 117.56304 | -0.38392
|  | 117.56914 | -0.38362
|  | 117.57525 | -0.38331
|  | 117.58135 | -0.38301
|  | 117.58746 | -0.3827
|  | 117.59356 | -0.3824
|  | 117.59966 | -0.38209
|  | 117.60577 | -0.38179
|  | 117.61187 | -0.38148
|  | 117.61798 | -0.38118
|  | 117.62408 | -0.38087
|  | 117.63018 | -0.38057
|  | 117.63629 | -0.38026
|  | 117.64239 | -0.37996
|  | 117.6485 | -0.37965
|  | 117.6546 | -0.37935
|  | 117.6607 | -0.37904
|  | 117.66681 | -0.37873
|  | 117.67291 | -0.37843
|  | 117.67902 | -0.37812
|  | 117.68512 | -0.37782
|  | 117.69122 | -0.37751
|  | 117.69733 | -0.37721
|  | 117.70343 | -0.3769
|  | 117.70954 | -0.3766
|  | 117.71564 | -0.37629
|  | 117.72174 | -0.37599
|  | 117.72785 | -0.37568
|  | 117.73395 | -0.37538
|  | 117.74006 | -0.37507
|  | 117.74616 | -0.37477
|  | 117.75226 | -0.37446
|  | 117.75837 | -0.37416
|  | 117.76447 | -0.37385
|  | 117.77058 | -0.37355
|  | 117.77668 | -0.37324
|  | 117.78278 | -0.37294
|  | 117.78889 | -0.37263
|  | 117.79499 | -0.37233
|  | 117.8011 | -0.37202
|  | 117.8072 | -0.37172
|  | 117.8133 | -0.37141
|  | 117.81941 | -0.37111
|  | 117.82551 | -0.3708
|  | 117.83162 | -0.37049
|  | 117.83772 | -0.37019
|  | 117.84382 | -0.36988
|  | 117.84993 | -0.36958
|  | 117.85603 | -0.36927
|  | 117.86214 | -0.36897
|  | 117.86824 | -0.36866
|  | 117.87434 | -0.36836
|  | 117.88045 | -0.36805
|  | 117.88655 | -0.36775
|  | 117.89266 | -0.36744
|  | 117.89876 | -0.36714
|  | 117.90486 | -0.36683
|  | 117.91097 | -0.36653
|  | 117.91707 | -0.36622
|  | 117.92318 | -0.36592
|  | 117.92928 | -0.36561
|  | 117.93538 | -0.36531
|  | 117.94149 | -0.365
|  | 117.94759 | -0.3647
|  | 117.9537 | -0.36439
|  | 117.9598 | -0.36409
|  | 117.9659 | -0.36378
|  | 117.97201 | -0.36348
|  | 117.97811 | -0.36317
|  | 117.98422 | -0.36287
|  | 117.99032 | -0.36256
|  | 117.99642 | -0.36225
|  | 118.00253 | -0.36195
|  | 118.00863 | -0.36164
|  | 118.01474 | -0.36134
|  | 118.02084 | -0.36103
|  | 118.02694 | -0.36073
|  | 118.03305 | -0.36042
|  | 118.03915 | -0.36012
|  | 118.04526 | -0.35981
|  | 118.05136 | -0.35951
|  | 118.05746 | -0.3592
|  | 118.06357 | -0.3589
|  | 118.06967 | -0.35859
|  | 118.07578 | -0.35829
|  | 118.08188 | -0.35798
|  | 118.08798 | -0.35768
|  | 118.09409 | -0.35737
|  | 118.10019 | -0.35707
|  | 118.1063 | -0.35676
|  | 118.1124 | -0.35646
|  | 118.1185 | -0.35615
|  | 118.12461 | -0.35585
|  | 118.13071 | -0.35554
|  | 118.13682 | -0.35524
|  | 118.14292 | -0.35493
|  | 118.14902 | -0.35463
|  | 118.15513 | -0.35432
|  | 118.16123 | -0.35401
|  | 118.16734 | -0.35371
|  | 118.17344 | -0.3534
|  | 118.17954 | -0.3531
|  | 118.18565 | -0.35279
|  | 118.19175 | -0.35249
|  | 118.19786 | -0.35218
|  | 118.20396 | -0.35188
|  | 118.21006 | -0.35157
|  | 118.21617 | -0.35127
|  | 118.22227 | -0.35096
|  | 118.22838 | -0.35066
|  | 118.23448 | -0.35035
|  | 118.24058 | -0.35005
|  | 118.24669 | -0.34974
|  | 118.25279 | -0.34944
|  | 118.2589 | -0.34913
|  | 118.265 | -0.34883
|  | 118.2711 | -0.34852
|  | 118.27721 | -0.34822
|  | 118.28331 | -0.34791
|  | 118.28942 | -0.34761
|  | 118.29552 | -0.3473
|  | 118.30162 | -0.347
|  | 118.30773 | -0.34669
|  | 118.31383 | -0.34639
|  | 118.31994 | -0.34608
|  | 118.32604 | -0.34577
|  | 118.33214 | -0.34547
|  | 118.33825 | -0.34516
|  | 118.34435 | -0.34486
|  | 118.35046 | -0.34455
|  | 118.35656 | -0.34425
|  | 118.36266 | -0.34394
|  | 118.36877 | -0.34364
|  | 118.37487 | -0.34333
|  | 118.38098 | -0.34303
|  | 118.38708 | -0.34272
|  | 118.39318 | -0.34242
|  | 118.39929 | -0.34211
|  | 118.40539 | -0.34181
|  | 118.4115 | -0.3415
|  | 118.4176 | -0.3412
|  | 118.4237 | -0.34089
|  | 118.42981 | -0.34059
|  | 118.43591 | -0.34028
|  | 118.44202 | -0.33998
|  | 118.44812 | -0.33967
|  | 118.45422 | -0.33937
|  | 118.46033 | -0.33906
|  | 118.46643 | -0.33876
|  | 118.47254 | -0.33845
|  | 118.47864 | -0.33815
|  | 118.48474 | -0.33784
|  | 118.49085 | -0.33753
|  | 118.49695 | -0.33723
|  | 118.50306 | -0.33692
|  | 118.50916 | -0.33662
|  | 118.51526 | -0.33631
|  | 118.52137 | -0.33601
|  | 118.52747 | -0.3357
|  | 118.53358 | -0.3354
|  | 118.53968 | -0.33509
|  | 118.54578 | -0.33479
|  | 118.55189 | -0.33448
|  | 118.55799 | -0.33418
|  | 118.5641 | -0.33387
|  | 118.5702 | -0.33357
|  | 118.5763 | -0.33326
|  | 118.58241 | -0.33296
|  | 118.58851 | -0.33265
|  | 118.59462 | -0.33235
|  | 118.60072 | -0.33204
|  | 118.60682 | -0.33174
|  | 118.61293 | -0.33143
|  | 118.61903 | -0.33113
|  | 118.62514 | -0.33082
|  | 118.63124 | -0.33052
|  | 118.63734 | -0.33021
|  | 118.64345 | -0.32991
|  | 118.64955 | -0.3296
|  | 118.65566 | -0.32929
|  | 118.66176 | -0.32899
|  | 118.66786 | -0.32868
|  | 118.67397 | -0.32838
|  | 118.68007 | -0.32807
|  | 118.68618 | -0.32777
|  | 118.69228 | -0.32746
|  | 118.69838 | -0.32716
|  | 118.70449 | -0.32685
|  | 118.71059 | -0.32655
|  | 118.7167 | -0.32624
|  | 118.7228 | -0.32594
|  | 118.7289 | -0.32563
|  | 118.73501 | -0.32533
|  | 118.74111 | -0.32502
|  | 118.74722 | -0.32472
|  | 118.75332 | -0.32441
|  | 118.75942 | -0.32411
|  | 118.76553 | -0.3238
|  | 118.77163 | -0.3235
|  | 118.77774 | -0.32319
|  | 118.78384 | -0.32289
|  | 118.78994 | -0.32258
|  | 118.79605 | -0.32228
|  | 118.80215 | -0.32197
|  | 118.80826 | -0.32167
|  | 118.81436 | -0.32136
|  | 118.82046 | -0.32105
|  | 118.82657 | -0.32075
|  | 118.83267 | -0.32044
|  | 118.83878 | -0.32014
|  | 118.84488 | -0.31983
|  | 118.85098 | -0.31953
|  | 118.85709 | -0.31922
|  | 118.86319 | -0.31892
|  | 118.8693 | -0.31861
|  | 118.8754 | -0.31831
|  | 118.8815 | -0.318
|  | 118.88761 | -0.3177
|  | 118.89371 | -0.31739
|  | 118.89982 | -0.31709
|  | 118.90592 | -0.31678
|  | 118.91202 | -0.31648
|  | 118.91813 | -0.31617
|  | 118.92423 | -0.31587
|  | 118.93034 | -0.31556
|  | 118.93644 | -0.31526
|  | 118.94254 | -0.31495
|  | 118.94865 | -0.31465
|  | 118.95475 | -0.31434
|  | 118.96086 | -0.31404
|  | 118.96696 | -0.31373
|  | 118.97306 | -0.31343
|  | 118.97917 | -0.31312
|  | 118.98527 | -0.31281
|  | 118.99138 | -0.31251
|  | 118.99748 | -0.3122
|  | 119.00358 | -0.3119
|  | 119.00969 | -0.31159
|  | 119.01579 | -0.31129
|  | 119.0219 | -0.31098
|  | 119.028 | -0.31068
|  | 119.0341 | -0.31037
|  | 119.04021 | -0.31007
|  | 119.04631 | -0.30976
|  | 119.05242 | -0.30946
|  | 119.05852 | -0.30915
|  | 119.06462 | -0.30885
|  | 119.07073 | -0.30854
|  | 119.07683 | -0.30824
|  | 119.08294 | -0.30793
|  | 119.08904 | -0.30763
|  | 119.09514 | -0.30732
|  | 119.10125 | -0.30702
|  | 119.10735 | -0.30671
|  | 119.11346 | -0.30641
|  | 119.11956 | -0.3061
|  | 119.12566 | -0.3058
|  | 119.13177 | -0.30549
|  | 119.13787 | -0.30519
|  | 119.14398 | -0.30488
|  | 119.15008 | -0.30457
|  | 119.15618 | -0.30427
|  | 119.16229 | -0.30396
|  | 119.16839 | -0.30366
|  | 119.1745 | -0.30335
|  | 119.1806 | -0.30305
|  | 119.1867 | -0.30274
|  | 119.19281 | -0.30244
|  | 119.19891 | -0.30213
|  | 119.20502 | -0.30183
|  | 119.21112 | -0.30152
|  | 119.21722 | -0.30122
|  | 119.22333 | -0.30091
|  | 119.22943 | -0.30061
|  | 119.23554 | -0.3003
|  | 119.24164 | -0.3
|  | 119.24774 | -0.29969
|  | 119.25385 | -0.29939
|  | 119.25995 | -0.29908
|  | 119.26606 | -0.29878
|  | 119.27216 | -0.29847
|  | 119.27826 | -0.29817
|  | 119.28437 | -0.29786
|  | 119.29047 | -0.29756
|  | 119.29658 | -0.29725
|  | 119.30268 | -0.29695
|  | 119.30878 | -0.29664
|  | 119.31489 | -0.29633
|  | 119.32099 | -0.29603
|  | 119.3271 | -0.29572
|  | 119.3332 | -0.29542
|  | 119.3393 | -0.29511
|  | 119.34541 | -0.29481
|  | 119.35151 | -0.2945
|  | 119.35762 | -0.2942
|  | 119.36372 | -0.29389
|  | 119.36982 | -0.29359
|  | 119.37593 | -0.29328
|  | 119.38203 | -0.29298
|  | 119.38814 | -0.29267
|  | 119.39424 | -0.29237
|  | 119.40034 | -0.29206
|  | 119.40645 | -0.29176
|  | 119.41255 | -0.29145
|  | 119.41866 | -0.29115
|  | 119.42476 | -0.29084
|  | 119.43086 | -0.29054
|  | 119.43697 | -0.29023
|  | 119.44307 | -0.28993
|  | 119.44918 | -0.28962
|  | 119.45528 | -0.28932
|  | 119.46138 | -0.28901
|  | 119.46749 | -0.28871
|  | 119.47359 | -0.2884
|  | 119.4797 | -0.28809
|  | 119.4858 | -0.28779
|  | 119.4919 | -0.28748
|  | 119.49801 | -0.28718
|  | 119.50411 | -0.28687
|  | 119.51022 | -0.28657
|  | 119.51632 | -0.28626
|  | 119.52242 | -0.28596
|  | 119.52853 | -0.28565
|  | 119.53463 | -0.28535
|  | 119.54074 | -0.28504
|  | 119.54684 | -0.28474
|  | 119.55294 | -0.28443
|  | 119.55905 | -0.28413
|  | 119.56515 | -0.28382
|  | 119.57126 | -0.28352
|  | 119.57736 | -0.28321
|  | 119.58346 | -0.28291
|  | 119.58957 | -0.2826
|  | 119.59567 | -0.2823
|  | 119.60178 | -0.28199
|  | 119.60788 | -0.28169
|  | 119.61398 | -0.28138
|  | 119.62009 | -0.28108
|  | 119.62619 | -0.28077
|  | 119.6323 | -0.28047
|  | 119.6384 | -0.28016
|  | 119.6445 | -0.27985
|  | 119.65061 | -0.27955
|  | 119.65671 | -0.27924
|  | 119.66282 | -0.27894
|  | 119.66892 | -0.27863
|  | 119.67502 | -0.27833
|  | 119.68113 | -0.27802
|  | 119.68723 | -0.27772
|  | 119.69334 | -0.27741
|  | 119.69944 | -0.27711
|  | 119.70554 | -0.2768
|  | 119.71165 | -0.2765
|  | 119.71775 | -0.27619
|  | 119.72386 | -0.27589
|  | 119.72996 | -0.27558
|  | 119.73606 | -0.27528
|  | 119.74217 | -0.27497
|  | 119.74827 | -0.27467
|  | 119.75438 | -0.27436
|  | 119.76048 | -0.27406
|  | 119.76658 | -0.27375
|  | 119.77269 | -0.27345
|  | 119.77879 | -0.27314
|  | 119.7849 | -0.27284
|  | 119.791 | -0.27253
|  | 119.7971 | -0.27223
|  | 119.80321 | -0.27192
|  | 119.80931 | -0.27161
|  | 119.81542 | -0.27131
|  | 119.82152 | -0.271
|  | 119.82762 | -0.2707
|  | 119.83373 | -0.27039
|  | 119.83983 | -0.27009
|  | 119.84594 | -0.26978
|  | 119.85204 | -0.26948
|  | 119.85814 | -0.26917
|  | 119.86425 | -0.26887
|  | 119.87035 | -0.26856
|  | 119.87646 | -0.26826
|  | 119.88256 | -0.26795
|  | 119.88866 | -0.26765
|  | 119.89477 | -0.26734
|  | 119.90087 | -0.26704
|  | 119.90698 | -0.26673
|  | 119.91308 | -0.26643
|  | 119.91918 | -0.26612
|  | 119.92529 | -0.26582
|  | 119.93139 | -0.26551
|  | 119.9375 | -0.26521
|  | 119.9436 | -0.2649
|  | 119.9497 | -0.2646
|  | 119.95581 | -0.26429
|  | 119.96191 | -0.26399
|  | 119.96802 | -0.26368
|  | 119.97412 | -0.26337
|  | 119.98022 | -0.26307
|  | 119.98633 | -0.26276
|  | 119.99243 | -0.26246
|  | 119.99854 | -0.26215
|  | 120.00464 | -0.26185
|  | 120.50517 | -0.26185
|  | 120.99959 | -0.26185
|  | -- | --
|  | -- | --
|  | -- | --
|  | -- | --
|  | -- | --
|  | -- | --
|  | -- | --
|  | -- | --
|  | -- | --
|  | -- | --
|  | -- | --
|  | -- | --
|  | -- | --
|  | -- | --
|  | -- | --
|  | -- | --
|  | -- | --
|  | -- | --
|  | -- | --
|  | -- | --

## Supp-Figure 1f
Supplementary Figure 1f | Cycling between VP and VN in 0.01 M Cu2SO4 + 0.1 M KI at a scan rate of 50 mV/s and finished by an oxidative cycling, where VP = VOC + 0.3 V and VN = VOC - 0.3 V.
|  | Time (s) | Potential (V vs. Ag/AgCl)
|  | -2.99706 | -0.26185
|  | -1.49548 | -0.26185
|  | -0.0061 | -0.26185
|  | 0 | -0.26185
|  | 0.0061 | -0.26215
|  | 0.01221 | -0.26246
|  | 0.01831 | -0.26276
|  | 0.02442 | -0.26307
|  | 0.03052 | -0.26337
|  | 0.03662 | -0.26368
|  | 0.04273 | -0.26399
|  | 0.04883 | -0.26429
|  | 0.05494 | -0.2646
|  | 0.06104 | -0.2649
|  | 0.06714 | -0.26521
|  | 0.07325 | -0.26551
|  | 0.07935 | -0.26582
|  | 0.08546 | -0.26612
|  | 0.09156 | -0.26643
|  | 0.09766 | -0.26673
|  | 0.10377 | -0.26704
|  | 0.10987 | -0.26734
|  | 0.11598 | -0.26765
|  | 0.12208 | -0.26795
|  | 0.12818 | -0.26826
|  | 0.13429 | -0.26856
|  | 0.14039 | -0.26887
|  | 0.1465 | -0.26917
|  | 0.1526 | -0.26948
|  | 0.1587 | -0.26978
|  | 0.16481 | -0.27009
|  | 0.17091 | -0.27039
|  | 0.17702 | -0.2707
|  | 0.18312 | -0.271
|  | 0.18922 | -0.27131
|  | 0.19533 | -0.27161
|  | 0.20143 | -0.27192
|  | 0.20754 | -0.27223
|  | 0.21364 | -0.27253
|  | 0.21974 | -0.27284
|  | 0.22585 | -0.27314
|  | 0.23195 | -0.27345
|  | 0.23806 | -0.27375
|  | 0.24416 | -0.27406
|  | 0.25026 | -0.27436
|  | 0.25637 | -0.27467
|  | 0.26247 | -0.27497
|  | 0.26858 | -0.27528
|  | 0.27468 | -0.27558
|  | 0.28078 | -0.27589
|  | 0.28689 | -0.27619
|  | 0.29299 | -0.2765
|  | 0.2991 | -0.2768
|  | 0.3052 | -0.27711
|  | 0.3113 | -0.27741
|  | 0.31741 | -0.27772
|  | 0.32351 | -0.27802
|  | 0.32962 | -0.27833
|  | 0.33572 | -0.27863
|  | 0.34182 | -0.27894
|  | 0.34793 | -0.27924
|  | 0.35403 | -0.27955
|  | 0.36014 | -0.27985
|  | 0.36624 | -0.28016
|  | 0.37234 | -0.28047
|  | 0.37845 | -0.28077
|  | 0.38455 | -0.28108
|  | 0.39066 | -0.28138
|  | 0.39676 | -0.28169
|  | 0.40286 | -0.28199
|  | 0.40897 | -0.2823
|  | 0.41507 | -0.2826
|  | 0.42118 | -0.28291
|  | 0.42728 | -0.28321
|  | 0.43338 | -0.28352
|  | 0.43949 | -0.28382
|  | 0.44559 | -0.28413
|  | 0.4517 | -0.28443
|  | 0.4578 | -0.28474
|  | 0.4639 | -0.28504
|  | 0.47001 | -0.28535
|  | 0.47611 | -0.28565
|  | 0.48222 | -0.28596
|  | 0.48832 | -0.28626
|  | 0.49442 | -0.28657
|  | 0.50053 | -0.28687
|  | 0.50663 | -0.28718
|  | 0.51274 | -0.28748
|  | 0.51884 | -0.28779
|  | 0.52494 | -0.28809
|  | 0.53105 | -0.2884
|  | 0.53715 | -0.28871
|  | 0.54326 | -0.28901
|  | 0.54936 | -0.28932
|  | 0.55546 | -0.28962
|  | 0.56157 | -0.28993
|  | 0.56767 | -0.29023
|  | 0.57378 | -0.29054
|  | 0.57988 | -0.29084
|  | 0.58598 | -0.29115
|  | 0.59209 | -0.29145
|  | 0.59819 | -0.29176
|  | 0.6043 | -0.29206
|  | 0.6104 | -0.29237
|  | 0.6165 | -0.29267
|  | 0.62261 | -0.29298
|  | 0.62871 | -0.29328
|  | 0.63482 | -0.29359
|  | 0.64092 | -0.29389
|  | 0.64702 | -0.2942
|  | 0.65313 | -0.2945
|  | 0.65923 | -0.29481
|  | 0.66534 | -0.29511
|  | 0.67144 | -0.29542
|  | 0.67754 | -0.29572
|  | 0.68365 | -0.29603
|  | 0.68975 | -0.29633
|  | 0.69586 | -0.29664
|  | 0.70196 | -0.29695
|  | 0.70806 | -0.29725
|  | 0.71417 | -0.29756
|  | 0.72027 | -0.29786
|  | 0.72638 | -0.29817
|  | 0.73248 | -0.29847
|  | 0.73858 | -0.29878
|  | 0.74469 | -0.29908
|  | 0.75079 | -0.29939
|  | 0.7569 | -0.29969
|  | 0.763 | -0.3
|  | 0.7691 | -0.3003
|  | 0.77521 | -0.30061
|  | 0.78131 | -0.30091
|  | 0.78742 | -0.30122
|  | 0.79352 | -0.30152
|  | 0.79962 | -0.30183
|  | 0.80573 | -0.30213
|  | 0.81183 | -0.30244
|  | 0.81794 | -0.30274
|  | 0.82404 | -0.30305
|  | 0.83014 | -0.30335
|  | 0.83625 | -0.30366
|  | 0.84235 | -0.30396
|  | 0.84846 | -0.30427
|  | 0.85456 | -0.30457
|  | 0.86066 | -0.30488
|  | 0.86677 | -0.30519
|  | 0.87287 | -0.30549
|  | 0.87898 | -0.3058
|  | 0.88508 | -0.3061
|  | 0.89118 | -0.30641
|  | 0.89729 | -0.30671
|  | 0.90339 | -0.30702
|  | 0.9095 | -0.30732
|  | 0.9156 | -0.30763
|  | 0.9217 | -0.30793
|  | 0.92781 | -0.30824
|  | 0.93391 | -0.30854
|  | 0.94002 | -0.30885
|  | 0.94612 | -0.30915
|  | 0.95222 | -0.30946
|  | 0.95833 | -0.30976
|  | 0.96443 | -0.31007
|  | 0.97054 | -0.31037
|  | 0.97664 | -0.31068
|  | 0.98274 | -0.31098
|  | 0.98885 | -0.31129
|  | 0.99495 | -0.31159
|  | 1.00106 | -0.3119
|  | 1.00716 | -0.3122
|  | 1.01326 | -0.31251
|  | 1.01937 | -0.31281
|  | 1.02547 | -0.31312
|  | 1.03158 | -0.31343
|  | 1.03768 | -0.31373
|  | 1.04378 | -0.31404
|  | 1.04989 | -0.31434
|  | 1.05599 | -0.31465
|  | 1.0621 | -0.31495
|  | 1.0682 | -0.31526
|  | 1.0743 | -0.31556
|  | 1.08041 | -0.31587
|  | 1.08651 | -0.31617
|  | 1.09262 | -0.31648
|  | 1.09872 | -0.31678
|  | 1.10482 | -0.31709
|  | 1.11093 | -0.31739
|  | 1.11703 | -0.3177
|  | 1.12314 | -0.318
|  | 1.12924 | -0.31831
|  | 1.13534 | -0.31861
|  | 1.14145 | -0.31892
|  | 1.14755 | -0.31922
|  | 1.15366 | -0.31953
|  | 1.15976 | -0.31983
|  | 1.16586 | -0.32014
|  | 1.17197 | -0.32044
|  | 1.17807 | -0.32075
|  | 1.18418 | -0.32105
|  | 1.19028 | -0.32136
|  | 1.19638 | -0.32167
|  | 1.20249 | -0.32197
|  | 1.20859 | -0.32228
|  | 1.2147 | -0.32258
|  | 1.2208 | -0.32289
|  | 1.2269 | -0.32319
|  | 1.23301 | -0.3235
|  | 1.23911 | -0.3238
|  | 1.24522 | -0.32411
|  | 1.25132 | -0.32441
|  | 1.25742 | -0.32472
|  | 1.26353 | -0.32502
|  | 1.26963 | -0.32533
|  | 1.27574 | -0.32563
|  | 1.28184 | -0.32594
|  | 1.28794 | -0.32624
|  | 1.29405 | -0.32655
|  | 1.30015 | -0.32685
|  | 1.30626 | -0.32716
|  | 1.31236 | -0.32746
|  | 1.31846 | -0.32777
|  | 1.32457 | -0.32807
|  | 1.33067 | -0.32838
|  | 1.33678 | -0.32868
|  | 1.34288 | -0.32899
|  | 1.34898 | -0.32929
|  | 1.35509 | -0.3296
|  | 1.36119 | -0.32991
|  | 1.3673 | -0.33021
|  | 1.3734 | -0.33052
|  | 1.3795 | -0.33082
|  | 1.38561 | -0.33113
|  | 1.39171 | -0.33143
|  | 1.39782 | -0.33174
|  | 1.40392 | -0.33204
|  | 1.41002 | -0.33235
|  | 1.41613 | -0.33265
|  | 1.42223 | -0.33296
|  | 1.42834 | -0.33326
|  | 1.43444 | -0.33357
|  | 1.44054 | -0.33387
|  | 1.44665 | -0.33418
|  | 1.45275 | -0.33448
|  | 1.45886 | -0.33479
|  | 1.46496 | -0.33509
|  | 1.47106 | -0.3354
|  | 1.47717 | -0.3357
|  | 1.48327 | -0.33601
|  | 1.48938 | -0.33631
|  | 1.49548 | -0.33662
|  | 1.50158 | -0.33692
|  | 1.50769 | -0.33723
|  | 1.51379 | -0.33753
|  | 1.5199 | -0.33784
|  | 1.526 | -0.33815
|  | 1.5321 | -0.33845
|  | 1.53821 | -0.33876
|  | 1.54431 | -0.33906
|  | 1.55042 | -0.33937
|  | 1.55652 | -0.33967
|  | 1.56262 | -0.33998
|  | 1.56873 | -0.34028
|  | 1.57483 | -0.34059
|  | 1.58094 | -0.34089
|  | 1.58704 | -0.3412
|  | 1.59314 | -0.3415
|  | 1.59925 | -0.34181
|  | 1.60535 | -0.34211
|  | 1.61146 | -0.34242
|  | 1.61756 | -0.34272
|  | 1.62366 | -0.34303
|  | 1.62977 | -0.34333
|  | 1.63587 | -0.34364
|  | 1.64198 | -0.34394
|  | 1.64808 | -0.34425
|  | 1.65418 | -0.34455
|  | 1.66029 | -0.34486
|  | 1.66639 | -0.34516
|  | 1.6725 | -0.34547
|  | 1.6786 | -0.34577
|  | 1.6847 | -0.34608
|  | 1.69081 | -0.34639
|  | 1.69691 | -0.34669
|  | 1.70302 | -0.347
|  | 1.70912 | -0.3473
|  | 1.71522 | -0.34761
|  | 1.72133 | -0.34791
|  | 1.72743 | -0.34822
|  | 1.73354 | -0.34852
|  | 1.73964 | -0.34883
|  | 1.74574 | -0.34913
|  | 1.75185 | -0.34944
|  | 1.75795 | -0.34974
|  | 1.76406 | -0.35005
|  | 1.77016 | -0.35035
|  | 1.77626 | -0.35066
|  | 1.78237 | -0.35096
|  | 1.78847 | -0.35127
|  | 1.79458 | -0.35157
|  | 1.80068 | -0.35188
|  | 1.80678 | -0.35218
|  | 1.81289 | -0.35249
|  | 1.81899 | -0.35279
|  | 1.8251 | -0.3531
|  | 1.8312 | -0.3534
|  | 1.8373 | -0.35371
|  | 1.84341 | -0.35401
|  | 1.84951 | -0.35432
|  | 1.85562 | -0.35463
|  | 1.86172 | -0.35493
|  | 1.86782 | -0.35524
|  | 1.87393 | -0.35554
|  | 1.88003 | -0.35585
|  | 1.88614 | -0.35615
|  | 1.89224 | -0.35646
|  | 1.89834 | -0.35676
|  | 1.90445 | -0.35707
|  | 1.91055 | -0.35737
|  | 1.91666 | -0.35768
|  | 1.92276 | -0.35798
|  | 1.92886 | -0.35829
|  | 1.93497 | -0.35859
|  | 1.94107 | -0.3589
|  | 1.94718 | -0.3592
|  | 1.95328 | -0.35951
|  | 1.95938 | -0.35981
|  | 1.96549 | -0.36012
|  | 1.97159 | -0.36042
|  | 1.9777 | -0.36073
|  | 1.9838 | -0.36103
|  | 1.9899 | -0.36134
|  | 1.99601 | -0.36164
|  | 2.00211 | -0.36195
|  | 2.00822 | -0.36225
|  | 2.01432 | -0.36256
|  | 2.02042 | -0.36287
|  | 2.02653 | -0.36317
|  | 2.03263 | -0.36348
|  | 2.03874 | -0.36378
|  | 2.04484 | -0.36409
|  | 2.05094 | -0.36439
|  | 2.05705 | -0.3647
|  | 2.06315 | -0.365
|  | 2.06926 | -0.36531
|  | 2.07536 | -0.36561
|  | 2.08146 | -0.36592
|  | 2.08757 | -0.36622
|  | 2.09367 | -0.36653
|  | 2.09978 | -0.36683
|  | 2.10588 | -0.36714
|  | 2.11198 | -0.36744
|  | 2.11809 | -0.36775
|  | 2.12419 | -0.36805
|  | 2.1303 | -0.36836
|  | 2.1364 | -0.36866
|  | 2.1425 | -0.36897
|  | 2.14861 | -0.36927
|  | 2.15471 | -0.36958
|  | 2.16082 | -0.36988
|  | 2.16692 | -0.37019
|  | 2.17302 | -0.37049
|  | 2.17913 | -0.3708
|  | 2.18523 | -0.37111
|  | 2.19134 | -0.37141
|  | 2.19744 | -0.37172
|  | 2.20354 | -0.37202
|  | 2.20965 | -0.37233
|  | 2.21575 | -0.37263
|  | 2.22186 | -0.37294
|  | 2.22796 | -0.37324
|  | 2.23406 | -0.37355
|  | 2.24017 | -0.37385
|  | 2.24627 | -0.37416
|  | 2.25238 | -0.37446
|  | 2.25848 | -0.37477
|  | 2.26458 | -0.37507
|  | 2.27069 | -0.37538
|  | 2.27679 | -0.37568
|  | 2.2829 | -0.37599
|  | 2.289 | -0.37629
|  | 2.2951 | -0.3766
|  | 2.30121 | -0.3769
|  | 2.30731 | -0.37721
|  | 2.31342 | -0.37751
|  | 2.31952 | -0.37782
|  | 2.32562 | -0.37812
|  | 2.33173 | -0.37843
|  | 2.33783 | -0.37873
|  | 2.34394 | -0.37904
|  | 2.35004 | -0.37935
|  | 2.35614 | -0.37965
|  | 2.36225 | -0.37996
|  | 2.36835 | -0.38026
|  | 2.37446 | -0.38057
|  | 2.38056 | -0.38087
|  | 2.38666 | -0.38118
|  | 2.39277 | -0.38148
|  | 2.39887 | -0.38179
|  | 2.40498 | -0.38209
|  | 2.41108 | -0.3824
|  | 2.41718 | -0.3827
|  | 2.42329 | -0.38301
|  | 2.42939 | -0.38331
|  | 2.4355 | -0.38362
|  | 2.4416 | -0.38392
|  | 2.4477 | -0.38423
|  | 2.45381 | -0.38453
|  | 2.45991 | -0.38484
|  | 2.46602 | -0.38514
|  | 2.47212 | -0.38545
|  | 2.47822 | -0.38575
|  | 2.48433 | -0.38606
|  | 2.49043 | -0.38636
|  | 2.49654 | -0.38667
|  | 2.50264 | -0.38697
|  | 2.50874 | -0.38728
|  | 2.51485 | -0.38759
|  | 2.52095 | -0.38789
|  | 2.52706 | -0.3882
|  | 2.53316 | -0.3885
|  | 2.53926 | -0.38881
|  | 2.54537 | -0.38911
|  | 2.55147 | -0.38942
|  | 2.55758 | -0.38972
|  | 2.56368 | -0.39003
|  | 2.56978 | -0.39033
|  | 2.57589 | -0.39064
|  | 2.58199 | -0.39094
|  | 2.5881 | -0.39125
|  | 2.5942 | -0.39155
|  | 2.6003 | -0.39186
|  | 2.60641 | -0.39216
|  | 2.61251 | -0.39247
|  | 2.61862 | -0.39277
|  | 2.62472 | -0.39308
|  | 2.63082 | -0.39338
|  | 2.63693 | -0.39369
|  | 2.64303 | -0.39399
|  | 2.64914 | -0.3943
|  | 2.65524 | -0.3946
|  | 2.66134 | -0.39491
|  | 2.66745 | -0.39521
|  | 2.67355 | -0.39552
|  | 2.67966 | -0.39583
|  | 2.68576 | -0.39613
|  | 2.69186 | -0.39644
|  | 2.69797 | -0.39674
|  | 2.70407 | -0.39705
|  | 2.71018 | -0.39735
|  | 2.71628 | -0.39766
|  | 2.72238 | -0.39796
|  | 2.72849 | -0.39827
|  | 2.73459 | -0.39857
|  | 2.7407 | -0.39888
|  | 2.7468 | -0.39918
|  | 2.7529 | -0.39949
|  | 2.75901 | -0.39979
|  | 2.76511 | -0.4001
|  | 2.77122 | -0.4004
|  | 2.77732 | -0.40071
|  | 2.78342 | -0.40101
|  | 2.78953 | -0.40132
|  | 2.79563 | -0.40162
|  | 2.80174 | -0.40193
|  | 2.80784 | -0.40223
|  | 2.81394 | -0.40254
|  | 2.82005 | -0.40284
|  | 2.82615 | -0.40315
|  | 2.83226 | -0.40345
|  | 2.83836 | -0.40376
|  | 2.84446 | -0.40407
|  | 2.85057 | -0.40437
|  | 2.85667 | -0.40468
|  | 2.86278 | -0.40498
|  | 2.86888 | -0.40529
|  | 2.87498 | -0.40559
|  | 2.88109 | -0.4059
|  | 2.88719 | -0.4062
|  | 2.8933 | -0.40651
|  | 2.8994 | -0.40681
|  | 2.9055 | -0.40712
|  | 2.91161 | -0.40742
|  | 2.91771 | -0.40773
|  | 2.92382 | -0.40803
|  | 2.92992 | -0.40834
|  | 2.93602 | -0.40864
|  | 2.94213 | -0.40895
|  | 2.94823 | -0.40925
|  | 2.95434 | -0.40956
|  | 2.96044 | -0.40986
|  | 2.96654 | -0.41017
|  | 2.97265 | -0.41047
|  | 2.97875 | -0.41078
|  | 2.98486 | -0.41108
|  | 2.99096 | -0.41139
|  | 2.99706 | -0.41169
|  | 3.00317 | -0.412
|  | 3.00927 | -0.41231
|  | 3.01538 | -0.41261
|  | 3.02148 | -0.41292
|  | 3.02758 | -0.41322
|  | 3.03369 | -0.41353
|  | 3.03979 | -0.41383
|  | 3.0459 | -0.41414
|  | 3.052 | -0.41444
|  | 3.0581 | -0.41475
|  | 3.06421 | -0.41505
|  | 3.07031 | -0.41536
|  | 3.07642 | -0.41566
|  | 3.08252 | -0.41597
|  | 3.08862 | -0.41627
|  | 3.09473 | -0.41658
|  | 3.10083 | -0.41688
|  | 3.10694 | -0.41719
|  | 3.11304 | -0.41749
|  | 3.11914 | -0.4178
|  | 3.12525 | -0.4181
|  | 3.13135 | -0.41841
|  | 3.13746 | -0.41871
|  | 3.14356 | -0.41902
|  | 3.14966 | -0.41932
|  | 3.15577 | -0.41963
|  | 3.16187 | -0.41993
|  | 3.16798 | -0.42024
|  | 3.17408 | -0.42055
|  | 3.18018 | -0.42085
|  | 3.18629 | -0.42116
|  | 3.19239 | -0.42146
|  | 3.1985 | -0.42177
|  | 3.2046 | -0.42207
|  | 3.2107 | -0.42238
|  | 3.21681 | -0.42268
|  | 3.22291 | -0.42299
|  | 3.22902 | -0.42329
|  | 3.23512 | -0.4236
|  | 3.24122 | -0.4239
|  | 3.24733 | -0.42421
|  | 3.25343 | -0.42451
|  | 3.25954 | -0.42482
|  | 3.26564 | -0.42512
|  | 3.27174 | -0.42543
|  | 3.27785 | -0.42573
|  | 3.28395 | -0.42604
|  | 3.29006 | -0.42634
|  | 3.29616 | -0.42665
|  | 3.30226 | -0.42695
|  | 3.30837 | -0.42726
|  | 3.31447 | -0.42756
|  | 3.32058 | -0.42787
|  | 3.32668 | -0.42817
|  | 3.33278 | -0.42848
|  | 3.33889 | -0.42879
|  | 3.34499 | -0.42909
|  | 3.3511 | -0.4294
|  | 3.3572 | -0.4297
|  | 3.3633 | -0.43001
|  | 3.36941 | -0.43031
|  | 3.37551 | -0.43062
|  | 3.38162 | -0.43092
|  | 3.38772 | -0.43123
|  | 3.39382 | -0.43153
|  | 3.39993 | -0.43184
|  | 3.40603 | -0.43214
|  | 3.41214 | -0.43245
|  | 3.41824 | -0.43275
|  | 3.42434 | -0.43306
|  | 3.43045 | -0.43336
|  | 3.43655 | -0.43367
|  | 3.44266 | -0.43397
|  | 3.44876 | -0.43428
|  | 3.45486 | -0.43458
|  | 3.46097 | -0.43489
|  | 3.46707 | -0.43519
|  | 3.47318 | -0.4355
|  | 3.47928 | -0.4358
|  | 3.48538 | -0.43611
|  | 3.49149 | -0.43641
|  | 3.49759 | -0.43672
|  | 3.5037 | -0.43703
|  | 3.5098 | -0.43733
|  | 3.5159 | -0.43764
|  | 3.52201 | -0.43794
|  | 3.52811 | -0.43825
|  | 3.53422 | -0.43855
|  | 3.54032 | -0.43886
|  | 3.54642 | -0.43916
|  | 3.55253 | -0.43947
|  | 3.55863 | -0.43977
|  | 3.56474 | -0.44008
|  | 3.57084 | -0.44038
|  | 3.57694 | -0.44069
|  | 3.58305 | -0.44099
|  | 3.58915 | -0.4413
|  | 3.59526 | -0.4416
|  | 3.60136 | -0.44191
|  | 3.60746 | -0.44221
|  | 3.61357 | -0.44252
|  | 3.61967 | -0.44282
|  | 3.62578 | -0.44313
|  | 3.63188 | -0.44343
|  | 3.63798 | -0.44374
|  | 3.64409 | -0.44404
|  | 3.65019 | -0.44435
|  | 3.6563 | -0.44465
|  | 3.6624 | -0.44496
|  | 3.6685 | -0.44527
|  | 3.67461 | -0.44557
|  | 3.68071 | -0.44588
|  | 3.68682 | -0.44618
|  | 3.69292 | -0.44649
|  | 3.69902 | -0.44679
|  | 3.70513 | -0.4471
|  | 3.71123 | -0.4474
|  | 3.71734 | -0.44771
|  | 3.72344 | -0.44801
|  | 3.72954 | -0.44832
|  | 3.73565 | -0.44862
|  | 3.74175 | -0.44893
|  | 3.74786 | -0.44923
|  | 3.75396 | -0.44954
|  | 3.76006 | -0.44984
|  | 3.76617 | -0.45015
|  | 3.77227 | -0.45045
|  | 3.77838 | -0.45076
|  | 3.78448 | -0.45106
|  | 3.79058 | -0.45137
|  | 3.79669 | -0.45167
|  | 3.80279 | -0.45198
|  | 3.8089 | -0.45228
|  | 3.815 | -0.45259
|  | 3.8211 | -0.45289
|  | 3.82721 | -0.4532
|  | 3.83331 | -0.45351
|  | 3.83942 | -0.45381
|  | 3.84552 | -0.45412
|  | 3.85162 | -0.45442
|  | 3.85773 | -0.45473
|  | 3.86383 | -0.45503
|  | 3.86994 | -0.45534
|  | 3.87604 | -0.45564
|  | 3.88214 | -0.45595
|  | 3.88825 | -0.45625
|  | 3.89435 | -0.45656
|  | 3.90046 | -0.45686
|  | 3.90656 | -0.45717
|  | 3.91266 | -0.45747
|  | 3.91877 | -0.45778
|  | 3.92487 | -0.45808
|  | 3.93098 | -0.45839
|  | 3.93708 | -0.45869
|  | 3.94318 | -0.459
|  | 3.94929 | -0.4593
|  | 3.95539 | -0.45961
|  | 3.9615 | -0.45991
|  | 3.9676 | -0.46022
|  | 3.9737 | -0.46052
|  | 3.97981 | -0.46083
|  | 3.98591 | -0.46113
|  | 3.99202 | -0.46144
|  | 3.99812 | -0.46175
|  | 4.00422 | -0.46205
|  | 4.01033 | -0.46236
|  | 4.01643 | -0.46266
|  | 4.02254 | -0.46297
|  | 4.02864 | -0.46327
|  | 4.03474 | -0.46358
|  | 4.04085 | -0.46388
|  | 4.04695 | -0.46419
|  | 4.05306 | -0.46449
|  | 4.05916 | -0.4648
|  | 4.06526 | -0.4651
|  | 4.07137 | -0.46541
|  | 4.07747 | -0.46571
|  | 4.08358 | -0.46602
|  | 4.08968 | -0.46632
|  | 4.09578 | -0.46663
|  | 4.10189 | -0.46693
|  | 4.10799 | -0.46724
|  | 4.1141 | -0.46754
|  | 4.1202 | -0.46785
|  | 4.1263 | -0.46815
|  | 4.13241 | -0.46846
|  | 4.13851 | -0.46876
|  | 4.14462 | -0.46907
|  | 4.15072 | -0.46937
|  | 4.15682 | -0.46968
|  | 4.16293 | -0.46999
|  | 4.16903 | -0.47029
|  | 4.17514 | -0.4706
|  | 4.18124 | -0.4709
|  | 4.18734 | -0.47121
|  | 4.19345 | -0.47151
|  | 4.19955 | -0.47182
|  | 4.20566 | -0.47212
|  | 4.21176 | -0.47243
|  | 4.21786 | -0.47273
|  | 4.22397 | -0.47304
|  | 4.23007 | -0.47334
|  | 4.23618 | -0.47365
|  | 4.24228 | -0.47395
|  | 4.24838 | -0.47426
|  | 4.25449 | -0.47456
|  | 4.26059 | -0.47487
|  | 4.2667 | -0.47517
|  | 4.2728 | -0.47548
|  | 4.2789 | -0.47578
|  | 4.28501 | -0.47609
|  | 4.29111 | -0.47639
|  | 4.29722 | -0.4767
|  | 4.30332 | -0.477
|  | 4.30942 | -0.47731
|  | 4.31553 | -0.47761
|  | 4.32163 | -0.47792
|  | 4.32774 | -0.47823
|  | 4.33384 | -0.47853
|  | 4.33994 | -0.47884
|  | 4.34605 | -0.47914
|  | 4.35215 | -0.47945
|  | 4.35826 | -0.47975
|  | 4.36436 | -0.48006
|  | 4.37046 | -0.48036
|  | 4.37657 | -0.48067
|  | 4.38267 | -0.48097
|  | 4.38878 | -0.48128
|  | 4.39488 | -0.48158
|  | 4.40098 | -0.48189
|  | 4.40709 | -0.48219
|  | 4.41319 | -0.4825
|  | 4.4193 | -0.4828
|  | 4.4254 | -0.48311
|  | 4.4315 | -0.48341
|  | 4.43761 | -0.48372
|  | 4.44371 | -0.48402
|  | 4.44982 | -0.48433
|  | 4.45592 | -0.48463
|  | 4.46202 | -0.48494
|  | 4.46813 | -0.48524
|  | 4.47423 | -0.48555
|  | 4.48034 | -0.48585
|  | 4.48644 | -0.48616
|  | 4.49254 | -0.48647
|  | 4.49865 | -0.48677
|  | 4.50475 | -0.48708
|  | 4.51086 | -0.48738
|  | 4.51696 | -0.48769
|  | 4.52306 | -0.48799
|  | 4.52917 | -0.4883
|  | 4.53527 | -0.4886
|  | 4.54138 | -0.48891
|  | 4.54748 | -0.48921
|  | 4.55358 | -0.48952
|  | 4.55969 | -0.48982
|  | 4.56579 | -0.49013
|  | 4.5719 | -0.49043
|  | 4.578 | -0.49074
|  | 4.5841 | -0.49104
|  | 4.59021 | -0.49135
|  | 4.59631 | -0.49165
|  | 4.60242 | -0.49196
|  | 4.60852 | -0.49226
|  | 4.61462 | -0.49257
|  | 4.62073 | -0.49287
|  | 4.62683 | -0.49318
|  | 4.63294 | -0.49348
|  | 4.63904 | -0.49379
|  | 4.64514 | -0.49409
|  | 4.65125 | -0.4944
|  | 4.65735 | -0.49471
|  | 4.66346 | -0.49501
|  | 4.66956 | -0.49532
|  | 4.67566 | -0.49562
|  | 4.68177 | -0.49593
|  | 4.68787 | -0.49623
|  | 4.69398 | -0.49654
|  | 4.70008 | -0.49684
|  | 4.70618 | -0.49715
|  | 4.71229 | -0.49745
|  | 4.71839 | -0.49776
|  | 4.7245 | -0.49806
|  | 4.7306 | -0.49837
|  | 4.7367 | -0.49867
|  | 4.74281 | -0.49898
|  | 4.74891 | -0.49928
|  | 4.75502 | -0.49959
|  | 4.76112 | -0.49989
|  | 4.76722 | -0.5002
|  | 4.77333 | -0.5005
|  | 4.77943 | -0.50081
|  | 4.78554 | -0.50111
|  | 4.79164 | -0.50142
|  | 4.79774 | -0.50172
|  | 4.80385 | -0.50203
|  | 4.80995 | -0.50233
|  | 4.81606 | -0.50264
|  | 4.82216 | -0.50295
|  | 4.82826 | -0.50325
|  | 4.83437 | -0.50356
|  | 4.84047 | -0.50386
|  | 4.84658 | -0.50417
|  | 4.85268 | -0.50447
|  | 4.85878 | -0.50478
|  | 4.86489 | -0.50508
|  | 4.87099 | -0.50539
|  | 4.8771 | -0.50569
|  | 4.8832 | -0.506
|  | 4.8893 | -0.5063
|  | 4.89541 | -0.50661
|  | 4.90151 | -0.50691
|  | 4.90762 | -0.50722
|  | 4.91372 | -0.50752
|  | 4.91982 | -0.50783
|  | 4.92593 | -0.50813
|  | 4.93203 | -0.50844
|  | 4.93814 | -0.50874
|  | 4.94424 | -0.50905
|  | 4.95034 | -0.50935
|  | 4.95645 | -0.50966
|  | 4.96255 | -0.50996
|  | 4.96866 | -0.51027
|  | 4.97476 | -0.51057
|  | 4.98086 | -0.51088
|  | 4.98697 | -0.51119
|  | 4.99307 | -0.51149
|  | 4.99918 | -0.5118
|  | 5.00528 | -0.5121
|  | 5.01138 | -0.51241
|  | 5.01749 | -0.51271
|  | 5.02359 | -0.51302
|  | 5.0297 | -0.51332
|  | 5.0358 | -0.51363
|  | 5.0419 | -0.51393
|  | 5.04801 | -0.51424
|  | 5.05411 | -0.51454
|  | 5.06022 | -0.51485
|  | 5.06632 | -0.51515
|  | 5.07242 | -0.51546
|  | 5.07853 | -0.51576
|  | 5.08463 | -0.51607
|  | 5.09074 | -0.51637
|  | 5.09684 | -0.51668
|  | 5.10294 | -0.51698
|  | 5.10905 | -0.51729
|  | 5.11515 | -0.51759
|  | 5.12126 | -0.5179
|  | 5.12736 | -0.5182
|  | 5.13346 | -0.51851
|  | 5.13957 | -0.51881
|  | 5.14567 | -0.51912
|  | 5.15178 | -0.51943
|  | 5.15788 | -0.51973
|  | 5.16398 | -0.52004
|  | 5.17009 | -0.52034
|  | 5.17619 | -0.52065
|  | 5.1823 | -0.52095
|  | 5.1884 | -0.52126
|  | 5.1945 | -0.52156
|  | 5.20061 | -0.52187
|  | 5.20671 | -0.52217
|  | 5.21282 | -0.52248
|  | 5.21892 | -0.52278
|  | 5.22502 | -0.52309
|  | 5.23113 | -0.52339
|  | 5.23723 | -0.5237
|  | 5.24334 | -0.524
|  | 5.24944 | -0.52431
|  | 5.25554 | -0.52461
|  | 5.26165 | -0.52492
|  | 5.26775 | -0.52522
|  | 5.27386 | -0.52553
|  | 5.27996 | -0.52583
|  | 5.28606 | -0.52614
|  | 5.29217 | -0.52644
|  | 5.29827 | -0.52675
|  | 5.30438 | -0.52705
|  | 5.31048 | -0.52736
|  | 5.31658 | -0.52767
|  | 5.32269 | -0.52797
|  | 5.32879 | -0.52828
|  | 5.3349 | -0.52858
|  | 5.341 | -0.52889
|  | 5.3471 | -0.52919
|  | 5.35321 | -0.5295
|  | 5.35931 | -0.5298
|  | 5.36542 | -0.53011
|  | 5.37152 | -0.53041
|  | 5.37762 | -0.53072
|  | 5.38373 | -0.53102
|  | 5.38983 | -0.53133
|  | 5.39594 | -0.53163
|  | 5.40204 | -0.53194
|  | 5.40814 | -0.53224
|  | 5.41425 | -0.53255
|  | 5.42035 | -0.53285
|  | 5.42646 | -0.53316
|  | 5.43256 | -0.53346
|  | 5.43866 | -0.53377
|  | 5.44477 | -0.53407
|  | 5.45087 | -0.53438
|  | 5.45698 | -0.53468
|  | 5.46308 | -0.53499
|  | 5.46918 | -0.53529
|  | 5.47529 | -0.5356
|  | 5.48139 | -0.53591
|  | 5.4875 | -0.53621
|  | 5.4936 | -0.53652
|  | 5.4997 | -0.53682
|  | 5.50581 | -0.53713
|  | 5.51191 | -0.53743
|  | 5.51802 | -0.53774
|  | 5.52412 | -0.53804
|  | 5.53022 | -0.53835
|  | 5.53633 | -0.53865
|  | 5.54243 | -0.53896
|  | 5.54854 | -0.53926
|  | 5.55464 | -0.53957
|  | 5.56074 | -0.53987
|  | 5.56685 | -0.54018
|  | 5.57295 | -0.54048
|  | 5.57906 | -0.54079
|  | 5.58516 | -0.54109
|  | 5.59126 | -0.5414
|  | 5.59737 | -0.5417
|  | 5.60347 | -0.54201
|  | 5.60958 | -0.54231
|  | 5.61568 | -0.54262
|  | 5.62178 | -0.54292
|  | 5.62789 | -0.54323
|  | 5.63399 | -0.54353
|  | 5.6401 | -0.54384
|  | 5.6462 | -0.54415
|  | 5.6523 | -0.54445
|  | 5.65841 | -0.54476
|  | 5.66451 | -0.54506
|  | 5.67062 | -0.54537
|  | 5.67672 | -0.54567
|  | 5.68282 | -0.54598
|  | 5.68893 | -0.54628
|  | 5.69503 | -0.54659
|  | 5.70114 | -0.54689
|  | 5.70724 | -0.5472
|  | 5.71334 | -0.5475
|  | 5.71945 | -0.54781
|  | 5.72555 | -0.54811
|  | 5.73166 | -0.54842
|  | 5.73776 | -0.54872
|  | 5.74386 | -0.54903
|  | 5.74997 | -0.54933
|  | 5.75607 | -0.54964
|  | 5.76218 | -0.54994
|  | 5.76828 | -0.55025
|  | 5.77438 | -0.55055
|  | 5.78049 | -0.55086
|  | 5.78659 | -0.55116
|  | 5.7927 | -0.55147
|  | 5.7988 | -0.55177
|  | 5.8049 | -0.55208
|  | 5.81101 | -0.55239
|  | 5.81711 | -0.55269
|  | 5.82322 | -0.553
|  | 5.82932 | -0.5533
|  | 5.83542 | -0.55361
|  | 5.84153 | -0.55391
|  | 5.84763 | -0.55422
|  | 5.85374 | -0.55452
|  | 5.85984 | -0.55483
|  | 5.86594 | -0.55513
|  | 5.87205 | -0.55544
|  | 5.87815 | -0.55574
|  | 5.88426 | -0.55605
|  | 5.89036 | -0.55635
|  | 5.89646 | -0.55666
|  | 5.90257 | -0.55696
|  | 5.90867 | -0.55727
|  | 5.91478 | -0.55757
|  | 5.92088 | -0.55788
|  | 5.92698 | -0.55818
|  | 5.93309 | -0.55849
|  | 5.93919 | -0.55879
|  | 5.9453 | -0.5591
|  | 5.9514 | -0.5594
|  | 5.9575 | -0.55971
|  | 5.96361 | -0.56001
|  | 5.96971 | -0.56032
|  | 5.97582 | -0.56063
|  | 5.98192 | -0.56093
|  | 5.98802 | -0.56124
|  | 5.99413 | -0.56154
|  | 6.00023 | -0.56185
|  | 6.00634 | -0.56154
|  | 6.01244 | -0.56124
|  | 6.01854 | -0.56093
|  | 6.02465 | -0.56063
|  | 6.03075 | -0.56032
|  | 6.03686 | -0.56001
|  | 6.04296 | -0.55971
|  | 6.04906 | -0.5594
|  | 6.05517 | -0.5591
|  | 6.06127 | -0.55879
|  | 6.06738 | -0.55849
|  | 6.07348 | -0.55818
|  | 6.07958 | -0.55788
|  | 6.08569 | -0.55757
|  | 6.09179 | -0.55727
|  | 6.0979 | -0.55696
|  | 6.104 | -0.55666
|  | 6.1101 | -0.55635
|  | 6.11621 | -0.55605
|  | 6.12231 | -0.55574
|  | 6.12842 | -0.55544
|  | 6.13452 | -0.55513
|  | 6.14062 | -0.55483
|  | 6.14673 | -0.55452
|  | 6.15283 | -0.55422
|  | 6.15894 | -0.55391
|  | 6.16504 | -0.55361
|  | 6.17114 | -0.5533
|  | 6.17725 | -0.553
|  | 6.18335 | -0.55269
|  | 6.18946 | -0.55239
|  | 6.19556 | -0.55208
|  | 6.20166 | -0.55177
|  | 6.20777 | -0.55147
|  | 6.21387 | -0.55116
|  | 6.21998 | -0.55086
|  | 6.22608 | -0.55055
|  | 6.23218 | -0.55025
|  | 6.23829 | -0.54994
|  | 6.24439 | -0.54964
|  | 6.2505 | -0.54933
|  | 6.2566 | -0.54903
|  | 6.2627 | -0.54872
|  | 6.26881 | -0.54842
|  | 6.27491 | -0.54811
|  | 6.28102 | -0.54781
|  | 6.28712 | -0.5475
|  | 6.29322 | -0.5472
|  | 6.29933 | -0.54689
|  | 6.30543 | -0.54659
|  | 6.31154 | -0.54628
|  | 6.31764 | -0.54598
|  | 6.32374 | -0.54567
|  | 6.32985 | -0.54537
|  | 6.33595 | -0.54506
|  | 6.34206 | -0.54476
|  | 6.34816 | -0.54445
|  | 6.35426 | -0.54415
|  | 6.36037 | -0.54384
|  | 6.36647 | -0.54353
|  | 6.37258 | -0.54323
|  | 6.37868 | -0.54292
|  | 6.38478 | -0.54262
|  | 6.39089 | -0.54231
|  | 6.39699 | -0.54201
|  | 6.4031 | -0.5417
|  | 6.4092 | -0.5414
|  | 6.4153 | -0.54109
|  | 6.42141 | -0.54079
|  | 6.42751 | -0.54048
|  | 6.43362 | -0.54018
|  | 6.43972 | -0.53987
|  | 6.44582 | -0.53957
|  | 6.45193 | -0.53926
|  | 6.45803 | -0.53896
|  | 6.46414 | -0.53865
|  | 6.47024 | -0.53835
|  | 6.47634 | -0.53804
|  | 6.48245 | -0.53774
|  | 6.48855 | -0.53743
|  | 6.49466 | -0.53713
|  | 6.50076 | -0.53682
|  | 6.50686 | -0.53652
|  | 6.51297 | -0.53621
|  | 6.51907 | -0.53591
|  | 6.52518 | -0.5356
|  | 6.53128 | -0.53529
|  | 6.53738 | -0.53499
|  | 6.54349 | -0.53468
|  | 6.54959 | -0.53438
|  | 6.5557 | -0.53407
|  | 6.5618 | -0.53377
|  | 6.5679 | -0.53346
|  | 6.57401 | -0.53316
|  | 6.58011 | -0.53285
|  | 6.58622 | -0.53255
|  | 6.59232 | -0.53224
|  | 6.59842 | -0.53194
|  | 6.60453 | -0.53163
|  | 6.61063 | -0.53133
|  | 6.61674 | -0.53102
|  | 6.62284 | -0.53072
|  | 6.62894 | -0.53041
|  | 6.63505 | -0.53011
|  | 6.64115 | -0.5298
|  | 6.64726 | -0.5295
|  | 6.65336 | -0.52919
|  | 6.65946 | -0.52889
|  | 6.66557 | -0.52858
|  | 6.67167 | -0.52828
|  | 6.67778 | -0.52797
|  | 6.68388 | -0.52767
|  | 6.68998 | -0.52736
|  | 6.69609 | -0.52705
|  | 6.70219 | -0.52675
|  | 6.7083 | -0.52644
|  | 6.7144 | -0.52614
|  | 6.7205 | -0.52583
|  | 6.72661 | -0.52553
|  | 6.73271 | -0.52522
|  | 6.73882 | -0.52492
|  | 6.74492 | -0.52461
|  | 6.75102 | -0.52431
|  | 6.75713 | -0.524
|  | 6.76323 | -0.5237
|  | 6.76934 | -0.52339
|  | 6.77544 | -0.52309
|  | 6.78154 | -0.52278
|  | 6.78765 | -0.52248
|  | 6.79375 | -0.52217
|  | 6.79986 | -0.52187
|  | 6.80596 | -0.52156
|  | 6.81206 | -0.52126
|  | 6.81817 | -0.52095
|  | 6.82427 | -0.52065
|  | 6.83038 | -0.52034
|  | 6.83648 | -0.52004
|  | 6.84258 | -0.51973
|  | 6.84869 | -0.51943
|  | 6.85479 | -0.51912
|  | 6.8609 | -0.51881
|  | 6.867 | -0.51851
|  | 6.8731 | -0.5182
|  | 6.87921 | -0.5179
|  | 6.88531 | -0.51759
|  | 6.89142 | -0.51729
|  | 6.89752 | -0.51698
|  | 6.90362 | -0.51668
|  | 6.90973 | -0.51637
|  | 6.91583 | -0.51607
|  | 6.92194 | -0.51576
|  | 6.92804 | -0.51546
|  | 6.93414 | -0.51515
|  | 6.94025 | -0.51485
|  | 6.94635 | -0.51454
|  | 6.95246 | -0.51424
|  | 6.95856 | -0.51393
|  | 6.96466 | -0.51363
|  | 6.97077 | -0.51332
|  | 6.97687 | -0.51302
|  | 6.98298 | -0.51271
|  | 6.98908 | -0.51241
|  | 6.99518 | -0.5121
|  | 7.00129 | -0.5118
|  | 7.00739 | -0.51149
|  | 7.0135 | -0.51119
|  | 7.0196 | -0.51088
|  | 7.0257 | -0.51057
|  | 7.03181 | -0.51027
|  | 7.03791 | -0.50996
|  | 7.04402 | -0.50966
|  | 7.05012 | -0.50935
|  | 7.05622 | -0.50905
|  | 7.06233 | -0.50874
|  | 7.06843 | -0.50844
|  | 7.07454 | -0.50813
|  | 7.08064 | -0.50783
|  | 7.08674 | -0.50752
|  | 7.09285 | -0.50722
|  | 7.09895 | -0.50691
|  | 7.10506 | -0.50661
|  | 7.11116 | -0.5063
|  | 7.11726 | -0.506
|  | 7.12337 | -0.50569
|  | 7.12947 | -0.50539
|  | 7.13558 | -0.50508
|  | 7.14168 | -0.50478
|  | 7.14778 | -0.50447
|  | 7.15389 | -0.50417
|  | 7.15999 | -0.50386
|  | 7.1661 | -0.50356
|  | 7.1722 | -0.50325
|  | 7.1783 | -0.50295
|  | 7.18441 | -0.50264
|  | 7.19051 | -0.50233
|  | 7.19662 | -0.50203
|  | 7.20272 | -0.50172
|  | 7.20882 | -0.50142
|  | 7.21493 | -0.50111
|  | 7.22103 | -0.50081
|  | 7.22714 | -0.5005
|  | 7.23324 | -0.5002
|  | 7.23934 | -0.49989
|  | 7.24545 | -0.49959
|  | 7.25155 | -0.49928
|  | 7.25766 | -0.49898
|  | 7.26376 | -0.49867
|  | 7.26986 | -0.49837
|  | 7.27597 | -0.49806
|  | 7.28207 | -0.49776
|  | 7.28818 | -0.49745
|  | 7.29428 | -0.49715
|  | 7.30038 | -0.49684
|  | 7.30649 | -0.49654
|  | 7.31259 | -0.49623
|  | 7.3187 | -0.49593
|  | 7.3248 | -0.49562
|  | 7.3309 | -0.49532
|  | 7.33701 | -0.49501
|  | 7.34311 | -0.49471
|  | 7.34922 | -0.4944
|  | 7.35532 | -0.49409
|  | 7.36142 | -0.49379
|  | 7.36753 | -0.49348
|  | 7.37363 | -0.49318
|  | 7.37974 | -0.49287
|  | 7.38584 | -0.49257
|  | 7.39194 | -0.49226
|  | 7.39805 | -0.49196
|  | 7.40415 | -0.49165
|  | 7.41026 | -0.49135
|  | 7.41636 | -0.49104
|  | 7.42246 | -0.49074
|  | 7.42857 | -0.49043
|  | 7.43467 | -0.49013
|  | 7.44078 | -0.48982
|  | 7.44688 | -0.48952
|  | 7.45298 | -0.48921
|  | 7.45909 | -0.48891
|  | 7.46519 | -0.4886
|  | 7.4713 | -0.4883
|  | 7.4774 | -0.48799
|  | 7.4835 | -0.48769
|  | 7.48961 | -0.48738
|  | 7.49571 | -0.48708
|  | 7.50182 | -0.48677
|  | 7.50792 | -0.48647
|  | 7.51402 | -0.48616
|  | 7.52013 | -0.48585
|  | 7.52623 | -0.48555
|  | 7.53234 | -0.48524
|  | 7.53844 | -0.48494
|  | 7.54454 | -0.48463
|  | 7.55065 | -0.48433
|  | 7.55675 | -0.48402
|  | 7.56286 | -0.48372
|  | 7.56896 | -0.48341
|  | 7.57506 | -0.48311
|  | 7.58117 | -0.4828
|  | 7.58727 | -0.4825
|  | 7.59338 | -0.48219
|  | 7.59948 | -0.48189
|  | 7.60558 | -0.48158
|  | 7.61169 | -0.48128
|  | 7.61779 | -0.48097
|  | 7.6239 | -0.48067
|  | 7.63 | -0.48036
|  | 7.6361 | -0.48006
|  | 7.64221 | -0.47975
|  | 7.64831 | -0.47945
|  | 7.65442 | -0.47914
|  | 7.66052 | -0.47884
|  | 7.66662 | -0.47853
|  | 7.67273 | -0.47823
|  | 7.67883 | -0.47792
|  | 7.68494 | -0.47761
|  | 7.69104 | -0.47731
|  | 7.69714 | -0.477
|  | 7.70325 | -0.4767
|  | 7.70935 | -0.47639
|  | 7.71546 | -0.47609
|  | 7.72156 | -0.47578
|  | 7.72766 | -0.47548
|  | 7.73377 | -0.47517
|  | 7.73987 | -0.47487
|  | 7.74598 | -0.47456
|  | 7.75208 | -0.47426
|  | 7.75818 | -0.47395
|  | 7.76429 | -0.47365
|  | 7.77039 | -0.47334
|  | 7.7765 | -0.47304
|  | 7.7826 | -0.47273
|  | 7.7887 | -0.47243
|  | 7.79481 | -0.47212
|  | 7.80091 | -0.47182
|  | 7.80702 | -0.47151
|  | 7.81312 | -0.47121
|  | 7.81922 | -0.4709
|  | 7.82533 | -0.4706
|  | 7.83143 | -0.47029
|  | 7.83754 | -0.46999
|  | 7.84364 | -0.46968
|  | 7.84974 | -0.46937
|  | 7.85585 | -0.46907
|  | 7.86195 | -0.46876
|  | 7.86806 | -0.46846
|  | 7.87416 | -0.46815
|  | 7.88026 | -0.46785
|  | 7.88637 | -0.46754
|  | 7.89247 | -0.46724
|  | 7.89858 | -0.46693
|  | 7.90468 | -0.46663
|  | 7.91078 | -0.46632
|  | 7.91689 | -0.46602
|  | 7.92299 | -0.46571
|  | 7.9291 | -0.46541
|  | 7.9352 | -0.4651
|  | 7.9413 | -0.4648
|  | 7.94741 | -0.46449
|  | 7.95351 | -0.46419
|  | 7.95962 | -0.46388
|  | 7.96572 | -0.46358
|  | 7.97182 | -0.46327
|  | 7.97793 | -0.46297
|  | 7.98403 | -0.46266
|  | 7.99014 | -0.46236
|  | 7.99624 | -0.46205
|  | 8.00234 | -0.46175
|  | 8.00845 | -0.46144
|  | 8.01455 | -0.46113
|  | 8.02066 | -0.46083
|  | 8.02676 | -0.46052
|  | 8.03286 | -0.46022
|  | 8.03897 | -0.45991
|  | 8.04507 | -0.45961
|  | 8.05118 | -0.4593
|  | 8.05728 | -0.459
|  | 8.06338 | -0.45869
|  | 8.06949 | -0.45839
|  | 8.07559 | -0.45808
|  | 8.0817 | -0.45778
|  | 8.0878 | -0.45747
|  | 8.0939 | -0.45717
|  | 8.10001 | -0.45686
|  | 8.10611 | -0.45656
|  | 8.11222 | -0.45625
|  | 8.11832 | -0.45595
|  | 8.12442 | -0.45564
|  | 8.13053 | -0.45534
|  | 8.13663 | -0.45503
|  | 8.14274 | -0.45473
|  | 8.14884 | -0.45442
|  | 8.15494 | -0.45412
|  | 8.16105 | -0.45381
|  | 8.16715 | -0.45351
|  | 8.17326 | -0.4532
|  | 8.17936 | -0.45289
|  | 8.18546 | -0.45259
|  | 8.19157 | -0.45228
|  | 8.19767 | -0.45198
|  | 8.20378 | -0.45167
|  | 8.20988 | -0.45137
|  | 8.21598 | -0.45106
|  | 8.22209 | -0.45076
|  | 8.22819 | -0.45045
|  | 8.2343 | -0.45015
|  | 8.2404 | -0.44984
|  | 8.2465 | -0.44954
|  | 8.25261 | -0.44923
|  | 8.25871 | -0.44893
|  | 8.26482 | -0.44862
|  | 8.27092 | -0.44832
|  | 8.27702 | -0.44801
|  | 8.28313 | -0.44771
|  | 8.28923 | -0.4474
|  | 8.29534 | -0.4471
|  | 8.30144 | -0.44679
|  | 8.30754 | -0.44649
|  | 8.31365 | -0.44618
|  | 8.31975 | -0.44588
|  | 8.32586 | -0.44557
|  | 8.33196 | -0.44527
|  | 8.33806 | -0.44496
|  | 8.34417 | -0.44465
|  | 8.35027 | -0.44435
|  | 8.35638 | -0.44404
|  | 8.36248 | -0.44374
|  | 8.36858 | -0.44343
|  | 8.37469 | -0.44313
|  | 8.38079 | -0.44282
|  | 8.3869 | -0.44252
|  | 8.393 | -0.44221
|  | 8.3991 | -0.44191
|  | 8.40521 | -0.4416
|  | 8.41131 | -0.4413
|  | 8.41742 | -0.44099
|  | 8.42352 | -0.44069
|  | 8.42962 | -0.44038
|  | 8.43573 | -0.44008
|  | 8.44183 | -0.43977
|  | 8.44794 | -0.43947
|  | 8.45404 | -0.43916
|  | 8.46014 | -0.43886
|  | 8.46625 | -0.43855
|  | 8.47235 | -0.43825
|  | 8.47846 | -0.43794
|  | 8.48456 | -0.43764
|  | 8.49066 | -0.43733
|  | 8.49677 | -0.43703
|  | 8.50287 | -0.43672
|  | 8.50898 | -0.43641
|  | 8.51508 | -0.43611
|  | 8.52118 | -0.4358
|  | 8.52729 | -0.4355
|  | 8.53339 | -0.43519
|  | 8.5395 | -0.43489
|  | 8.5456 | -0.43458
|  | 8.5517 | -0.43428
|  | 8.55781 | -0.43397
|  | 8.56391 | -0.43367
|  | 8.57002 | -0.43336
|  | 8.57612 | -0.43306
|  | 8.58222 | -0.43275
|  | 8.58833 | -0.43245
|  | 8.59443 | -0.43214
|  | 8.60054 | -0.43184
|  | 8.60664 | -0.43153
|  | 8.61274 | -0.43123
|  | 8.61885 | -0.43092
|  | 8.62495 | -0.43062
|  | 8.63106 | -0.43031
|  | 8.63716 | -0.43001
|  | 8.64326 | -0.4297
|  | 8.64937 | -0.4294
|  | 8.65547 | -0.42909
|  | 8.66158 | -0.42879
|  | 8.66768 | -0.42848
|  | 8.67378 | -0.42817
|  | 8.67989 | -0.42787
|  | 8.68599 | -0.42756
|  | 8.6921 | -0.42726
|  | 8.6982 | -0.42695
|  | 8.7043 | -0.42665
|  | 8.71041 | -0.42634
|  | 8.71651 | -0.42604
|  | 8.72262 | -0.42573
|  | 8.72872 | -0.42543
|  | 8.73482 | -0.42512
|  | 8.74093 | -0.42482
|  | 8.74703 | -0.42451
|  | 8.75314 | -0.42421
|  | 8.75924 | -0.4239
|  | 8.76534 | -0.4236
|  | 8.77145 | -0.42329
|  | 8.77755 | -0.42299
|  | 8.78366 | -0.42268
|  | 8.78976 | -0.42238
|  | 8.79586 | -0.42207
|  | 8.80197 | -0.42177
|  | 8.80807 | -0.42146
|  | 8.81418 | -0.42116
|  | 8.82028 | -0.42085
|  | 8.82638 | -0.42055
|  | 8.83249 | -0.42024
|  | 8.83859 | -0.41993
|  | 8.8447 | -0.41963
|  | 8.8508 | -0.41932
|  | 8.8569 | -0.41902
|  | 8.86301 | -0.41871
|  | 8.86911 | -0.41841
|  | 8.87522 | -0.4181
|  | 8.88132 | -0.4178
|  | 8.88742 | -0.41749
|  | 8.89353 | -0.41719
|  | 8.89963 | -0.41688
|  | 8.90574 | -0.41658
|  | 8.91184 | -0.41627
|  | 8.91794 | -0.41597
|  | 8.92405 | -0.41566
|  | 8.93015 | -0.41536
|  | 8.93626 | -0.41505
|  | 8.94236 | -0.41475
|  | 8.94846 | -0.41444
|  | 8.95457 | -0.41414
|  | 8.96067 | -0.41383
|  | 8.96678 | -0.41353
|  | 8.97288 | -0.41322
|  | 8.97898 | -0.41292
|  | 8.98509 | -0.41261
|  | 8.99119 | -0.41231
|  | 8.9973 | -0.412
|  | 9.0034 | -0.41169
|  | 9.0095 | -0.41139
|  | 9.01561 | -0.41108
|  | 9.02171 | -0.41078
|  | 9.02782 | -0.41047
|  | 9.03392 | -0.41017
|  | 9.04002 | -0.40986
|  | 9.04613 | -0.40956
|  | 9.05223 | -0.40925
|  | 9.05834 | -0.40895
|  | 9.06444 | -0.40864
|  | 9.07054 | -0.40834
|  | 9.07665 | -0.40803
|  | 9.08275 | -0.40773
|  | 9.08886 | -0.40742
|  | 9.09496 | -0.40712
|  | 9.10106 | -0.40681
|  | 9.10717 | -0.40651
|  | 9.11327 | -0.4062
|  | 9.11938 | -0.4059
|  | 9.12548 | -0.40559
|  | 9.13158 | -0.40529
|  | 9.13769 | -0.40498
|  | 9.14379 | -0.40468
|  | 9.1499 | -0.40437
|  | 9.156 | -0.40407
|  | 9.1621 | -0.40376
|  | 9.16821 | -0.40345
|  | 9.17431 | -0.40315
|  | 9.18042 | -0.40284
|  | 9.18652 | -0.40254
|  | 9.19262 | -0.40223
|  | 9.19873 | -0.40193
|  | 9.20483 | -0.40162
|  | 9.21094 | -0.40132
|  | 9.21704 | -0.40101
|  | 9.22314 | -0.40071
|  | 9.22925 | -0.4004
|  | 9.23535 | -0.4001
|  | 9.24146 | -0.39979
|  | 9.24756 | -0.39949
|  | 9.25366 | -0.39918
|  | 9.25977 | -0.39888
|  | 9.26587 | -0.39857
|  | 9.27198 | -0.39827
|  | 9.27808 | -0.39796
|  | 9.28418 | -0.39766
|  | 9.29029 | -0.39735
|  | 9.29639 | -0.39705
|  | 9.3025 | -0.39674
|  | 9.3086 | -0.39644
|  | 9.3147 | -0.39613
|  | 9.32081 | -0.39583
|  | 9.32691 | -0.39552
|  | 9.33302 | -0.39521
|  | 9.33912 | -0.39491
|  | 9.34522 | -0.3946
|  | 9.35133 | -0.3943
|  | 9.35743 | -0.39399
|  | 9.36354 | -0.39369
|  | 9.36964 | -0.39338
|  | 9.37574 | -0.39308
|  | 9.38185 | -0.39277
|  | 9.38795 | -0.39247
|  | 9.39406 | -0.39216
|  | 9.40016 | -0.39186
|  | 9.40626 | -0.39155
|  | 9.41237 | -0.39125
|  | 9.41847 | -0.39094
|  | 9.42458 | -0.39064
|  | 9.43068 | -0.39033
|  | 9.43678 | -0.39003
|  | 9.44289 | -0.38972
|  | 9.44899 | -0.38942
|  | 9.4551 | -0.38911
|  | 9.4612 | -0.38881
|  | 9.4673 | -0.3885
|  | 9.47341 | -0.3882
|  | 9.47951 | -0.38789
|  | 9.48562 | -0.38759
|  | 9.49172 | -0.38728
|  | 9.49782 | -0.38697
|  | 9.50393 | -0.38667
|  | 9.51003 | -0.38636
|  | 9.51614 | -0.38606
|  | 9.52224 | -0.38575
|  | 9.52834 | -0.38545
|  | 9.53445 | -0.38514
|  | 9.54055 | -0.38484
|  | 9.54666 | -0.38453
|  | 9.55276 | -0.38423
|  | 9.55886 | -0.38392
|  | 9.56497 | -0.38362
|  | 9.57107 | -0.38331
|  | 9.57718 | -0.38301
|  | 9.58328 | -0.3827
|  | 9.58938 | -0.3824
|  | 9.59549 | -0.38209
|  | 9.60159 | -0.38179
|  | 9.6077 | -0.38148
|  | 9.6138 | -0.38118
|  | 9.6199 | -0.38087
|  | 9.62601 | -0.38057
|  | 9.63211 | -0.38026
|  | 9.63822 | -0.37996
|  | 9.64432 | -0.37965
|  | 9.65042 | -0.37935
|  | 9.65653 | -0.37904
|  | 9.66263 | -0.37873
|  | 9.66874 | -0.37843
|  | 9.67484 | -0.37812
|  | 9.68094 | -0.37782
|  | 9.68705 | -0.37751
|  | 9.69315 | -0.37721
|  | 9.69926 | -0.3769
|  | 9.70536 | -0.3766
|  | 9.71146 | -0.37629
|  | 9.71757 | -0.37599
|  | 9.72367 | -0.37568
|  | 9.72978 | -0.37538
|  | 9.73588 | -0.37507
|  | 9.74198 | -0.37477
|  | 9.74809 | -0.37446
|  | 9.75419 | -0.37416
|  | 9.7603 | -0.37385
|  | 9.7664 | -0.37355
|  | 9.7725 | -0.37324
|  | 9.77861 | -0.37294
|  | 9.78471 | -0.37263
|  | 9.79082 | -0.37233
|  | 9.79692 | -0.37202
|  | 9.80302 | -0.37172
|  | 9.80913 | -0.37141
|  | 9.81523 | -0.37111
|  | 9.82134 | -0.3708
|  | 9.82744 | -0.37049
|  | 9.83354 | -0.37019
|  | 9.83965 | -0.36988
|  | 9.84575 | -0.36958
|  | 9.85186 | -0.36927
|  | 9.85796 | -0.36897
|  | 9.86406 | -0.36866
|  | 9.87017 | -0.36836
|  | 9.87627 | -0.36805
|  | 9.88238 | -0.36775
|  | 9.88848 | -0.36744
|  | 9.89458 | -0.36714
|  | 9.90069 | -0.36683
|  | 9.90679 | -0.36653
|  | 9.9129 | -0.36622
|  | 9.919 | -0.36592
|  | 9.9251 | -0.36561
|  | 9.93121 | -0.36531
|  | 9.93731 | -0.365
|  | 9.94342 | -0.3647
|  | 9.94952 | -0.36439
|  | 9.95562 | -0.36409
|  | 9.96173 | -0.36378
|  | 9.96783 | -0.36348
|  | 9.97394 | -0.36317
|  | 9.98004 | -0.36287
|  | 9.98614 | -0.36256
|  | 9.99225 | -0.36225
|  | 9.99835 | -0.36195
|  | 10.00446 | -0.36164
|  | 10.01056 | -0.36134
|  | 10.01666 | -0.36103
|  | 10.02277 | -0.36073
|  | 10.02887 | -0.36042
|  | 10.03498 | -0.36012
|  | 10.04108 | -0.35981
|  | 10.04718 | -0.35951
|  | 10.05329 | -0.3592
|  | 10.05939 | -0.3589
|  | 10.0655 | -0.35859
|  | 10.0716 | -0.35829
|  | 10.0777 | -0.35798
|  | 10.08381 | -0.35768
|  | 10.08991 | -0.35737
|  | 10.09602 | -0.35707
|  | 10.10212 | -0.35676
|  | 10.10822 | -0.35646
|  | 10.11433 | -0.35615
|  | 10.12043 | -0.35585
|  | 10.12654 | -0.35554
|  | 10.13264 | -0.35524
|  | 10.13874 | -0.35493
|  | 10.14485 | -0.35463
|  | 10.15095 | -0.35432
|  | 10.15706 | -0.35401
|  | 10.16316 | -0.35371
|  | 10.16926 | -0.3534
|  | 10.17537 | -0.3531
|  | 10.18147 | -0.35279
|  | 10.18758 | -0.35249
|  | 10.19368 | -0.35218
|  | 10.19978 | -0.35188
|  | 10.20589 | -0.35157
|  | 10.21199 | -0.35127
|  | 10.2181 | -0.35096
|  | 10.2242 | -0.35066
|  | 10.2303 | -0.35035
|  | 10.23641 | -0.35005
|  | 10.24251 | -0.34974
|  | 10.24862 | -0.34944
|  | 10.25472 | -0.34913
|  | 10.26082 | -0.34883
|  | 10.26693 | -0.34852
|  | 10.27303 | -0.34822
|  | 10.27914 | -0.34791
|  | 10.28524 | -0.34761
|  | 10.29134 | -0.3473
|  | 10.29745 | -0.347
|  | 10.30355 | -0.34669
|  | 10.30966 | -0.34639
|  | 10.31576 | -0.34608
|  | 10.32186 | -0.34577
|  | 10.32797 | -0.34547
|  | 10.33407 | -0.34516
|  | 10.34018 | -0.34486
|  | 10.34628 | -0.34455
|  | 10.35238 | -0.34425
|  | 10.35849 | -0.34394
|  | 10.36459 | -0.34364
|  | 10.3707 | -0.34333
|  | 10.3768 | -0.34303
|  | 10.3829 | -0.34272
|  | 10.38901 | -0.34242
|  | 10.39511 | -0.34211
|  | 10.40122 | -0.34181
|  | 10.40732 | -0.3415
|  | 10.41342 | -0.3412
|  | 10.41953 | -0.34089
|  | 10.42563 | -0.34059
|  | 10.43174 | -0.34028
|  | 10.43784 | -0.33998
|  | 10.44394 | -0.33967
|  | 10.45005 | -0.33937
|  | 10.45615 | -0.33906
|  | 10.46226 | -0.33876
|  | 10.46836 | -0.33845
|  | 10.47446 | -0.33815
|  | 10.48057 | -0.33784
|  | 10.48667 | -0.33753
|  | 10.49278 | -0.33723
|  | 10.49888 | -0.33692
|  | 10.50498 | -0.33662
|  | 10.51109 | -0.33631
|  | 10.51719 | -0.33601
|  | 10.5233 | -0.3357
|  | 10.5294 | -0.3354
|  | 10.5355 | -0.33509
|  | 10.54161 | -0.33479
|  | 10.54771 | -0.33448
|  | 10.55382 | -0.33418
|  | 10.55992 | -0.33387
|  | 10.56602 | -0.33357
|  | 10.57213 | -0.33326
|  | 10.57823 | -0.33296
|  | 10.58434 | -0.33265
|  | 10.59044 | -0.33235
|  | 10.59654 | -0.33204
|  | 10.60265 | -0.33174
|  | 10.60875 | -0.33143
|  | 10.61486 | -0.33113
|  | 10.62096 | -0.33082
|  | 10.62706 | -0.33052
|  | 10.63317 | -0.33021
|  | 10.63927 | -0.32991
|  | 10.64538 | -0.3296
|  | 10.65148 | -0.32929
|  | 10.65758 | -0.32899
|  | 10.66369 | -0.32868
|  | 10.66979 | -0.32838
|  | 10.6759 | -0.32807
|  | 10.682 | -0.32777
|  | 10.6881 | -0.32746
|  | 10.69421 | -0.32716
|  | 10.70031 | -0.32685
|  | 10.70642 | -0.32655
|  | 10.71252 | -0.32624
|  | 10.71862 | -0.32594
|  | 10.72473 | -0.32563
|  | 10.73083 | -0.32533
|  | 10.73694 | -0.32502
|  | 10.74304 | -0.32472
|  | 10.74914 | -0.32441
|  | 10.75525 | -0.32411
|  | 10.76135 | -0.3238
|  | 10.76746 | -0.3235
|  | 10.77356 | -0.32319
|  | 10.77966 | -0.32289
|  | 10.78577 | -0.32258
|  | 10.79187 | -0.32228
|  | 10.79798 | -0.32197
|  | 10.80408 | -0.32167
|  | 10.81018 | -0.32136
|  | 10.81629 | -0.32105
|  | 10.82239 | -0.32075
|  | 10.8285 | -0.32044
|  | 10.8346 | -0.32014
|  | 10.8407 | -0.31983
|  | 10.84681 | -0.31953
|  | 10.85291 | -0.31922
|  | 10.85902 | -0.31892
|  | 10.86512 | -0.31861
|  | 10.87122 | -0.31831
|  | 10.87733 | -0.318
|  | 10.88343 | -0.3177
|  | 10.88954 | -0.31739
|  | 10.89564 | -0.31709
|  | 10.90174 | -0.31678
|  | 10.90785 | -0.31648
|  | 10.91395 | -0.31617
|  | 10.92006 | -0.31587
|  | 10.92616 | -0.31556
|  | 10.93226 | -0.31526
|  | 10.93837 | -0.31495
|  | 10.94447 | -0.31465
|  | 10.95058 | -0.31434
|  | 10.95668 | -0.31404
|  | 10.96278 | -0.31373
|  | 10.96889 | -0.31343
|  | 10.97499 | -0.31312
|  | 10.9811 | -0.31281
|  | 10.9872 | -0.31251
|  | 10.9933 | -0.3122
|  | 10.99941 | -0.3119
|  | 11.00551 | -0.31159
|  | 11.01162 | -0.31129
|  | 11.01772 | -0.31098
|  | 11.02382 | -0.31068
|  | 11.02993 | -0.31037
|  | 11.03603 | -0.31007
|  | 11.04214 | -0.30976
|  | 11.04824 | -0.30946
|  | 11.05434 | -0.30915
|  | 11.06045 | -0.30885
|  | 11.06655 | -0.30854
|  | 11.07266 | -0.30824
|  | 11.07876 | -0.30793
|  | 11.08486 | -0.30763
|  | 11.09097 | -0.30732
|  | 11.09707 | -0.30702
|  | 11.10318 | -0.30671
|  | 11.10928 | -0.30641
|  | 11.11538 | -0.3061
|  | 11.12149 | -0.3058
|  | 11.12759 | -0.30549
|  | 11.1337 | -0.30519
|  | 11.1398 | -0.30488
|  | 11.1459 | -0.30457
|  | 11.15201 | -0.30427
|  | 11.15811 | -0.30396
|  | 11.16422 | -0.30366
|  | 11.17032 | -0.30335
|  | 11.17642 | -0.30305
|  | 11.18253 | -0.30274
|  | 11.18863 | -0.30244
|  | 11.19474 | -0.30213
|  | 11.20084 | -0.30183
|  | 11.20694 | -0.30152
|  | 11.21305 | -0.30122
|  | 11.21915 | -0.30091
|  | 11.22526 | -0.30061
|  | 11.23136 | -0.3003
|  | 11.23746 | -0.3
|  | 11.24357 | -0.29969
|  | 11.24967 | -0.29939
|  | 11.25578 | -0.29908
|  | 11.26188 | -0.29878
|  | 11.26798 | -0.29847
|  | 11.27409 | -0.29817
|  | 11.28019 | -0.29786
|  | 11.2863 | -0.29756
|  | 11.2924 | -0.29725
|  | 11.2985 | -0.29695
|  | 11.30461 | -0.29664
|  | 11.31071 | -0.29633
|  | 11.31682 | -0.29603
|  | 11.32292 | -0.29572
|  | 11.32902 | -0.29542
|  | 11.33513 | -0.29511
|  | 11.34123 | -0.29481
|  | 11.34734 | -0.2945
|  | 11.35344 | -0.2942
|  | 11.35954 | -0.29389
|  | 11.36565 | -0.29359
|  | 11.37175 | -0.29328
|  | 11.37786 | -0.29298
|  | 11.38396 | -0.29267
|  | 11.39006 | -0.29237
|  | 11.39617 | -0.29206
|  | 11.40227 | -0.29176
|  | 11.40838 | -0.29145
|  | 11.41448 | -0.29115
|  | 11.42058 | -0.29084
|  | 11.42669 | -0.29054
|  | 11.43279 | -0.29023
|  | 11.4389 | -0.28993
|  | 11.445 | -0.28962
|  | 11.4511 | -0.28932
|  | 11.45721 | -0.28901
|  | 11.46331 | -0.28871
|  | 11.46942 | -0.2884
|  | 11.47552 | -0.28809
|  | 11.48162 | -0.28779
|  | 11.48773 | -0.28748
|  | 11.49383 | -0.28718
|  | 11.49994 | -0.28687
|  | 11.50604 | -0.28657
|  | 11.51214 | -0.28626
|  | 11.51825 | -0.28596
|  | 11.52435 | -0.28565
|  | 11.53046 | -0.28535
|  | 11.53656 | -0.28504
|  | 11.54266 | -0.28474
|  | 11.54877 | -0.28443
|  | 11.55487 | -0.28413
|  | 11.56098 | -0.28382
|  | 11.56708 | -0.28352
|  | 11.57318 | -0.28321
|  | 11.57929 | -0.28291
|  | 11.58539 | -0.2826
|  | 11.5915 | -0.2823
|  | 11.5976 | -0.28199
|  | 11.6037 | -0.28169
|  | 11.60981 | -0.28138
|  | 11.61591 | -0.28108
|  | 11.62202 | -0.28077
|  | 11.62812 | -0.28047
|  | 11.63422 | -0.28016
|  | 11.64033 | -0.27985
|  | 11.64643 | -0.27955
|  | 11.65254 | -0.27924
|  | 11.65864 | -0.27894
|  | 11.66474 | -0.27863
|  | 11.67085 | -0.27833
|  | 11.67695 | -0.27802
|  | 11.68306 | -0.27772
|  | 11.68916 | -0.27741
|  | 11.69526 | -0.27711
|  | 11.70137 | -0.2768
|  | 11.70747 | -0.2765
|  | 11.71358 | -0.27619
|  | 11.71968 | -0.27589
|  | 11.72578 | -0.27558
|  | 11.73189 | -0.27528
|  | 11.73799 | -0.27497
|  | 11.7441 | -0.27467
|  | 11.7502 | -0.27436
|  | 11.7563 | -0.27406
|  | 11.76241 | -0.27375
|  | 11.76851 | -0.27345
|  | 11.77462 | -0.27314
|  | 11.78072 | -0.27284
|  | 11.78682 | -0.27253
|  | 11.79293 | -0.27223
|  | 11.79903 | -0.27192
|  | 11.80514 | -0.27161
|  | 11.81124 | -0.27131
|  | 11.81734 | -0.271
|  | 11.82345 | -0.2707
|  | 11.82955 | -0.27039
|  | 11.83566 | -0.27009
|  | 11.84176 | -0.26978
|  | 11.84786 | -0.26948
|  | 11.85397 | -0.26917
|  | 11.86007 | -0.26887
|  | 11.86618 | -0.26856
|  | 11.87228 | -0.26826
|  | 11.87838 | -0.26795
|  | 11.88449 | -0.26765
|  | 11.89059 | -0.26734
|  | 11.8967 | -0.26704
|  | 11.9028 | -0.26673
|  | 11.9089 | -0.26643
|  | 11.91501 | -0.26612
|  | 11.92111 | -0.26582
|  | 11.92722 | -0.26551
|  | 11.93332 | -0.26521
|  | 11.93942 | -0.2649
|  | 11.94553 | -0.2646
|  | 11.95163 | -0.26429
|  | 11.95774 | -0.26399
|  | 11.96384 | -0.26368
|  | 11.96994 | -0.26337
|  | 11.97605 | -0.26307
|  | 11.98215 | -0.26276
|  | 11.98826 | -0.26246
|  | 11.99436 | -0.26215
|  | 12.00046 | -0.26185
|  | 12.00657 | -0.26154
|  | 12.01267 | -0.26124
|  | 12.01878 | -0.26093
|  | 12.02488 | -0.26063
|  | 12.03098 | -0.26032
|  | 12.03709 | -0.26002
|  | 12.04319 | -0.25971
|  | 12.0493 | -0.25941
|  | 12.0554 | -0.2591
|  | 12.0615 | -0.2588
|  | 12.06761 | -0.25849
|  | 12.07371 | -0.25819
|  | 12.07982 | -0.25788
|  | 12.08592 | -0.25758
|  | 12.09202 | -0.25727
|  | 12.09813 | -0.25697
|  | 12.10423 | -0.25666
|  | 12.11034 | -0.25636
|  | 12.11644 | -0.25605
|  | 12.12254 | -0.25575
|  | 12.12865 | -0.25544
|  | 12.13475 | -0.25513
|  | 12.14086 | -0.25483
|  | 12.14696 | -0.25452
|  | 12.15306 | -0.25422
|  | 12.15917 | -0.25391
|  | 12.16527 | -0.25361
|  | 12.17138 | -0.2533
|  | 12.17748 | -0.253
|  | 12.18358 | -0.25269
|  | 12.18969 | -0.25239
|  | 12.19579 | -0.25208
|  | 12.2019 | -0.25178
|  | 12.208 | -0.25147
|  | 12.2141 | -0.25117
|  | 12.22021 | -0.25086
|  | 12.22631 | -0.25056
|  | 12.23242 | -0.25025
|  | 12.23852 | -0.24995
|  | 12.24462 | -0.24964
|  | 12.25073 | -0.24934
|  | 12.25683 | -0.24903
|  | 12.26294 | -0.24873
|  | 12.26904 | -0.24842
|  | 12.27514 | -0.24812
|  | 12.28125 | -0.24781
|  | 12.28735 | -0.24751
|  | 12.29346 | -0.2472
|  | 12.29956 | -0.24689
|  | 12.30566 | -0.24659
|  | 12.31177 | -0.24628
|  | 12.31787 | -0.24598
|  | 12.32398 | -0.24567
|  | 12.33008 | -0.24537
|  | 12.33618 | -0.24506
|  | 12.34229 | -0.24476
|  | 12.34839 | -0.24445
|  | 12.3545 | -0.24415
|  | 12.3606 | -0.24384
|  | 12.3667 | -0.24354
|  | 12.37281 | -0.24323
|  | 12.37891 | -0.24293
|  | 12.38502 | -0.24262
|  | 12.39112 | -0.24232
|  | 12.39722 | -0.24201
|  | 12.40333 | -0.24171
|  | 12.40943 | -0.2414
|  | 12.41554 | -0.2411
|  | 12.42164 | -0.24079
|  | 12.42774 | -0.24049
|  | 12.43385 | -0.24018
|  | 12.43995 | -0.23988
|  | 12.44606 | -0.23957
|  | 12.45216 | -0.23927
|  | 12.45826 | -0.23896
|  | 12.46437 | -0.23865
|  | 12.47047 | -0.23835
|  | 12.47658 | -0.23804
|  | 12.48268 | -0.23774
|  | 12.48878 | -0.23743
|  | 12.49489 | -0.23713
|  | 12.50099 | -0.23682
|  | 12.5071 | -0.23652
|  | 12.5132 | -0.23621
|  | 12.5193 | -0.23591
|  | 12.52541 | -0.2356
|  | 12.53151 | -0.2353
|  | 12.53762 | -0.23499
|  | 12.54372 | -0.23469
|  | 12.54982 | -0.23438
|  | 12.55593 | -0.23408
|  | 12.56203 | -0.23377
|  | 12.56814 | -0.23347
|  | 12.57424 | -0.23316
|  | 12.58034 | -0.23286
|  | 12.58645 | -0.23255
|  | 12.59255 | -0.23225
|  | 12.59866 | -0.23194
|  | 12.60476 | -0.23164
|  | 12.61086 | -0.23133
|  | 12.61697 | -0.23103
|  | 12.62307 | -0.23072
|  | 12.62918 | -0.23041
|  | 12.63528 | -0.23011
|  | 12.64138 | -0.2298
|  | 12.64749 | -0.2295
|  | 12.65359 | -0.22919
|  | 12.6597 | -0.22889
|  | 12.6658 | -0.22858
|  | 12.6719 | -0.22828
|  | 12.67801 | -0.22797
|  | 12.68411 | -0.22767
|  | 12.69022 | -0.22736
|  | 12.69632 | -0.22706
|  | 12.70242 | -0.22675
|  | 12.70853 | -0.22645
|  | 12.71463 | -0.22614
|  | 12.72074 | -0.22584
|  | 12.72684 | -0.22553
|  | 12.73294 | -0.22523
|  | 12.73905 | -0.22492
|  | 12.74515 | -0.22462
|  | 12.75126 | -0.22431
|  | 12.75736 | -0.22401
|  | 12.76346 | -0.2237
|  | 12.76957 | -0.2234
|  | 12.77567 | -0.22309
|  | 12.78178 | -0.22279
|  | 12.78788 | -0.22248
|  | 12.79398 | -0.22217
|  | 12.80009 | -0.22187
|  | 12.80619 | -0.22156
|  | 12.8123 | -0.22126
|  | 12.8184 | -0.22095
|  | 12.8245 | -0.22065
|  | 12.83061 | -0.22034
|  | 12.83671 | -0.22004
|  | 12.84282 | -0.21973
|  | 12.84892 | -0.21943
|  | 12.85502 | -0.21912
|  | 12.86113 | -0.21882
|  | 12.86723 | -0.21851
|  | 12.87334 | -0.21821
|  | 12.87944 | -0.2179
|  | 12.88554 | -0.2176
|  | 12.89165 | -0.21729
|  | 12.89775 | -0.21699
|  | 12.90386 | -0.21668
|  | 12.90996 | -0.21638
|  | 12.91606 | -0.21607
|  | 12.92217 | -0.21577
|  | 12.92827 | -0.21546
|  | 12.93438 | -0.21516
|  | 12.94048 | -0.21485
|  | 12.94658 | -0.21455
|  | 12.95269 | -0.21424
|  | 12.95879 | -0.21393
|  | 12.9649 | -0.21363
|  | 12.971 | -0.21332
|  | 12.9771 | -0.21302
|  | 12.98321 | -0.21271
|  | 12.98931 | -0.21241
|  | 12.99542 | -0.2121
|  | 13.00152 | -0.2118
|  | 13.00762 | -0.21149
|  | 13.01373 | -0.21119
|  | 13.01983 | -0.21088
|  | 13.02594 | -0.21058
|  | 13.03204 | -0.21027
|  | 13.03814 | -0.20997
|  | 13.04425 | -0.20966
|  | 13.05035 | -0.20936
|  | 13.05646 | -0.20905
|  | 13.06256 | -0.20875
|  | 13.06866 | -0.20844
|  | 13.07477 | -0.20814
|  | 13.08087 | -0.20783
|  | 13.08698 | -0.20753
|  | 13.09308 | -0.20722
|  | 13.09918 | -0.20692
|  | 13.10529 | -0.20661
|  | 13.11139 | -0.20631
|  | 13.1175 | -0.206
|  | 13.1236 | -0.20569
|  | 13.1297 | -0.20539
|  | 13.13581 | -0.20508
|  | 13.14191 | -0.20478
|  | 13.14802 | -0.20447
|  | 13.15412 | -0.20417
|  | 13.16022 | -0.20386
|  | 13.16633 | -0.20356
|  | 13.17243 | -0.20325
|  | 13.17854 | -0.20295
|  | 13.18464 | -0.20264
|  | 13.19074 | -0.20234
|  | 13.19685 | -0.20203
|  | 13.20295 | -0.20173
|  | 13.20906 | -0.20142
|  | 13.21516 | -0.20112
|  | 13.22126 | -0.20081
|  | 13.22737 | -0.20051
|  | 13.23347 | -0.2002
|  | 13.23958 | -0.1999
|  | 13.24568 | -0.19959
|  | 13.25178 | -0.19929
|  | 13.25789 | -0.19898
|  | 13.26399 | -0.19868
|  | 13.2701 | -0.19837
|  | 13.2762 | -0.19807
|  | 13.2823 | -0.19776
|  | 13.28841 | -0.19745
|  | 13.29451 | -0.19715
|  | 13.30062 | -0.19684
|  | 13.30672 | -0.19654
|  | 13.31282 | -0.19623
|  | 13.31893 | -0.19593
|  | 13.32503 | -0.19562
|  | 13.33114 | -0.19532
|  | 13.33724 | -0.19501
|  | 13.34334 | -0.19471
|  | 13.34945 | -0.1944
|  | 13.35555 | -0.1941
|  | 13.36166 | -0.19379
|  | 13.36776 | -0.19349
|  | 13.37386 | -0.19318
|  | 13.37997 | -0.19288
|  | 13.38607 | -0.19257
|  | 13.39218 | -0.19227
|  | 13.39828 | -0.19196
|  | 13.40438 | -0.19166
|  | 13.41049 | -0.19135
|  | 13.41659 | -0.19105
|  | 13.4227 | -0.19074
|  | 13.4288 | -0.19044
|  | 13.4349 | -0.19013
|  | 13.44101 | -0.18983
|  | 13.44711 | -0.18952
|  | 13.45322 | -0.18921
|  | 13.45932 | -0.18891
|  | 13.46542 | -0.1886
|  | 13.47153 | -0.1883
|  | 13.47763 | -0.18799
|  | 13.48374 | -0.18769
|  | 13.48984 | -0.18738
|  | 13.49594 | -0.18708
|  | 13.50205 | -0.18677
|  | 13.50815 | -0.18647
|  | 13.51426 | -0.18616
|  | 13.52036 | -0.18586
|  | 13.52646 | -0.18555
|  | 13.53257 | -0.18525
|  | 13.53867 | -0.18494
|  | 13.54478 | -0.18464
|  | 13.55088 | -0.18433
|  | 13.55698 | -0.18403
|  | 13.56309 | -0.18372
|  | 13.56919 | -0.18342
|  | 13.5753 | -0.18311
|  | 13.5814 | -0.18281
|  | 13.5875 | -0.1825
|  | 13.59361 | -0.1822
|  | 13.59971 | -0.18189
|  | 13.60582 | -0.18159
|  | 13.61192 | -0.18128
|  | 13.61802 | -0.18097
|  | 13.62413 | -0.18067
|  | 13.63023 | -0.18036
|  | 13.63634 | -0.18006
|  | 13.64244 | -0.17975
|  | 13.64854 | -0.17945
|  | 13.65465 | -0.17914
|  | 13.66075 | -0.17884
|  | 13.66686 | -0.17853
|  | 13.67296 | -0.17823
|  | 13.67906 | -0.17792
|  | 13.68517 | -0.17762
|  | 13.69127 | -0.17731
|  | 13.69738 | -0.17701
|  | 13.70348 | -0.1767
|  | 13.70958 | -0.1764
|  | 13.71569 | -0.17609
|  | 13.72179 | -0.17579
|  | 13.7279 | -0.17548
|  | 13.734 | -0.17518
|  | 13.7401 | -0.17487
|  | 13.74621 | -0.17457
|  | 13.75231 | -0.17426
|  | 13.75842 | -0.17396
|  | 13.76452 | -0.17365
|  | 13.77062 | -0.17335
|  | 13.77673 | -0.17304
|  | 13.78283 | -0.17273
|  | 13.78894 | -0.17243
|  | 13.79504 | -0.17212
|  | 13.80114 | -0.17182
|  | 13.80725 | -0.17151
|  | 13.81335 | -0.17121
|  | 13.81946 | -0.1709
|  | 13.82556 | -0.1706
|  | 13.83166 | -0.17029
|  | 13.83777 | -0.16999
|  | 13.84387 | -0.16968
|  | 13.84998 | -0.16938
|  | 13.85608 | -0.16907
|  | 13.86218 | -0.16877
|  | 13.86829 | -0.16846
|  | 13.87439 | -0.16816
|  | 13.8805 | -0.16785
|  | 13.8866 | -0.16755
|  | 13.8927 | -0.16724
|  | 13.89881 | -0.16694
|  | 13.90491 | -0.16663
|  | 13.91102 | -0.16633
|  | 13.91712 | -0.16602
|  | 13.92322 | -0.16572
|  | 13.92933 | -0.16541
|  | 13.93543 | -0.16511
|  | 13.94154 | -0.1648
|  | 13.94764 | -0.16449
|  | 13.95374 | -0.16419
|  | 13.95985 | -0.16388
|  | 13.96595 | -0.16358
|  | 13.97206 | -0.16327
|  | 13.97816 | -0.16297
|  | 13.98426 | -0.16266
|  | 13.99037 | -0.16236
|  | 13.99647 | -0.16205
|  | 14.00258 | -0.16175
|  | 14.00868 | -0.16144
|  | 14.01478 | -0.16114
|  | 14.02089 | -0.16083
|  | 14.02699 | -0.16053
|  | 14.0331 | -0.16022
|  | 14.0392 | -0.15992
|  | 14.0453 | -0.15961
|  | 14.05141 | -0.15931
|  | 14.05751 | -0.159
|  | 14.06362 | -0.1587
|  | 14.06972 | -0.15839
|  | 14.07582 | -0.15809
|  | 14.08193 | -0.15778
|  | 14.08803 | -0.15748
|  | 14.09414 | -0.15717
|  | 14.10024 | -0.15687
|  | 14.10634 | -0.15656
|  | 14.11245 | -0.15625
|  | 14.11855 | -0.15595
|  | 14.12466 | -0.15564
|  | 14.13076 | -0.15534
|  | 14.13686 | -0.15503
|  | 14.14297 | -0.15473
|  | 14.14907 | -0.15442
|  | 14.15518 | -0.15412
|  | 14.16128 | -0.15381
|  | 14.16738 | -0.15351
|  | 14.17349 | -0.1532
|  | 14.17959 | -0.1529
|  | 14.1857 | -0.15259
|  | 14.1918 | -0.15229
|  | 14.1979 | -0.15198
|  | 14.20401 | -0.15168
|  | 14.21011 | -0.15137
|  | 14.21622 | -0.15107
|  | 14.22232 | -0.15076
|  | 14.22842 | -0.15046
|  | 14.23453 | -0.15015
|  | 14.24063 | -0.14985
|  | 14.24674 | -0.14954
|  | 14.25284 | -0.14924
|  | 14.25894 | -0.14893
|  | 14.26505 | -0.14863
|  | 14.27115 | -0.14832
|  | 14.27726 | -0.14801
|  | 14.28336 | -0.14771
|  | 14.28946 | -0.1474
|  | 14.29557 | -0.1471
|  | 14.30167 | -0.14679
|  | 14.30778 | -0.14649
|  | 14.31388 | -0.14618
|  | 14.31998 | -0.14588
|  | 14.32609 | -0.14557
|  | 14.33219 | -0.14527
|  | 14.3383 | -0.14496
|  | 14.3444 | -0.14466
|  | 14.3505 | -0.14435
|  | 14.35661 | -0.14405
|  | 14.36271 | -0.14374
|  | 14.36882 | -0.14344
|  | 14.37492 | -0.14313
|  | 14.38102 | -0.14283
|  | 14.38713 | -0.14252
|  | 14.39323 | -0.14222
|  | 14.39934 | -0.14191
|  | 14.40544 | -0.14161
|  | 14.41154 | -0.1413
|  | 14.41765 | -0.141
|  | 14.42375 | -0.14069
|  | 14.42986 | -0.14039
|  | 14.43596 | -0.14008
|  | 14.44206 | -0.13977
|  | 14.44817 | -0.13947
|  | 14.45427 | -0.13916
|  | 14.46038 | -0.13886
|  | 14.46648 | -0.13855
|  | 14.47258 | -0.13825
|  | 14.47869 | -0.13794
|  | 14.48479 | -0.13764
|  | 14.4909 | -0.13733
|  | 14.497 | -0.13703
|  | 14.5031 | -0.13672
|  | 14.50921 | -0.13642
|  | 14.51531 | -0.13611
|  | 14.52142 | -0.13581
|  | 14.52752 | -0.1355
|  | 14.53362 | -0.1352
|  | 14.53973 | -0.13489
|  | 14.54583 | -0.13459
|  | 14.55194 | -0.13428
|  | 14.55804 | -0.13398
|  | 14.56414 | -0.13367
|  | 14.57025 | -0.13337
|  | 14.57635 | -0.13306
|  | 14.58246 | -0.13276
|  | 14.58856 | -0.13245
|  | 14.59466 | -0.13215
|  | 14.60077 | -0.13184
|  | 14.60687 | -0.13153
|  | 14.61298 | -0.13123
|  | 14.61908 | -0.13092
|  | 14.62518 | -0.13062
|  | 14.63129 | -0.13031
|  | 14.63739 | -0.13001
|  | 14.6435 | -0.1297
|  | 14.6496 | -0.1294
|  | 14.6557 | -0.12909
|  | 14.66181 | -0.12879
|  | 14.66791 | -0.12848
|  | 14.67402 | -0.12818
|  | 14.68012 | -0.12787
|  | 14.68622 | -0.12757
|  | 14.69233 | -0.12726
|  | 14.69843 | -0.12696
|  | 14.70454 | -0.12665
|  | 14.71064 | -0.12635
|  | 14.71674 | -0.12604
|  | 14.72285 | -0.12574
|  | 14.72895 | -0.12543
|  | 14.73506 | -0.12513
|  | 14.74116 | -0.12482
|  | 14.74726 | -0.12452
|  | 14.75337 | -0.12421
|  | 14.75947 | -0.12391
|  | 14.76558 | -0.1236
|  | 14.77168 | -0.12329
|  | 14.77778 | -0.12299
|  | 14.78389 | -0.12268
|  | 14.78999 | -0.12238
|  | 14.7961 | -0.12207
|  | 14.8022 | -0.12177
|  | 14.8083 | -0.12146
|  | 14.81441 | -0.12116
|  | 14.82051 | -0.12085
|  | 14.82662 | -0.12055
|  | 14.83272 | -0.12024
|  | 14.83882 | -0.11994
|  | 14.84493 | -0.11963
|  | 14.85103 | -0.11933
|  | 14.85714 | -0.11902
|  | 14.86324 | -0.11872
|  | 14.86934 | -0.11841
|  | 14.87545 | -0.11811
|  | 14.88155 | -0.1178
|  | 14.88766 | -0.1175
|  | 14.89376 | -0.11719
|  | 14.89986 | -0.11689
|  | 14.90597 | -0.11658
|  | 14.91207 | -0.11628
|  | 14.91818 | -0.11597
|  | 14.92428 | -0.11567
|  | 14.93038 | -0.11536
|  | 14.93649 | -0.11505
|  | 14.94259 | -0.11475
|  | 14.9487 | -0.11444
|  | 14.9548 | -0.11414
|  | 14.9609 | -0.11383
|  | 14.96701 | -0.11353
|  | 14.97311 | -0.11322
|  | 14.97922 | -0.11292
|  | 14.98532 | -0.11261
|  | 14.99142 | -0.11231
|  | 14.99753 | -0.112
|  | 15.00363 | -0.1117
|  | 15.00974 | -0.11139
|  | 15.01584 | -0.11109
|  | 15.02194 | -0.11078
|  | 15.02805 | -0.11048
|  | 15.03415 | -0.11017
|  | 15.04026 | -0.10987
|  | 15.04636 | -0.10956
|  | 15.05246 | -0.10926
|  | 15.05857 | -0.10895
|  | 15.06467 | -0.10865
|  | 15.07078 | -0.10834
|  | 15.07688 | -0.10804
|  | 15.08298 | -0.10773
|  | 15.08909 | -0.10743
|  | 15.09519 | -0.10712
|  | 15.1013 | -0.10681
|  | 15.1074 | -0.10651
|  | 15.1135 | -0.1062
|  | 15.11961 | -0.1059
|  | 15.12571 | -0.10559
|  | 15.13182 | -0.10529
|  | 15.13792 | -0.10498
|  | 15.14402 | -0.10468
|  | 15.15013 | -0.10437
|  | 15.15623 | -0.10407
|  | 15.16234 | -0.10376
|  | 15.16844 | -0.10346
|  | 15.17454 | -0.10315
|  | 15.18065 | -0.10285
|  | 15.18675 | -0.10254
|  | 15.19286 | -0.10224
|  | 15.19896 | -0.10193
|  | 15.20506 | -0.10163
|  | 15.21117 | -0.10132
|  | 15.21727 | -0.10102
|  | 15.22338 | -0.10071
|  | 15.22948 | -0.10041
|  | 15.23558 | -0.1001
|  | 15.24169 | -0.0998
|  | 15.24779 | -0.09949
|  | 15.2539 | -0.09918
|  | 15.26 | -0.09888
|  | 15.2661 | -0.09857
|  | 15.27221 | -0.09827
|  | 15.27831 | -0.09796
|  | 15.28442 | -0.09766
|  | 15.29052 | -0.09735
|  | 15.29662 | -0.09705
|  | 15.30273 | -0.09674
|  | 15.30883 | -0.09644
|  | 15.31494 | -0.09613
|  | 15.32104 | -0.09583
|  | 15.32714 | -0.09552
|  | 15.33325 | -0.09522
|  | 15.33935 | -0.09491
|  | 15.34546 | -0.09461
|  | 15.35156 | -0.0943
|  | 15.35766 | -0.094
|  | 15.36377 | -0.09369
|  | 15.36987 | -0.09339
|  | 15.37598 | -0.09308
|  | 15.38208 | -0.09278
|  | 15.38818 | -0.09247
|  | 15.39429 | -0.09217
|  | 15.40039 | -0.09186
|  | 15.4065 | -0.09156
|  | 15.4126 | -0.09125
|  | 15.4187 | -0.09094
|  | 15.42481 | -0.09064
|  | 15.43091 | -0.09033
|  | 15.43702 | -0.09003
|  | 15.44312 | -0.08972
|  | 15.44922 | -0.08942
|  | 15.45533 | -0.08911
|  | 15.46143 | -0.08881
|  | 15.46754 | -0.0885
|  | 15.47364 | -0.0882
|  | 15.47974 | -0.08789
|  | 15.48585 | -0.08759
|  | 15.49195 | -0.08728
|  | 15.49806 | -0.08698
|  | 15.50416 | -0.08667
|  | 15.51026 | -0.08637
|  | 15.51637 | -0.08606
|  | 15.52247 | -0.08576
|  | 15.52858 | -0.08545
|  | 15.53468 | -0.08515
|  | 15.54078 | -0.08484
|  | 15.54689 | -0.08454
|  | 15.55299 | -0.08423
|  | 15.5591 | -0.08393
|  | 15.5652 | -0.08362
|  | 15.5713 | -0.08332
|  | 15.57741 | -0.08301
|  | 15.58351 | -0.08271
|  | 15.58962 | -0.0824
|  | 15.59572 | -0.0821
|  | 15.60182 | -0.08179
|  | 15.60793 | -0.08148
|  | 15.61403 | -0.08118
|  | 15.62014 | -0.08087
|  | 15.62624 | -0.08057
|  | 15.63234 | -0.08026
|  | 15.63845 | -0.07996
|  | 15.64455 | -0.07965
|  | 15.65066 | -0.07935
|  | 15.65676 | -0.07904
|  | 15.66286 | -0.07874
|  | 15.66897 | -0.07843
|  | 15.67507 | -0.07813
|  | 15.68118 | -0.07782
|  | 15.68728 | -0.07752
|  | 15.69338 | -0.07721
|  | 15.69949 | -0.07691
|  | 15.70559 | -0.0766
|  | 15.7117 | -0.0763
|  | 15.7178 | -0.07599
|  | 15.7239 | -0.07569
|  | 15.73001 | -0.07538
|  | 15.73611 | -0.07508
|  | 15.74222 | -0.07477
|  | 15.74832 | -0.07447
|  | 15.75442 | -0.07416
|  | 15.76053 | -0.07386
|  | 15.76663 | -0.07355
|  | 15.77274 | -0.07324
|  | 15.77884 | -0.07294
|  | 15.78494 | -0.07263
|  | 15.79105 | -0.07233
|  | 15.79715 | -0.07202
|  | 15.80326 | -0.07172
|  | 15.80936 | -0.07141
|  | 15.81546 | -0.07111
|  | 15.82157 | -0.0708
|  | 15.82767 | -0.0705
|  | 15.83378 | -0.07019
|  | 15.83988 | -0.06989
|  | 15.84598 | -0.06958
|  | 15.85209 | -0.06928
|  | 15.85819 | -0.06897
|  | 15.8643 | -0.06867
|  | 15.8704 | -0.06836
|  | 15.8765 | -0.06806
|  | 15.88261 | -0.06775
|  | 15.88871 | -0.06745
|  | 15.89482 | -0.06714
|  | 15.90092 | -0.06684
|  | 15.90702 | -0.06653
|  | 15.91313 | -0.06623
|  | 15.91923 | -0.06592
|  | 15.92534 | -0.06562
|  | 15.93144 | -0.06531
|  | 15.93754 | -0.065
|  | 15.94365 | -0.0647
|  | 15.94975 | -0.06439
|  | 15.95586 | -0.06409
|  | 15.96196 | -0.06378
|  | 15.96806 | -0.06348
|  | 15.97417 | -0.06317
|  | 15.98027 | -0.06287
|  | 15.98638 | -0.06256
|  | 15.99248 | -0.06226
|  | 15.99858 | -0.06195
|  | 16.00469 | -0.06165
|  | 16.01079 | -0.06134
|  | 16.0169 | -0.06104
|  | 16.023 | -0.06073
|  | 16.0291 | -0.06043
|  | 16.03521 | -0.06012
|  | 16.04131 | -0.05982
|  | 16.04742 | -0.05951
|  | 16.05352 | -0.05921
|  | 16.05962 | -0.0589
|  | 16.06573 | -0.0586
|  | 16.07183 | -0.05829
|  | 16.07794 | -0.05799
|  | 16.08404 | -0.05768
|  | 16.09014 | -0.05738
|  | 16.09625 | -0.05707
|  | 16.10235 | -0.05676
|  | 16.10846 | -0.05646
|  | 16.11456 | -0.05615
|  | 16.12066 | -0.05585
|  | 16.12677 | -0.05554
|  | 16.13287 | -0.05524
|  | 16.13898 | -0.05493
|  | 16.14508 | -0.05463
|  | 16.15118 | -0.05432
|  | 16.15729 | -0.05402
|  | 16.16339 | -0.05371
|  | 16.1695 | -0.05341
|  | 16.1756 | -0.0531
|  | 16.1817 | -0.0528
|  | 16.18781 | -0.05249
|  | 16.19391 | -0.05219
|  | 16.20002 | -0.05188
|  | 16.20612 | -0.05158
|  | 16.21222 | -0.05127
|  | 16.21833 | -0.05097
|  | 16.22443 | -0.05066
|  | 16.23054 | -0.05036
|  | 16.23664 | -0.05005
|  | 16.24274 | -0.04974
|  | 16.24885 | -0.04944
|  | 16.25495 | -0.04913
|  | 16.26106 | -0.04883
|  | 16.26716 | -0.04852
|  | 16.27326 | -0.04822
|  | 16.27937 | -0.04791
|  | 16.28547 | -0.04761
|  | 16.29158 | -0.0473
|  | 16.29768 | -0.047
|  | 16.30378 | -0.04669
|  | 16.30989 | -0.04639
|  | 16.31599 | -0.04608
|  | 16.3221 | -0.04578
|  | 16.3282 | -0.04547
|  | 16.3343 | -0.04517
|  | 16.34041 | -0.04486
|  | 16.34651 | -0.04456
|  | 16.35262 | -0.04425
|  | 16.35872 | -0.04395
|  | 16.36482 | -0.04364
|  | 16.37093 | -0.04334
|  | 16.37703 | -0.04303
|  | 16.38314 | -0.04273
|  | 16.38924 | -0.04242
|  | 16.39534 | -0.04212
|  | 16.40145 | -0.04181
|  | 16.40755 | -0.04151
|  | 16.41366 | -0.0412
|  | 16.41976 | -0.0409
|  | 16.42586 | -0.04059
|  | 16.43197 | -0.04028
|  | 16.43807 | -0.03998
|  | 16.44418 | -0.03967
|  | 16.45028 | -0.03937
|  | 16.45638 | -0.03906
|  | 16.46249 | -0.03876
|  | 16.46859 | -0.03845
|  | 16.4747 | -0.03815
|  | 16.4808 | -0.03784
|  | 16.4869 | -0.03754
|  | 16.49301 | -0.03723
|  | 16.49911 | -0.03693
|  | 16.50522 | -0.03662
|  | 16.51132 | -0.03632
|  | 16.51742 | -0.03601
|  | 16.52353 | -0.03571
|  | 16.52963 | -0.0354
|  | 16.53574 | -0.0351
|  | 16.54184 | -0.03479
|  | 16.54794 | -0.03449
|  | 16.55405 | -0.03418
|  | 16.56015 | -0.03388
|  | 16.56626 | -0.03357
|  | 16.57236 | -0.03327
|  | 16.57846 | -0.03296
|  | 16.58457 | -0.03266
|  | 16.59067 | -0.03235
|  | 16.59678 | -0.03204
|  | 16.60288 | -0.03174
|  | 16.60898 | -0.03143
|  | 16.61509 | -0.03113
|  | 16.62119 | -0.03082
|  | 16.6273 | -0.03052
|  | 16.6334 | -0.03021
|  | 16.6395 | -0.02991
|  | 16.64561 | -0.0296
|  | 16.65171 | -0.0293
|  | 16.65782 | -0.02899
|  | 16.66392 | -0.02869
|  | 16.67002 | -0.02838
|  | 16.67613 | -0.02808
|  | 16.68223 | -0.02777
|  | 16.68834 | -0.02747
|  | 16.69444 | -0.02716
|  | 16.70054 | -0.02686
|  | 16.70665 | -0.02655
|  | 16.71275 | -0.02625
|  | 16.71886 | -0.02594
|  | 16.72496 | -0.02564
|  | 16.73106 | -0.02533
|  | 16.73717 | -0.02502
|  | 16.74327 | -0.02472
|  | 16.74938 | -0.02441
|  | 16.75548 | -0.02411
|  | 16.76158 | -0.0238
|  | 16.76769 | -0.0235
|  | 16.77379 | -0.02319
|  | 16.7799 | -0.02289
|  | 16.786 | -0.02258
|  | 16.7921 | -0.02228
|  | 16.79821 | -0.02197
|  | 16.80431 | -0.02167
|  | 16.81042 | -0.02136
|  | 16.81652 | -0.02106
|  | 16.82262 | -0.02075
|  | 16.82873 | -0.02045
|  | 16.83483 | -0.02014
|  | 16.84094 | -0.01984
|  | 16.84704 | -0.01953
|  | 16.85314 | -0.01923
|  | 16.85925 | -0.01892
|  | 16.86535 | -0.01862
|  | 16.87146 | -0.01831
|  | 16.87756 | -0.01801
|  | 16.88366 | -0.0177
|  | 16.88977 | -0.0174
|  | 16.89587 | -0.01709
|  | 16.90198 | -0.01679
|  | 16.90808 | -0.01648
|  | 16.91418 | -0.01617
|  | 16.92029 | -0.01587
|  | 16.92639 | -0.01556
|  | 16.9325 | -0.01526
|  | 16.9386 | -0.01495
|  | 16.9447 | -0.01465
|  | 16.95081 | -0.01434
|  | 16.95691 | -0.01404
|  | 16.96302 | -0.01373
|  | 16.96912 | -0.01343
|  | 16.97522 | -0.01312
|  | 16.98133 | -0.01282
|  | 16.98743 | -0.01251
|  | 16.99354 | -0.01221
|  | 16.99964 | -0.0119
|  | 17.00574 | -0.0116
|  | 17.01185 | -0.01129
|  | 17.01795 | -0.01099
|  | 17.02406 | -0.01068
|  | 17.03016 | -0.01038
|  | 17.03626 | -0.01007
|  | 17.04237 | -0.00977
|  | 17.04847 | -0.00946
|  | 17.05458 | -0.00916
|  | 17.06068 | -0.00885
|  | 17.06678 | -0.00855
|  | 17.07289 | -0.00824
|  | 17.07899 | -0.00793
|  | 17.0851 | -0.00763
|  | 17.0912 | -0.00732
|  | 17.0973 | -0.00702
|  | 17.10341 | -0.00671
|  | 17.10951 | -0.00641
|  | 17.11562 | -0.0061
|  | 17.12172 | -0.0058
|  | 17.12782 | -0.00549
|  | 17.13393 | -0.00519
|  | 17.14003 | -0.00488
|  | 17.14614 | -0.00458
|  | 17.15224 | -0.00427
|  | 17.15834 | -0.00397
|  | 17.16445 | -0.00366
|  | 17.17055 | -0.00336
|  | 17.17666 | -0.00305
|  | 17.18276 | -0.00275
|  | 17.18886 | -0.00244
|  | 17.19497 | -0.00214
|  | 17.20107 | -0.00183
|  | 17.20718 | -0.00153
|  | 17.21328 | -0.00122
|  | 17.21938 | -0.00091556
|  | 17.22549 | -0.00061037
|  | 17.23159 | -0.00030519
|  | 17.2377 | 0
|  | 17.2438 | 0.00030519
|  | 17.2499 | 0.00061037
|  | 17.25601 | 0.00091556
|  | 17.26211 | 0.00122
|  | 17.26822 | 0.00153
|  | 17.27432 | 0.00183
|  | 17.28042 | 0.00214
|  | 17.28653 | 0.00244
|  | 17.29263 | 0.00275
|  | 17.29874 | 0.00305
|  | 17.30484 | 0.00336
|  | 17.31094 | 0.00366
|  | 17.31705 | 0.00397
|  | 17.32315 | 0.00427
|  | 17.32926 | 0.00458
|  | 17.33536 | 0.00488
|  | 17.34146 | 0.00519
|  | 17.34757 | 0.00549
|  | 17.35367 | 0.0058
|  | 17.35978 | 0.0061
|  | 17.36588 | 0.00641
|  | 17.37198 | 0.00671
|  | 17.37809 | 0.00702
|  | 17.38419 | 0.00732
|  | 17.3903 | 0.00763
|  | 17.3964 | 0.00793
|  | 17.4025 | 0.00824
|  | 17.40861 | 0.00855
|  | 17.41471 | 0.00885
|  | 17.42082 | 0.00916
|  | 17.42692 | 0.00946
|  | 17.43302 | 0.00977
|  | 17.43913 | 0.01007
|  | 17.44523 | 0.01038
|  | 17.45134 | 0.01068
|  | 17.45744 | 0.01099
|  | 17.46354 | 0.01129
|  | 17.46965 | 0.0116
|  | 17.47575 | 0.0119
|  | 17.48186 | 0.01221
|  | 17.48796 | 0.01251
|  | 17.49406 | 0.01282
|  | 17.50017 | 0.01312
|  | 17.50627 | 0.01343
|  | 17.51238 | 0.01373
|  | 17.51848 | 0.01404
|  | 17.52458 | 0.01434
|  | 17.53069 | 0.01465
|  | 17.53679 | 0.01495
|  | 17.5429 | 0.01526
|  | 17.549 | 0.01556
|  | 17.5551 | 0.01587
|  | 17.56121 | 0.01617
|  | 17.56731 | 0.01648
|  | 17.57342 | 0.01679
|  | 17.57952 | 0.01709
|  | 17.58562 | 0.0174
|  | 17.59173 | 0.0177
|  | 17.59783 | 0.01801
|  | 17.60394 | 0.01831
|  | 17.61004 | 0.01862
|  | 17.61614 | 0.01892
|  | 17.62225 | 0.01923
|  | 17.62835 | 0.01953
|  | 17.63446 | 0.01984
|  | 17.64056 | 0.02014
|  | 17.64666 | 0.02045
|  | 17.65277 | 0.02075
|  | 17.65887 | 0.02106
|  | 17.66498 | 0.02136
|  | 17.67108 | 0.02167
|  | 17.67718 | 0.02197
|  | 17.68329 | 0.02228
|  | 17.68939 | 0.02258
|  | 17.6955 | 0.02289
|  | 17.7016 | 0.02319
|  | 17.7077 | 0.0235
|  | 17.71381 | 0.0238
|  | 17.71991 | 0.02411
|  | 17.72602 | 0.02441
|  | 17.73212 | 0.02472
|  | 17.73822 | 0.02502
|  | 17.74433 | 0.02533
|  | 17.75043 | 0.02564
|  | 17.75654 | 0.02594
|  | 17.76264 | 0.02625
|  | 17.76874 | 0.02655
|  | 17.77485 | 0.02686
|  | 17.78095 | 0.02716
|  | 17.78706 | 0.02747
|  | 17.79316 | 0.02777
|  | 17.79926 | 0.02808
|  | 17.80537 | 0.02838
|  | 17.81147 | 0.02869
|  | 17.81758 | 0.02899
|  | 17.82368 | 0.0293
|  | 17.82978 | 0.0296
|  | 17.83589 | 0.02991
|  | 17.84199 | 0.03021
|  | 17.8481 | 0.03052
|  | 17.8542 | 0.03082
|  | 17.8603 | 0.03113
|  | 17.86641 | 0.03143
|  | 17.87251 | 0.03174
|  | 17.87862 | 0.03204
|  | 17.88472 | 0.03235
|  | 17.89082 | 0.03266
|  | 17.89693 | 0.03296
|  | 17.90303 | 0.03327
|  | 17.90914 | 0.03357
|  | 17.91524 | 0.03388
|  | 17.92134 | 0.03418
|  | 17.92745 | 0.03449
|  | 17.93355 | 0.03479
|  | 17.93966 | 0.0351
|  | 17.94576 | 0.0354
|  | 17.95186 | 0.03571
|  | 17.95797 | 0.03601
|  | 17.96407 | 0.03632
|  | 17.97018 | 0.03662
|  | 17.97628 | 0.03693
|  | 17.98238 | 0.03723
|  | 17.98849 | 0.03754
|  | 17.99459 | 0.03784
|  | 18.0007 | 0.03784
|  | 18.0068 | 0.03754
|  | 18.0129 | 0.03723
|  | 18.01901 | 0.03693
|  | 18.02511 | 0.03662
|  | 18.03122 | 0.03632
|  | 18.03732 | 0.03601
|  | 18.04342 | 0.03571
|  | 18.04953 | 0.0354
|  | 18.05563 | 0.0351
|  | 18.06174 | 0.03479
|  | 18.06784 | 0.03449
|  | 18.07394 | 0.03418
|  | 18.08005 | 0.03388
|  | 18.08615 | 0.03357
|  | 18.09226 | 0.03327
|  | 18.09836 | 0.03296
|  | 18.10446 | 0.03266
|  | 18.11057 | 0.03235
|  | 18.11667 | 0.03204
|  | 18.12278 | 0.03174
|  | 18.12888 | 0.03143
|  | 18.13498 | 0.03113
|  | 18.14109 | 0.03082
|  | 18.14719 | 0.03052
|  | 18.1533 | 0.03021
|  | 18.1594 | 0.02991
|  | 18.1655 | 0.0296
|  | 18.17161 | 0.0293
|  | 18.17771 | 0.02899
|  | 18.18382 | 0.02869
|  | 18.18992 | 0.02838
|  | 18.19602 | 0.02808
|  | 18.20213 | 0.02777
|  | 18.20823 | 0.02747
|  | 18.21434 | 0.02716
|  | 18.22044 | 0.02686
|  | 18.22654 | 0.02655
|  | 18.23265 | 0.02625
|  | 18.23875 | 0.02594
|  | 18.24486 | 0.02564
|  | 18.25096 | 0.02533
|  | 18.25706 | 0.02502
|  | 18.26317 | 0.02472
|  | 18.26927 | 0.02441
|  | 18.27538 | 0.02411
|  | 18.28148 | 0.0238
|  | 18.28758 | 0.0235
|  | 18.29369 | 0.02319
|  | 18.29979 | 0.02289
|  | 18.3059 | 0.02258
|  | 18.312 | 0.02228
|  | 18.3181 | 0.02197
|  | 18.32421 | 0.02167
|  | 18.33031 | 0.02136
|  | 18.33642 | 0.02106
|  | 18.34252 | 0.02075
|  | 18.34862 | 0.02045
|  | 18.35473 | 0.02014
|  | 18.36083 | 0.01984
|  | 18.36694 | 0.01953
|  | 18.37304 | 0.01923
|  | 18.37914 | 0.01892
|  | 18.38525 | 0.01862
|  | 18.39135 | 0.01831
|  | 18.39746 | 0.01801
|  | 18.40356 | 0.0177
|  | 18.40966 | 0.0174
|  | 18.41577 | 0.01709
|  | 18.42187 | 0.01679
|  | 18.42798 | 0.01648
|  | 18.43408 | 0.01617
|  | 18.44018 | 0.01587
|  | 18.44629 | 0.01556
|  | 18.45239 | 0.01526
|  | 18.4585 | 0.01495
|  | 18.4646 | 0.01465
|  | 18.4707 | 0.01434
|  | 18.47681 | 0.01404
|  | 18.48291 | 0.01373
|  | 18.48902 | 0.01343
|  | 18.49512 | 0.01312
|  | 18.50122 | 0.01282
|  | 18.50733 | 0.01251
|  | 18.51343 | 0.01221
|  | 18.51954 | 0.0119
|  | 18.52564 | 0.0116
|  | 18.53174 | 0.01129
|  | 18.53785 | 0.01099
|  | 18.54395 | 0.01068
|  | 18.55006 | 0.01038
|  | 18.55616 | 0.01007
|  | 18.56226 | 0.00977
|  | 18.56837 | 0.00946
|  | 18.57447 | 0.00916
|  | 18.58058 | 0.00885
|  | 18.58668 | 0.00855
|  | 18.59278 | 0.00824
|  | 18.59889 | 0.00793
|  | 18.60499 | 0.00763
|  | 18.6111 | 0.00732
|  | 18.6172 | 0.00702
|  | 18.6233 | 0.00671
|  | 18.62941 | 0.00641
|  | 18.63551 | 0.0061
|  | 18.64162 | 0.0058
|  | 18.64772 | 0.00549
|  | 18.65382 | 0.00519
|  | 18.65993 | 0.00488
|  | 18.66603 | 0.00458
|  | 18.67214 | 0.00427
|  | 18.67824 | 0.00397
|  | 18.68434 | 0.00366
|  | 18.69045 | 0.00336
|  | 18.69655 | 0.00305
|  | 18.70266 | 0.00275
|  | 18.70876 | 0.00244
|  | 18.71486 | 0.00214
|  | 18.72097 | 0.00183
|  | 18.72707 | 0.00153
|  | 18.73318 | 0.00122
|  | 18.73928 | 0.00091556
|  | 18.74538 | 0.00061037
|  | 18.75149 | 0.00030519
|  | 18.75759 | 0
|  | 18.7637 | -0.00030519
|  | 18.7698 | -0.00061037
|  | 18.7759 | -0.00091556
|  | 18.78201 | -0.00122
|  | 18.78811 | -0.00153
|  | 18.79422 | -0.00183
|  | 18.80032 | -0.00214
|  | 18.80642 | -0.00244
|  | 18.81253 | -0.00275
|  | 18.81863 | -0.00305
|  | 18.82474 | -0.00336
|  | 18.83084 | -0.00366
|  | 18.83694 | -0.00397
|  | 18.84305 | -0.00427
|  | 18.84915 | -0.00458
|  | 18.85526 | -0.00488
|  | 18.86136 | -0.00519
|  | 18.86746 | -0.00549
|  | 18.87357 | -0.0058
|  | 18.87967 | -0.0061
|  | 18.88578 | -0.00641
|  | 18.89188 | -0.00671
|  | 18.89798 | -0.00702
|  | 18.90409 | -0.00732
|  | 18.91019 | -0.00763
|  | 18.9163 | -0.00793
|  | 18.9224 | -0.00824
|  | 18.9285 | -0.00855
|  | 18.93461 | -0.00885
|  | 18.94071 | -0.00916
|  | 18.94682 | -0.00946
|  | 18.95292 | -0.00977
|  | 18.95902 | -0.01007
|  | 18.96513 | -0.01038
|  | 18.97123 | -0.01068
|  | 18.97734 | -0.01099
|  | 18.98344 | -0.01129
|  | 18.98954 | -0.0116
|  | 18.99565 | -0.0119
|  | 19.00175 | -0.01221
|  | 19.00786 | -0.01251
|  | 19.01396 | -0.01282
|  | 19.02006 | -0.01312
|  | 19.02617 | -0.01343
|  | 19.03227 | -0.01373
|  | 19.03838 | -0.01404
|  | 19.04448 | -0.01434
|  | 19.05058 | -0.01465
|  | 19.05669 | -0.01495
|  | 19.06279 | -0.01526
|  | 19.0689 | -0.01556
|  | 19.075 | -0.01587
|  | 19.0811 | -0.01617
|  | 19.08721 | -0.01648
|  | 19.09331 | -0.01679
|  | 19.09942 | -0.01709
|  | 19.10552 | -0.0174
|  | 19.11162 | -0.0177
|  | 19.11773 | -0.01801
|  | 19.12383 | -0.01831
|  | 19.12994 | -0.01862
|  | 19.13604 | -0.01892
|  | 19.14214 | -0.01923
|  | 19.14825 | -0.01953
|  | 19.15435 | -0.01984
|  | 19.16046 | -0.02014
|  | 19.16656 | -0.02045
|  | 19.17266 | -0.02075
|  | 19.17877 | -0.02106
|  | 19.18487 | -0.02136
|  | 19.19098 | -0.02167
|  | 19.19708 | -0.02197
|  | 19.20318 | -0.02228
|  | 19.20929 | -0.02258
|  | 19.21539 | -0.02289
|  | 19.2215 | -0.02319
|  | 19.2276 | -0.0235
|  | 19.2337 | -0.0238
|  | 19.23981 | -0.02411
|  | 19.24591 | -0.02441
|  | 19.25202 | -0.02472
|  | 19.25812 | -0.02502
|  | 19.26422 | -0.02533
|  | 19.27033 | -0.02564
|  | 19.27643 | -0.02594
|  | 19.28254 | -0.02625
|  | 19.28864 | -0.02655
|  | 19.29474 | -0.02686
|  | 19.30085 | -0.02716
|  | 19.30695 | -0.02747
|  | 19.31306 | -0.02777
|  | 19.31916 | -0.02808
|  | 19.32526 | -0.02838
|  | 19.33137 | -0.02869
|  | 19.33747 | -0.02899
|  | 19.34358 | -0.0293
|  | 19.34968 | -0.0296
|  | 19.35578 | -0.02991
|  | 19.36189 | -0.03021
|  | 19.36799 | -0.03052
|  | 19.3741 | -0.03082
|  | 19.3802 | -0.03113
|  | 19.3863 | -0.03143
|  | 19.39241 | -0.03174
|  | 19.39851 | -0.03204
|  | 19.40462 | -0.03235
|  | 19.41072 | -0.03266
|  | 19.41682 | -0.03296
|  | 19.42293 | -0.03327
|  | 19.42903 | -0.03357
|  | 19.43514 | -0.03388
|  | 19.44124 | -0.03418
|  | 19.44734 | -0.03449
|  | 19.45345 | -0.03479
|  | 19.45955 | -0.0351
|  | 19.46566 | -0.0354
|  | 19.47176 | -0.03571
|  | 19.47786 | -0.03601
|  | 19.48397 | -0.03632
|  | 19.49007 | -0.03662
|  | 19.49618 | -0.03693
|  | 19.50228 | -0.03723
|  | 19.50838 | -0.03754
|  | 19.51449 | -0.03784
|  | 19.52059 | -0.03815
|  | 19.5267 | -0.03845
|  | 19.5328 | -0.03876
|  | 19.5389 | -0.03906
|  | 19.54501 | -0.03937
|  | 19.55111 | -0.03967
|  | 19.55722 | -0.03998
|  | 19.56332 | -0.04028
|  | 19.56942 | -0.04059
|  | 19.57553 | -0.0409
|  | 19.58163 | -0.0412
|  | 19.58774 | -0.04151
|  | 19.59384 | -0.04181
|  | 19.59994 | -0.04212
|  | 19.60605 | -0.04242
|  | 19.61215 | -0.04273
|  | 19.61826 | -0.04303
|  | 19.62436 | -0.04334
|  | 19.63046 | -0.04364
|  | 19.63657 | -0.04395
|  | 19.64267 | -0.04425
|  | 19.64878 | -0.04456
|  | 19.65488 | -0.04486
|  | 19.66098 | -0.04517
|  | 19.66709 | -0.04547
|  | 19.67319 | -0.04578
|  | 19.6793 | -0.04608
|  | 19.6854 | -0.04639
|  | 19.6915 | -0.04669
|  | 19.69761 | -0.047
|  | 19.70371 | -0.0473
|  | 19.70982 | -0.04761
|  | 19.71592 | -0.04791
|  | 19.72202 | -0.04822
|  | 19.72813 | -0.04852
|  | 19.73423 | -0.04883
|  | 19.74034 | -0.04913
|  | 19.74644 | -0.04944
|  | 19.75254 | -0.04974
|  | 19.75865 | -0.05005
|  | 19.76475 | -0.05036
|  | 19.77086 | -0.05066
|  | 19.77696 | -0.05097
|  | 19.78306 | -0.05127
|  | 19.78917 | -0.05158
|  | 19.79527 | -0.05188
|  | 19.80138 | -0.05219
|  | 19.80748 | -0.05249
|  | 19.81358 | -0.0528
|  | 19.81969 | -0.0531
|  | 19.82579 | -0.05341
|  | 19.8319 | -0.05371
|  | 19.838 | -0.05402
|  | 19.8441 | -0.05432
|  | 19.85021 | -0.05463
|  | 19.85631 | -0.05493
|  | 19.86242 | -0.05524
|  | 19.86852 | -0.05554
|  | 19.87462 | -0.05585
|  | 19.88073 | -0.05615
|  | 19.88683 | -0.05646
|  | 19.89294 | -0.05676
|  | 19.89904 | -0.05707
|  | 19.90514 | -0.05738
|  | 19.91125 | -0.05768
|  | 19.91735 | -0.05799
|  | 19.92346 | -0.05829
|  | 19.92956 | -0.0586
|  | 19.93566 | -0.0589
|  | 19.94177 | -0.05921
|  | 19.94787 | -0.05951
|  | 19.95398 | -0.05982
|  | 19.96008 | -0.06012
|  | 19.96618 | -0.06043
|  | 19.97229 | -0.06073
|  | 19.97839 | -0.06104
|  | 19.9845 | -0.06134
|  | 19.9906 | -0.06165
|  | 19.9967 | -0.06195
|  | 20.00281 | -0.06226
|  | 20.00891 | -0.06256
|  | 20.01502 | -0.06287
|  | 20.02112 | -0.06317
|  | 20.02722 | -0.06348
|  | 20.03333 | -0.06378
|  | 20.03943 | -0.06409
|  | 20.04554 | -0.06439
|  | 20.05164 | -0.0647
|  | 20.05774 | -0.065
|  | 20.06385 | -0.06531
|  | 20.06995 | -0.06562
|  | 20.07606 | -0.06592
|  | 20.08216 | -0.06623
|  | 20.08826 | -0.06653
|  | 20.09437 | -0.06684
|  | 20.10047 | -0.06714
|  | 20.10658 | -0.06745
|  | 20.11268 | -0.06775
|  | 20.11878 | -0.06806
|  | 20.12489 | -0.06836
|  | 20.13099 | -0.06867
|  | 20.1371 | -0.06897
|  | 20.1432 | -0.06928
|  | 20.1493 | -0.06958
|  | 20.15541 | -0.06989
|  | 20.16151 | -0.07019
|  | 20.16762 | -0.0705
|  | 20.17372 | -0.0708
|  | 20.17982 | -0.07111
|  | 20.18593 | -0.07141
|  | 20.19203 | -0.07172
|  | 20.19814 | -0.07202
|  | 20.20424 | -0.07233
|  | 20.21034 | -0.07263
|  | 20.21645 | -0.07294
|  | 20.22255 | -0.07324
|  | 20.22866 | -0.07355
|  | 20.23476 | -0.07386
|  | 20.24086 | -0.07416
|  | 20.24697 | -0.07447
|  | 20.25307 | -0.07477
|  | 20.25918 | -0.07508
|  | 20.26528 | -0.07538
|  | 20.27138 | -0.07569
|  | 20.27749 | -0.07599
|  | 20.28359 | -0.0763
|  | 20.2897 | -0.0766
|  | 20.2958 | -0.07691
|  | 20.3019 | -0.07721
|  | 20.30801 | -0.07752
|  | 20.31411 | -0.07782
|  | 20.32022 | -0.07813
|  | 20.32632 | -0.07843
|  | 20.33242 | -0.07874
|  | 20.33853 | -0.07904
|  | 20.34463 | -0.07935
|  | 20.35074 | -0.07965
|  | 20.35684 | -0.07996
|  | 20.36294 | -0.08026
|  | 20.36905 | -0.08057
|  | 20.37515 | -0.08087
|  | 20.38126 | -0.08118
|  | 20.38736 | -0.08148
|  | 20.39346 | -0.08179
|  | 20.39957 | -0.0821
|  | 20.40567 | -0.0824
|  | 20.41178 | -0.08271
|  | 20.41788 | -0.08301
|  | 20.42398 | -0.08332
|  | 20.43009 | -0.08362
|  | 20.43619 | -0.08393
|  | 20.4423 | -0.08423
|  | 20.4484 | -0.08454
|  | 20.4545 | -0.08484
|  | 20.46061 | -0.08515
|  | 20.46671 | -0.08545
|  | 20.47282 | -0.08576
|  | 20.47892 | -0.08606
|  | 20.48502 | -0.08637
|  | 20.49113 | -0.08667
|  | 20.49723 | -0.08698
|  | 20.50334 | -0.08728
|  | 20.50944 | -0.08759
|  | 20.51554 | -0.08789
|  | 20.52165 | -0.0882
|  | 20.52775 | -0.0885
|  | 20.53386 | -0.08881
|  | 20.53996 | -0.08911
|  | 20.54606 | -0.08942
|  | 20.55217 | -0.08972
|  | 20.55827 | -0.09003
|  | 20.56438 | -0.09033
|  | 20.57048 | -0.09064
|  | 20.57658 | -0.09094
|  | 20.58269 | -0.09125
|  | 20.58879 | -0.09156
|  | 20.5949 | -0.09186
|  | 20.601 | -0.09217
|  | 20.6071 | -0.09247
|  | 20.61321 | -0.09278
|  | 20.61931 | -0.09308
|  | 20.62542 | -0.09339
|  | 20.63152 | -0.09369
|  | 20.63762 | -0.094
|  | 20.64373 | -0.0943
|  | 20.64983 | -0.09461
|  | 20.65594 | -0.09491
|  | 20.66204 | -0.09522
|  | 20.66814 | -0.09552
|  | 20.67425 | -0.09583
|  | 20.68035 | -0.09613
|  | 20.68646 | -0.09644
|  | 20.69256 | -0.09674
|  | 20.69866 | -0.09705
|  | 20.70477 | -0.09735
|  | 20.71087 | -0.09766
|  | 20.71698 | -0.09796
|  | 20.72308 | -0.09827
|  | 20.72918 | -0.09857
|  | 20.73529 | -0.09888
|  | 20.74139 | -0.09918
|  | 20.7475 | -0.09949
|  | 20.7536 | -0.0998
|  | 20.7597 | -0.1001
|  | 20.76581 | -0.10041
|  | 20.77191 | -0.10071
|  | 20.77802 | -0.10102
|  | 20.78412 | -0.10132
|  | 20.79022 | -0.10163
|  | 20.79633 | -0.10193
|  | 20.80243 | -0.10224
|  | 20.80854 | -0.10254
|  | 20.81464 | -0.10285
|  | 20.82074 | -0.10315
|  | 20.82685 | -0.10346
|  | 20.83295 | -0.10376
|  | 20.83906 | -0.10407
|  | 20.84516 | -0.10437
|  | 20.85126 | -0.10468
|  | 20.85737 | -0.10498
|  | 20.86347 | -0.10529
|  | 20.86958 | -0.10559
|  | 20.87568 | -0.1059
|  | 20.88178 | -0.1062
|  | 20.88789 | -0.10651
|  | 20.89399 | -0.10681
|  | 20.9001 | -0.10712
|  | 20.9062 | -0.10743
|  | 20.9123 | -0.10773
|  | 20.91841 | -0.10804
|  | 20.92451 | -0.10834
|  | 20.93062 | -0.10865
|  | 20.93672 | -0.10895
|  | 20.94282 | -0.10926
|  | 20.94893 | -0.10956
|  | 20.95503 | -0.10987
|  | 20.96114 | -0.11017
|  | 20.96724 | -0.11048
|  | 20.97334 | -0.11078
|  | 20.97945 | -0.11109
|  | 20.98555 | -0.11139
|  | 20.99166 | -0.1117
|  | 20.99776 | -0.112
|  | 21.00386 | -0.11231
|  | 21.00997 | -0.11261
|  | 21.01607 | -0.11292
|  | 21.02218 | -0.11322
|  | 21.02828 | -0.11353
|  | 21.03438 | -0.11383
|  | 21.04049 | -0.11414
|  | 21.04659 | -0.11444
|  | 21.0527 | -0.11475
|  | 21.0588 | -0.11505
|  | 21.0649 | -0.11536
|  | 21.07101 | -0.11567
|  | 21.07711 | -0.11597
|  | 21.08322 | -0.11628
|  | 21.08932 | -0.11658
|  | 21.09542 | -0.11689
|  | 21.10153 | -0.11719
|  | 21.10763 | -0.1175
|  | 21.11374 | -0.1178
|  | 21.11984 | -0.11811
|  | 21.12594 | -0.11841
|  | 21.13205 | -0.11872
|  | 21.13815 | -0.11902
|  | 21.14426 | -0.11933
|  | 21.15036 | -0.11963
|  | 21.15646 | -0.11994
|  | 21.16257 | -0.12024
|  | 21.16867 | -0.12055
|  | 21.17478 | -0.12085
|  | 21.18088 | -0.12116
|  | 21.18698 | -0.12146
|  | 21.19309 | -0.12177
|  | 21.19919 | -0.12207
|  | 21.2053 | -0.12238
|  | 21.2114 | -0.12268
|  | 21.2175 | -0.12299
|  | 21.22361 | -0.12329
|  | 21.22971 | -0.1236
|  | 21.23582 | -0.12391
|  | 21.24192 | -0.12421
|  | 21.24802 | -0.12452
|  | 21.25413 | -0.12482
|  | 21.26023 | -0.12513
|  | 21.26634 | -0.12543
|  | 21.27244 | -0.12574
|  | 21.27854 | -0.12604
|  | 21.28465 | -0.12635
|  | 21.29075 | -0.12665
|  | 21.29686 | -0.12696
|  | 21.30296 | -0.12726
|  | 21.30906 | -0.12757
|  | 21.31517 | -0.12787
|  | 21.32127 | -0.12818
|  | 21.32738 | -0.12848
|  | 21.33348 | -0.12879
|  | 21.33958 | -0.12909
|  | 21.34569 | -0.1294
|  | 21.35179 | -0.1297
|  | 21.3579 | -0.13001
|  | 21.364 | -0.13031
|  | 21.3701 | -0.13062
|  | 21.37621 | -0.13092
|  | 21.38231 | -0.13123
|  | 21.38842 | -0.13153
|  | 21.39452 | -0.13184
|  | 21.40062 | -0.13215
|  | 21.40673 | -0.13245
|  | 21.41283 | -0.13276
|  | 21.41894 | -0.13306
|  | 21.42504 | -0.13337
|  | 21.43114 | -0.13367
|  | 21.43725 | -0.13398
|  | 21.44335 | -0.13428
|  | 21.44946 | -0.13459
|  | 21.45556 | -0.13489
|  | 21.46166 | -0.1352
|  | 21.46777 | -0.1355
|  | 21.47387 | -0.13581
|  | 21.47998 | -0.13611
|  | 21.48608 | -0.13642
|  | 21.49218 | -0.13672
|  | 21.49829 | -0.13703
|  | 21.50439 | -0.13733
|  | 21.5105 | -0.13764
|  | 21.5166 | -0.13794
|  | 21.5227 | -0.13825
|  | 21.52881 | -0.13855
|  | 21.53491 | -0.13886
|  | 21.54102 | -0.13916
|  | 21.54712 | -0.13947
|  | 21.55322 | -0.13977
|  | 21.55933 | -0.14008
|  | 21.56543 | -0.14039
|  | 21.57154 | -0.14069
|  | 21.57764 | -0.141
|  | 21.58374 | -0.1413
|  | 21.58985 | -0.14161
|  | 21.59595 | -0.14191
|  | 21.60206 | -0.14222
|  | 21.60816 | -0.14252
|  | 21.61426 | -0.14283
|  | 21.62037 | -0.14313
|  | 21.62647 | -0.14344
|  | 21.63258 | -0.14374
|  | 21.63868 | -0.14405
|  | 21.64478 | -0.14435
|  | 21.65089 | -0.14466
|  | 21.65699 | -0.14496
|  | 21.6631 | -0.14527
|  | 21.6692 | -0.14557
|  | 21.6753 | -0.14588
|  | 21.68141 | -0.14618
|  | 21.68751 | -0.14649
|  | 21.69362 | -0.14679
|  | 21.69972 | -0.1471
|  | 21.70582 | -0.1474
|  | 21.71193 | -0.14771
|  | 21.71803 | -0.14801
|  | 21.72414 | -0.14832
|  | 21.73024 | -0.14863
|  | 21.73634 | -0.14893
|  | 21.74245 | -0.14924
|  | 21.74855 | -0.14954
|  | 21.75466 | -0.14985
|  | 21.76076 | -0.15015
|  | 21.76686 | -0.15046
|  | 21.77297 | -0.15076
|  | 21.77907 | -0.15107
|  | 21.78518 | -0.15137
|  | 21.79128 | -0.15168
|  | 21.79738 | -0.15198
|  | 21.80349 | -0.15229
|  | 21.80959 | -0.15259
|  | 21.8157 | -0.1529
|  | 21.8218 | -0.1532
|  | 21.8279 | -0.15351
|  | 21.83401 | -0.15381
|  | 21.84011 | -0.15412
|  | 21.84622 | -0.15442
|  | 21.85232 | -0.15473
|  | 21.85842 | -0.15503
|  | 21.86453 | -0.15534
|  | 21.87063 | -0.15564
|  | 21.87674 | -0.15595
|  | 21.88284 | -0.15625
|  | 21.88894 | -0.15656
|  | 21.89505 | -0.15687
|  | 21.90115 | -0.15717
|  | 21.90726 | -0.15748
|  | 21.91336 | -0.15778
|  | 21.91946 | -0.15809
|  | 21.92557 | -0.15839
|  | 21.93167 | -0.1587
|  | 21.93778 | -0.159
|  | 21.94388 | -0.15931
|  | 21.94998 | -0.15961
|  | 21.95609 | -0.15992
|  | 21.96219 | -0.16022
|  | 21.9683 | -0.16053
|  | 21.9744 | -0.16083
|  | 21.9805 | -0.16114
|  | 21.98661 | -0.16144
|  | 21.99271 | -0.16175
|  | 21.99882 | -0.16205
|  | 22.00492 | -0.16236
|  | 22.01102 | -0.16266
|  | 22.01713 | -0.16297
|  | 22.02323 | -0.16327
|  | 22.02934 | -0.16358
|  | 22.03544 | -0.16388
|  | 22.04154 | -0.16419
|  | 22.04765 | -0.16449
|  | 22.05375 | -0.1648
|  | 22.05986 | -0.16511
|  | 22.06596 | -0.16541
|  | 22.07206 | -0.16572
|  | 22.07817 | -0.16602
|  | 22.08427 | -0.16633
|  | 22.09038 | -0.16663
|  | 22.09648 | -0.16694
|  | 22.10258 | -0.16724
|  | 22.10869 | -0.16755
|  | 22.11479 | -0.16785
|  | 22.1209 | -0.16816
|  | 22.127 | -0.16846
|  | 22.1331 | -0.16877
|  | 22.13921 | -0.16907
|  | 22.14531 | -0.16938
|  | 22.15142 | -0.16968
|  | 22.15752 | -0.16999
|  | 22.16362 | -0.17029
|  | 22.16973 | -0.1706
|  | 22.17583 | -0.1709
|  | 22.18194 | -0.17121
|  | 22.18804 | -0.17151
|  | 22.19414 | -0.17182
|  | 22.20025 | -0.17212
|  | 22.20635 | -0.17243
|  | 22.21246 | -0.17273
|  | 22.21856 | -0.17304
|  | 22.22466 | -0.17335
|  | 22.23077 | -0.17365
|  | 22.23687 | -0.17396
|  | 22.24298 | -0.17426
|  | 22.24908 | -0.17457
|  | 22.25518 | -0.17487
|  | 22.26129 | -0.17518
|  | 22.26739 | -0.17548
|  | 22.2735 | -0.17579
|  | 22.2796 | -0.17609
|  | 22.2857 | -0.1764
|  | 22.29181 | -0.1767
|  | 22.29791 | -0.17701
|  | 22.30402 | -0.17731
|  | 22.31012 | -0.17762
|  | 22.31622 | -0.17792
|  | 22.32233 | -0.17823
|  | 22.32843 | -0.17853
|  | 22.33454 | -0.17884
|  | 22.34064 | -0.17914
|  | 22.34674 | -0.17945
|  | 22.35285 | -0.17975
|  | 22.35895 | -0.18006
|  | 22.36506 | -0.18036
|  | 22.37116 | -0.18067
|  | 22.37726 | -0.18097
|  | 22.38337 | -0.18128
|  | 22.38947 | -0.18159
|  | 22.39558 | -0.18189
|  | 22.40168 | -0.1822
|  | 22.40778 | -0.1825
|  | 22.41389 | -0.18281
|  | 22.41999 | -0.18311
|  | 22.4261 | -0.18342
|  | 22.4322 | -0.18372
|  | 22.4383 | -0.18403
|  | 22.44441 | -0.18433
|  | 22.45051 | -0.18464
|  | 22.45662 | -0.18494
|  | 22.46272 | -0.18525
|  | 22.46882 | -0.18555
|  | 22.47493 | -0.18586
|  | 22.48103 | -0.18616
|  | 22.48714 | -0.18647
|  | 22.49324 | -0.18677
|  | 22.49934 | -0.18708
|  | 22.50545 | -0.18738
|  | 22.51155 | -0.18769
|  | 22.51766 | -0.18799
|  | 22.52376 | -0.1883
|  | 22.52986 | -0.1886
|  | 22.53597 | -0.18891
|  | 22.54207 | -0.18921
|  | 22.54818 | -0.18952
|  | 22.55428 | -0.18983
|  | 22.56038 | -0.19013
|  | 22.56649 | -0.19044
|  | 22.57259 | -0.19074
|  | 22.5787 | -0.19105
|  | 22.5848 | -0.19135
|  | 22.5909 | -0.19166
|  | 22.59701 | -0.19196
|  | 22.60311 | -0.19227
|  | 22.60922 | -0.19257
|  | 22.61532 | -0.19288
|  | 22.62142 | -0.19318
|  | 22.62753 | -0.19349
|  | 22.63363 | -0.19379
|  | 22.63974 | -0.1941
|  | 22.64584 | -0.1944
|  | 22.65194 | -0.19471
|  | 22.65805 | -0.19501
|  | 22.66415 | -0.19532
|  | 22.67026 | -0.19562
|  | 22.67636 | -0.19593
|  | 22.68246 | -0.19623
|  | 22.68857 | -0.19654
|  | 22.69467 | -0.19684
|  | 22.70078 | -0.19715
|  | 22.70688 | -0.19745
|  | 22.71298 | -0.19776
|  | 22.71909 | -0.19807
|  | 22.72519 | -0.19837
|  | 22.7313 | -0.19868
|  | 22.7374 | -0.19898
|  | 22.7435 | -0.19929
|  | 22.74961 | -0.19959
|  | 22.75571 | -0.1999
|  | 22.76182 | -0.2002
|  | 22.76792 | -0.20051
|  | 22.77402 | -0.20081
|  | 22.78013 | -0.20112
|  | 22.78623 | -0.20142
|  | 22.79234 | -0.20173
|  | 22.79844 | -0.20203
|  | 22.80454 | -0.20234
|  | 22.81065 | -0.20264
|  | 22.81675 | -0.20295
|  | 22.82286 | -0.20325
|  | 22.82896 | -0.20356
|  | 22.83506 | -0.20386
|  | 22.84117 | -0.20417
|  | 22.84727 | -0.20447
|  | 22.85338 | -0.20478
|  | 22.85948 | -0.20508
|  | 22.86558 | -0.20539
|  | 22.87169 | -0.20569
|  | 22.87779 | -0.206
|  | 22.8839 | -0.20631
|  | 22.89 | -0.20661
|  | 22.8961 | -0.20692
|  | 22.90221 | -0.20722
|  | 22.90831 | -0.20753
|  | 22.91442 | -0.20783
|  | 22.92052 | -0.20814
|  | 22.92662 | -0.20844
|  | 22.93273 | -0.20875
|  | 22.93883 | -0.20905
|  | 22.94494 | -0.20936
|  | 22.95104 | -0.20966
|  | 22.95714 | -0.20997
|  | 22.96325 | -0.21027
|  | 22.96935 | -0.21058
|  | 22.97546 | -0.21088
|  | 22.98156 | -0.21119
|  | 22.98766 | -0.21149
|  | 22.99377 | -0.2118
|  | 22.99987 | -0.2121
|  | 23.00598 | -0.21241
|  | 23.01208 | -0.21271
|  | 23.01818 | -0.21302
|  | 23.02429 | -0.21332
|  | 23.03039 | -0.21363
|  | 23.0365 | -0.21393
|  | 23.0426 | -0.21424
|  | 23.0487 | -0.21455
|  | 23.05481 | -0.21485
|  | 23.06091 | -0.21516
|  | 23.06702 | -0.21546
|  | 23.07312 | -0.21577
|  | 23.07922 | -0.21607
|  | 23.08533 | -0.21638
|  | 23.09143 | -0.21668
|  | 23.09754 | -0.21699
|  | 23.10364 | -0.21729
|  | 23.10974 | -0.2176
|  | 23.11585 | -0.2179
|  | 23.12195 | -0.21821
|  | 23.12806 | -0.21851
|  | 23.13416 | -0.21882
|  | 23.14026 | -0.21912
|  | 23.14637 | -0.21943
|  | 23.15247 | -0.21973
|  | 23.15858 | -0.22004
|  | 23.16468 | -0.22034
|  | 23.17078 | -0.22065
|  | 23.17689 | -0.22095
|  | 23.18299 | -0.22126
|  | 23.1891 | -0.22156
|  | 23.1952 | -0.22187
|  | 23.2013 | -0.22217
|  | 23.20741 | -0.22248
|  | 23.21351 | -0.22279
|  | 23.21962 | -0.22309
|  | 23.22572 | -0.2234
|  | 23.23182 | -0.2237
|  | 23.23793 | -0.22401
|  | 23.24403 | -0.22431
|  | 23.25014 | -0.22462
|  | 23.25624 | -0.22492
|  | 23.26234 | -0.22523
|  | 23.26845 | -0.22553
|  | 23.27455 | -0.22584
|  | 23.28066 | -0.22614
|  | 23.28676 | -0.22645
|  | 23.29286 | -0.22675
|  | 23.29897 | -0.22706
|  | 23.30507 | -0.22736
|  | 23.31118 | -0.22767
|  | 23.31728 | -0.22797
|  | 23.32338 | -0.22828
|  | 23.32949 | -0.22858
|  | 23.33559 | -0.22889
|  | 23.3417 | -0.22919
|  | 23.3478 | -0.2295
|  | 23.3539 | -0.2298
|  | 23.36001 | -0.23011
|  | 23.36611 | -0.23041
|  | 23.37222 | -0.23072
|  | 23.37832 | -0.23103
|  | 23.38442 | -0.23133
|  | 23.39053 | -0.23164
|  | 23.39663 | -0.23194
|  | 23.40274 | -0.23225
|  | 23.40884 | -0.23255
|  | 23.41494 | -0.23286
|  | 23.42105 | -0.23316
|  | 23.42715 | -0.23347
|  | 23.43326 | -0.23377
|  | 23.43936 | -0.23408
|  | 23.44546 | -0.23438
|  | 23.45157 | -0.23469
|  | 23.45767 | -0.23499
|  | 23.46378 | -0.2353
|  | 23.46988 | -0.2356
|  | 23.47598 | -0.23591
|  | 23.48209 | -0.23621
|  | 23.48819 | -0.23652
|  | 23.4943 | -0.23682
|  | 23.5004 | -0.23713
|  | 23.5065 | -0.23743
|  | 23.51261 | -0.23774
|  | 23.51871 | -0.23804
|  | 23.52482 | -0.23835
|  | 23.53092 | -0.23865
|  | 23.53702 | -0.23896
|  | 23.54313 | -0.23927
|  | 23.54923 | -0.23957
|  | 23.55534 | -0.23988
|  | 23.56144 | -0.24018
|  | 23.56754 | -0.24049
|  | 23.57365 | -0.24079
|  | 23.57975 | -0.2411
|  | 23.58586 | -0.2414
|  | 23.59196 | -0.24171
|  | 23.59806 | -0.24201
|  | 23.60417 | -0.24232
|  | 23.61027 | -0.24262
|  | 23.61638 | -0.24293
|  | 23.62248 | -0.24323
|  | 23.62858 | -0.24354
|  | 23.63469 | -0.24384
|  | 23.64079 | -0.24415
|  | 23.6469 | -0.24445
|  | 23.653 | -0.24476
|  | 23.6591 | -0.24506
|  | 23.66521 | -0.24537
|  | 23.67131 | -0.24567
|  | 23.67742 | -0.24598
|  | 23.68352 | -0.24628
|  | 23.68962 | -0.24659
|  | 23.69573 | -0.24689
|  | 23.70183 | -0.2472
|  | 23.70794 | -0.24751
|  | 23.71404 | -0.24781
|  | 23.72014 | -0.24812
|  | 23.72625 | -0.24842
|  | 23.73235 | -0.24873
|  | 23.73846 | -0.24903
|  | 23.74456 | -0.24934
|  | 23.75066 | -0.24964
|  | 23.75677 | -0.24995
|  | 23.76287 | -0.25025
|  | 23.76898 | -0.25056
|  | 23.77508 | -0.25086
|  | 23.78118 | -0.25117
|  | 23.78729 | -0.25147
|  | 23.79339 | -0.25178
|  | 23.7995 | -0.25208
|  | 23.8056 | -0.25239
|  | 23.8117 | -0.25269
|  | 23.81781 | -0.253
|  | 23.82391 | -0.2533
|  | 23.83002 | -0.25361
|  | 23.83612 | -0.25391
|  | 23.84222 | -0.25422
|  | 23.84833 | -0.25452
|  | 23.85443 | -0.25483
|  | 23.86054 | -0.25513
|  | 23.86664 | -0.25544
|  | 23.87274 | -0.25575
|  | 23.87885 | -0.25605
|  | 23.88495 | -0.25636
|  | 23.89106 | -0.25666
|  | 23.89716 | -0.25697
|  | 23.90326 | -0.25727
|  | 23.90937 | -0.25758
|  | 23.91547 | -0.25788
|  | 23.92158 | -0.25819
|  | 23.92768 | -0.25849
|  | 23.93378 | -0.2588
|  | 23.93989 | -0.2591
|  | 23.94599 | -0.25941
|  | 23.9521 | -0.25971
|  | 23.9582 | -0.26002
|  | 23.9643 | -0.26032
|  | 23.97041 | -0.26063
|  | 23.97651 | -0.26093
|  | 23.98262 | -0.26124
|  | 23.98872 | -0.26154
|  | 23.99482 | -0.26185
|  | 24.00093 | -0.26215
|  | 24.00703 | -0.26246
|  | 24.01314 | -0.26276
|  | 24.01924 | -0.26307
|  | 24.02534 | -0.26337
|  | 24.03145 | -0.26368
|  | 24.03755 | -0.26399
|  | 24.04366 | -0.26429
|  | 24.04976 | -0.2646
|  | 24.05586 | -0.2649
|  | 24.06197 | -0.26521
|  | 24.06807 | -0.26551
|  | 24.07418 | -0.26582
|  | 24.08028 | -0.26612
|  | 24.08638 | -0.26643
|  | 24.09249 | -0.26673
|  | 24.09859 | -0.26704
|  | 24.1047 | -0.26734
|  | 24.1108 | -0.26765
|  | 24.1169 | -0.26795
|  | 24.12301 | -0.26826
|  | 24.12911 | -0.26856
|  | 24.13522 | -0.26887
|  | 24.14132 | -0.26917
|  | 24.14742 | -0.26948
|  | 24.15353 | -0.26978
|  | 24.15963 | -0.27009
|  | 24.16574 | -0.27039
|  | 24.17184 | -0.2707
|  | 24.17794 | -0.271
|  | 24.18405 | -0.27131
|  | 24.19015 | -0.27161
|  | 24.19626 | -0.27192
|  | 24.20236 | -0.27223
|  | 24.20846 | -0.27253
|  | 24.21457 | -0.27284
|  | 24.22067 | -0.27314
|  | 24.22678 | -0.27345
|  | 24.23288 | -0.27375
|  | 24.23898 | -0.27406
|  | 24.24509 | -0.27436
|  | 24.25119 | -0.27467
|  | 24.2573 | -0.27497
|  | 24.2634 | -0.27528
|  | 24.2695 | -0.27558
|  | 24.27561 | -0.27589
|  | 24.28171 | -0.27619
|  | 24.28782 | -0.2765
|  | 24.29392 | -0.2768
|  | 24.30002 | -0.27711
|  | 24.30613 | -0.27741
|  | 24.31223 | -0.27772
|  | 24.31834 | -0.27802
|  | 24.32444 | -0.27833
|  | 24.33054 | -0.27863
|  | 24.33665 | -0.27894
|  | 24.34275 | -0.27924
|  | 24.34886 | -0.27955
|  | 24.35496 | -0.27985
|  | 24.36106 | -0.28016
|  | 24.36717 | -0.28047
|  | 24.37327 | -0.28077
|  | 24.37938 | -0.28108
|  | 24.38548 | -0.28138
|  | 24.39158 | -0.28169
|  | 24.39769 | -0.28199
|  | 24.40379 | -0.2823
|  | 24.4099 | -0.2826
|  | 24.416 | -0.28291
|  | 24.4221 | -0.28321
|  | 24.42821 | -0.28352
|  | 24.43431 | -0.28382
|  | 24.44042 | -0.28413
|  | 24.44652 | -0.28443
|  | 24.45262 | -0.28474
|  | 24.45873 | -0.28504
|  | 24.46483 | -0.28535
|  | 24.47094 | -0.28565
|  | 24.47704 | -0.28596
|  | 24.48314 | -0.28626
|  | 24.48925 | -0.28657
|  | 24.49535 | -0.28687
|  | 24.50146 | -0.28718
|  | 24.50756 | -0.28748
|  | 24.51366 | -0.28779
|  | 24.51977 | -0.28809
|  | 24.52587 | -0.2884
|  | 24.53198 | -0.28871
|  | 24.53808 | -0.28901
|  | 24.54418 | -0.28932
|  | 24.55029 | -0.28962
|  | 24.55639 | -0.28993
|  | 24.5625 | -0.29023
|  | 24.5686 | -0.29054
|  | 24.5747 | -0.29084
|  | 24.58081 | -0.29115
|  | 24.58691 | -0.29145
|  | 24.59302 | -0.29176
|  | 24.59912 | -0.29206
|  | 24.60522 | -0.29237
|  | 24.61133 | -0.29267
|  | 24.61743 | -0.29298
|  | 24.62354 | -0.29328
|  | 24.62964 | -0.29359
|  | 24.63574 | -0.29389
|  | 24.64185 | -0.2942
|  | 24.64795 | -0.2945
|  | 24.65406 | -0.29481
|  | 24.66016 | -0.29511
|  | 24.66626 | -0.29542
|  | 24.67237 | -0.29572
|  | 24.67847 | -0.29603
|  | 24.68458 | -0.29633
|  | 24.69068 | -0.29664
|  | 24.69678 | -0.29695
|  | 24.70289 | -0.29725
|  | 24.70899 | -0.29756
|  | 24.7151 | -0.29786
|  | 24.7212 | -0.29817
|  | 24.7273 | -0.29847
|  | 24.73341 | -0.29878
|  | 24.73951 | -0.29908
|  | 24.74562 | -0.29939
|  | 24.75172 | -0.29969
|  | 24.75782 | -0.3
|  | 24.76393 | -0.3003
|  | 24.77003 | -0.30061
|  | 24.77614 | -0.30091
|  | 24.78224 | -0.30122
|  | 24.78834 | -0.30152
|  | 24.79445 | -0.30183
|  | 24.80055 | -0.30213
|  | 24.80666 | -0.30244
|  | 24.81276 | -0.30274
|  | 24.81886 | -0.30305
|  | 24.82497 | -0.30335
|  | 24.83107 | -0.30366
|  | 24.83718 | -0.30396
|  | 24.84328 | -0.30427
|  | 24.84938 | -0.30457
|  | 24.85549 | -0.30488
|  | 24.86159 | -0.30519
|  | 24.8677 | -0.30549
|  | 24.8738 | -0.3058
|  | 24.8799 | -0.3061
|  | 24.88601 | -0.30641
|  | 24.89211 | -0.30671
|  | 24.89822 | -0.30702
|  | 24.90432 | -0.30732
|  | 24.91042 | -0.30763
|  | 24.91653 | -0.30793
|  | 24.92263 | -0.30824
|  | 24.92874 | -0.30854
|  | 24.93484 | -0.30885
|  | 24.94094 | -0.30915
|  | 24.94705 | -0.30946
|  | 24.95315 | -0.30976
|  | 24.95926 | -0.31007
|  | 24.96536 | -0.31037
|  | 24.97146 | -0.31068
|  | 24.97757 | -0.31098
|  | 24.98367 | -0.31129
|  | 24.98978 | -0.31159
|  | 24.99588 | -0.3119
|  | 25.00198 | -0.3122
|  | 25.00809 | -0.31251
|  | 25.01419 | -0.31281
|  | 25.0203 | -0.31312
|  | 25.0264 | -0.31343
|  | 25.0325 | -0.31373
|  | 25.03861 | -0.31404
|  | 25.04471 | -0.31434
|  | 25.05082 | -0.31465
|  | 25.05692 | -0.31495
|  | 25.06302 | -0.31526
|  | 25.06913 | -0.31556
|  | 25.07523 | -0.31587
|  | 25.08134 | -0.31617
|  | 25.08744 | -0.31648
|  | 25.09354 | -0.31678
|  | 25.09965 | -0.31709
|  | 25.10575 | -0.31739
|  | 25.11186 | -0.3177
|  | 25.11796 | -0.318
|  | 25.12406 | -0.31831
|  | 25.13017 | -0.31861
|  | 25.13627 | -0.31892
|  | 25.14238 | -0.31922
|  | 25.14848 | -0.31953
|  | 25.15458 | -0.31983
|  | 25.16069 | -0.32014
|  | 25.16679 | -0.32044
|  | 25.1729 | -0.32075
|  | 25.179 | -0.32105
|  | 25.1851 | -0.32136
|  | 25.19121 | -0.32167
|  | 25.19731 | -0.32197
|  | 25.20342 | -0.32228
|  | 25.20952 | -0.32258
|  | 25.21562 | -0.32289
|  | 25.22173 | -0.32319
|  | 25.22783 | -0.3235
|  | 25.23394 | -0.3238
|  | 25.24004 | -0.32411
|  | 25.24614 | -0.32441
|  | 25.25225 | -0.32472
|  | 25.25835 | -0.32502
|  | 25.26446 | -0.32533
|  | 25.27056 | -0.32563
|  | 25.27666 | -0.32594
|  | 25.28277 | -0.32624
|  | 25.28887 | -0.32655
|  | 25.29498 | -0.32685
|  | 25.30108 | -0.32716
|  | 25.30718 | -0.32746
|  | 25.31329 | -0.32777
|  | 25.31939 | -0.32807
|  | 25.3255 | -0.32838
|  | 25.3316 | -0.32868
|  | 25.3377 | -0.32899
|  | 25.34381 | -0.32929
|  | 25.34991 | -0.3296
|  | 25.35602 | -0.32991
|  | 25.36212 | -0.33021
|  | 25.36822 | -0.33052
|  | 25.37433 | -0.33082
|  | 25.38043 | -0.33113
|  | 25.38654 | -0.33143
|  | 25.39264 | -0.33174
|  | 25.39874 | -0.33204
|  | 25.40485 | -0.33235
|  | 25.41095 | -0.33265
|  | 25.41706 | -0.33296
|  | 25.42316 | -0.33326
|  | 25.42926 | -0.33357
|  | 25.43537 | -0.33387
|  | 25.44147 | -0.33418
|  | 25.44758 | -0.33448
|  | 25.45368 | -0.33479
|  | 25.45978 | -0.33509
|  | 25.46589 | -0.3354
|  | 25.47199 | -0.3357
|  | 25.4781 | -0.33601
|  | 25.4842 | -0.33631
|  | 25.4903 | -0.33662
|  | 25.49641 | -0.33692
|  | 25.50251 | -0.33723
|  | 25.50862 | -0.33753
|  | 25.51472 | -0.33784
|  | 25.52082 | -0.33815
|  | 25.52693 | -0.33845
|  | 25.53303 | -0.33876
|  | 25.53914 | -0.33906
|  | 25.54524 | -0.33937
|  | 25.55134 | -0.33967
|  | 25.55745 | -0.33998
|  | 25.56355 | -0.34028
|  | 25.56966 | -0.34059
|  | 25.57576 | -0.34089
|  | 25.58186 | -0.3412
|  | 25.58797 | -0.3415
|  | 25.59407 | -0.34181
|  | 25.60018 | -0.34211
|  | 25.60628 | -0.34242
|  | 25.61238 | -0.34272
|  | 25.61849 | -0.34303
|  | 25.62459 | -0.34333
|  | 25.6307 | -0.34364
|  | 25.6368 | -0.34394
|  | 25.6429 | -0.34425
|  | 25.64901 | -0.34455
|  | 25.65511 | -0.34486
|  | 25.66122 | -0.34516
|  | 25.66732 | -0.34547
|  | 25.67342 | -0.34577
|  | 25.67953 | -0.34608
|  | 25.68563 | -0.34639
|  | 25.69174 | -0.34669
|  | 25.69784 | -0.347
|  | 25.70394 | -0.3473
|  | 25.71005 | -0.34761
|  | 25.71615 | -0.34791
|  | 25.72226 | -0.34822
|  | 25.72836 | -0.34852
|  | 25.73446 | -0.34883
|  | 25.74057 | -0.34913
|  | 25.74667 | -0.34944
|  | 25.75278 | -0.34974
|  | 25.75888 | -0.35005
|  | 25.76498 | -0.35035
|  | 25.77109 | -0.35066
|  | 25.77719 | -0.35096
|  | 25.7833 | -0.35127
|  | 25.7894 | -0.35157
|  | 25.7955 | -0.35188
|  | 25.80161 | -0.35218
|  | 25.80771 | -0.35249
|  | 25.81382 | -0.35279
|  | 25.81992 | -0.3531
|  | 25.82602 | -0.3534
|  | 25.83213 | -0.35371
|  | 25.83823 | -0.35401
|  | 25.84434 | -0.35432
|  | 25.85044 | -0.35463
|  | 25.85654 | -0.35493
|  | 25.86265 | -0.35524
|  | 25.86875 | -0.35554
|  | 25.87486 | -0.35585
|  | 25.88096 | -0.35615
|  | 25.88706 | -0.35646
|  | 25.89317 | -0.35676
|  | 25.89927 | -0.35707
|  | 25.90538 | -0.35737
|  | 25.91148 | -0.35768
|  | 25.91758 | -0.35798
|  | 25.92369 | -0.35829
|  | 25.92979 | -0.35859
|  | 25.9359 | -0.3589
|  | 25.942 | -0.3592
|  | 25.9481 | -0.35951
|  | 25.95421 | -0.35981
|  | 25.96031 | -0.36012
|  | 25.96642 | -0.36042
|  | 25.97252 | -0.36073
|  | 25.97862 | -0.36103
|  | 25.98473 | -0.36134
|  | 25.99083 | -0.36164
|  | 25.99694 | -0.36195
|  | 26.00304 | -0.36225
|  | 26.00914 | -0.36256
|  | 26.01525 | -0.36287
|  | 26.02135 | -0.36317
|  | 26.02746 | -0.36348
|  | 26.03356 | -0.36378
|  | 26.03966 | -0.36409
|  | 26.04577 | -0.36439
|  | 26.05187 | -0.3647
|  | 26.05798 | -0.365
|  | 26.06408 | -0.36531
|  | 26.07018 | -0.36561
|  | 26.07629 | -0.36592
|  | 26.08239 | -0.36622
|  | 26.0885 | -0.36653
|  | 26.0946 | -0.36683
|  | 26.1007 | -0.36714
|  | 26.10681 | -0.36744
|  | 26.11291 | -0.36775
|  | 26.11902 | -0.36805
|  | 26.12512 | -0.36836
|  | 26.13122 | -0.36866
|  | 26.13733 | -0.36897
|  | 26.14343 | -0.36927
|  | 26.14954 | -0.36958
|  | 26.15564 | -0.36988
|  | 26.16174 | -0.37019
|  | 26.16785 | -0.37049
|  | 26.17395 | -0.3708
|  | 26.18006 | -0.37111
|  | 26.18616 | -0.37141
|  | 26.19226 | -0.37172
|  | 26.19837 | -0.37202
|  | 26.20447 | -0.37233
|  | 26.21058 | -0.37263
|  | 26.21668 | -0.37294
|  | 26.22278 | -0.37324
|  | 26.22889 | -0.37355
|  | 26.23499 | -0.37385
|  | 26.2411 | -0.37416
|  | 26.2472 | -0.37446
|  | 26.2533 | -0.37477
|  | 26.25941 | -0.37507
|  | 26.26551 | -0.37538
|  | 26.27162 | -0.37568
|  | 26.27772 | -0.37599
|  | 26.28382 | -0.37629
|  | 26.28993 | -0.3766
|  | 26.29603 | -0.3769
|  | 26.30214 | -0.37721
|  | 26.30824 | -0.37751
|  | 26.31434 | -0.37782
|  | 26.32045 | -0.37812
|  | 26.32655 | -0.37843
|  | 26.33266 | -0.37873
|  | 26.33876 | -0.37904
|  | 26.34486 | -0.37935
|  | 26.35097 | -0.37965
|  | 26.35707 | -0.37996
|  | 26.36318 | -0.38026
|  | 26.36928 | -0.38057
|  | 26.37538 | -0.38087
|  | 26.38149 | -0.38118
|  | 26.38759 | -0.38148
|  | 26.3937 | -0.38179
|  | 26.3998 | -0.38209
|  | 26.4059 | -0.3824
|  | 26.41201 | -0.3827
|  | 26.41811 | -0.38301
|  | 26.42422 | -0.38331
|  | 26.43032 | -0.38362
|  | 26.43642 | -0.38392
|  | 26.44253 | -0.38423
|  | 26.44863 | -0.38453
|  | 26.45474 | -0.38484
|  | 26.46084 | -0.38514
|  | 26.46694 | -0.38545
|  | 26.47305 | -0.38575
|  | 26.47915 | -0.38606
|  | 26.48526 | -0.38636
|  | 26.49136 | -0.38667
|  | 26.49746 | -0.38697
|  | 26.50357 | -0.38728
|  | 26.50967 | -0.38759
|  | 26.51578 | -0.38789
|  | 26.52188 | -0.3882
|  | 26.52798 | -0.3885
|  | 26.53409 | -0.38881
|  | 26.54019 | -0.38911
|  | 26.5463 | -0.38942
|  | 26.5524 | -0.38972
|  | 26.5585 | -0.39003
|  | 26.56461 | -0.39033
|  | 26.57071 | -0.39064
|  | 26.57682 | -0.39094
|  | 26.58292 | -0.39125
|  | 26.58902 | -0.39155
|  | 26.59513 | -0.39186
|  | 26.60123 | -0.39216
|  | 26.60734 | -0.39247
|  | 26.61344 | -0.39277
|  | 26.61954 | -0.39308
|  | 26.62565 | -0.39338
|  | 26.63175 | -0.39369
|  | 26.63786 | -0.39399
|  | 26.64396 | -0.3943
|  | 26.65006 | -0.3946
|  | 26.65617 | -0.39491
|  | 26.66227 | -0.39521
|  | 26.66838 | -0.39552
|  | 26.67448 | -0.39583
|  | 26.68058 | -0.39613
|  | 26.68669 | -0.39644
|  | 26.69279 | -0.39674
|  | 26.6989 | -0.39705
|  | 26.705 | -0.39735
|  | 26.7111 | -0.39766
|  | 26.71721 | -0.39796
|  | 26.72331 | -0.39827
|  | 26.72942 | -0.39857
|  | 26.73552 | -0.39888
|  | 26.74162 | -0.39918
|  | 26.74773 | -0.39949
|  | 26.75383 | -0.39979
|  | 26.75994 | -0.4001
|  | 26.76604 | -0.4004
|  | 26.77214 | -0.40071
|  | 26.77825 | -0.40101
|  | 26.78435 | -0.40132
|  | 26.79046 | -0.40162
|  | 26.79656 | -0.40193
|  | 26.80266 | -0.40223
|  | 26.80877 | -0.40254
|  | 26.81487 | -0.40284
|  | 26.82098 | -0.40315
|  | 26.82708 | -0.40345
|  | 26.83318 | -0.40376
|  | 26.83929 | -0.40407
|  | 26.84539 | -0.40437
|  | 26.8515 | -0.40468
|  | 26.8576 | -0.40498
|  | 26.8637 | -0.40529
|  | 26.86981 | -0.40559
|  | 26.87591 | -0.4059
|  | 26.88202 | -0.4062
|  | 26.88812 | -0.40651
|  | 26.89422 | -0.40681
|  | 26.90033 | -0.40712
|  | 26.90643 | -0.40742
|  | 26.91254 | -0.40773
|  | 26.91864 | -0.40803
|  | 26.92474 | -0.40834
|  | 26.93085 | -0.40864
|  | 26.93695 | -0.40895
|  | 26.94306 | -0.40925
|  | 26.94916 | -0.40956
|  | 26.95526 | -0.40986
|  | 26.96137 | -0.41017
|  | 26.96747 | -0.41047
|  | 26.97358 | -0.41078
|  | 26.97968 | -0.41108
|  | 26.98578 | -0.41139
|  | 26.99189 | -0.41169
|  | 26.99799 | -0.412
|  | 27.0041 | -0.41231
|  | 27.0102 | -0.41261
|  | 27.0163 | -0.41292
|  | 27.02241 | -0.41322
|  | 27.02851 | -0.41353
|  | 27.03462 | -0.41383
|  | 27.04072 | -0.41414
|  | 27.04682 | -0.41444
|  | 27.05293 | -0.41475
|  | 27.05903 | -0.41505
|  | 27.06514 | -0.41536
|  | 27.07124 | -0.41566
|  | 27.07734 | -0.41597
|  | 27.08345 | -0.41627
|  | 27.08955 | -0.41658
|  | 27.09566 | -0.41688
|  | 27.10176 | -0.41719
|  | 27.10786 | -0.41749
|  | 27.11397 | -0.4178
|  | 27.12007 | -0.4181
|  | 27.12618 | -0.41841
|  | 27.13228 | -0.41871
|  | 27.13838 | -0.41902
|  | 27.14449 | -0.41932
|  | 27.15059 | -0.41963
|  | 27.1567 | -0.41993
|  | 27.1628 | -0.42024
|  | 27.1689 | -0.42055
|  | 27.17501 | -0.42085
|  | 27.18111 | -0.42116
|  | 27.18722 | -0.42146
|  | 27.19332 | -0.42177
|  | 27.19942 | -0.42207
|  | 27.20553 | -0.42238
|  | 27.21163 | -0.42268
|  | 27.21774 | -0.42299
|  | 27.22384 | -0.42329
|  | 27.22994 | -0.4236
|  | 27.23605 | -0.4239
|  | 27.24215 | -0.42421
|  | 27.24826 | -0.42451
|  | 27.25436 | -0.42482
|  | 27.26046 | -0.42512
|  | 27.26657 | -0.42543
|  | 27.27267 | -0.42573
|  | 27.27878 | -0.42604
|  | 27.28488 | -0.42634
|  | 27.29098 | -0.42665
|  | 27.29709 | -0.42695
|  | 27.30319 | -0.42726
|  | 27.3093 | -0.42756
|  | 27.3154 | -0.42787
|  | 27.3215 | -0.42817
|  | 27.32761 | -0.42848
|  | 27.33371 | -0.42879
|  | 27.33982 | -0.42909
|  | 27.34592 | -0.4294
|  | 27.35202 | -0.4297
|  | 27.35813 | -0.43001
|  | 27.36423 | -0.43031
|  | 27.37034 | -0.43062
|  | 27.37644 | -0.43092
|  | 27.38254 | -0.43123
|  | 27.38865 | -0.43153
|  | 27.39475 | -0.43184
|  | 27.40086 | -0.43214
|  | 27.40696 | -0.43245
|  | 27.41306 | -0.43275
|  | 27.41917 | -0.43306
|  | 27.42527 | -0.43336
|  | 27.43138 | -0.43367
|  | 27.43748 | -0.43397
|  | 27.44358 | -0.43428
|  | 27.44969 | -0.43458
|  | 27.45579 | -0.43489
|  | 27.4619 | -0.43519
|  | 27.468 | -0.4355
|  | 27.4741 | -0.4358
|  | 27.48021 | -0.43611
|  | 27.48631 | -0.43641
|  | 27.49242 | -0.43672
|  | 27.49852 | -0.43703
|  | 27.50462 | -0.43733
|  | 27.51073 | -0.43764
|  | 27.51683 | -0.43794
|  | 27.52294 | -0.43825
|  | 27.52904 | -0.43855
|  | 27.53514 | -0.43886
|  | 27.54125 | -0.43916
|  | 27.54735 | -0.43947
|  | 27.55346 | -0.43977
|  | 27.55956 | -0.44008
|  | 27.56566 | -0.44038
|  | 27.57177 | -0.44069
|  | 27.57787 | -0.44099
|  | 27.58398 | -0.4413
|  | 27.59008 | -0.4416
|  | 27.59618 | -0.44191
|  | 27.60229 | -0.44221
|  | 27.60839 | -0.44252
|  | 27.6145 | -0.44282
|  | 27.6206 | -0.44313
|  | 27.6267 | -0.44343
|  | 27.63281 | -0.44374
|  | 27.63891 | -0.44404
|  | 27.64502 | -0.44435
|  | 27.65112 | -0.44465
|  | 27.65722 | -0.44496
|  | 27.66333 | -0.44527
|  | 27.66943 | -0.44557
|  | 27.67554 | -0.44588
|  | 27.68164 | -0.44618
|  | 27.68774 | -0.44649
|  | 27.69385 | -0.44679
|  | 27.69995 | -0.4471
|  | 27.70606 | -0.4474
|  | 27.71216 | -0.44771
|  | 27.71826 | -0.44801
|  | 27.72437 | -0.44832
|  | 27.73047 | -0.44862
|  | 27.73658 | -0.44893
|  | 27.74268 | -0.44923
|  | 27.74878 | -0.44954
|  | 27.75489 | -0.44984
|  | 27.76099 | -0.45015
|  | 27.7671 | -0.45045
|  | 27.7732 | -0.45076
|  | 27.7793 | -0.45106
|  | 27.78541 | -0.45137
|  | 27.79151 | -0.45167
|  | 27.79762 | -0.45198
|  | 27.80372 | -0.45228
|  | 27.80982 | -0.45259
|  | 27.81593 | -0.45289
|  | 27.82203 | -0.4532
|  | 27.82814 | -0.45351
|  | 27.83424 | -0.45381
|  | 27.84034 | -0.45412
|  | 27.84645 | -0.45442
|  | 27.85255 | -0.45473
|  | 27.85866 | -0.45503
|  | 27.86476 | -0.45534
|  | 27.87086 | -0.45564
|  | 27.87697 | -0.45595
|  | 27.88307 | -0.45625
|  | 27.88918 | -0.45656
|  | 27.89528 | -0.45686
|  | 27.90138 | -0.45717
|  | 27.90749 | -0.45747
|  | 27.91359 | -0.45778
|  | 27.9197 | -0.45808
|  | 27.9258 | -0.45839
|  | 27.9319 | -0.45869
|  | 27.93801 | -0.459
|  | 27.94411 | -0.4593
|  | 27.95022 | -0.45961
|  | 27.95632 | -0.45991
|  | 27.96242 | -0.46022
|  | 27.96853 | -0.46052
|  | 27.97463 | -0.46083
|  | 27.98074 | -0.46113
|  | 27.98684 | -0.46144
|  | 27.99294 | -0.46175
|  | 27.99905 | -0.46205
|  | 28.00515 | -0.46236
|  | 28.01126 | -0.46266
|  | 28.01736 | -0.46297
|  | 28.02346 | -0.46327
|  | 28.02957 | -0.46358
|  | 28.03567 | -0.46388
|  | 28.04178 | -0.46419
|  | 28.04788 | -0.46449
|  | 28.05398 | -0.4648
|  | 28.06009 | -0.4651
|  | 28.06619 | -0.46541
|  | 28.0723 | -0.46571
|  | 28.0784 | -0.46602
|  | 28.0845 | -0.46632
|  | 28.09061 | -0.46663
|  | 28.09671 | -0.46693
|  | 28.10282 | -0.46724
|  | 28.10892 | -0.46754
|  | 28.11502 | -0.46785
|  | 28.12113 | -0.46815
|  | 28.12723 | -0.46846
|  | 28.13334 | -0.46876
|  | 28.13944 | -0.46907
|  | 28.14554 | -0.46937
|  | 28.15165 | -0.46968
|  | 28.15775 | -0.46999
|  | 28.16386 | -0.47029
|  | 28.16996 | -0.4706
|  | 28.17606 | -0.4709
|  | 28.18217 | -0.47121
|  | 28.18827 | -0.47151
|  | 28.19438 | -0.47182
|  | 28.20048 | -0.47212
|  | 28.20658 | -0.47243
|  | 28.21269 | -0.47273
|  | 28.21879 | -0.47304
|  | 28.2249 | -0.47334
|  | 28.231 | -0.47365
|  | 28.2371 | -0.47395
|  | 28.24321 | -0.47426
|  | 28.24931 | -0.47456
|  | 28.25542 | -0.47487
|  | 28.26152 | -0.47517
|  | 28.26762 | -0.47548
|  | 28.27373 | -0.47578
|  | 28.27983 | -0.47609
|  | 28.28594 | -0.47639
|  | 28.29204 | -0.4767
|  | 28.29814 | -0.477
|  | 28.30425 | -0.47731
|  | 28.31035 | -0.47761
|  | 28.31646 | -0.47792
|  | 28.32256 | -0.47823
|  | 28.32866 | -0.47853
|  | 28.33477 | -0.47884
|  | 28.34087 | -0.47914
|  | 28.34698 | -0.47945
|  | 28.35308 | -0.47975
|  | 28.35918 | -0.48006
|  | 28.36529 | -0.48036
|  | 28.37139 | -0.48067
|  | 28.3775 | -0.48097
|  | 28.3836 | -0.48128
|  | 28.3897 | -0.48158
|  | 28.39581 | -0.48189
|  | 28.40191 | -0.48219
|  | 28.40802 | -0.4825
|  | 28.41412 | -0.4828
|  | 28.42022 | -0.48311
|  | 28.42633 | -0.48341
|  | 28.43243 | -0.48372
|  | 28.43854 | -0.48402
|  | 28.44464 | -0.48433
|  | 28.45074 | -0.48463
|  | 28.45685 | -0.48494
|  | 28.46295 | -0.48524
|  | 28.46906 | -0.48555
|  | 28.47516 | -0.48585
|  | 28.48126 | -0.48616
|  | 28.48737 | -0.48647
|  | 28.49347 | -0.48677
|  | 28.49958 | -0.48708
|  | 28.50568 | -0.48738
|  | 28.51178 | -0.48769
|  | 28.51789 | -0.48799
|  | 28.52399 | -0.4883
|  | 28.5301 | -0.4886
|  | 28.5362 | -0.48891
|  | 28.5423 | -0.48921
|  | 28.54841 | -0.48952
|  | 28.55451 | -0.48982
|  | 28.56062 | -0.49013
|  | 28.56672 | -0.49043
|  | 28.57282 | -0.49074
|  | 28.57893 | -0.49104
|  | 28.58503 | -0.49135
|  | 28.59114 | -0.49165
|  | 28.59724 | -0.49196
|  | 28.60334 | -0.49226
|  | 28.60945 | -0.49257
|  | 28.61555 | -0.49287
|  | 28.62166 | -0.49318
|  | 28.62776 | -0.49348
|  | 28.63386 | -0.49379
|  | 28.63997 | -0.49409
|  | 28.64607 | -0.4944
|  | 28.65218 | -0.49471
|  | 28.65828 | -0.49501
|  | 28.66438 | -0.49532
|  | 28.67049 | -0.49562
|  | 28.67659 | -0.49593
|  | 28.6827 | -0.49623
|  | 28.6888 | -0.49654
|  | 28.6949 | -0.49684
|  | 28.70101 | -0.49715
|  | 28.70711 | -0.49745
|  | 28.71322 | -0.49776
|  | 28.71932 | -0.49806
|  | 28.72542 | -0.49837
|  | 28.73153 | -0.49867
|  | 28.73763 | -0.49898
|  | 28.74374 | -0.49928
|  | 28.74984 | -0.49959
|  | 28.75594 | -0.49989
|  | 28.76205 | -0.5002
|  | 28.76815 | -0.5005
|  | 28.77426 | -0.50081
|  | 28.78036 | -0.50111
|  | 28.78646 | -0.50142
|  | 28.79257 | -0.50172
|  | 28.79867 | -0.50203
|  | 28.80478 | -0.50233
|  | 28.81088 | -0.50264
|  | 28.81698 | -0.50295
|  | 28.82309 | -0.50325
|  | 28.82919 | -0.50356
|  | 28.8353 | -0.50386
|  | 28.8414 | -0.50417
|  | 28.8475 | -0.50447
|  | 28.85361 | -0.50478
|  | 28.85971 | -0.50508
|  | 28.86582 | -0.50539
|  | 28.87192 | -0.50569
|  | 28.87802 | -0.506
|  | 28.88413 | -0.5063
|  | 28.89023 | -0.50661
|  | 28.89634 | -0.50691
|  | 28.90244 | -0.50722
|  | 28.90854 | -0.50752
|  | 28.91465 | -0.50783
|  | 28.92075 | -0.50813
|  | 28.92686 | -0.50844
|  | 28.93296 | -0.50874
|  | 28.93906 | -0.50905
|  | 28.94517 | -0.50935
|  | 28.95127 | -0.50966
|  | 28.95738 | -0.50996
|  | 28.96348 | -0.51027
|  | 28.96958 | -0.51057
|  | 28.97569 | -0.51088
|  | 28.98179 | -0.51119
|  | 28.9879 | -0.51149
|  | 28.994 | -0.5118
|  | 29.0001 | -0.5121
|  | 29.00621 | -0.51241
|  | 29.01231 | -0.51271
|  | 29.01842 | -0.51302
|  | 29.02452 | -0.51332
|  | 29.03062 | -0.51363
|  | 29.03673 | -0.51393
|  | 29.04283 | -0.51424
|  | 29.04894 | -0.51454
|  | 29.05504 | -0.51485
|  | 29.06114 | -0.51515
|  | 29.06725 | -0.51546
|  | 29.07335 | -0.51576
|  | 29.07946 | -0.51607
|  | 29.08556 | -0.51637
|  | 29.09166 | -0.51668
|  | 29.09777 | -0.51698
|  | 29.10387 | -0.51729
|  | 29.10998 | -0.51759
|  | 29.11608 | -0.5179
|  | 29.12218 | -0.5182
|  | 29.12829 | -0.51851
|  | 29.13439 | -0.51881
|  | 29.1405 | -0.51912
|  | 29.1466 | -0.51943
|  | 29.1527 | -0.51973
|  | 29.15881 | -0.52004
|  | 29.16491 | -0.52034
|  | 29.17102 | -0.52065
|  | 29.17712 | -0.52095
|  | 29.18322 | -0.52126
|  | 29.18933 | -0.52156
|  | 29.19543 | -0.52187
|  | 29.20154 | -0.52217
|  | 29.20764 | -0.52248
|  | 29.21374 | -0.52278
|  | 29.21985 | -0.52309
|  | 29.22595 | -0.52339
|  | 29.23206 | -0.5237
|  | 29.23816 | -0.524
|  | 29.24426 | -0.52431
|  | 29.25037 | -0.52461
|  | 29.25647 | -0.52492
|  | 29.26258 | -0.52522
|  | 29.26868 | -0.52553
|  | 29.27478 | -0.52583
|  | 29.28089 | -0.52614
|  | 29.28699 | -0.52644
|  | 29.2931 | -0.52675
|  | 29.2992 | -0.52705
|  | 29.3053 | -0.52736
|  | 29.31141 | -0.52767
|  | 29.31751 | -0.52797
|  | 29.32362 | -0.52828
|  | 29.32972 | -0.52858
|  | 29.33582 | -0.52889
|  | 29.34193 | -0.52919
|  | 29.34803 | -0.5295
|  | 29.35414 | -0.5298
|  | 29.36024 | -0.53011
|  | 29.36634 | -0.53041
|  | 29.37245 | -0.53072
|  | 29.37855 | -0.53102
|  | 29.38466 | -0.53133
|  | 29.39076 | -0.53163
|  | 29.39686 | -0.53194
|  | 29.40297 | -0.53224
|  | 29.40907 | -0.53255
|  | 29.41518 | -0.53285
|  | 29.42128 | -0.53316
|  | 29.42738 | -0.53346
|  | 29.43349 | -0.53377
|  | 29.43959 | -0.53407
|  | 29.4457 | -0.53438
|  | 29.4518 | -0.53468
|  | 29.4579 | -0.53499
|  | 29.46401 | -0.53529
|  | 29.47011 | -0.5356
|  | 29.47622 | -0.53591
|  | 29.48232 | -0.53621
|  | 29.48842 | -0.53652
|  | 29.49453 | -0.53682
|  | 29.50063 | -0.53713
|  | 29.50674 | -0.53743
|  | 29.51284 | -0.53774
|  | 29.51894 | -0.53804
|  | 29.52505 | -0.53835
|  | 29.53115 | -0.53865
|  | 29.53726 | -0.53896
|  | 29.54336 | -0.53926
|  | 29.54946 | -0.53957
|  | 29.55557 | -0.53987
|  | 29.56167 | -0.54018
|  | 29.56778 | -0.54048
|  | 29.57388 | -0.54079
|  | 29.57998 | -0.54109
|  | 29.58609 | -0.5414
|  | 29.59219 | -0.5417
|  | 29.5983 | -0.54201
|  | 29.6044 | -0.54231
|  | 29.6105 | -0.54262
|  | 29.61661 | -0.54292
|  | 29.62271 | -0.54323
|  | 29.62882 | -0.54353
|  | 29.63492 | -0.54384
|  | 29.64102 | -0.54415
|  | 29.64713 | -0.54445
|  | 29.65323 | -0.54476
|  | 29.65934 | -0.54506
|  | 29.66544 | -0.54537
|  | 29.67154 | -0.54567
|  | 29.67765 | -0.54598
|  | 29.68375 | -0.54628
|  | 29.68986 | -0.54659
|  | 29.69596 | -0.54689
|  | 29.70206 | -0.5472
|  | 29.70817 | -0.5475
|  | 29.71427 | -0.54781
|  | 29.72038 | -0.54811
|  | 29.72648 | -0.54842
|  | 29.73258 | -0.54872
|  | 29.73869 | -0.54903
|  | 29.74479 | -0.54933
|  | 29.7509 | -0.54964
|  | 29.757 | -0.54994
|  | 29.7631 | -0.55025
|  | 29.76921 | -0.55055
|  | 29.77531 | -0.55086
|  | 29.78142 | -0.55116
|  | 29.78752 | -0.55147
|  | 29.79362 | -0.55177
|  | 29.79973 | -0.55208
|  | 29.80583 | -0.55239
|  | 29.81194 | -0.55269
|  | 29.81804 | -0.553
|  | 29.82414 | -0.5533
|  | 29.83025 | -0.55361
|  | 29.83635 | -0.55391
|  | 29.84246 | -0.55422
|  | 29.84856 | -0.55452
|  | 29.85466 | -0.55483
|  | 29.86077 | -0.55513
|  | 29.86687 | -0.55544
|  | 29.87298 | -0.55574
|  | 29.87908 | -0.55605
|  | 29.88518 | -0.55635
|  | 29.89129 | -0.55666
|  | 29.89739 | -0.55696
|  | 29.9035 | -0.55727
|  | 29.9096 | -0.55757
|  | 29.9157 | -0.55788
|  | 29.92181 | -0.55818
|  | 29.92791 | -0.55849
|  | 29.93402 | -0.55879
|  | 29.94012 | -0.5591
|  | 29.94622 | -0.5594
|  | 29.95233 | -0.55971
|  | 29.95843 | -0.56001
|  | 29.96454 | -0.56032
|  | 29.97064 | -0.56063
|  | 29.97674 | -0.56093
|  | 29.98285 | -0.56124
|  | 29.98895 | -0.56154
|  | 29.99506 | -0.56185
|  | 30.00116 | -0.56185
|  | 30.00726 | -0.56154
|  | 30.01337 | -0.56124
|  | 30.01947 | -0.56093
|  | 30.02558 | -0.56063
|  | 30.03168 | -0.56032
|  | 30.03778 | -0.56001
|  | 30.04389 | -0.55971
|  | 30.04999 | -0.5594
|  | 30.0561 | -0.5591
|  | 30.0622 | -0.55879
|  | 30.0683 | -0.55849
|  | 30.07441 | -0.55818
|  | 30.08051 | -0.55788
|  | 30.08662 | -0.55757
|  | 30.09272 | -0.55727
|  | 30.09882 | -0.55696
|  | 30.10493 | -0.55666
|  | 30.11103 | -0.55635
|  | 30.11714 | -0.55605
|  | 30.12324 | -0.55574
|  | 30.12934 | -0.55544
|  | 30.13545 | -0.55513
|  | 30.14155 | -0.55483
|  | 30.14766 | -0.55452
|  | 30.15376 | -0.55422
|  | 30.15986 | -0.55391
|  | 30.16597 | -0.55361
|  | 30.17207 | -0.5533
|  | 30.17818 | -0.553
|  | 30.18428 | -0.55269
|  | 30.19038 | -0.55239
|  | 30.19649 | -0.55208
|  | 30.20259 | -0.55177
|  | 30.2087 | -0.55147
|  | 30.2148 | -0.55116
|  | 30.2209 | -0.55086
|  | 30.22701 | -0.55055
|  | 30.23311 | -0.55025
|  | 30.23922 | -0.54994
|  | 30.24532 | -0.54964
|  | 30.25142 | -0.54933
|  | 30.25753 | -0.54903
|  | 30.26363 | -0.54872
|  | 30.26974 | -0.54842
|  | 30.27584 | -0.54811
|  | 30.28194 | -0.54781
|  | 30.28805 | -0.5475
|  | 30.29415 | -0.5472
|  | 30.30026 | -0.54689
|  | 30.30636 | -0.54659
|  | 30.31246 | -0.54628
|  | 30.31857 | -0.54598
|  | 30.32467 | -0.54567
|  | 30.33078 | -0.54537
|  | 30.33688 | -0.54506
|  | 30.34298 | -0.54476
|  | 30.34909 | -0.54445
|  | 30.35519 | -0.54415
|  | 30.3613 | -0.54384
|  | 30.3674 | -0.54353
|  | 30.3735 | -0.54323
|  | 30.37961 | -0.54292
|  | 30.38571 | -0.54262
|  | 30.39182 | -0.54231
|  | 30.39792 | -0.54201
|  | 30.40402 | -0.5417
|  | 30.41013 | -0.5414
|  | 30.41623 | -0.54109
|  | 30.42234 | -0.54079
|  | 30.42844 | -0.54048
|  | 30.43454 | -0.54018
|  | 30.44065 | -0.53987
|  | 30.44675 | -0.53957
|  | 30.45286 | -0.53926
|  | 30.45896 | -0.53896
|  | 30.46506 | -0.53865
|  | 30.47117 | -0.53835
|  | 30.47727 | -0.53804
|  | 30.48338 | -0.53774
|  | 30.48948 | -0.53743
|  | 30.49558 | -0.53713
|  | 30.50169 | -0.53682
|  | 30.50779 | -0.53652
|  | 30.5139 | -0.53621
|  | 30.52 | -0.53591
|  | 30.5261 | -0.5356
|  | 30.53221 | -0.53529
|  | 30.53831 | -0.53499
|  | 30.54442 | -0.53468
|  | 30.55052 | -0.53438
|  | 30.55662 | -0.53407
|  | 30.56273 | -0.53377
|  | 30.56883 | -0.53346
|  | 30.57494 | -0.53316
|  | 30.58104 | -0.53285
|  | 30.58714 | -0.53255
|  | 30.59325 | -0.53224
|  | 30.59935 | -0.53194
|  | 30.60546 | -0.53163
|  | 30.61156 | -0.53133
|  | 30.61766 | -0.53102
|  | 30.62377 | -0.53072
|  | 30.62987 | -0.53041
|  | 30.63598 | -0.53011
|  | 30.64208 | -0.5298
|  | 30.64818 | -0.5295
|  | 30.65429 | -0.52919
|  | 30.66039 | -0.52889
|  | 30.6665 | -0.52858
|  | 30.6726 | -0.52828
|  | 30.6787 | -0.52797
|  | 30.68481 | -0.52767
|  | 30.69091 | -0.52736
|  | 30.69702 | -0.52705
|  | 30.70312 | -0.52675
|  | 30.70922 | -0.52644
|  | 30.71533 | -0.52614
|  | 30.72143 | -0.52583
|  | 30.72754 | -0.52553
|  | 30.73364 | -0.52522
|  | 30.73974 | -0.52492
|  | 30.74585 | -0.52461
|  | 30.75195 | -0.52431
|  | 30.75806 | -0.524
|  | 30.76416 | -0.5237
|  | 30.77026 | -0.52339
|  | 30.77637 | -0.52309
|  | 30.78247 | -0.52278
|  | 30.78858 | -0.52248
|  | 30.79468 | -0.52217
|  | 30.80078 | -0.52187
|  | 30.80689 | -0.52156
|  | 30.81299 | -0.52126
|  | 30.8191 | -0.52095
|  | 30.8252 | -0.52065
|  | 30.8313 | -0.52034
|  | 30.83741 | -0.52004
|  | 30.84351 | -0.51973
|  | 30.84962 | -0.51943
|  | 30.85572 | -0.51912
|  | 30.86182 | -0.51881
|  | 30.86793 | -0.51851
|  | 30.87403 | -0.5182
|  | 30.88014 | -0.5179
|  | 30.88624 | -0.51759
|  | 30.89234 | -0.51729
|  | 30.89845 | -0.51698
|  | 30.90455 | -0.51668
|  | 30.91066 | -0.51637
|  | 30.91676 | -0.51607
|  | 30.92286 | -0.51576
|  | 30.92897 | -0.51546
|  | 30.93507 | -0.51515
|  | 30.94118 | -0.51485
|  | 30.94728 | -0.51454
|  | 30.95338 | -0.51424
|  | 30.95949 | -0.51393
|  | 30.96559 | -0.51363
|  | 30.9717 | -0.51332
|  | 30.9778 | -0.51302
|  | 30.9839 | -0.51271
|  | 30.99001 | -0.51241
|  | 30.99611 | -0.5121
|  | 31.00222 | -0.5118
|  | 31.00832 | -0.51149
|  | 31.01442 | -0.51119
|  | 31.02053 | -0.51088
|  | 31.02663 | -0.51057
|  | 31.03274 | -0.51027
|  | 31.03884 | -0.50996
|  | 31.04494 | -0.50966
|  | 31.05105 | -0.50935
|  | 31.05715 | -0.50905
|  | 31.06326 | -0.50874
|  | 31.06936 | -0.50844
|  | 31.07546 | -0.50813
|  | 31.08157 | -0.50783
|  | 31.08767 | -0.50752
|  | 31.09378 | -0.50722
|  | 31.09988 | -0.50691
|  | 31.10598 | -0.50661
|  | 31.11209 | -0.5063
|  | 31.11819 | -0.506
|  | 31.1243 | -0.50569
|  | 31.1304 | -0.50539
|  | 31.1365 | -0.50508
|  | 31.14261 | -0.50478
|  | 31.14871 | -0.50447
|  | 31.15482 | -0.50417
|  | 31.16092 | -0.50386
|  | 31.16702 | -0.50356
|  | 31.17313 | -0.50325
|  | 31.17923 | -0.50295
|  | 31.18534 | -0.50264
|  | 31.19144 | -0.50233
|  | 31.19754 | -0.50203
|  | 31.20365 | -0.50172
|  | 31.20975 | -0.50142
|  | 31.21586 | -0.50111
|  | 31.22196 | -0.50081
|  | 31.22806 | -0.5005
|  | 31.23417 | -0.5002
|  | 31.24027 | -0.49989
|  | 31.24638 | -0.49959
|  | 31.25248 | -0.49928
|  | 31.25858 | -0.49898
|  | 31.26469 | -0.49867
|  | 31.27079 | -0.49837
|  | 31.2769 | -0.49806
|  | 31.283 | -0.49776
|  | 31.2891 | -0.49745
|  | 31.29521 | -0.49715
|  | 31.30131 | -0.49684
|  | 31.30742 | -0.49654
|  | 31.31352 | -0.49623
|  | 31.31962 | -0.49593
|  | 31.32573 | -0.49562
|  | 31.33183 | -0.49532
|  | 31.33794 | -0.49501
|  | 31.34404 | -0.49471
|  | 31.35014 | -0.4944
|  | 31.35625 | -0.49409
|  | 31.36235 | -0.49379
|  | 31.36846 | -0.49348
|  | 31.37456 | -0.49318
|  | 31.38066 | -0.49287
|  | 31.38677 | -0.49257
|  | 31.39287 | -0.49226
|  | 31.39898 | -0.49196
|  | 31.40508 | -0.49165
|  | 31.41118 | -0.49135
|  | 31.41729 | -0.49104
|  | 31.42339 | -0.49074
|  | 31.4295 | -0.49043
|  | 31.4356 | -0.49013
|  | 31.4417 | -0.48982
|  | 31.44781 | -0.48952
|  | 31.45391 | -0.48921
|  | 31.46002 | -0.48891
|  | 31.46612 | -0.4886
|  | 31.47222 | -0.4883
|  | 31.47833 | -0.48799
|  | 31.48443 | -0.48769
|  | 31.49054 | -0.48738
|  | 31.49664 | -0.48708
|  | 31.50274 | -0.48677
|  | 31.50885 | -0.48647
|  | 31.51495 | -0.48616
|  | 31.52106 | -0.48585
|  | 31.52716 | -0.48555
|  | 31.53326 | -0.48524
|  | 31.53937 | -0.48494
|  | 31.54547 | -0.48463
|  | 31.55158 | -0.48433
|  | 31.55768 | -0.48402
|  | 31.56378 | -0.48372
|  | 31.56989 | -0.48341
|  | 31.57599 | -0.48311
|  | 31.5821 | -0.4828
|  | 31.5882 | -0.4825
|  | 31.5943 | -0.48219
|  | 31.60041 | -0.48189
|  | 31.60651 | -0.48158
|  | 31.61262 | -0.48128
|  | 31.61872 | -0.48097
|  | 31.62482 | -0.48067
|  | 31.63093 | -0.48036
|  | 31.63703 | -0.48006
|  | 31.64314 | -0.47975
|  | 31.64924 | -0.47945
|  | 31.65534 | -0.47914
|  | 31.66145 | -0.47884
|  | 31.66755 | -0.47853
|  | 31.67366 | -0.47823
|  | 31.67976 | -0.47792
|  | 31.68586 | -0.47761
|  | 31.69197 | -0.47731
|  | 31.69807 | -0.477
|  | 31.70418 | -0.4767
|  | 31.71028 | -0.47639
|  | 31.71638 | -0.47609
|  | 31.72249 | -0.47578
|  | 31.72859 | -0.47548
|  | 31.7347 | -0.47517
|  | 31.7408 | -0.47487
|  | 31.7469 | -0.47456
|  | 31.75301 | -0.47426
|  | 31.75911 | -0.47395
|  | 31.76522 | -0.47365
|  | 31.77132 | -0.47334
|  | 31.77742 | -0.47304
|  | 31.78353 | -0.47273
|  | 31.78963 | -0.47243
|  | 31.79574 | -0.47212
|  | 31.80184 | -0.47182
|  | 31.80794 | -0.47151
|  | 31.81405 | -0.47121
|  | 31.82015 | -0.4709
|  | 31.82626 | -0.4706
|  | 31.83236 | -0.47029
|  | 31.83846 | -0.46999
|  | 31.84457 | -0.46968
|  | 31.85067 | -0.46937
|  | 31.85678 | -0.46907
|  | 31.86288 | -0.46876
|  | 31.86898 | -0.46846
|  | 31.87509 | -0.46815
|  | 31.88119 | -0.46785
|  | 31.8873 | -0.46754
|  | 31.8934 | -0.46724
|  | 31.8995 | -0.46693
|  | 31.90561 | -0.46663
|  | 31.91171 | -0.46632
|  | 31.91782 | -0.46602
|  | 31.92392 | -0.46571
|  | 31.93002 | -0.46541
|  | 31.93613 | -0.4651
|  | 31.94223 | -0.4648
|  | 31.94834 | -0.46449
|  | 31.95444 | -0.46419
|  | 31.96054 | -0.46388
|  | 31.96665 | -0.46358
|  | 31.97275 | -0.46327
|  | 31.97886 | -0.46297
|  | 31.98496 | -0.46266
|  | 31.99106 | -0.46236
|  | 31.99717 | -0.46205
|  | 32.00327 | -0.46175
|  | 32.00938 | -0.46144
|  | 32.01548 | -0.46113
|  | 32.02158 | -0.46083
|  | 32.02769 | -0.46052
|  | 32.03379 | -0.46022
|  | 32.0399 | -0.45991
|  | 32.046 | -0.45961
|  | 32.0521 | -0.4593
|  | 32.05821 | -0.459
|  | 32.06431 | -0.45869
|  | 32.07042 | -0.45839
|  | 32.07652 | -0.45808
|  | 32.08262 | -0.45778
|  | 32.08873 | -0.45747
|  | 32.09483 | -0.45717
|  | 32.10094 | -0.45686
|  | 32.10704 | -0.45656
|  | 32.11314 | -0.45625
|  | 32.11925 | -0.45595
|  | 32.12535 | -0.45564
|  | 32.13146 | -0.45534
|  | 32.13756 | -0.45503
|  | 32.14366 | -0.45473
|  | 32.14977 | -0.45442
|  | 32.15587 | -0.45412
|  | 32.16198 | -0.45381
|  | 32.16808 | -0.45351
|  | 32.17418 | -0.4532
|  | 32.18029 | -0.45289
|  | 32.18639 | -0.45259
|  | 32.1925 | -0.45228
|  | 32.1986 | -0.45198
|  | 32.2047 | -0.45167
|  | 32.21081 | -0.45137
|  | 32.21691 | -0.45106
|  | 32.22302 | -0.45076
|  | 32.22912 | -0.45045
|  | 32.23522 | -0.45015
|  | 32.24133 | -0.44984
|  | 32.24743 | -0.44954
|  | 32.25354 | -0.44923
|  | 32.25964 | -0.44893
|  | 32.26574 | -0.44862
|  | 32.27185 | -0.44832
|  | 32.27795 | -0.44801
|  | 32.28406 | -0.44771
|  | 32.29016 | -0.4474
|  | 32.29626 | -0.4471
|  | 32.30237 | -0.44679
|  | 32.30847 | -0.44649
|  | 32.31458 | -0.44618
|  | 32.32068 | -0.44588
|  | 32.32678 | -0.44557
|  | 32.33289 | -0.44527
|  | 32.33899 | -0.44496
|  | 32.3451 | -0.44465
|  | 32.3512 | -0.44435
|  | 32.3573 | -0.44404
|  | 32.36341 | -0.44374
|  | 32.36951 | -0.44343
|  | 32.37562 | -0.44313
|  | 32.38172 | -0.44282
|  | 32.38782 | -0.44252
|  | 32.39393 | -0.44221
|  | 32.40003 | -0.44191
|  | 32.40614 | -0.4416
|  | 32.41224 | -0.4413
|  | 32.41834 | -0.44099
|  | 32.42445 | -0.44069
|  | 32.43055 | -0.44038
|  | 32.43666 | -0.44008
|  | 32.44276 | -0.43977
|  | 32.44886 | -0.43947
|  | 32.45497 | -0.43916
|  | 32.46107 | -0.43886
|  | 32.46718 | -0.43855
|  | 32.47328 | -0.43825
|  | 32.47938 | -0.43794
|  | 32.48549 | -0.43764
|  | 32.49159 | -0.43733
|  | 32.4977 | -0.43703
|  | 32.5038 | -0.43672
|  | 32.5099 | -0.43641
|  | 32.51601 | -0.43611
|  | 32.52211 | -0.4358
|  | 32.52822 | -0.4355
|  | 32.53432 | -0.43519
|  | 32.54042 | -0.43489
|  | 32.54653 | -0.43458
|  | 32.55263 | -0.43428
|  | 32.55874 | -0.43397
|  | 32.56484 | -0.43367
|  | 32.57094 | -0.43336
|  | 32.57705 | -0.43306
|  | 32.58315 | -0.43275
|  | 32.58926 | -0.43245
|  | 32.59536 | -0.43214
|  | 32.60146 | -0.43184
|  | 32.60757 | -0.43153
|  | 32.61367 | -0.43123
|  | 32.61978 | -0.43092
|  | 32.62588 | -0.43062
|  | 32.63198 | -0.43031
|  | 32.63809 | -0.43001
|  | 32.64419 | -0.4297
|  | 32.6503 | -0.4294
|  | 32.6564 | -0.42909
|  | 32.6625 | -0.42879
|  | 32.66861 | -0.42848
|  | 32.67471 | -0.42817
|  | 32.68082 | -0.42787
|  | 32.68692 | -0.42756
|  | 32.69302 | -0.42726
|  | 32.69913 | -0.42695
|  | 32.70523 | -0.42665
|  | 32.71134 | -0.42634
|  | 32.71744 | -0.42604
|  | 32.72354 | -0.42573
|  | 32.72965 | -0.42543
|  | 32.73575 | -0.42512
|  | 32.74186 | -0.42482
|  | 32.74796 | -0.42451
|  | 32.75406 | -0.42421
|  | 32.76017 | -0.4239
|  | 32.76627 | -0.4236
|  | 32.77238 | -0.42329
|  | 32.77848 | -0.42299
|  | 32.78458 | -0.42268
|  | 32.79069 | -0.42238
|  | 32.79679 | -0.42207
|  | 32.8029 | -0.42177
|  | 32.809 | -0.42146
|  | 32.8151 | -0.42116
|  | 32.82121 | -0.42085
|  | 32.82731 | -0.42055
|  | 32.83342 | -0.42024
|  | 32.83952 | -0.41993
|  | 32.84562 | -0.41963
|  | 32.85173 | -0.41932
|  | 32.85783 | -0.41902
|  | 32.86394 | -0.41871
|  | 32.87004 | -0.41841
|  | 32.87614 | -0.4181
|  | 32.88225 | -0.4178
|  | 32.88835 | -0.41749
|  | 32.89446 | -0.41719
|  | 32.90056 | -0.41688
|  | 32.90666 | -0.41658
|  | 32.91277 | -0.41627
|  | 32.91887 | -0.41597
|  | 32.92498 | -0.41566
|  | 32.93108 | -0.41536
|  | 32.93718 | -0.41505
|  | 32.94329 | -0.41475
|  | 32.94939 | -0.41444
|  | 32.9555 | -0.41414
|  | 32.9616 | -0.41383
|  | 32.9677 | -0.41353
|  | 32.97381 | -0.41322
|  | 32.97991 | -0.41292
|  | 32.98602 | -0.41261
|  | 32.99212 | -0.41231
|  | 32.99822 | -0.412
|  | 33.00433 | -0.41169
|  | 33.01043 | -0.41139
|  | 33.01654 | -0.41108
|  | 33.02264 | -0.41078
|  | 33.02874 | -0.41047
|  | 33.03485 | -0.41017
|  | 33.04095 | -0.40986
|  | 33.04706 | -0.40956
|  | 33.05316 | -0.40925
|  | 33.05926 | -0.40895
|  | 33.06537 | -0.40864
|  | 33.07147 | -0.40834
|  | 33.07758 | -0.40803
|  | 33.08368 | -0.40773
|  | 33.08978 | -0.40742
|  | 33.09589 | -0.40712
|  | 33.10199 | -0.40681
|  | 33.1081 | -0.40651
|  | 33.1142 | -0.4062
|  | 33.1203 | -0.4059
|  | 33.12641 | -0.40559
|  | 33.13251 | -0.40529
|  | 33.13862 | -0.40498
|  | 33.14472 | -0.40468
|  | 33.15082 | -0.40437
|  | 33.15693 | -0.40407
|  | 33.16303 | -0.40376
|  | 33.16914 | -0.40345
|  | 33.17524 | -0.40315
|  | 33.18134 | -0.40284
|  | 33.18745 | -0.40254
|  | 33.19355 | -0.40223
|  | 33.19966 | -0.40193
|  | 33.20576 | -0.40162
|  | 33.21186 | -0.40132
|  | 33.21797 | -0.40101
|  | 33.22407 | -0.40071
|  | 33.23018 | -0.4004
|  | 33.23628 | -0.4001
|  | 33.24238 | -0.39979
|  | 33.24849 | -0.39949
|  | 33.25459 | -0.39918
|  | 33.2607 | -0.39888
|  | 33.2668 | -0.39857
|  | 33.2729 | -0.39827
|  | 33.27901 | -0.39796
|  | 33.28511 | -0.39766
|  | 33.29122 | -0.39735
|  | 33.29732 | -0.39705
|  | 33.30342 | -0.39674
|  | 33.30953 | -0.39644
|  | 33.31563 | -0.39613
|  | 33.32174 | -0.39583
|  | 33.32784 | -0.39552
|  | 33.33394 | -0.39521
|  | 33.34005 | -0.39491
|  | 33.34615 | -0.3946
|  | 33.35226 | -0.3943
|  | 33.35836 | -0.39399
|  | 33.36446 | -0.39369
|  | 33.37057 | -0.39338
|  | 33.37667 | -0.39308
|  | 33.38278 | -0.39277
|  | 33.38888 | -0.39247
|  | 33.39498 | -0.39216
|  | 33.40109 | -0.39186
|  | 33.40719 | -0.39155
|  | 33.4133 | -0.39125
|  | 33.4194 | -0.39094
|  | 33.4255 | -0.39064
|  | 33.43161 | -0.39033
|  | 33.43771 | -0.39003
|  | 33.44382 | -0.38972
|  | 33.44992 | -0.38942
|  | 33.45602 | -0.38911
|  | 33.46213 | -0.38881
|  | 33.46823 | -0.3885
|  | 33.47434 | -0.3882
|  | 33.48044 | -0.38789
|  | 33.48654 | -0.38759
|  | 33.49265 | -0.38728
|  | 33.49875 | -0.38697
|  | 33.50486 | -0.38667
|  | 33.51096 | -0.38636
|  | 33.51706 | -0.38606
|  | 33.52317 | -0.38575
|  | 33.52927 | -0.38545
|  | 33.53538 | -0.38514
|  | 33.54148 | -0.38484
|  | 33.54758 | -0.38453
|  | 33.55369 | -0.38423
|  | 33.55979 | -0.38392
|  | 33.5659 | -0.38362
|  | 33.572 | -0.38331
|  | 33.5781 | -0.38301
|  | 33.58421 | -0.3827
|  | 33.59031 | -0.3824
|  | 33.59642 | -0.38209
|  | 33.60252 | -0.38179
|  | 33.60862 | -0.38148
|  | 33.61473 | -0.38118
|  | 33.62083 | -0.38087
|  | 33.62694 | -0.38057
|  | 33.63304 | -0.38026
|  | 33.63914 | -0.37996
|  | 33.64525 | -0.37965
|  | 33.65135 | -0.37935
|  | 33.65746 | -0.37904
|  | 33.66356 | -0.37873
|  | 33.66966 | -0.37843
|  | 33.67577 | -0.37812
|  | 33.68187 | -0.37782
|  | 33.68798 | -0.37751
|  | 33.69408 | -0.37721
|  | 33.70018 | -0.3769
|  | 33.70629 | -0.3766
|  | 33.71239 | -0.37629
|  | 33.7185 | -0.37599
|  | 33.7246 | -0.37568
|  | 33.7307 | -0.37538
|  | 33.73681 | -0.37507
|  | 33.74291 | -0.37477
|  | 33.74902 | -0.37446
|  | 33.75512 | -0.37416
|  | 33.76122 | -0.37385
|  | 33.76733 | -0.37355
|  | 33.77343 | -0.37324
|  | 33.77954 | -0.37294
|  | 33.78564 | -0.37263
|  | 33.79174 | -0.37233
|  | 33.79785 | -0.37202
|  | 33.80395 | -0.37172
|  | 33.81006 | -0.37141
|  | 33.81616 | -0.37111
|  | 33.82226 | -0.3708
|  | 33.82837 | -0.37049
|  | 33.83447 | -0.37019
|  | 33.84058 | -0.36988
|  | 33.84668 | -0.36958
|  | 33.85278 | -0.36927
|  | 33.85889 | -0.36897
|  | 33.86499 | -0.36866
|  | 33.8711 | -0.36836
|  | 33.8772 | -0.36805
|  | 33.8833 | -0.36775
|  | 33.88941 | -0.36744
|  | 33.89551 | -0.36714
|  | 33.90162 | -0.36683
|  | 33.90772 | -0.36653
|  | 33.91382 | -0.36622
|  | 33.91993 | -0.36592
|  | 33.92603 | -0.36561
|  | 33.93214 | -0.36531
|  | 33.93824 | -0.365
|  | 33.94434 | -0.3647
|  | 33.95045 | -0.36439
|  | 33.95655 | -0.36409
|  | 33.96266 | -0.36378
|  | 33.96876 | -0.36348
|  | 33.97486 | -0.36317
|  | 33.98097 | -0.36287
|  | 33.98707 | -0.36256
|  | 33.99318 | -0.36225
|  | 33.99928 | -0.36195
|  | 34.00538 | -0.36164
|  | 34.01149 | -0.36134
|  | 34.01759 | -0.36103
|  | 34.0237 | -0.36073
|  | 34.0298 | -0.36042
|  | 34.0359 | -0.36012
|  | 34.04201 | -0.35981
|  | 34.04811 | -0.35951
|  | 34.05422 | -0.3592
|  | 34.06032 | -0.3589
|  | 34.06642 | -0.35859
|  | 34.07253 | -0.35829
|  | 34.07863 | -0.35798
|  | 34.08474 | -0.35768
|  | 34.09084 | -0.35737
|  | 34.09694 | -0.35707
|  | 34.10305 | -0.35676
|  | 34.10915 | -0.35646
|  | 34.11526 | -0.35615
|  | 34.12136 | -0.35585
|  | 34.12746 | -0.35554
|  | 34.13357 | -0.35524
|  | 34.13967 | -0.35493
|  | 34.14578 | -0.35463
|  | 34.15188 | -0.35432
|  | 34.15798 | -0.35401
|  | 34.16409 | -0.35371
|  | 34.17019 | -0.3534
|  | 34.1763 | -0.3531
|  | 34.1824 | -0.35279
|  | 34.1885 | -0.35249
|  | 34.19461 | -0.35218
|  | 34.20071 | -0.35188
|  | 34.20682 | -0.35157
|  | 34.21292 | -0.35127
|  | 34.21902 | -0.35096
|  | 34.22513 | -0.35066
|  | 34.23123 | -0.35035
|  | 34.23734 | -0.35005
|  | 34.24344 | -0.34974
|  | 34.24954 | -0.34944
|  | 34.25565 | -0.34913
|  | 34.26175 | -0.34883
|  | 34.26786 | -0.34852
|  | 34.27396 | -0.34822
|  | 34.28006 | -0.34791
|  | 34.28617 | -0.34761
|  | 34.29227 | -0.3473
|  | 34.29838 | -0.347
|  | 34.30448 | -0.34669
|  | 34.31058 | -0.34639
|  | 34.31669 | -0.34608
|  | 34.32279 | -0.34577
|  | 34.3289 | -0.34547
|  | 34.335 | -0.34516
|  | 34.3411 | -0.34486
|  | 34.34721 | -0.34455
|  | 34.35331 | -0.34425
|  | 34.35942 | -0.34394
|  | 34.36552 | -0.34364
|  | 34.37162 | -0.34333
|  | 34.37773 | -0.34303
|  | 34.38383 | -0.34272
|  | 34.38994 | -0.34242
|  | 34.39604 | -0.34211
|  | 34.40214 | -0.34181
|  | 34.40825 | -0.3415
|  | 34.41435 | -0.3412
|  | 34.42046 | -0.34089
|  | 34.42656 | -0.34059
|  | 34.43266 | -0.34028
|  | 34.43877 | -0.33998
|  | 34.44487 | -0.33967
|  | 34.45098 | -0.33937
|  | 34.45708 | -0.33906
|  | 34.46318 | -0.33876
|  | 34.46929 | -0.33845
|  | 34.47539 | -0.33815
|  | 34.4815 | -0.33784
|  | 34.4876 | -0.33753
|  | 34.4937 | -0.33723
|  | 34.49981 | -0.33692
|  | 34.50591 | -0.33662
|  | 34.51202 | -0.33631
|  | 34.51812 | -0.33601
|  | 34.52422 | -0.3357
|  | 34.53033 | -0.3354
|  | 34.53643 | -0.33509
|  | 34.54254 | -0.33479
|  | 34.54864 | -0.33448
|  | 34.55474 | -0.33418
|  | 34.56085 | -0.33387
|  | 34.56695 | -0.33357
|  | 34.57306 | -0.33326
|  | 34.57916 | -0.33296
|  | 34.58526 | -0.33265
|  | 34.59137 | -0.33235
|  | 34.59747 | -0.33204
|  | 34.60358 | -0.33174
|  | 34.60968 | -0.33143
|  | 34.61578 | -0.33113
|  | 34.62189 | -0.33082
|  | 34.62799 | -0.33052
|  | 34.6341 | -0.33021
|  | 34.6402 | -0.32991
|  | 34.6463 | -0.3296
|  | 34.65241 | -0.32929
|  | 34.65851 | -0.32899
|  | 34.66462 | -0.32868
|  | 34.67072 | -0.32838
|  | 34.67682 | -0.32807
|  | 34.68293 | -0.32777
|  | 34.68903 | -0.32746
|  | 34.69514 | -0.32716
|  | 34.70124 | -0.32685
|  | 34.70734 | -0.32655
|  | 34.71345 | -0.32624
|  | 34.71955 | -0.32594
|  | 34.72566 | -0.32563
|  | 34.73176 | -0.32533
|  | 34.73786 | -0.32502
|  | 34.74397 | -0.32472
|  | 34.75007 | -0.32441
|  | 34.75618 | -0.32411
|  | 34.76228 | -0.3238
|  | 34.76838 | -0.3235
|  | 34.77449 | -0.32319
|  | 34.78059 | -0.32289
|  | 34.7867 | -0.32258
|  | 34.7928 | -0.32228
|  | 34.7989 | -0.32197
|  | 34.80501 | -0.32167
|  | 34.81111 | -0.32136
|  | 34.81722 | -0.32105
|  | 34.82332 | -0.32075
|  | 34.82942 | -0.32044
|  | 34.83553 | -0.32014
|  | 34.84163 | -0.31983
|  | 34.84774 | -0.31953
|  | 34.85384 | -0.31922
|  | 34.85994 | -0.31892
|  | 34.86605 | -0.31861
|  | 34.87215 | -0.31831
|  | 34.87826 | -0.318
|  | 34.88436 | -0.3177
|  | 34.89046 | -0.31739
|  | 34.89657 | -0.31709
|  | 34.90267 | -0.31678
|  | 34.90878 | -0.31648
|  | 34.91488 | -0.31617
|  | 34.92098 | -0.31587
|  | 34.92709 | -0.31556
|  | 34.93319 | -0.31526
|  | 34.9393 | -0.31495
|  | 34.9454 | -0.31465
|  | 34.9515 | -0.31434
|  | 34.95761 | -0.31404
|  | 34.96371 | -0.31373
|  | 34.96982 | -0.31343
|  | 34.97592 | -0.31312
|  | 34.98202 | -0.31281
|  | 34.98813 | -0.31251
|  | 34.99423 | -0.3122
|  | 35.00034 | -0.3119
|  | 35.00644 | -0.31159
|  | 35.01254 | -0.31129
|  | 35.01865 | -0.31098
|  | 35.02475 | -0.31068
|  | 35.03086 | -0.31037
|  | 35.03696 | -0.31007
|  | 35.04306 | -0.30976
|  | 35.04917 | -0.30946
|  | 35.05527 | -0.30915
|  | 35.06138 | -0.30885
|  | 35.06748 | -0.30854
|  | 35.07358 | -0.30824
|  | 35.07969 | -0.30793
|  | 35.08579 | -0.30763
|  | 35.0919 | -0.30732
|  | 35.098 | -0.30702
|  | 35.1041 | -0.30671
|  | 35.11021 | -0.30641
|  | 35.11631 | -0.3061
|  | 35.12242 | -0.3058
|  | 35.12852 | -0.30549
|  | 35.13462 | -0.30519
|  | 35.14073 | -0.30488
|  | 35.14683 | -0.30457
|  | 35.15294 | -0.30427
|  | 35.15904 | -0.30396
|  | 35.16514 | -0.30366
|  | 35.17125 | -0.30335
|  | 35.17735 | -0.30305
|  | 35.18346 | -0.30274
|  | 35.18956 | -0.30244
|  | 35.19566 | -0.30213
|  | 35.20177 | -0.30183
|  | 35.20787 | -0.30152
|  | 35.21398 | -0.30122
|  | 35.22008 | -0.30091
|  | 35.22618 | -0.30061
|  | 35.23229 | -0.3003
|  | 35.23839 | -0.3
|  | 35.2445 | -0.29969
|  | 35.2506 | -0.29939
|  | 35.2567 | -0.29908
|  | 35.26281 | -0.29878
|  | 35.26891 | -0.29847
|  | 35.27502 | -0.29817
|  | 35.28112 | -0.29786
|  | 35.28722 | -0.29756
|  | 35.29333 | -0.29725
|  | 35.29943 | -0.29695
|  | 35.30554 | -0.29664
|  | 35.31164 | -0.29633
|  | 35.31774 | -0.29603
|  | 35.32385 | -0.29572
|  | 35.32995 | -0.29542
|  | 35.33606 | -0.29511
|  | 35.34216 | -0.29481
|  | 35.34826 | -0.2945
|  | 35.35437 | -0.2942
|  | 35.36047 | -0.29389
|  | 35.36658 | -0.29359
|  | 35.37268 | -0.29328
|  | 35.37878 | -0.29298
|  | 35.38489 | -0.29267
|  | 35.39099 | -0.29237
|  | 35.3971 | -0.29206
|  | 35.4032 | -0.29176
|  | 35.4093 | -0.29145
|  | 35.41541 | -0.29115
|  | 35.42151 | -0.29084
|  | 35.42762 | -0.29054
|  | 35.43372 | -0.29023
|  | 35.43982 | -0.28993
|  | 35.44593 | -0.28962
|  | 35.45203 | -0.28932
|  | 35.45814 | -0.28901
|  | 35.46424 | -0.28871
|  | 35.47034 | -0.2884
|  | 35.47645 | -0.28809
|  | 35.48255 | -0.28779
|  | 35.48866 | -0.28748
|  | 35.49476 | -0.28718
|  | 35.50086 | -0.28687
|  | 35.50697 | -0.28657
|  | 35.51307 | -0.28626
|  | 35.51918 | -0.28596
|  | 35.52528 | -0.28565
|  | 35.53138 | -0.28535
|  | 35.53749 | -0.28504
|  | 35.54359 | -0.28474
|  | 35.5497 | -0.28443
|  | 35.5558 | -0.28413
|  | 35.5619 | -0.28382
|  | 35.56801 | -0.28352
|  | 35.57411 | -0.28321
|  | 35.58022 | -0.28291
|  | 35.58632 | -0.2826
|  | 35.59242 | -0.2823
|  | 35.59853 | -0.28199
|  | 35.60463 | -0.28169
|  | 35.61074 | -0.28138
|  | 35.61684 | -0.28108
|  | 35.62294 | -0.28077
|  | 35.62905 | -0.28047
|  | 35.63515 | -0.28016
|  | 35.64126 | -0.27985
|  | 35.64736 | -0.27955
|  | 35.65346 | -0.27924
|  | 35.65957 | -0.27894
|  | 35.66567 | -0.27863
|  | 35.67178 | -0.27833
|  | 35.67788 | -0.27802
|  | 35.68398 | -0.27772
|  | 35.69009 | -0.27741
|  | 35.69619 | -0.27711
|  | 35.7023 | -0.2768
|  | 35.7084 | -0.2765
|  | 35.7145 | -0.27619
|  | 35.72061 | -0.27589
|  | 35.72671 | -0.27558
|  | 35.73282 | -0.27528
|  | 35.73892 | -0.27497
|  | 35.74502 | -0.27467
|  | 35.75113 | -0.27436
|  | 35.75723 | -0.27406
|  | 35.76334 | -0.27375
|  | 35.76944 | -0.27345
|  | 35.77554 | -0.27314
|  | 35.78165 | -0.27284
|  | 35.78775 | -0.27253
|  | 35.79386 | -0.27223
|  | 35.79996 | -0.27192
|  | 35.80606 | -0.27161
|  | 35.81217 | -0.27131
|  | 35.81827 | -0.271
|  | 35.82438 | -0.2707
|  | 35.83048 | -0.27039
|  | 35.83658 | -0.27009
|  | 35.84269 | -0.26978
|  | 35.84879 | -0.26948
|  | 35.8549 | -0.26917
|  | 35.861 | -0.26887
|  | 35.8671 | -0.26856
|  | 35.87321 | -0.26826
|  | 35.87931 | -0.26795
|  | 35.88542 | -0.26765
|  | 35.89152 | -0.26734
|  | 35.89762 | -0.26704
|  | 35.90373 | -0.26673
|  | 35.90983 | -0.26643
|  | 35.91594 | -0.26612
|  | 35.92204 | -0.26582
|  | 35.92814 | -0.26551
|  | 35.93425 | -0.26521
|  | 35.94035 | -0.2649
|  | 35.94646 | -0.2646
|  | 35.95256 | -0.26429
|  | 35.95866 | -0.26399
|  | 35.96477 | -0.26368
|  | 35.97087 | -0.26337
|  | 35.97698 | -0.26307
|  | 35.98308 | -0.26276
|  | 35.98918 | -0.26246
|  | 35.99529 | -0.26215
|  | 36.00139 | -0.26185
|  | 36.0075 | -0.26154
|  | 36.0136 | -0.26124
|  | 36.0197 | -0.26093
|  | 36.02581 | -0.26063
|  | 36.03191 | -0.26032
|  | 36.03802 | -0.26002
|  | 36.04412 | -0.25971
|  | 36.05022 | -0.25941
|  | 36.05633 | -0.2591
|  | 36.06243 | -0.2588
|  | 36.06854 | -0.25849
|  | 36.07464 | -0.25819
|  | 36.08074 | -0.25788
|  | 36.08685 | -0.25758
|  | 36.09295 | -0.25727
|  | 36.09906 | -0.25697
|  | 36.10516 | -0.25666
|  | 36.11126 | -0.25636
|  | 36.11737 | -0.25605
|  | 36.12347 | -0.25575
|  | 36.12958 | -0.25544
|  | 36.13568 | -0.25513
|  | 36.14178 | -0.25483
|  | 36.14789 | -0.25452
|  | 36.15399 | -0.25422
|  | 36.1601 | -0.25391
|  | 36.1662 | -0.25361
|  | 36.1723 | -0.2533
|  | 36.17841 | -0.253
|  | 36.18451 | -0.25269
|  | 36.19062 | -0.25239
|  | 36.19672 | -0.25208
|  | 36.20282 | -0.25178
|  | 36.20893 | -0.25147
|  | 36.21503 | -0.25117
|  | 36.22114 | -0.25086
|  | 36.22724 | -0.25056
|  | 36.23334 | -0.25025
|  | 36.23945 | -0.24995
|  | 36.24555 | -0.24964
|  | 36.25166 | -0.24934
|  | 36.25776 | -0.24903
|  | 36.26386 | -0.24873
|  | 36.26997 | -0.24842
|  | 36.27607 | -0.24812
|  | 36.28218 | -0.24781
|  | 36.28828 | -0.24751
|  | 36.29438 | -0.2472
|  | 36.30049 | -0.24689
|  | 36.30659 | -0.24659
|  | 36.3127 | -0.24628
|  | 36.3188 | -0.24598
|  | 36.3249 | -0.24567
|  | 36.33101 | -0.24537
|  | 36.33711 | -0.24506
|  | 36.34322 | -0.24476
|  | 36.34932 | -0.24445
|  | 36.35542 | -0.24415
|  | 36.36153 | -0.24384
|  | 36.36763 | -0.24354
|  | 36.37374 | -0.24323
|  | 36.37984 | -0.24293
|  | 36.38594 | -0.24262
|  | 36.39205 | -0.24232
|  | 36.39815 | -0.24201
|  | 36.40426 | -0.24171
|  | 36.41036 | -0.2414
|  | 36.41646 | -0.2411
|  | 36.42257 | -0.24079
|  | 36.42867 | -0.24049
|  | 36.43478 | -0.24018
|  | 36.44088 | -0.23988
|  | 36.44698 | -0.23957
|  | 36.45309 | -0.23927
|  | 36.45919 | -0.23896
|  | 36.4653 | -0.23865
|  | 36.4714 | -0.23835
|  | 36.4775 | -0.23804
|  | 36.48361 | -0.23774
|  | 36.48971 | -0.23743
|  | 36.49582 | -0.23713
|  | 36.50192 | -0.23682
|  | 36.50802 | -0.23652
|  | 36.51413 | -0.23621
|  | 36.52023 | -0.23591
|  | 36.52634 | -0.2356
|  | 36.53244 | -0.2353
|  | 36.53854 | -0.23499
|  | 36.54465 | -0.23469
|  | 36.55075 | -0.23438
|  | 36.55686 | -0.23408
|  | 36.56296 | -0.23377
|  | 36.56906 | -0.23347
|  | 36.57517 | -0.23316
|  | 36.58127 | -0.23286
|  | 36.58738 | -0.23255
|  | 36.59348 | -0.23225
|  | 36.59958 | -0.23194
|  | 36.60569 | -0.23164
|  | 36.61179 | -0.23133
|  | 36.6179 | -0.23103
|  | 36.624 | -0.23072
|  | 36.6301 | -0.23041
|  | 36.63621 | -0.23011
|  | 36.64231 | -0.2298
|  | 36.64842 | -0.2295
|  | 36.65452 | -0.22919
|  | 36.66062 | -0.22889
|  | 36.66673 | -0.22858
|  | 36.67283 | -0.22828
|  | 36.67894 | -0.22797
|  | 36.68504 | -0.22767
|  | 36.69114 | -0.22736
|  | 36.69725 | -0.22706
|  | 36.70335 | -0.22675
|  | 36.70946 | -0.22645
|  | 36.71556 | -0.22614
|  | 36.72166 | -0.22584
|  | 36.72777 | -0.22553
|  | 36.73387 | -0.22523
|  | 36.73998 | -0.22492
|  | 36.74608 | -0.22462
|  | 36.75218 | -0.22431
|  | 36.75829 | -0.22401
|  | 36.76439 | -0.2237
|  | 36.7705 | -0.2234
|  | 36.7766 | -0.22309
|  | 36.7827 | -0.22279
|  | 36.78881 | -0.22248
|  | 36.79491 | -0.22217
|  | 36.80102 | -0.22187
|  | 36.80712 | -0.22156
|  | 36.81322 | -0.22126
|  | 36.81933 | -0.22095
|  | 36.82543 | -0.22065
|  | 36.83154 | -0.22034
|  | 36.83764 | -0.22004
|  | 36.84374 | -0.21973
|  | 36.84985 | -0.21943
|  | 36.85595 | -0.21912
|  | 36.86206 | -0.21882
|  | 36.86816 | -0.21851
|  | 36.87426 | -0.21821
|  | 36.88037 | -0.2179
|  | 36.88647 | -0.2176
|  | 36.89258 | -0.21729
|  | 36.89868 | -0.21699
|  | 36.90478 | -0.21668
|  | 36.91089 | -0.21638
|  | 36.91699 | -0.21607
|  | 36.9231 | -0.21577
|  | 36.9292 | -0.21546
|  | 36.9353 | -0.21516
|  | 36.94141 | -0.21485
|  | 36.94751 | -0.21455
|  | 36.95362 | -0.21424
|  | 36.95972 | -0.21393
|  | 36.96582 | -0.21363
|  | 36.97193 | -0.21332
|  | 36.97803 | -0.21302
|  | 36.98414 | -0.21271
|  | 36.99024 | -0.21241
|  | 36.99634 | -0.2121
|  | 37.00245 | -0.2118
|  | 37.00855 | -0.21149
|  | 37.01466 | -0.21119
|  | 37.02076 | -0.21088
|  | 37.02686 | -0.21058
|  | 37.03297 | -0.21027
|  | 37.03907 | -0.20997
|  | 37.04518 | -0.20966
|  | 37.05128 | -0.20936
|  | 37.05738 | -0.20905
|  | 37.06349 | -0.20875
|  | 37.06959 | -0.20844
|  | 37.0757 | -0.20814
|  | 37.0818 | -0.20783
|  | 37.0879 | -0.20753
|  | 37.09401 | -0.20722
|  | 37.10011 | -0.20692
|  | 37.10622 | -0.20661
|  | 37.11232 | -0.20631
|  | 37.11842 | -0.206
|  | 37.12453 | -0.20569
|  | 37.13063 | -0.20539
|  | 37.13674 | -0.20508
|  | 37.14284 | -0.20478
|  | 37.14894 | -0.20447
|  | 37.15505 | -0.20417
|  | 37.16115 | -0.20386
|  | 37.16726 | -0.20356
|  | 37.17336 | -0.20325
|  | 37.17946 | -0.20295
|  | 37.18557 | -0.20264
|  | 37.19167 | -0.20234
|  | 37.19778 | -0.20203
|  | 37.20388 | -0.20173
|  | 37.20998 | -0.20142
|  | 37.21609 | -0.20112
|  | 37.22219 | -0.20081
|  | 37.2283 | -0.20051
|  | 37.2344 | -0.2002
|  | 37.2405 | -0.1999
|  | 37.24661 | -0.19959
|  | 37.25271 | -0.19929
|  | 37.25882 | -0.19898
|  | 37.26492 | -0.19868
|  | 37.27102 | -0.19837
|  | 37.27713 | -0.19807
|  | 37.28323 | -0.19776
|  | 37.28934 | -0.19745
|  | 37.29544 | -0.19715
|  | 37.30154 | -0.19684
|  | 37.30765 | -0.19654
|  | 37.31375 | -0.19623
|  | 37.31986 | -0.19593
|  | 37.32596 | -0.19562
|  | 37.33206 | -0.19532
|  | 37.33817 | -0.19501
|  | 37.34427 | -0.19471
|  | 37.35038 | -0.1944
|  | 37.35648 | -0.1941
|  | 37.36258 | -0.19379
|  | 37.36869 | -0.19349
|  | 37.37479 | -0.19318
|  | 37.3809 | -0.19288
|  | 37.387 | -0.19257
|  | 37.3931 | -0.19227
|  | 37.39921 | -0.19196
|  | 37.40531 | -0.19166
|  | 37.41142 | -0.19135
|  | 37.41752 | -0.19105
|  | 37.42362 | -0.19074
|  | 37.42973 | -0.19044
|  | 37.43583 | -0.19013
|  | 37.44194 | -0.18983
|  | 37.44804 | -0.18952
|  | 37.45414 | -0.18921
|  | 37.46025 | -0.18891
|  | 37.46635 | -0.1886
|  | 37.47246 | -0.1883
|  | 37.47856 | -0.18799
|  | 37.48466 | -0.18769
|  | 37.49077 | -0.18738
|  | 37.49687 | -0.18708
|  | 37.50298 | -0.18677
|  | 37.50908 | -0.18647
|  | 37.51518 | -0.18616
|  | 37.52129 | -0.18586
|  | 37.52739 | -0.18555
|  | 37.5335 | -0.18525
|  | 37.5396 | -0.18494
|  | 37.5457 | -0.18464
|  | 37.55181 | -0.18433
|  | 37.55791 | -0.18403
|  | 37.56402 | -0.18372
|  | 37.57012 | -0.18342
|  | 37.57622 | -0.18311
|  | 37.58233 | -0.18281
|  | 37.58843 | -0.1825
|  | 37.59454 | -0.1822
|  | 37.60064 | -0.18189
|  | 37.60674 | -0.18159
|  | 37.61285 | -0.18128
|  | 37.61895 | -0.18097
|  | 37.62506 | -0.18067
|  | 37.63116 | -0.18036
|  | 37.63726 | -0.18006
|  | 37.64337 | -0.17975
|  | 37.64947 | -0.17945
|  | 37.65558 | -0.17914
|  | 37.66168 | -0.17884
|  | 37.66778 | -0.17853
|  | 37.67389 | -0.17823
|  | 37.67999 | -0.17792
|  | 37.6861 | -0.17762
|  | 37.6922 | -0.17731
|  | 37.6983 | -0.17701
|  | 37.70441 | -0.1767
|  | 37.71051 | -0.1764
|  | 37.71662 | -0.17609
|  | 37.72272 | -0.17579
|  | 37.72882 | -0.17548
|  | 37.73493 | -0.17518
|  | 37.74103 | -0.17487
|  | 37.74714 | -0.17457
|  | 37.75324 | -0.17426
|  | 37.75934 | -0.17396
|  | 37.76545 | -0.17365
|  | 37.77155 | -0.17335
|  | 37.77766 | -0.17304
|  | 37.78376 | -0.17273
|  | 37.78986 | -0.17243
|  | 37.79597 | -0.17212
|  | 37.80207 | -0.17182
|  | 37.80818 | -0.17151
|  | 37.81428 | -0.17121
|  | 37.82038 | -0.1709
|  | 37.82649 | -0.1706
|  | 37.83259 | -0.17029
|  | 37.8387 | -0.16999
|  | 37.8448 | -0.16968
|  | 37.8509 | -0.16938
|  | 37.85701 | -0.16907
|  | 37.86311 | -0.16877
|  | 37.86922 | -0.16846
|  | 37.87532 | -0.16816
|  | 37.88142 | -0.16785
|  | 37.88753 | -0.16755
|  | 37.89363 | -0.16724
|  | 37.89974 | -0.16694
|  | 37.90584 | -0.16663
|  | 37.91194 | -0.16633
|  | 37.91805 | -0.16602
|  | 37.92415 | -0.16572
|  | 37.93026 | -0.16541
|  | 37.93636 | -0.16511
|  | 37.94246 | -0.1648
|  | 37.94857 | -0.16449
|  | 37.95467 | -0.16419
|  | 37.96078 | -0.16388
|  | 37.96688 | -0.16358
|  | 37.97298 | -0.16327
|  | 37.97909 | -0.16297
|  | 37.98519 | -0.16266
|  | 37.9913 | -0.16236
|  | 37.9974 | -0.16205
|  | 38.0035 | -0.16175
|  | 38.00961 | -0.16144
|  | 38.01571 | -0.16114
|  | 38.02182 | -0.16083
|  | 38.02792 | -0.16053
|  | 38.03402 | -0.16022
|  | 38.04013 | -0.15992
|  | 38.04623 | -0.15961
|  | 38.05234 | -0.15931
|  | 38.05844 | -0.159
|  | 38.06454 | -0.1587
|  | 38.07065 | -0.15839
|  | 38.07675 | -0.15809
|  | 38.08286 | -0.15778
|  | 38.08896 | -0.15748
|  | 38.09506 | -0.15717
|  | 38.10117 | -0.15687
|  | 38.10727 | -0.15656
|  | 38.11338 | -0.15625
|  | 38.11948 | -0.15595
|  | 38.12558 | -0.15564
|  | 38.13169 | -0.15534
|  | 38.13779 | -0.15503
|  | 38.1439 | -0.15473
|  | 38.15 | -0.15442
|  | 38.1561 | -0.15412
|  | 38.16221 | -0.15381
|  | 38.16831 | -0.15351
|  | 38.17442 | -0.1532
|  | 38.18052 | -0.1529
|  | 38.18662 | -0.15259
|  | 38.19273 | -0.15229
|  | 38.19883 | -0.15198
|  | 38.20494 | -0.15168
|  | 38.21104 | -0.15137
|  | 38.21714 | -0.15107
|  | 38.22325 | -0.15076
|  | 38.22935 | -0.15046
|  | 38.23546 | -0.15015
|  | 38.24156 | -0.14985
|  | 38.24766 | -0.14954
|  | 38.25377 | -0.14924
|  | 38.25987 | -0.14893
|  | 38.26598 | -0.14863
|  | 38.27208 | -0.14832
|  | 38.27818 | -0.14801
|  | 38.28429 | -0.14771
|  | 38.29039 | -0.1474
|  | 38.2965 | -0.1471
|  | 38.3026 | -0.14679
|  | 38.3087 | -0.14649
|  | 38.31481 | -0.14618
|  | 38.32091 | -0.14588
|  | 38.32702 | -0.14557
|  | 38.33312 | -0.14527
|  | 38.33922 | -0.14496
|  | 38.34533 | -0.14466
|  | 38.35143 | -0.14435
|  | 38.35754 | -0.14405
|  | 38.36364 | -0.14374
|  | 38.36974 | -0.14344
|  | 38.37585 | -0.14313
|  | 38.38195 | -0.14283
|  | 38.38806 | -0.14252
|  | 38.39416 | -0.14222
|  | 38.40026 | -0.14191
|  | 38.40637 | -0.14161
|  | 38.41247 | -0.1413
|  | 38.41858 | -0.141
|  | 38.42468 | -0.14069
|  | 38.43078 | -0.14039
|  | 38.43689 | -0.14008
|  | 38.44299 | -0.13977
|  | 38.4491 | -0.13947
|  | 38.4552 | -0.13916
|  | 38.4613 | -0.13886
|  | 38.46741 | -0.13855
|  | 38.47351 | -0.13825
|  | 38.47962 | -0.13794
|  | 38.48572 | -0.13764
|  | 38.49182 | -0.13733
|  | 38.49793 | -0.13703
|  | 38.50403 | -0.13672
|  | 38.51014 | -0.13642
|  | 38.51624 | -0.13611
|  | 38.52234 | -0.13581
|  | 38.52845 | -0.1355
|  | 38.53455 | -0.1352
|  | 38.54066 | -0.13489
|  | 38.54676 | -0.13459
|  | 38.55286 | -0.13428
|  | 38.55897 | -0.13398
|  | 38.56507 | -0.13367
|  | 38.57118 | -0.13337
|  | 38.57728 | -0.13306
|  | 38.58338 | -0.13276
|  | 38.58949 | -0.13245
|  | 38.59559 | -0.13215
|  | 38.6017 | -0.13184
|  | 38.6078 | -0.13153
|  | 38.6139 | -0.13123
|  | 38.62001 | -0.13092
|  | 38.62611 | -0.13062
|  | 38.63222 | -0.13031
|  | 38.63832 | -0.13001
|  | 38.64442 | -0.1297
|  | 38.65053 | -0.1294
|  | 38.65663 | -0.12909
|  | 38.66274 | -0.12879
|  | 38.66884 | -0.12848
|  | 38.67494 | -0.12818
|  | 38.68105 | -0.12787
|  | 38.68715 | -0.12757
|  | 38.69326 | -0.12726
|  | 38.69936 | -0.12696
|  | 38.70546 | -0.12665
|  | 38.71157 | -0.12635
|  | 38.71767 | -0.12604
|  | 38.72378 | -0.12574
|  | 38.72988 | -0.12543
|  | 38.73598 | -0.12513
|  | 38.74209 | -0.12482
|  | 38.74819 | -0.12452
|  | 38.7543 | -0.12421
|  | 38.7604 | -0.12391
|  | 38.7665 | -0.1236
|  | 38.77261 | -0.12329
|  | 38.77871 | -0.12299
|  | 38.78482 | -0.12268
|  | 38.79092 | -0.12238
|  | 38.79702 | -0.12207
|  | 38.80313 | -0.12177
|  | 38.80923 | -0.12146
|  | 38.81534 | -0.12116
|  | 38.82144 | -0.12085
|  | 38.82754 | -0.12055
|  | 38.83365 | -0.12024
|  | 38.83975 | -0.11994
|  | 38.84586 | -0.11963
|  | 38.85196 | -0.11933
|  | 38.85806 | -0.11902
|  | 38.86417 | -0.11872
|  | 38.87027 | -0.11841
|  | 38.87638 | -0.11811
|  | 38.88248 | -0.1178
|  | 38.88858 | -0.1175
|  | 38.89469 | -0.11719
|  | 38.90079 | -0.11689
|  | 38.9069 | -0.11658
|  | 38.913 | -0.11628
|  | 38.9191 | -0.11597
|  | 38.92521 | -0.11567
|  | 38.93131 | -0.11536
|  | 38.93742 | -0.11505
|  | 38.94352 | -0.11475
|  | 38.94962 | -0.11444
|  | 38.95573 | -0.11414
|  | 38.96183 | -0.11383
|  | 38.96794 | -0.11353
|  | 38.97404 | -0.11322
|  | 38.98014 | -0.11292
|  | 38.98625 | -0.11261
|  | 38.99235 | -0.11231
|  | 38.99846 | -0.112
|  | 39.00456 | -0.1117
|  | 39.01066 | -0.11139
|  | 39.01677 | -0.11109
|  | 39.02287 | -0.11078
|  | 39.02898 | -0.11048
|  | 39.03508 | -0.11017
|  | 39.04118 | -0.10987
|  | 39.04729 | -0.10956
|  | 39.05339 | -0.10926
|  | 39.0595 | -0.10895
|  | 39.0656 | -0.10865
|  | 39.0717 | -0.10834
|  | 39.07781 | -0.10804
|  | 39.08391 | -0.10773
|  | 39.09002 | -0.10743
|  | 39.09612 | -0.10712
|  | 39.10222 | -0.10681
|  | 39.10833 | -0.10651
|  | 39.11443 | -0.1062
|  | 39.12054 | -0.1059
|  | 39.12664 | -0.10559
|  | 39.13274 | -0.10529
|  | 39.13885 | -0.10498
|  | 39.14495 | -0.10468
|  | 39.15106 | -0.10437
|  | 39.15716 | -0.10407
|  | 39.16326 | -0.10376
|  | 39.16937 | -0.10346
|  | 39.17547 | -0.10315
|  | 39.18158 | -0.10285
|  | 39.18768 | -0.10254
|  | 39.19378 | -0.10224
|  | 39.19989 | -0.10193
|  | 39.20599 | -0.10163
|  | 39.2121 | -0.10132
|  | 39.2182 | -0.10102
|  | 39.2243 | -0.10071
|  | 39.23041 | -0.10041
|  | 39.23651 | -0.1001
|  | 39.24262 | -0.0998
|  | 39.24872 | -0.09949
|  | 39.25482 | -0.09918
|  | 39.26093 | -0.09888
|  | 39.26703 | -0.09857
|  | 39.27314 | -0.09827
|  | 39.27924 | -0.09796
|  | 39.28534 | -0.09766
|  | 39.29145 | -0.09735
|  | 39.29755 | -0.09705
|  | 39.30366 | -0.09674
|  | 39.30976 | -0.09644
|  | 39.31586 | -0.09613
|  | 39.32197 | -0.09583
|  | 39.32807 | -0.09552
|  | 39.33418 | -0.09522
|  | 39.34028 | -0.09491
|  | 39.34638 | -0.09461
|  | 39.35249 | -0.0943
|  | 39.35859 | -0.094
|  | 39.3647 | -0.09369
|  | 39.3708 | -0.09339
|  | 39.3769 | -0.09308
|  | 39.38301 | -0.09278
|  | 39.38911 | -0.09247
|  | 39.39522 | -0.09217
|  | 39.40132 | -0.09186
|  | 39.40742 | -0.09156
|  | 39.41353 | -0.09125
|  | 39.41963 | -0.09094
|  | 39.42574 | -0.09064
|  | 39.43184 | -0.09033
|  | 39.43794 | -0.09003
|  | 39.44405 | -0.08972
|  | 39.45015 | -0.08942
|  | 39.45626 | -0.08911
|  | 39.46236 | -0.08881
|  | 39.46846 | -0.0885
|  | 39.47457 | -0.0882
|  | 39.48067 | -0.08789
|  | 39.48678 | -0.08759
|  | 39.49288 | -0.08728
|  | 39.49898 | -0.08698
|  | 39.50509 | -0.08667
|  | 39.51119 | -0.08637
|  | 39.5173 | -0.08606
|  | 39.5234 | -0.08576
|  | 39.5295 | -0.08545
|  | 39.53561 | -0.08515
|  | 39.54171 | -0.08484
|  | 39.54782 | -0.08454
|  | 39.55392 | -0.08423
|  | 39.56002 | -0.08393
|  | 39.56613 | -0.08362
|  | 39.57223 | -0.08332
|  | 39.57834 | -0.08301
|  | 39.58444 | -0.08271
|  | 39.59054 | -0.0824
|  | 39.59665 | -0.0821
|  | 39.60275 | -0.08179
|  | 39.60886 | -0.08148
|  | 39.61496 | -0.08118
|  | 39.62106 | -0.08087
|  | 39.62717 | -0.08057
|  | 39.63327 | -0.08026
|  | 39.63938 | -0.07996
|  | 39.64548 | -0.07965
|  | 39.65158 | -0.07935
|  | 39.65769 | -0.07904
|  | 39.66379 | -0.07874
|  | 39.6699 | -0.07843
|  | 39.676 | -0.07813
|  | 39.6821 | -0.07782
|  | 39.68821 | -0.07752
|  | 39.69431 | -0.07721
|  | 39.70042 | -0.07691
|  | 39.70652 | -0.0766
|  | 39.71262 | -0.0763
|  | 39.71873 | -0.07599
|  | 39.72483 | -0.07569
|  | 39.73094 | -0.07538
|  | 39.73704 | -0.07508
|  | 39.74314 | -0.07477
|  | 39.74925 | -0.07447
|  | 39.75535 | -0.07416
|  | 39.76146 | -0.07386
|  | 39.76756 | -0.07355
|  | 39.77366 | -0.07324
|  | 39.77977 | -0.07294
|  | 39.78587 | -0.07263
|  | 39.79198 | -0.07233
|  | 39.79808 | -0.07202
|  | 39.80418 | -0.07172
|  | 39.81029 | -0.07141
|  | 39.81639 | -0.07111
|  | 39.8225 | -0.0708
|  | 39.8286 | -0.0705
|  | 39.8347 | -0.07019
|  | 39.84081 | -0.06989
|  | 39.84691 | -0.06958
|  | 39.85302 | -0.06928
|  | 39.85912 | -0.06897
|  | 39.86522 | -0.06867
|  | 39.87133 | -0.06836
|  | 39.87743 | -0.06806
|  | 39.88354 | -0.06775
|  | 39.88964 | -0.06745
|  | 39.89574 | -0.06714
|  | 39.90185 | -0.06684
|  | 39.90795 | -0.06653
|  | 39.91406 | -0.06623
|  | 39.92016 | -0.06592
|  | 39.92626 | -0.06562
|  | 39.93237 | -0.06531
|  | 39.93847 | -0.065
|  | 39.94458 | -0.0647
|  | 39.95068 | -0.06439
|  | 39.95678 | -0.06409
|  | 39.96289 | -0.06378
|  | 39.96899 | -0.06348
|  | 39.9751 | -0.06317
|  | 39.9812 | -0.06287
|  | 39.9873 | -0.06256
|  | 39.99341 | -0.06226
|  | 39.99951 | -0.06195
|  | 40.00562 | -0.06165
|  | 40.01172 | -0.06134
|  | 40.01782 | -0.06104
|  | 40.02393 | -0.06073
|  | 40.03003 | -0.06043
|  | 40.03614 | -0.06012
|  | 40.04224 | -0.05982
|  | 40.04834 | -0.05951
|  | 40.05445 | -0.05921
|  | 40.06055 | -0.0589
|  | 40.06666 | -0.0586
|  | 40.07276 | -0.05829
|  | 40.07886 | -0.05799
|  | 40.08497 | -0.05768
|  | 40.09107 | -0.05738
|  | 40.09718 | -0.05707
|  | 40.10328 | -0.05676
|  | 40.10938 | -0.05646
|  | 40.11549 | -0.05615
|  | 40.12159 | -0.05585
|  | 40.1277 | -0.05554
|  | 40.1338 | -0.05524
|  | 40.1399 | -0.05493
|  | 40.14601 | -0.05463
|  | 40.15211 | -0.05432
|  | 40.15822 | -0.05402
|  | 40.16432 | -0.05371
|  | 40.17042 | -0.05341
|  | 40.17653 | -0.0531
|  | 40.18263 | -0.0528
|  | 40.18874 | -0.05249
|  | 40.19484 | -0.05219
|  | 40.20094 | -0.05188
|  | 40.20705 | -0.05158
|  | 40.21315 | -0.05127
|  | 40.21926 | -0.05097
|  | 40.22536 | -0.05066
|  | 40.23146 | -0.05036
|  | 40.23757 | -0.05005
|  | 40.24367 | -0.04974
|  | 40.24978 | -0.04944
|  | 40.25588 | -0.04913
|  | 40.26198 | -0.04883
|  | 40.26809 | -0.04852
|  | 40.27419 | -0.04822
|  | 40.2803 | -0.04791
|  | 40.2864 | -0.04761
|  | 40.2925 | -0.0473
|  | 40.29861 | -0.047
|  | 40.30471 | -0.04669
|  | 40.31082 | -0.04639
|  | 40.31692 | -0.04608
|  | 40.32302 | -0.04578
|  | 40.32913 | -0.04547
|  | 40.33523 | -0.04517
|  | 40.34134 | -0.04486
|  | 40.34744 | -0.04456
|  | 40.35354 | -0.04425
|  | 40.35965 | -0.04395
|  | 40.36575 | -0.04364
|  | 40.37186 | -0.04334
|  | 40.37796 | -0.04303
|  | 40.38406 | -0.04273
|  | 40.39017 | -0.04242
|  | 40.39627 | -0.04212
|  | 40.40238 | -0.04181
|  | 40.40848 | -0.04151
|  | 40.41458 | -0.0412
|  | 40.42069 | -0.0409
|  | 40.42679 | -0.04059
|  | 40.4329 | -0.04028
|  | 40.439 | -0.03998
|  | 40.4451 | -0.03967
|  | 40.45121 | -0.03937
|  | 40.45731 | -0.03906
|  | 40.46342 | -0.03876
|  | 40.46952 | -0.03845
|  | 40.47562 | -0.03815
|  | 40.48173 | -0.03784
|  | 40.48783 | -0.03754
|  | 40.49394 | -0.03723
|  | 40.50004 | -0.03693
|  | 40.50614 | -0.03662
|  | 40.51225 | -0.03632
|  | 40.51835 | -0.03601
|  | 40.52446 | -0.03571
|  | 40.53056 | -0.0354
|  | 40.53666 | -0.0351
|  | 40.54277 | -0.03479
|  | 40.54887 | -0.03449
|  | 40.55498 | -0.03418
|  | 40.56108 | -0.03388
|  | 40.56718 | -0.03357
|  | 40.57329 | -0.03327
|  | 40.57939 | -0.03296
|  | 40.5855 | -0.03266
|  | 40.5916 | -0.03235
|  | 40.5977 | -0.03204
|  | 40.60381 | -0.03174
|  | 40.60991 | -0.03143
|  | 40.61602 | -0.03113
|  | 40.62212 | -0.03082
|  | 40.62822 | -0.03052
|  | 40.63433 | -0.03021
|  | 40.64043 | -0.02991
|  | 40.64654 | -0.0296
|  | 40.65264 | -0.0293
|  | 40.65874 | -0.02899
|  | 40.66485 | -0.02869
|  | 40.67095 | -0.02838
|  | 40.67706 | -0.02808
|  | 40.68316 | -0.02777
|  | 40.68926 | -0.02747
|  | 40.69537 | -0.02716
|  | 40.70147 | -0.02686
|  | 40.70758 | -0.02655
|  | 40.71368 | -0.02625
|  | 40.71978 | -0.02594
|  | 40.72589 | -0.02564
|  | 40.73199 | -0.02533
|  | 40.7381 | -0.02502
|  | 40.7442 | -0.02472
|  | 40.7503 | -0.02441
|  | 40.75641 | -0.02411
|  | 40.76251 | -0.0238
|  | 40.76862 | -0.0235
|  | 40.77472 | -0.02319
|  | 40.78082 | -0.02289
|  | 40.78693 | -0.02258
|  | 40.79303 | -0.02228
|  | 40.79914 | -0.02197
|  | 40.80524 | -0.02167
|  | 40.81134 | -0.02136
|  | 40.81745 | -0.02106
|  | 40.82355 | -0.02075
|  | 40.82966 | -0.02045
|  | 40.83576 | -0.02014
|  | 40.84186 | -0.01984
|  | 40.84797 | -0.01953
|  | 40.85407 | -0.01923
|  | 40.86018 | -0.01892
|  | 40.86628 | -0.01862
|  | 40.87238 | -0.01831
|  | 40.87849 | -0.01801
|  | 40.88459 | -0.0177
|  | 40.8907 | -0.0174
|  | 40.8968 | -0.01709
|  | 40.9029 | -0.01679
|  | 40.90901 | -0.01648
|  | 40.91511 | -0.01617
|  | 40.92122 | -0.01587
|  | 40.92732 | -0.01556
|  | 40.93342 | -0.01526
|  | 40.93953 | -0.01495
|  | 40.94563 | -0.01465
|  | 40.95174 | -0.01434
|  | 40.95784 | -0.01404
|  | 40.96394 | -0.01373
|  | 40.97005 | -0.01343
|  | 40.97615 | -0.01312
|  | 40.98226 | -0.01282
|  | 40.98836 | -0.01251
|  | 40.99446 | -0.01221
|  | 41.00057 | -0.0119
|  | 41.00667 | -0.0116
|  | 41.01278 | -0.01129
|  | 41.01888 | -0.01099
|  | 41.02498 | -0.01068
|  | 41.03109 | -0.01038
|  | 41.03719 | -0.01007
|  | 41.0433 | -0.00977
|  | 41.0494 | -0.00946
|  | 41.0555 | -0.00916
|  | 41.06161 | -0.00885
|  | 41.06771 | -0.00855
|  | 41.07382 | -0.00824
|  | 41.07992 | -0.00793
|  | 41.08602 | -0.00763
|  | 41.09213 | -0.00732
|  | 41.09823 | -0.00702
|  | 41.10434 | -0.00671
|  | 41.11044 | -0.00641
|  | 41.11654 | -0.0061
|  | 41.12265 | -0.0058
|  | 41.12875 | -0.00549
|  | 41.13486 | -0.00519
|  | 41.14096 | -0.00488
|  | 41.14706 | -0.00458
|  | 41.15317 | -0.00427
|  | 41.15927 | -0.00397
|  | 41.16538 | -0.00366
|  | 41.17148 | -0.00336
|  | 41.17758 | -0.00305
|  | 41.18369 | -0.00275
|  | 41.18979 | -0.00244
|  | 41.1959 | -0.00214
|  | 41.202 | -0.00183
|  | 41.2081 | -0.00153
|  | 41.21421 | -0.00122
|  | 41.22031 | -0.00091556
|  | 41.22642 | -0.00061037
|  | 41.23252 | -0.00030519
|  | 41.23862 | 0
|  | 41.24473 | 0.00030519
|  | 41.25083 | 0.00061037
|  | 41.25694 | 0.00091556
|  | 41.26304 | 0.00122
|  | 41.26914 | 0.00153
|  | 41.27525 | 0.00183
|  | 41.28135 | 0.00214
|  | 41.28746 | 0.00244
|  | 41.29356 | 0.00275
|  | 41.29966 | 0.00305
|  | 41.30577 | 0.00336
|  | 41.31187 | 0.00366
|  | 41.31798 | 0.00397
|  | 41.32408 | 0.00427
|  | 41.33018 | 0.00458
|  | 41.33629 | 0.00488
|  | 41.34239 | 0.00519
|  | 41.3485 | 0.00549
|  | 41.3546 | 0.0058
|  | 41.3607 | 0.0061
|  | 41.36681 | 0.00641
|  | 41.37291 | 0.00671
|  | 41.37902 | 0.00702
|  | 41.38512 | 0.00732
|  | 41.39122 | 0.00763
|  | 41.39733 | 0.00793
|  | 41.40343 | 0.00824
|  | 41.40954 | 0.00855
|  | 41.41564 | 0.00885
|  | 41.42174 | 0.00916
|  | 41.42785 | 0.00946
|  | 41.43395 | 0.00977
|  | 41.44006 | 0.01007
|  | 41.44616 | 0.01038
|  | 41.45226 | 0.01068
|  | 41.45837 | 0.01099
|  | 41.46447 | 0.01129
|  | 41.47058 | 0.0116
|  | 41.47668 | 0.0119
|  | 41.48278 | 0.01221
|  | 41.48889 | 0.01251
|  | 41.49499 | 0.01282
|  | 41.5011 | 0.01312
|  | 41.5072 | 0.01343
|  | 41.5133 | 0.01373
|  | 41.51941 | 0.01404
|  | 41.52551 | 0.01434
|  | 41.53162 | 0.01465
|  | 41.53772 | 0.01495
|  | 41.54382 | 0.01526
|  | 41.54993 | 0.01556
|  | 41.55603 | 0.01587
|  | 41.56214 | 0.01617
|  | 41.56824 | 0.01648
|  | 41.57434 | 0.01679
|  | 41.58045 | 0.01709
|  | 41.58655 | 0.0174
|  | 41.59266 | 0.0177
|  | 41.59876 | 0.01801
|  | 41.60486 | 0.01831
|  | 41.61097 | 0.01862
|  | 41.61707 | 0.01892
|  | 41.62318 | 0.01923
|  | 41.62928 | 0.01953
|  | 41.63538 | 0.01984
|  | 41.64149 | 0.02014
|  | 41.64759 | 0.02045
|  | 41.6537 | 0.02075
|  | 41.6598 | 0.02106
|  | 41.6659 | 0.02136
|  | 41.67201 | 0.02167
|  | 41.67811 | 0.02197
|  | 41.68422 | 0.02228
|  | 41.69032 | 0.02258
|  | 41.69642 | 0.02289
|  | 41.70253 | 0.02319
|  | 41.70863 | 0.0235
|  | 41.71474 | 0.0238
|  | 41.72084 | 0.02411
|  | 41.72694 | 0.02441
|  | 41.73305 | 0.02472
|  | 41.73915 | 0.02502
|  | 41.74526 | 0.02533
|  | 41.75136 | 0.02564
|  | 41.75746 | 0.02594
|  | 41.76357 | 0.02625
|  | 41.76967 | 0.02655
|  | 41.77578 | 0.02686
|  | 41.78188 | 0.02716
|  | 41.78798 | 0.02747
|  | 41.79409 | 0.02777
|  | 41.80019 | 0.02808
|  | 41.8063 | 0.02838
|  | 41.8124 | 0.02869
|  | 41.8185 | 0.02899
|  | 41.82461 | 0.0293
|  | 41.83071 | 0.0296
|  | 41.83682 | 0.02991
|  | 41.84292 | 0.03021
|  | 41.84902 | 0.03052
|  | 41.85513 | 0.03082
|  | 41.86123 | 0.03113
|  | 41.86734 | 0.03143
|  | 41.87344 | 0.03174
|  | 41.87954 | 0.03204
|  | 41.88565 | 0.03235
|  | 41.89175 | 0.03266
|  | 41.89786 | 0.03296
|  | 41.90396 | 0.03327
|  | 41.91006 | 0.03357
|  | 41.91617 | 0.03388
|  | 41.92227 | 0.03418
|  | 41.92838 | 0.03449
|  | 41.93448 | 0.03479
|  | 41.94058 | 0.0351
|  | 41.94669 | 0.0354
|  | 41.95279 | 0.03571
|  | 41.9589 | 0.03601
|  | 41.965 | 0.03632
|  | 41.9711 | 0.03662
|  | 41.97721 | 0.03693
|  | 41.98331 | 0.03723
|  | 41.98942 | 0.03754
|  | 41.99552 | 0.03784
|  | 42.00162 | 0.03784
|  | 42.00773 | 0.03754
|  | 42.01383 | 0.03723
|  | 42.01994 | 0.03693
|  | 42.02604 | 0.03662
|  | 42.03214 | 0.03632
|  | 42.03825 | 0.03601
|  | 42.04435 | 0.03571
|  | 42.05046 | 0.0354
|  | 42.05656 | 0.0351
|  | 42.06266 | 0.03479
|  | 42.06877 | 0.03449
|  | 42.07487 | 0.03418
|  | 42.08098 | 0.03388
|  | 42.08708 | 0.03357
|  | 42.09318 | 0.03327
|  | 42.09929 | 0.03296
|  | 42.10539 | 0.03266
|  | 42.1115 | 0.03235
|  | 42.1176 | 0.03204
|  | 42.1237 | 0.03174
|  | 42.12981 | 0.03143
|  | 42.13591 | 0.03113
|  | 42.14202 | 0.03082
|  | 42.14812 | 0.03052
|  | 42.15422 | 0.03021
|  | 42.16033 | 0.02991
|  | 42.16643 | 0.0296
|  | 42.17254 | 0.0293
|  | 42.17864 | 0.02899
|  | 42.18474 | 0.02869
|  | 42.19085 | 0.02838
|  | 42.19695 | 0.02808
|  | 42.20306 | 0.02777
|  | 42.20916 | 0.02747
|  | 42.21526 | 0.02716
|  | 42.22137 | 0.02686
|  | 42.22747 | 0.02655
|  | 42.23358 | 0.02625
|  | 42.23968 | 0.02594
|  | 42.24578 | 0.02564
|  | 42.25189 | 0.02533
|  | 42.25799 | 0.02502
|  | 42.2641 | 0.02472
|  | 42.2702 | 0.02441
|  | 42.2763 | 0.02411
|  | 42.28241 | 0.0238
|  | 42.28851 | 0.0235
|  | 42.29462 | 0.02319
|  | 42.30072 | 0.02289
|  | 42.30682 | 0.02258
|  | 42.31293 | 0.02228
|  | 42.31903 | 0.02197
|  | 42.32514 | 0.02167
|  | 42.33124 | 0.02136
|  | 42.33734 | 0.02106
|  | 42.34345 | 0.02075
|  | 42.34955 | 0.02045
|  | 42.35566 | 0.02014
|  | 42.36176 | 0.01984
|  | 42.36786 | 0.01953
|  | 42.37397 | 0.01923
|  | 42.38007 | 0.01892
|  | 42.38618 | 0.01862
|  | 42.39228 | 0.01831
|  | 42.39838 | 0.01801
|  | 42.40449 | 0.0177
|  | 42.41059 | 0.0174
|  | 42.4167 | 0.01709
|  | 42.4228 | 0.01679
|  | 42.4289 | 0.01648
|  | 42.43501 | 0.01617
|  | 42.44111 | 0.01587
|  | 42.44722 | 0.01556
|  | 42.45332 | 0.01526
|  | 42.45942 | 0.01495
|  | 42.46553 | 0.01465
|  | 42.47163 | 0.01434
|  | 42.47774 | 0.01404
|  | 42.48384 | 0.01373
|  | 42.48994 | 0.01343
|  | 42.49605 | 0.01312
|  | 42.50215 | 0.01282
|  | 42.50826 | 0.01251
|  | 42.51436 | 0.01221
|  | 42.52046 | 0.0119
|  | 42.52657 | 0.0116
|  | 42.53267 | 0.01129
|  | 42.53878 | 0.01099
|  | 42.54488 | 0.01068
|  | 42.55098 | 0.01038
|  | 42.55709 | 0.01007
|  | 42.56319 | 0.00977
|  | 42.5693 | 0.00946
|  | 42.5754 | 0.00916
|  | 42.5815 | 0.00885
|  | 42.58761 | 0.00855
|  | 42.59371 | 0.00824
|  | 42.59982 | 0.00793
|  | 42.60592 | 0.00763
|  | 42.61202 | 0.00732
|  | 42.61813 | 0.00702
|  | 42.62423 | 0.00671
|  | 42.63034 | 0.00641
|  | 42.63644 | 0.0061
|  | 42.64254 | 0.0058
|  | 42.64865 | 0.00549
|  | 42.65475 | 0.00519
|  | 42.66086 | 0.00488
|  | 42.66696 | 0.00458
|  | 42.67306 | 0.00427
|  | 42.67917 | 0.00397
|  | 42.68527 | 0.00366
|  | 42.69138 | 0.00336
|  | 42.69748 | 0.00305
|  | 42.70358 | 0.00275
|  | 42.70969 | 0.00244
|  | 42.71579 | 0.00214
|  | 42.7219 | 0.00183
|  | 42.728 | 0.00153
|  | 42.7341 | 0.00122
|  | 42.74021 | 0.00091556
|  | 42.74631 | 0.00061037
|  | 42.75242 | 0.00030519
|  | 42.75852 | 0
|  | 42.76462 | -0.00030519
|  | 42.77073 | -0.00061037
|  | 42.77683 | -0.00091556
|  | 42.78294 | -0.00122
|  | 42.78904 | -0.00153
|  | 42.79514 | -0.00183
|  | 42.80125 | -0.00214
|  | 42.80735 | -0.00244
|  | 42.81346 | -0.00275
|  | 42.81956 | -0.00305
|  | 42.82566 | -0.00336
|  | 42.83177 | -0.00366
|  | 42.83787 | -0.00397
|  | 42.84398 | -0.00427
|  | 42.85008 | -0.00458
|  | 42.85618 | -0.00488
|  | 42.86229 | -0.00519
|  | 42.86839 | -0.00549
|  | 42.8745 | -0.0058
|  | 42.8806 | -0.0061
|  | 42.8867 | -0.00641
|  | 42.89281 | -0.00671
|  | 42.89891 | -0.00702
|  | 42.90502 | -0.00732
|  | 42.91112 | -0.00763
|  | 42.91722 | -0.00793
|  | 42.92333 | -0.00824
|  | 42.92943 | -0.00855
|  | 42.93554 | -0.00885
|  | 42.94164 | -0.00916
|  | 42.94774 | -0.00946
|  | 42.95385 | -0.00977
|  | 42.95995 | -0.01007
|  | 42.96606 | -0.01038
|  | 42.97216 | -0.01068
|  | 42.97826 | -0.01099
|  | 42.98437 | -0.01129
|  | 42.99047 | -0.0116
|  | 42.99658 | -0.0119
|  | 43.00268 | -0.01221
|  | 43.00878 | -0.01251
|  | 43.01489 | -0.01282
|  | 43.02099 | -0.01312
|  | 43.0271 | -0.01343
|  | 43.0332 | -0.01373
|  | 43.0393 | -0.01404
|  | 43.04541 | -0.01434
|  | 43.05151 | -0.01465
|  | 43.05762 | -0.01495
|  | 43.06372 | -0.01526
|  | 43.06982 | -0.01556
|  | 43.07593 | -0.01587
|  | 43.08203 | -0.01617
|  | 43.08814 | -0.01648
|  | 43.09424 | -0.01679
|  | 43.10034 | -0.01709
|  | 43.10645 | -0.0174
|  | 43.11255 | -0.0177
|  | 43.11866 | -0.01801
|  | 43.12476 | -0.01831
|  | 43.13086 | -0.01862
|  | 43.13697 | -0.01892
|  | 43.14307 | -0.01923
|  | 43.14918 | -0.01953
|  | 43.15528 | -0.01984
|  | 43.16138 | -0.02014
|  | 43.16749 | -0.02045
|  | 43.17359 | -0.02075
|  | 43.1797 | -0.02106
|  | 43.1858 | -0.02136
|  | 43.1919 | -0.02167
|  | 43.19801 | -0.02197
|  | 43.20411 | -0.02228
|  | 43.21022 | -0.02258
|  | 43.21632 | -0.02289
|  | 43.22242 | -0.02319
|  | 43.22853 | -0.0235
|  | 43.23463 | -0.0238
|  | 43.24074 | -0.02411
|  | 43.24684 | -0.02441
|  | 43.25294 | -0.02472
|  | 43.25905 | -0.02502
|  | 43.26515 | -0.02533
|  | 43.27126 | -0.02564
|  | 43.27736 | -0.02594
|  | 43.28346 | -0.02625
|  | 43.28957 | -0.02655
|  | 43.29567 | -0.02686
|  | 43.30178 | -0.02716
|  | 43.30788 | -0.02747
|  | 43.31398 | -0.02777
|  | 43.32009 | -0.02808
|  | 43.32619 | -0.02838
|  | 43.3323 | -0.02869
|  | 43.3384 | -0.02899
|  | 43.3445 | -0.0293
|  | 43.35061 | -0.0296
|  | 43.35671 | -0.02991
|  | 43.36282 | -0.03021
|  | 43.36892 | -0.03052
|  | 43.37502 | -0.03082
|  | 43.38113 | -0.03113
|  | 43.38723 | -0.03143
|  | 43.39334 | -0.03174
|  | 43.39944 | -0.03204
|  | 43.40554 | -0.03235
|  | 43.41165 | -0.03266
|  | 43.41775 | -0.03296
|  | 43.42386 | -0.03327
|  | 43.42996 | -0.03357
|  | 43.43606 | -0.03388
|  | 43.44217 | -0.03418
|  | 43.44827 | -0.03449
|  | 43.45438 | -0.03479
|  | 43.46048 | -0.0351
|  | 43.46658 | -0.0354
|  | 43.47269 | -0.03571
|  | 43.47879 | -0.03601
|  | 43.4849 | -0.03632
|  | 43.491 | -0.03662
|  | 43.4971 | -0.03693
|  | 43.50321 | -0.03723
|  | 43.50931 | -0.03754
|  | 43.51542 | -0.03784
|  | 43.52152 | -0.03815
|  | 43.52762 | -0.03845
|  | 43.53373 | -0.03876
|  | 43.53983 | -0.03906
|  | 43.54594 | -0.03937
|  | 43.55204 | -0.03967
|  | 43.55814 | -0.03998
|  | 43.56425 | -0.04028
|  | 43.57035 | -0.04059
|  | 43.57646 | -0.0409
|  | 43.58256 | -0.0412
|  | 43.58866 | -0.04151
|  | 43.59477 | -0.04181
|  | 43.60087 | -0.04212
|  | 43.60698 | -0.04242
|  | 43.61308 | -0.04273
|  | 43.61918 | -0.04303
|  | 43.62529 | -0.04334
|  | 43.63139 | -0.04364
|  | 43.6375 | -0.04395
|  | 43.6436 | -0.04425
|  | 43.6497 | -0.04456
|  | 43.65581 | -0.04486
|  | 43.66191 | -0.04517
|  | 43.66802 | -0.04547
|  | 43.67412 | -0.04578
|  | 43.68022 | -0.04608
|  | 43.68633 | -0.04639
|  | 43.69243 | -0.04669
|  | 43.69854 | -0.047
|  | 43.70464 | -0.0473
|  | 43.71074 | -0.04761
|  | 43.71685 | -0.04791
|  | 43.72295 | -0.04822
|  | 43.72906 | -0.04852
|  | 43.73516 | -0.04883
|  | 43.74126 | -0.04913
|  | 43.74737 | -0.04944
|  | 43.75347 | -0.04974
|  | 43.75958 | -0.05005
|  | 43.76568 | -0.05036
|  | 43.77178 | -0.05066
|  | 43.77789 | -0.05097
|  | 43.78399 | -0.05127
|  | 43.7901 | -0.05158
|  | 43.7962 | -0.05188
|  | 43.8023 | -0.05219
|  | 43.80841 | -0.05249
|  | 43.81451 | -0.0528
|  | 43.82062 | -0.0531
|  | 43.82672 | -0.05341
|  | 43.83282 | -0.05371
|  | 43.83893 | -0.05402
|  | 43.84503 | -0.05432
|  | 43.85114 | -0.05463
|  | 43.85724 | -0.05493
|  | 43.86334 | -0.05524
|  | 43.86945 | -0.05554
|  | 43.87555 | -0.05585
|  | 43.88166 | -0.05615
|  | 43.88776 | -0.05646
|  | 43.89386 | -0.05676
|  | 43.89997 | -0.05707
|  | 43.90607 | -0.05738
|  | 43.91218 | -0.05768
|  | 43.91828 | -0.05799
|  | 43.92438 | -0.05829
|  | 43.93049 | -0.0586
|  | 43.93659 | -0.0589
|  | 43.9427 | -0.05921
|  | 43.9488 | -0.05951
|  | 43.9549 | -0.05982
|  | 43.96101 | -0.06012
|  | 43.96711 | -0.06043
|  | 43.97322 | -0.06073
|  | 43.97932 | -0.06104
|  | 43.98542 | -0.06134
|  | 43.99153 | -0.06165
|  | 43.99763 | -0.06195
|  | 44.00374 | -0.06226
|  | 44.00984 | -0.06256
|  | 44.01594 | -0.06287
|  | 44.02205 | -0.06317
|  | 44.02815 | -0.06348
|  | 44.03426 | -0.06378
|  | 44.04036 | -0.06409
|  | 44.04646 | -0.06439
|  | 44.05257 | -0.0647
|  | 44.05867 | -0.065
|  | 44.06478 | -0.06531
|  | 44.07088 | -0.06562
|  | 44.07698 | -0.06592
|  | 44.08309 | -0.06623
|  | 44.08919 | -0.06653
|  | 44.0953 | -0.06684
|  | 44.1014 | -0.06714
|  | 44.1075 | -0.06745
|  | 44.11361 | -0.06775
|  | 44.11971 | -0.06806
|  | 44.12582 | -0.06836
|  | 44.13192 | -0.06867
|  | 44.13802 | -0.06897
|  | 44.14413 | -0.06928
|  | 44.15023 | -0.06958
|  | 44.15634 | -0.06989
|  | 44.16244 | -0.07019
|  | 44.16854 | -0.0705
|  | 44.17465 | -0.0708
|  | 44.18075 | -0.07111
|  | 44.18686 | -0.07141
|  | 44.19296 | -0.07172
|  | 44.19906 | -0.07202
|  | 44.20517 | -0.07233
|  | 44.21127 | -0.07263
|  | 44.21738 | -0.07294
|  | 44.22348 | -0.07324
|  | 44.22958 | -0.07355
|  | 44.23569 | -0.07386
|  | 44.24179 | -0.07416
|  | 44.2479 | -0.07447
|  | 44.254 | -0.07477
|  | 44.2601 | -0.07508
|  | 44.26621 | -0.07538
|  | 44.27231 | -0.07569
|  | 44.27842 | -0.07599
|  | 44.28452 | -0.0763
|  | 44.29062 | -0.0766
|  | 44.29673 | -0.07691
|  | 44.30283 | -0.07721
|  | 44.30894 | -0.07752
|  | 44.31504 | -0.07782
|  | 44.32114 | -0.07813
|  | 44.32725 | -0.07843
|  | 44.33335 | -0.07874
|  | 44.33946 | -0.07904
|  | 44.34556 | -0.07935
|  | 44.35166 | -0.07965
|  | 44.35777 | -0.07996
|  | 44.36387 | -0.08026
|  | 44.36998 | -0.08057
|  | 44.37608 | -0.08087
|  | 44.38218 | -0.08118
|  | 44.38829 | -0.08148
|  | 44.39439 | -0.08179
|  | 44.4005 | -0.0821
|  | 44.4066 | -0.0824
|  | 44.4127 | -0.08271
|  | 44.41881 | -0.08301
|  | 44.42491 | -0.08332
|  | 44.43102 | -0.08362
|  | 44.43712 | -0.08393
|  | 44.44322 | -0.08423
|  | 44.44933 | -0.08454
|  | 44.45543 | -0.08484
|  | 44.46154 | -0.08515
|  | 44.46764 | -0.08545
|  | 44.47374 | -0.08576
|  | 44.47985 | -0.08606
|  | 44.48595 | -0.08637
|  | 44.49206 | -0.08667
|  | 44.49816 | -0.08698
|  | 44.50426 | -0.08728
|  | 44.51037 | -0.08759
|  | 44.51647 | -0.08789
|  | 44.52258 | -0.0882
|  | 44.52868 | -0.0885
|  | 44.53478 | -0.08881
|  | 44.54089 | -0.08911
|  | 44.54699 | -0.08942
|  | 44.5531 | -0.08972
|  | 44.5592 | -0.09003
|  | 44.5653 | -0.09033
|  | 44.57141 | -0.09064
|  | 44.57751 | -0.09094
|  | 44.58362 | -0.09125
|  | 44.58972 | -0.09156
|  | 44.59582 | -0.09186
|  | 44.60193 | -0.09217
|  | 44.60803 | -0.09247
|  | 44.61414 | -0.09278
|  | 44.62024 | -0.09308
|  | 44.62634 | -0.09339
|  | 44.63245 | -0.09369
|  | 44.63855 | -0.094
|  | 44.64466 | -0.0943
|  | 44.65076 | -0.09461
|  | 44.65686 | -0.09491
|  | 44.66297 | -0.09522
|  | 44.66907 | -0.09552
|  | 44.67518 | -0.09583
|  | 44.68128 | -0.09613
|  | 44.68738 | -0.09644
|  | 44.69349 | -0.09674
|  | 44.69959 | -0.09705
|  | 44.7057 | -0.09735
|  | 44.7118 | -0.09766
|  | 44.7179 | -0.09796
|  | 44.72401 | -0.09827
|  | 44.73011 | -0.09857
|  | 44.73622 | -0.09888
|  | 44.74232 | -0.09918
|  | 44.74842 | -0.09949
|  | 44.75453 | -0.0998
|  | 44.76063 | -0.1001
|  | 44.76674 | -0.10041
|  | 44.77284 | -0.10071
|  | 44.77894 | -0.10102
|  | 44.78505 | -0.10132
|  | 44.79115 | -0.10163
|  | 44.79726 | -0.10193
|  | 44.80336 | -0.10224
|  | 44.80946 | -0.10254
|  | 44.81557 | -0.10285
|  | 44.82167 | -0.10315
|  | 44.82778 | -0.10346
|  | 44.83388 | -0.10376
|  | 44.83998 | -0.10407
|  | 44.84609 | -0.10437
|  | 44.85219 | -0.10468
|  | 44.8583 | -0.10498
|  | 44.8644 | -0.10529
|  | 44.8705 | -0.10559
|  | 44.87661 | -0.1059
|  | 44.88271 | -0.1062
|  | 44.88882 | -0.10651
|  | 44.89492 | -0.10681
|  | 44.90102 | -0.10712
|  | 44.90713 | -0.10743
|  | 44.91323 | -0.10773
|  | 44.91934 | -0.10804
|  | 44.92544 | -0.10834
|  | 44.93154 | -0.10865
|  | 44.93765 | -0.10895
|  | 44.94375 | -0.10926
|  | 44.94986 | -0.10956
|  | 44.95596 | -0.10987
|  | 44.96206 | -0.11017
|  | 44.96817 | -0.11048
|  | 44.97427 | -0.11078
|  | 44.98038 | -0.11109
|  | 44.98648 | -0.11139
|  | 44.99258 | -0.1117
|  | 44.99869 | -0.112
|  | 45.00479 | -0.11231
|  | 45.0109 | -0.11261
|  | 45.017 | -0.11292
|  | 45.0231 | -0.11322
|  | 45.02921 | -0.11353
|  | 45.03531 | -0.11383
|  | 45.04142 | -0.11414
|  | 45.04752 | -0.11444
|  | 45.05362 | -0.11475
|  | 45.05973 | -0.11505
|  | 45.06583 | -0.11536
|  | 45.07194 | -0.11567
|  | 45.07804 | -0.11597
|  | 45.08414 | -0.11628
|  | 45.09025 | -0.11658
|  | 45.09635 | -0.11689
|  | 45.10246 | -0.11719
|  | 45.10856 | -0.1175
|  | 45.11466 | -0.1178
|  | 45.12077 | -0.11811
|  | 45.12687 | -0.11841
|  | 45.13298 | -0.11872
|  | 45.13908 | -0.11902
|  | 45.14518 | -0.11933
|  | 45.15129 | -0.11963
|  | 45.15739 | -0.11994
|  | 45.1635 | -0.12024
|  | 45.1696 | -0.12055
|  | 45.1757 | -0.12085
|  | 45.18181 | -0.12116
|  | 45.18791 | -0.12146
|  | 45.19402 | -0.12177
|  | 45.20012 | -0.12207
|  | 45.20622 | -0.12238
|  | 45.21233 | -0.12268
|  | 45.21843 | -0.12299
|  | 45.22454 | -0.12329
|  | 45.23064 | -0.1236
|  | 45.23674 | -0.12391
|  | 45.24285 | -0.12421
|  | 45.24895 | -0.12452
|  | 45.25506 | -0.12482
|  | 45.26116 | -0.12513
|  | 45.26726 | -0.12543
|  | 45.27337 | -0.12574
|  | 45.27947 | -0.12604
|  | 45.28558 | -0.12635
|  | 45.29168 | -0.12665
|  | 45.29778 | -0.12696
|  | 45.30389 | -0.12726
|  | 45.30999 | -0.12757
|  | 45.3161 | -0.12787
|  | 45.3222 | -0.12818
|  | 45.3283 | -0.12848
|  | 45.33441 | -0.12879
|  | 45.34051 | -0.12909
|  | 45.34662 | -0.1294
|  | 45.35272 | -0.1297
|  | 45.35882 | -0.13001
|  | 45.36493 | -0.13031
|  | 45.37103 | -0.13062
|  | 45.37714 | -0.13092
|  | 45.38324 | -0.13123
|  | 45.38934 | -0.13153
|  | 45.39545 | -0.13184
|  | 45.40155 | -0.13215
|  | 45.40766 | -0.13245
|  | 45.41376 | -0.13276
|  | 45.41986 | -0.13306
|  | 45.42597 | -0.13337
|  | 45.43207 | -0.13367
|  | 45.43818 | -0.13398
|  | 45.44428 | -0.13428
|  | 45.45038 | -0.13459
|  | 45.45649 | -0.13489
|  | 45.46259 | -0.1352
|  | 45.4687 | -0.1355
|  | 45.4748 | -0.13581
|  | 45.4809 | -0.13611
|  | 45.48701 | -0.13642
|  | 45.49311 | -0.13672
|  | 45.49922 | -0.13703
|  | 45.50532 | -0.13733
|  | 45.51142 | -0.13764
|  | 45.51753 | -0.13794
|  | 45.52363 | -0.13825
|  | 45.52974 | -0.13855
|  | 45.53584 | -0.13886
|  | 45.54194 | -0.13916
|  | 45.54805 | -0.13947
|  | 45.55415 | -0.13977
|  | 45.56026 | -0.14008
|  | 45.56636 | -0.14039
|  | 45.57246 | -0.14069
|  | 45.57857 | -0.141
|  | 45.58467 | -0.1413
|  | 45.59078 | -0.14161
|  | 45.59688 | -0.14191
|  | 45.60298 | -0.14222
|  | 45.60909 | -0.14252
|  | 45.61519 | -0.14283
|  | 45.6213 | -0.14313
|  | 45.6274 | -0.14344
|  | 45.6335 | -0.14374
|  | 45.63961 | -0.14405
|  | 45.64571 | -0.14435
|  | 45.65182 | -0.14466
|  | 45.65792 | -0.14496
|  | 45.66402 | -0.14527
|  | 45.67013 | -0.14557
|  | 45.67623 | -0.14588
|  | 45.68234 | -0.14618
|  | 45.68844 | -0.14649
|  | 45.69454 | -0.14679
|  | 45.70065 | -0.1471
|  | 45.70675 | -0.1474
|  | 45.71286 | -0.14771
|  | 45.71896 | -0.14801
|  | 45.72506 | -0.14832
|  | 45.73117 | -0.14863
|  | 45.73727 | -0.14893
|  | 45.74338 | -0.14924
|  | 45.74948 | -0.14954
|  | 45.75558 | -0.14985
|  | 45.76169 | -0.15015
|  | 45.76779 | -0.15046
|  | 45.7739 | -0.15076
|  | 45.78 | -0.15107
|  | 45.7861 | -0.15137
|  | 45.79221 | -0.15168
|  | 45.79831 | -0.15198
|  | 45.80442 | -0.15229
|  | 45.81052 | -0.15259
|  | 45.81662 | -0.1529
|  | 45.82273 | -0.1532
|  | 45.82883 | -0.15351
|  | 45.83494 | -0.15381
|  | 45.84104 | -0.15412
|  | 45.84714 | -0.15442
|  | 45.85325 | -0.15473
|  | 45.85935 | -0.15503
|  | 45.86546 | -0.15534
|  | 45.87156 | -0.15564
|  | 45.87766 | -0.15595
|  | 45.88377 | -0.15625
|  | 45.88987 | -0.15656
|  | 45.89598 | -0.15687
|  | 45.90208 | -0.15717
|  | 45.90818 | -0.15748
|  | 45.91429 | -0.15778
|  | 45.92039 | -0.15809
|  | 45.9265 | -0.15839
|  | 45.9326 | -0.1587
|  | 45.9387 | -0.159
|  | 45.94481 | -0.15931
|  | 45.95091 | -0.15961
|  | 45.95702 | -0.15992
|  | 45.96312 | -0.16022
|  | 45.96922 | -0.16053
|  | 45.97533 | -0.16083
|  | 45.98143 | -0.16114
|  | 45.98754 | -0.16144
|  | 45.99364 | -0.16175
|  | 45.99974 | -0.16205
|  | 46.00585 | -0.16236
|  | 46.01195 | -0.16266
|  | 46.01806 | -0.16297
|  | 46.02416 | -0.16327
|  | 46.03026 | -0.16358
|  | 46.03637 | -0.16388
|  | 46.04247 | -0.16419
|  | 46.04858 | -0.16449
|  | 46.05468 | -0.1648
|  | 46.06078 | -0.16511
|  | 46.06689 | -0.16541
|  | 46.07299 | -0.16572
|  | 46.0791 | -0.16602
|  | 46.0852 | -0.16633
|  | 46.0913 | -0.16663
|  | 46.09741 | -0.16694
|  | 46.10351 | -0.16724
|  | 46.10962 | -0.16755
|  | 46.11572 | -0.16785
|  | 46.12182 | -0.16816
|  | 46.12793 | -0.16846
|  | 46.13403 | -0.16877
|  | 46.14014 | -0.16907
|  | 46.14624 | -0.16938
|  | 46.15234 | -0.16968
|  | 46.15845 | -0.16999
|  | 46.16455 | -0.17029
|  | 46.17066 | -0.1706
|  | 46.17676 | -0.1709
|  | 46.18286 | -0.17121
|  | 46.18897 | -0.17151
|  | 46.19507 | -0.17182
|  | 46.20118 | -0.17212
|  | 46.20728 | -0.17243
|  | 46.21338 | -0.17273
|  | 46.21949 | -0.17304
|  | 46.22559 | -0.17335
|  | 46.2317 | -0.17365
|  | 46.2378 | -0.17396
|  | 46.2439 | -0.17426
|  | 46.25001 | -0.17457
|  | 46.25611 | -0.17487
|  | 46.26222 | -0.17518
|  | 46.26832 | -0.17548
|  | 46.27442 | -0.17579
|  | 46.28053 | -0.17609
|  | 46.28663 | -0.1764
|  | 46.29274 | -0.1767
|  | 46.29884 | -0.17701
|  | 46.30494 | -0.17731
|  | 46.31105 | -0.17762
|  | 46.31715 | -0.17792
|  | 46.32326 | -0.17823
|  | 46.32936 | -0.17853
|  | 46.33546 | -0.17884
|  | 46.34157 | -0.17914
|  | 46.34767 | -0.17945
|  | 46.35378 | -0.17975
|  | 46.35988 | -0.18006
|  | 46.36598 | -0.18036
|  | 46.37209 | -0.18067
|  | 46.37819 | -0.18097
|  | 46.3843 | -0.18128
|  | 46.3904 | -0.18159
|  | 46.3965 | -0.18189
|  | 46.40261 | -0.1822
|  | 46.40871 | -0.1825
|  | 46.41482 | -0.18281
|  | 46.42092 | -0.18311
|  | 46.42702 | -0.18342
|  | 46.43313 | -0.18372
|  | 46.43923 | -0.18403
|  | 46.44534 | -0.18433
|  | 46.45144 | -0.18464
|  | 46.45754 | -0.18494
|  | 46.46365 | -0.18525
|  | 46.46975 | -0.18555
|  | 46.47586 | -0.18586
|  | 46.48196 | -0.18616
|  | 46.48806 | -0.18647
|  | 46.49417 | -0.18677
|  | 46.50027 | -0.18708
|  | 46.50638 | -0.18738
|  | 46.51248 | -0.18769
|  | 46.51858 | -0.18799
|  | 46.52469 | -0.1883
|  | 46.53079 | -0.1886
|  | 46.5369 | -0.18891
|  | 46.543 | -0.18921
|  | 46.5491 | -0.18952
|  | 46.55521 | -0.18983
|  | 46.56131 | -0.19013
|  | 46.56742 | -0.19044
|  | 46.57352 | -0.19074
|  | 46.57962 | -0.19105
|  | 46.58573 | -0.19135
|  | 46.59183 | -0.19166
|  | 46.59794 | -0.19196
|  | 46.60404 | -0.19227
|  | 46.61014 | -0.19257
|  | 46.61625 | -0.19288
|  | 46.62235 | -0.19318
|  | 46.62846 | -0.19349
|  | 46.63456 | -0.19379
|  | 46.64066 | -0.1941
|  | 46.64677 | -0.1944
|  | 46.65287 | -0.19471
|  | 46.65898 | -0.19501
|  | 46.66508 | -0.19532
|  | 46.67118 | -0.19562
|  | 46.67729 | -0.19593
|  | 46.68339 | -0.19623
|  | 46.6895 | -0.19654
|  | 46.6956 | -0.19684
|  | 46.7017 | -0.19715
|  | 46.70781 | -0.19745
|  | 46.71391 | -0.19776
|  | 46.72002 | -0.19807
|  | 46.72612 | -0.19837
|  | 46.73222 | -0.19868
|  | 46.73833 | -0.19898
|  | 46.74443 | -0.19929
|  | 46.75054 | -0.19959
|  | 46.75664 | -0.1999
|  | 46.76274 | -0.2002
|  | 46.76885 | -0.20051
|  | 46.77495 | -0.20081
|  | 46.78106 | -0.20112
|  | 46.78716 | -0.20142
|  | 46.79326 | -0.20173
|  | 46.79937 | -0.20203
|  | 46.80547 | -0.20234
|  | 46.81158 | -0.20264
|  | 46.81768 | -0.20295
|  | 46.82378 | -0.20325
|  | 46.82989 | -0.20356
|  | 46.83599 | -0.20386
|  | 46.8421 | -0.20417
|  | 46.8482 | -0.20447
|  | 46.8543 | -0.20478
|  | 46.86041 | -0.20508
|  | 46.86651 | -0.20539
|  | 46.87262 | -0.20569
|  | 46.87872 | -0.206
|  | 46.88482 | -0.20631
|  | 46.89093 | -0.20661
|  | 46.89703 | -0.20692
|  | 46.90314 | -0.20722
|  | 46.90924 | -0.20753
|  | 46.91534 | -0.20783
|  | 46.92145 | -0.20814
|  | 46.92755 | -0.20844
|  | 46.93366 | -0.20875
|  | 46.93976 | -0.20905
|  | 46.94586 | -0.20936
|  | 46.95197 | -0.20966
|  | 46.95807 | -0.20997
|  | 46.96418 | -0.21027
|  | 46.97028 | -0.21058
|  | 46.97638 | -0.21088
|  | 46.98249 | -0.21119
|  | 46.98859 | -0.21149
|  | 46.9947 | -0.2118
|  | 47.0008 | -0.2121
|  | 47.0069 | -0.21241
|  | 47.01301 | -0.21271
|  | 47.01911 | -0.21302
|  | 47.02522 | -0.21332
|  | 47.03132 | -0.21363
|  | 47.03742 | -0.21393
|  | 47.04353 | -0.21424
|  | 47.04963 | -0.21455
|  | 47.05574 | -0.21485
|  | 47.06184 | -0.21516
|  | 47.06794 | -0.21546
|  | 47.07405 | -0.21577
|  | 47.08015 | -0.21607
|  | 47.08626 | -0.21638
|  | 47.09236 | -0.21668
|  | 47.09846 | -0.21699
|  | 47.10457 | -0.21729
|  | 47.11067 | -0.2176
|  | 47.11678 | -0.2179
|  | 47.12288 | -0.21821
|  | 47.12898 | -0.21851
|  | 47.13509 | -0.21882
|  | 47.14119 | -0.21912
|  | 47.1473 | -0.21943
|  | 47.1534 | -0.21973
|  | 47.1595 | -0.22004
|  | 47.16561 | -0.22034
|  | 47.17171 | -0.22065
|  | 47.17782 | -0.22095
|  | 47.18392 | -0.22126
|  | 47.19002 | -0.22156
|  | 47.19613 | -0.22187
|  | 47.20223 | -0.22217
|  | 47.20834 | -0.22248
|  | 47.21444 | -0.22279
|  | 47.22054 | -0.22309
|  | 47.22665 | -0.2234
|  | 47.23275 | -0.2237
|  | 47.23886 | -0.22401
|  | 47.24496 | -0.22431
|  | 47.25106 | -0.22462
|  | 47.25717 | -0.22492
|  | 47.26327 | -0.22523
|  | 47.26938 | -0.22553
|  | 47.27548 | -0.22584
|  | 47.28158 | -0.22614
|  | 47.28769 | -0.22645
|  | 47.29379 | -0.22675
|  | 47.2999 | -0.22706
|  | 47.306 | -0.22736
|  | 47.3121 | -0.22767
|  | 47.31821 | -0.22797
|  | 47.32431 | -0.22828
|  | 47.33042 | -0.22858
|  | 47.33652 | -0.22889
|  | 47.34262 | -0.22919
|  | 47.34873 | -0.2295
|  | 47.35483 | -0.2298
|  | 47.36094 | -0.23011
|  | 47.36704 | -0.23041
|  | 47.37314 | -0.23072
|  | 47.37925 | -0.23103
|  | 47.38535 | -0.23133
|  | 47.39146 | -0.23164
|  | 47.39756 | -0.23194
|  | 47.40366 | -0.23225
|  | 47.40977 | -0.23255
|  | 47.41587 | -0.23286
|  | 47.42198 | -0.23316
|  | 47.42808 | -0.23347
|  | 47.43418 | -0.23377
|  | 47.44029 | -0.23408
|  | 47.44639 | -0.23438
|  | 47.4525 | -0.23469
|  | 47.4586 | -0.23499
|  | 47.4647 | -0.2353
|  | 47.47081 | -0.2356
|  | 47.47691 | -0.23591
|  | 47.48302 | -0.23621
|  | 47.48912 | -0.23652
|  | 47.49522 | -0.23682
|  | 47.50133 | -0.23713
|  | 47.50743 | -0.23743
|  | 47.51354 | -0.23774
|  | 47.51964 | -0.23804
|  | 47.52574 | -0.23835
|  | 47.53185 | -0.23865
|  | 47.53795 | -0.23896
|  | 47.54406 | -0.23927
|  | 47.55016 | -0.23957
|  | 47.55626 | -0.23988
|  | 47.56237 | -0.24018
|  | 47.56847 | -0.24049
|  | 47.57458 | -0.24079
|  | 47.58068 | -0.2411
|  | 47.58678 | -0.2414
|  | 47.59289 | -0.24171
|  | 47.59899 | -0.24201
|  | 47.6051 | -0.24232
|  | 47.6112 | -0.24262
|  | 47.6173 | -0.24293
|  | 47.62341 | -0.24323
|  | 47.62951 | -0.24354
|  | 47.63562 | -0.24384
|  | 47.64172 | -0.24415
|  | 47.64782 | -0.24445
|  | 47.65393 | -0.24476
|  | 47.66003 | -0.24506
|  | 47.66614 | -0.24537
|  | 47.67224 | -0.24567
|  | 47.67834 | -0.24598
|  | 47.68445 | -0.24628
|  | 47.69055 | -0.24659
|  | 47.69666 | -0.24689
|  | 47.70276 | -0.2472
|  | 47.70886 | -0.24751
|  | 47.71497 | -0.24781
|  | 47.72107 | -0.24812
|  | 47.72718 | -0.24842
|  | 47.73328 | -0.24873
|  | 47.73938 | -0.24903
|  | 47.74549 | -0.24934
|  | 47.75159 | -0.24964
|  | 47.7577 | -0.24995
|  | 47.7638 | -0.25025
|  | 47.7699 | -0.25056
|  | 47.77601 | -0.25086
|  | 47.78211 | -0.25117
|  | 47.78822 | -0.25147
|  | 47.79432 | -0.25178
|  | 47.80042 | -0.25208
|  | 47.80653 | -0.25239
|  | 47.81263 | -0.25269
|  | 47.81874 | -0.253
|  | 47.82484 | -0.2533
|  | 47.83094 | -0.25361
|  | 47.83705 | -0.25391
|  | 47.84315 | -0.25422
|  | 47.84926 | -0.25452
|  | 47.85536 | -0.25483
|  | 47.86146 | -0.25513
|  | 47.86757 | -0.25544
|  | 47.87367 | -0.25575
|  | 47.87978 | -0.25605
|  | 47.88588 | -0.25636
|  | 47.89198 | -0.25666
|  | 47.89809 | -0.25697
|  | 47.90419 | -0.25727
|  | 47.9103 | -0.25758
|  | 47.9164 | -0.25788
|  | 47.9225 | -0.25819
|  | 47.92861 | -0.25849
|  | 47.93471 | -0.2588
|  | 47.94082 | -0.2591
|  | 47.94692 | -0.25941
|  | 47.95302 | -0.25971
|  | 47.95913 | -0.26002
|  | 47.96523 | -0.26032
|  | 47.97134 | -0.26063
|  | 47.97744 | -0.26093
|  | 47.98354 | -0.26124
|  | 47.98965 | -0.26154
|  | 47.99575 | -0.26185
|  | 48.00186 | -0.26215
|  | 48.00796 | -0.26246
|  | 48.01406 | -0.26276
|  | 48.02017 | -0.26307
|  | 48.02627 | -0.26337
|  | 48.03238 | -0.26368
|  | 48.03848 | -0.26399
|  | 48.04458 | -0.26429
|  | 48.05069 | -0.2646
|  | 48.05679 | -0.2649
|  | 48.0629 | -0.26521
|  | 48.069 | -0.26551
|  | 48.0751 | -0.26582
|  | 48.08121 | -0.26612
|  | 48.08731 | -0.26643
|  | 48.09342 | -0.26673
|  | 48.09952 | -0.26704
|  | 48.10562 | -0.26734
|  | 48.11173 | -0.26765
|  | 48.11783 | -0.26795
|  | 48.12394 | -0.26826
|  | 48.13004 | -0.26856
|  | 48.13614 | -0.26887
|  | 48.14225 | -0.26917
|  | 48.14835 | -0.26948
|  | 48.15446 | -0.26978
|  | 48.16056 | -0.27009
|  | 48.16666 | -0.27039
|  | 48.17277 | -0.2707
|  | 48.17887 | -0.271
|  | 48.18498 | -0.27131
|  | 48.19108 | -0.27161
|  | 48.19718 | -0.27192
|  | 48.20329 | -0.27223
|  | 48.20939 | -0.27253
|  | 48.2155 | -0.27284
|  | 48.2216 | -0.27314
|  | 48.2277 | -0.27345
|  | 48.23381 | -0.27375
|  | 48.23991 | -0.27406
|  | 48.24602 | -0.27436
|  | 48.25212 | -0.27467
|  | 48.25822 | -0.27497
|  | 48.26433 | -0.27528
|  | 48.27043 | -0.27558
|  | 48.27654 | -0.27589
|  | 48.28264 | -0.27619
|  | 48.28874 | -0.2765
|  | 48.29485 | -0.2768
|  | 48.30095 | -0.27711
|  | 48.30706 | -0.27741
|  | 48.31316 | -0.27772
|  | 48.31926 | -0.27802
|  | 48.32537 | -0.27833
|  | 48.33147 | -0.27863
|  | 48.33758 | -0.27894
|  | 48.34368 | -0.27924
|  | 48.34978 | -0.27955
|  | 48.35589 | -0.27985
|  | 48.36199 | -0.28016
|  | 48.3681 | -0.28047
|  | 48.3742 | -0.28077
|  | 48.3803 | -0.28108
|  | 48.38641 | -0.28138
|  | 48.39251 | -0.28169
|  | 48.39862 | -0.28199
|  | 48.40472 | -0.2823
|  | 48.41082 | -0.2826
|  | 48.41693 | -0.28291
|  | 48.42303 | -0.28321
|  | 48.42914 | -0.28352
|  | 48.43524 | -0.28382
|  | 48.44134 | -0.28413
|  | 48.44745 | -0.28443
|  | 48.45355 | -0.28474
|  | 48.45966 | -0.28504
|  | 48.46576 | -0.28535
|  | 48.47186 | -0.28565
|  | 48.47797 | -0.28596
|  | 48.48407 | -0.28626
|  | 48.49018 | -0.28657
|  | 48.49628 | -0.28687
|  | 48.50238 | -0.28718
|  | 48.50849 | -0.28748
|  | 48.51459 | -0.28779
|  | 48.5207 | -0.28809
|  | 48.5268 | -0.2884
|  | 48.5329 | -0.28871
|  | 48.53901 | -0.28901
|  | 48.54511 | -0.28932
|  | 48.55122 | -0.28962
|  | 48.55732 | -0.28993
|  | 48.56342 | -0.29023
|  | 48.56953 | -0.29054
|  | 48.57563 | -0.29084
|  | 48.58174 | -0.29115
|  | 48.58784 | -0.29145
|  | 48.59394 | -0.29176
|  | 48.60005 | -0.29206
|  | 48.60615 | -0.29237
|  | 48.61226 | -0.29267
|  | 48.61836 | -0.29298
|  | 48.62446 | -0.29328
|  | 48.63057 | -0.29359
|  | 48.63667 | -0.29389
|  | 48.64278 | -0.2942
|  | 48.64888 | -0.2945
|  | 48.65498 | -0.29481
|  | 48.66109 | -0.29511
|  | 48.66719 | -0.29542
|  | 48.6733 | -0.29572
|  | 48.6794 | -0.29603
|  | 48.6855 | -0.29633
|  | 48.69161 | -0.29664
|  | 48.69771 | -0.29695
|  | 48.70382 | -0.29725
|  | 48.70992 | -0.29756
|  | 48.71602 | -0.29786
|  | 48.72213 | -0.29817
|  | 48.72823 | -0.29847
|  | 48.73434 | -0.29878
|  | 48.74044 | -0.29908
|  | 48.74654 | -0.29939
|  | 48.75265 | -0.29969
|  | 48.75875 | -0.3
|  | 48.76486 | -0.3003
|  | 48.77096 | -0.30061
|  | 48.77706 | -0.30091
|  | 48.78317 | -0.30122
|  | 48.78927 | -0.30152
|  | 48.79538 | -0.30183
|  | 48.80148 | -0.30213
|  | 48.80758 | -0.30244
|  | 48.81369 | -0.30274
|  | 48.81979 | -0.30305
|  | 48.8259 | -0.30335
|  | 48.832 | -0.30366
|  | 48.8381 | -0.30396
|  | 48.84421 | -0.30427
|  | 48.85031 | -0.30457
|  | 48.85642 | -0.30488
|  | 48.86252 | -0.30519
|  | 48.86862 | -0.30549
|  | 48.87473 | -0.3058
|  | 48.88083 | -0.3061
|  | 48.88694 | -0.30641
|  | 48.89304 | -0.30671
|  | 48.89914 | -0.30702
|  | 48.90525 | -0.30732
|  | 48.91135 | -0.30763
|  | 48.91746 | -0.30793
|  | 48.92356 | -0.30824
|  | 48.92966 | -0.30854
|  | 48.93577 | -0.30885
|  | 48.94187 | -0.30915
|  | 48.94798 | -0.30946
|  | 48.95408 | -0.30976
|  | 48.96018 | -0.31007
|  | 48.96629 | -0.31037
|  | 48.97239 | -0.31068
|  | 48.9785 | -0.31098
|  | 48.9846 | -0.31129
|  | 48.9907 | -0.31159
|  | 48.99681 | -0.3119
|  | 49.00291 | -0.3122
|  | 49.00902 | -0.31251
|  | 49.01512 | -0.31281
|  | 49.02122 | -0.31312
|  | 49.02733 | -0.31343
|  | 49.03343 | -0.31373
|  | 49.03954 | -0.31404
|  | 49.04564 | -0.31434
|  | 49.05174 | -0.31465
|  | 49.05785 | -0.31495
|  | 49.06395 | -0.31526
|  | 49.07006 | -0.31556
|  | 49.07616 | -0.31587
|  | 49.08226 | -0.31617
|  | 49.08837 | -0.31648
|  | 49.09447 | -0.31678
|  | 49.10058 | -0.31709
|  | 49.10668 | -0.31739
|  | 49.11278 | -0.3177
|  | 49.11889 | -0.318
|  | 49.12499 | -0.31831
|  | 49.1311 | -0.31861
|  | 49.1372 | -0.31892
|  | 49.1433 | -0.31922
|  | 49.14941 | -0.31953
|  | 49.15551 | -0.31983
|  | 49.16162 | -0.32014
|  | 49.16772 | -0.32044
|  | 49.17382 | -0.32075
|  | 49.17993 | -0.32105
|  | 49.18603 | -0.32136
|  | 49.19214 | -0.32167
|  | 49.19824 | -0.32197
|  | 49.20434 | -0.32228
|  | 49.21045 | -0.32258
|  | 49.21655 | -0.32289
|  | 49.22266 | -0.32319
|  | 49.22876 | -0.3235
|  | 49.23486 | -0.3238
|  | 49.24097 | -0.32411
|  | 49.24707 | -0.32441
|  | 49.25318 | -0.32472
|  | 49.25928 | -0.32502
|  | 49.26538 | -0.32533
|  | 49.27149 | -0.32563
|  | 49.27759 | -0.32594
|  | 49.2837 | -0.32624
|  | 49.2898 | -0.32655
|  | 49.2959 | -0.32685
|  | 49.30201 | -0.32716
|  | 49.30811 | -0.32746
|  | 49.31422 | -0.32777
|  | 49.32032 | -0.32807
|  | 49.32642 | -0.32838
|  | 49.33253 | -0.32868
|  | 49.33863 | -0.32899
|  | 49.34474 | -0.32929
|  | 49.35084 | -0.3296
|  | 49.35694 | -0.32991
|  | 49.36305 | -0.33021
|  | 49.36915 | -0.33052
|  | 49.37526 | -0.33082
|  | 49.38136 | -0.33113
|  | 49.38746 | -0.33143
|  | 49.39357 | -0.33174
|  | 49.39967 | -0.33204
|  | 49.40578 | -0.33235
|  | 49.41188 | -0.33265
|  | 49.41798 | -0.33296
|  | 49.42409 | -0.33326
|  | 49.43019 | -0.33357
|  | 49.4363 | -0.33387
|  | 49.4424 | -0.33418
|  | 49.4485 | -0.33448
|  | 49.45461 | -0.33479
|  | 49.46071 | -0.33509
|  | 49.46682 | -0.3354
|  | 49.47292 | -0.3357
|  | 49.47902 | -0.33601
|  | 49.48513 | -0.33631
|  | 49.49123 | -0.33662
|  | 49.49734 | -0.33692
|  | 49.50344 | -0.33723
|  | 49.50954 | -0.33753
|  | 49.51565 | -0.33784
|  | 49.52175 | -0.33815
|  | 49.52786 | -0.33845
|  | 49.53396 | -0.33876
|  | 49.54006 | -0.33906
|  | 49.54617 | -0.33937
|  | 49.55227 | -0.33967
|  | 49.55838 | -0.33998
|  | 49.56448 | -0.34028
|  | 49.57058 | -0.34059
|  | 49.57669 | -0.34089
|  | 49.58279 | -0.3412
|  | 49.5889 | -0.3415
|  | 49.595 | -0.34181
|  | 49.6011 | -0.34211
|  | 49.60721 | -0.34242
|  | 49.61331 | -0.34272
|  | 49.61942 | -0.34303
|  | 49.62552 | -0.34333
|  | 49.63162 | -0.34364
|  | 49.63773 | -0.34394
|  | 49.64383 | -0.34425
|  | 49.64994 | -0.34455
|  | 49.65604 | -0.34486
|  | 49.66214 | -0.34516
|  | 49.66825 | -0.34547
|  | 49.67435 | -0.34577
|  | 49.68046 | -0.34608
|  | 49.68656 | -0.34639
|  | 49.69266 | -0.34669
|  | 49.69877 | -0.347
|  | 49.70487 | -0.3473
|  | 49.71098 | -0.34761
|  | 49.71708 | -0.34791
|  | 49.72318 | -0.34822
|  | 49.72929 | -0.34852
|  | 49.73539 | -0.34883
|  | 49.7415 | -0.34913
|  | 49.7476 | -0.34944
|  | 49.7537 | -0.34974
|  | 49.75981 | -0.35005
|  | 49.76591 | -0.35035
|  | 49.77202 | -0.35066
|  | 49.77812 | -0.35096
|  | 49.78422 | -0.35127
|  | 49.79033 | -0.35157
|  | 49.79643 | -0.35188
|  | 49.80254 | -0.35218
|  | 49.80864 | -0.35249
|  | 49.81474 | -0.35279
|  | 49.82085 | -0.3531
|  | 49.82695 | -0.3534
|  | 49.83306 | -0.35371
|  | 49.83916 | -0.35401
|  | 49.84526 | -0.35432
|  | 49.85137 | -0.35463
|  | 49.85747 | -0.35493
|  | 49.86358 | -0.35524
|  | 49.86968 | -0.35554
|  | 49.87578 | -0.35585
|  | 49.88189 | -0.35615
|  | 49.88799 | -0.35646
|  | 49.8941 | -0.35676
|  | 49.9002 | -0.35707
|  | 49.9063 | -0.35737
|  | 49.91241 | -0.35768
|  | 49.91851 | -0.35798
|  | 49.92462 | -0.35829
|  | 49.93072 | -0.35859
|  | 49.93682 | -0.3589
|  | 49.94293 | -0.3592
|  | 49.94903 | -0.35951
|  | 49.95514 | -0.35981
|  | 49.96124 | -0.36012
|  | 49.96734 | -0.36042
|  | 49.97345 | -0.36073
|  | 49.97955 | -0.36103
|  | 49.98566 | -0.36134
|  | 49.99176 | -0.36164
|  | 49.99786 | -0.36195
|  | 50.00397 | -0.36225
|  | 50.01007 | -0.36256
|  | 50.01618 | -0.36287
|  | 50.02228 | -0.36317
|  | 50.02838 | -0.36348
|  | 50.03449 | -0.36378
|  | 50.04059 | -0.36409
|  | 50.0467 | -0.36439
|  | 50.0528 | -0.3647
|  | 50.0589 | -0.365
|  | 50.06501 | -0.36531
|  | 50.07111 | -0.36561
|  | 50.07722 | -0.36592
|  | 50.08332 | -0.36622
|  | 50.08942 | -0.36653
|  | 50.09553 | -0.36683
|  | 50.10163 | -0.36714
|  | 50.10774 | -0.36744
|  | 50.11384 | -0.36775
|  | 50.11994 | -0.36805
|  | 50.12605 | -0.36836
|  | 50.13215 | -0.36866
|  | 50.13826 | -0.36897
|  | 50.14436 | -0.36927
|  | 50.15046 | -0.36958
|  | 50.15657 | -0.36988
|  | 50.16267 | -0.37019
|  | 50.16878 | -0.37049
|  | 50.17488 | -0.3708
|  | 50.18098 | -0.37111
|  | 50.18709 | -0.37141
|  | 50.19319 | -0.37172
|  | 50.1993 | -0.37202
|  | 50.2054 | -0.37233
|  | 50.2115 | -0.37263
|  | 50.21761 | -0.37294
|  | 50.22371 | -0.37324
|  | 50.22982 | -0.37355
|  | 50.23592 | -0.37385
|  | 50.24202 | -0.37416
|  | 50.24813 | -0.37446
|  | 50.25423 | -0.37477
|  | 50.26034 | -0.37507
|  | 50.26644 | -0.37538
|  | 50.27254 | -0.37568
|  | 50.27865 | -0.37599
|  | 50.28475 | -0.37629
|  | 50.29086 | -0.3766
|  | 50.29696 | -0.3769
|  | 50.30306 | -0.37721
|  | 50.30917 | -0.37751
|  | 50.31527 | -0.37782
|  | 50.32138 | -0.37812
|  | 50.32748 | -0.37843
|  | 50.33358 | -0.37873
|  | 50.33969 | -0.37904
|  | 50.34579 | -0.37935
|  | 50.3519 | -0.37965
|  | 50.358 | -0.37996
|  | 50.3641 | -0.38026
|  | 50.37021 | -0.38057
|  | 50.37631 | -0.38087
|  | 50.38242 | -0.38118
|  | 50.38852 | -0.38148
|  | 50.39462 | -0.38179
|  | 50.40073 | -0.38209
|  | 50.40683 | -0.3824
|  | 50.41294 | -0.3827
|  | 50.41904 | -0.38301
|  | 50.42514 | -0.38331
|  | 50.43125 | -0.38362
|  | 50.43735 | -0.38392
|  | 50.44346 | -0.38423
|  | 50.44956 | -0.38453
|  | 50.45566 | -0.38484
|  | 50.46177 | -0.38514
|  | 50.46787 | -0.38545
|  | 50.47398 | -0.38575
|  | 50.48008 | -0.38606
|  | 50.48618 | -0.38636
|  | 50.49229 | -0.38667
|  | 50.49839 | -0.38697
|  | 50.5045 | -0.38728
|  | 50.5106 | -0.38759
|  | 50.5167 | -0.38789
|  | 50.52281 | -0.3882
|  | 50.52891 | -0.3885
|  | 50.53502 | -0.38881
|  | 50.54112 | -0.38911
|  | 50.54722 | -0.38942
|  | 50.55333 | -0.38972
|  | 50.55943 | -0.39003
|  | 50.56554 | -0.39033
|  | 50.57164 | -0.39064
|  | 50.57774 | -0.39094
|  | 50.58385 | -0.39125
|  | 50.58995 | -0.39155
|  | 50.59606 | -0.39186
|  | 50.60216 | -0.39216
|  | 50.60826 | -0.39247
|  | 50.61437 | -0.39277
|  | 50.62047 | -0.39308
|  | 50.62658 | -0.39338
|  | 50.63268 | -0.39369
|  | 50.63878 | -0.39399
|  | 50.64489 | -0.3943
|  | 50.65099 | -0.3946
|  | 50.6571 | -0.39491
|  | 50.6632 | -0.39521
|  | 50.6693 | -0.39552
|  | 50.67541 | -0.39583
|  | 50.68151 | -0.39613
|  | 50.68762 | -0.39644
|  | 50.69372 | -0.39674
|  | 50.69982 | -0.39705
|  | 50.70593 | -0.39735
|  | 50.71203 | -0.39766
|  | 50.71814 | -0.39796
|  | 50.72424 | -0.39827
|  | 50.73034 | -0.39857
|  | 50.73645 | -0.39888
|  | 50.74255 | -0.39918
|  | 50.74866 | -0.39949
|  | 50.75476 | -0.39979
|  | 50.76086 | -0.4001
|  | 50.76697 | -0.4004
|  | 50.77307 | -0.40071
|  | 50.77918 | -0.40101
|  | 50.78528 | -0.40132
|  | 50.79138 | -0.40162
|  | 50.79749 | -0.40193
|  | 50.80359 | -0.40223
|  | 50.8097 | -0.40254
|  | 50.8158 | -0.40284
|  | 50.8219 | -0.40315
|  | 50.82801 | -0.40345
|  | 50.83411 | -0.40376
|  | 50.84022 | -0.40407
|  | 50.84632 | -0.40437
|  | 50.85242 | -0.40468
|  | 50.85853 | -0.40498
|  | 50.86463 | -0.40529
|  | 50.87074 | -0.40559
|  | 50.87684 | -0.4059
|  | 50.88294 | -0.4062
|  | 50.88905 | -0.40651
|  | 50.89515 | -0.40681
|  | 50.90126 | -0.40712
|  | 50.90736 | -0.40742
|  | 50.91346 | -0.40773
|  | 50.91957 | -0.40803
|  | 50.92567 | -0.40834
|  | 50.93178 | -0.40864
|  | 50.93788 | -0.40895
|  | 50.94398 | -0.40925
|  | 50.95009 | -0.40956
|  | 50.95619 | -0.40986
|  | 50.9623 | -0.41017
|  | 50.9684 | -0.41047
|  | 50.9745 | -0.41078
|  | 50.98061 | -0.41108
|  | 50.98671 | -0.41139
|  | 50.99282 | -0.41169
|  | 50.99892 | -0.412
|  | 51.00502 | -0.41231
|  | 51.01113 | -0.41261
|  | 51.01723 | -0.41292
|  | 51.02334 | -0.41322
|  | 51.02944 | -0.41353
|  | 51.03554 | -0.41383
|  | 51.04165 | -0.41414
|  | 51.04775 | -0.41444
|  | 51.05386 | -0.41475
|  | 51.05996 | -0.41505
|  | 51.06606 | -0.41536
|  | 51.07217 | -0.41566
|  | 51.07827 | -0.41597
|  | 51.08438 | -0.41627
|  | 51.09048 | -0.41658
|  | 51.09658 | -0.41688
|  | 51.10269 | -0.41719
|  | 51.10879 | -0.41749
|  | 51.1149 | -0.4178
|  | 51.121 | -0.4181
|  | 51.1271 | -0.41841
|  | 51.13321 | -0.41871
|  | 51.13931 | -0.41902
|  | 51.14542 | -0.41932
|  | 51.15152 | -0.41963
|  | 51.15762 | -0.41993
|  | 51.16373 | -0.42024
|  | 51.16983 | -0.42055
|  | 51.17594 | -0.42085
|  | 51.18204 | -0.42116
|  | 51.18814 | -0.42146
|  | 51.19425 | -0.42177
|  | 51.20035 | -0.42207
|  | 51.20646 | -0.42238
|  | 51.21256 | -0.42268
|  | 51.21866 | -0.42299
|  | 51.22477 | -0.42329
|  | 51.23087 | -0.4236
|  | 51.23698 | -0.4239
|  | 51.24308 | -0.42421
|  | 51.24918 | -0.42451
|  | 51.25529 | -0.42482
|  | 51.26139 | -0.42512
|  | 51.2675 | -0.42543
|  | 51.2736 | -0.42573
|  | 51.2797 | -0.42604
|  | 51.28581 | -0.42634
|  | 51.29191 | -0.42665
|  | 51.29802 | -0.42695
|  | 51.30412 | -0.42726
|  | 51.31022 | -0.42756
|  | 51.31633 | -0.42787
|  | 51.32243 | -0.42817
|  | 51.32854 | -0.42848
|  | 51.33464 | -0.42879
|  | 51.34074 | -0.42909
|  | 51.34685 | -0.4294
|  | 51.35295 | -0.4297
|  | 51.35906 | -0.43001
|  | 51.36516 | -0.43031
|  | 51.37126 | -0.43062
|  | 51.37737 | -0.43092
|  | 51.38347 | -0.43123
|  | 51.38958 | -0.43153
|  | 51.39568 | -0.43184
|  | 51.40178 | -0.43214
|  | 51.40789 | -0.43245
|  | 51.41399 | -0.43275
|  | 51.4201 | -0.43306
|  | 51.4262 | -0.43336
|  | 51.4323 | -0.43367
|  | 51.43841 | -0.43397
|  | 51.44451 | -0.43428
|  | 51.45062 | -0.43458
|  | 51.45672 | -0.43489
|  | 51.46282 | -0.43519
|  | 51.46893 | -0.4355
|  | 51.47503 | -0.4358
|  | 51.48114 | -0.43611
|  | 51.48724 | -0.43641
|  | 51.49334 | -0.43672
|  | 51.49945 | -0.43703
|  | 51.50555 | -0.43733
|  | 51.51166 | -0.43764
|  | 51.51776 | -0.43794
|  | 51.52386 | -0.43825
|  | 51.52997 | -0.43855
|  | 51.53607 | -0.43886
|  | 51.54218 | -0.43916
|  | 51.54828 | -0.43947
|  | 51.55438 | -0.43977
|  | 51.56049 | -0.44008
|  | 51.56659 | -0.44038
|  | 51.5727 | -0.44069
|  | 51.5788 | -0.44099
|  | 51.5849 | -0.4413
|  | 51.59101 | -0.4416
|  | 51.59711 | -0.44191
|  | 51.60322 | -0.44221
|  | 51.60932 | -0.44252
|  | 51.61542 | -0.44282
|  | 51.62153 | -0.44313
|  | 51.62763 | -0.44343
|  | 51.63374 | -0.44374
|  | 51.63984 | -0.44404
|  | 51.64594 | -0.44435
|  | 51.65205 | -0.44465
|  | 51.65815 | -0.44496
|  | 51.66426 | -0.44527
|  | 51.67036 | -0.44557
|  | 51.67646 | -0.44588
|  | 51.68257 | -0.44618
|  | 51.68867 | -0.44649
|  | 51.69478 | -0.44679
|  | 51.70088 | -0.4471
|  | 51.70698 | -0.4474
|  | 51.71309 | -0.44771
|  | 51.71919 | -0.44801
|  | 51.7253 | -0.44832
|  | 51.7314 | -0.44862
|  | 51.7375 | -0.44893
|  | 51.74361 | -0.44923
|  | 51.74971 | -0.44954
|  | 51.75582 | -0.44984
|  | 51.76192 | -0.45015
|  | 51.76802 | -0.45045
|  | 51.77413 | -0.45076
|  | 51.78023 | -0.45106
|  | 51.78634 | -0.45137
|  | 51.79244 | -0.45167
|  | 51.79854 | -0.45198
|  | 51.80465 | -0.45228
|  | 51.81075 | -0.45259
|  | 51.81686 | -0.45289
|  | 51.82296 | -0.4532
|  | 51.82906 | -0.45351
|  | 51.83517 | -0.45381
|  | 51.84127 | -0.45412
|  | 51.84738 | -0.45442
|  | 51.85348 | -0.45473
|  | 51.85958 | -0.45503
|  | 51.86569 | -0.45534
|  | 51.87179 | -0.45564
|  | 51.8779 | -0.45595
|  | 51.884 | -0.45625
|  | 51.8901 | -0.45656
|  | 51.89621 | -0.45686
|  | 51.90231 | -0.45717
|  | 51.90842 | -0.45747
|  | 51.91452 | -0.45778
|  | 51.92062 | -0.45808
|  | 51.92673 | -0.45839
|  | 51.93283 | -0.45869
|  | 51.93894 | -0.459
|  | 51.94504 | -0.4593
|  | 51.95114 | -0.45961
|  | 51.95725 | -0.45991
|  | 51.96335 | -0.46022
|  | 51.96946 | -0.46052
|  | 51.97556 | -0.46083
|  | 51.98166 | -0.46113
|  | 51.98777 | -0.46144
|  | 51.99387 | -0.46175
|  | 51.99998 | -0.46205
|  | 52.00608 | -0.46236
|  | 52.01218 | -0.46266
|  | 52.01829 | -0.46297
|  | 52.02439 | -0.46327
|  | 52.0305 | -0.46358
|  | 52.0366 | -0.46388
|  | 52.0427 | -0.46419
|  | 52.04881 | -0.46449
|  | 52.05491 | -0.4648
|  | 52.06102 | -0.4651
|  | 52.06712 | -0.46541
|  | 52.07322 | -0.46571
|  | 52.07933 | -0.46602
|  | 52.08543 | -0.46632
|  | 52.09154 | -0.46663
|  | 52.09764 | -0.46693
|  | 52.10374 | -0.46724
|  | 52.10985 | -0.46754
|  | 52.11595 | -0.46785
|  | 52.12206 | -0.46815
|  | 52.12816 | -0.46846
|  | 52.13426 | -0.46876
|  | 52.14037 | -0.46907
|  | 52.14647 | -0.46937
|  | 52.15258 | -0.46968
|  | 52.15868 | -0.46999
|  | 52.16478 | -0.47029
|  | 52.17089 | -0.4706
|  | 52.17699 | -0.4709
|  | 52.1831 | -0.47121
|  | 52.1892 | -0.47151
|  | 52.1953 | -0.47182
|  | 52.20141 | -0.47212
|  | 52.20751 | -0.47243
|  | 52.21362 | -0.47273
|  | 52.21972 | -0.47304
|  | 52.22582 | -0.47334
|  | 52.23193 | -0.47365
|  | 52.23803 | -0.47395
|  | 52.24414 | -0.47426
|  | 52.25024 | -0.47456
|  | 52.25634 | -0.47487
|  | 52.26245 | -0.47517
|  | 52.26855 | -0.47548
|  | 52.27466 | -0.47578
|  | 52.28076 | -0.47609
|  | 52.28686 | -0.47639
|  | 52.29297 | -0.4767
|  | 52.29907 | -0.477
|  | 52.30518 | -0.47731
|  | 52.31128 | -0.47761
|  | 52.31738 | -0.47792
|  | 52.32349 | -0.47823
|  | 52.32959 | -0.47853
|  | 52.3357 | -0.47884
|  | 52.3418 | -0.47914
|  | 52.3479 | -0.47945
|  | 52.35401 | -0.47975
|  | 52.36011 | -0.48006
|  | 52.36622 | -0.48036
|  | 52.37232 | -0.48067
|  | 52.37842 | -0.48097
|  | 52.38453 | -0.48128
|  | 52.39063 | -0.48158
|  | 52.39674 | -0.48189
|  | 52.40284 | -0.48219
|  | 52.40894 | -0.4825
|  | 52.41505 | -0.4828
|  | 52.42115 | -0.48311
|  | 52.42726 | -0.48341
|  | 52.43336 | -0.48372
|  | 52.43946 | -0.48402
|  | 52.44557 | -0.48433
|  | 52.45167 | -0.48463
|  | 52.45778 | -0.48494
|  | 52.46388 | -0.48524
|  | 52.46998 | -0.48555
|  | 52.47609 | -0.48585
|  | 52.48219 | -0.48616
|  | 52.4883 | -0.48647
|  | 52.4944 | -0.48677
|  | 52.5005 | -0.48708
|  | 52.50661 | -0.48738
|  | 52.51271 | -0.48769
|  | 52.51882 | -0.48799
|  | 52.52492 | -0.4883
|  | 52.53102 | -0.4886
|  | 52.53713 | -0.48891
|  | 52.54323 | -0.48921
|  | 52.54934 | -0.48952
|  | 52.55544 | -0.48982
|  | 52.56154 | -0.49013
|  | 52.56765 | -0.49043
|  | 52.57375 | -0.49074
|  | 52.57986 | -0.49104
|  | 52.58596 | -0.49135
|  | 52.59206 | -0.49165
|  | 52.59817 | -0.49196
|  | 52.60427 | -0.49226
|  | 52.61038 | -0.49257
|  | 52.61648 | -0.49287
|  | 52.62258 | -0.49318
|  | 52.62869 | -0.49348
|  | 52.63479 | -0.49379
|  | 52.6409 | -0.49409
|  | 52.647 | -0.4944
|  | 52.6531 | -0.49471
|  | 52.65921 | -0.49501
|  | 52.66531 | -0.49532
|  | 52.67142 | -0.49562
|  | 52.67752 | -0.49593
|  | 52.68362 | -0.49623
|  | 52.68973 | -0.49654
|  | 52.69583 | -0.49684
|  | 52.70194 | -0.49715
|  | 52.70804 | -0.49745
|  | 52.71414 | -0.49776
|  | 52.72025 | -0.49806
|  | 52.72635 | -0.49837
|  | 52.73246 | -0.49867
|  | 52.73856 | -0.49898
|  | 52.74466 | -0.49928
|  | 52.75077 | -0.49959
|  | 52.75687 | -0.49989
|  | 52.76298 | -0.5002
|  | 52.76908 | -0.5005
|  | 52.77518 | -0.50081
|  | 52.78129 | -0.50111
|  | 52.78739 | -0.50142
|  | 52.7935 | -0.50172
|  | 52.7996 | -0.50203
|  | 52.8057 | -0.50233
|  | 52.81181 | -0.50264
|  | 52.81791 | -0.50295
|  | 52.82402 | -0.50325
|  | 52.83012 | -0.50356
|  | 52.83622 | -0.50386
|  | 52.84233 | -0.50417
|  | 52.84843 | -0.50447
|  | 52.85454 | -0.50478
|  | 52.86064 | -0.50508
|  | 52.86674 | -0.50539
|  | 52.87285 | -0.50569
|  | 52.87895 | -0.506
|  | 52.88506 | -0.5063
|  | 52.89116 | -0.50661
|  | 52.89726 | -0.50691
|  | 52.90337 | -0.50722
|  | 52.90947 | -0.50752
|  | 52.91558 | -0.50783
|  | 52.92168 | -0.50813
|  | 52.92778 | -0.50844
|  | 52.93389 | -0.50874
|  | 52.93999 | -0.50905
|  | 52.9461 | -0.50935
|  | 52.9522 | -0.50966
|  | 52.9583 | -0.50996
|  | 52.96441 | -0.51027
|  | 52.97051 | -0.51057
|  | 52.97662 | -0.51088
|  | 52.98272 | -0.51119
|  | 52.98882 | -0.51149
|  | 52.99493 | -0.5118
|  | 53.00103 | -0.5121
|  | 53.00714 | -0.51241
|  | 53.01324 | -0.51271
|  | 53.01934 | -0.51302
|  | 53.02545 | -0.51332
|  | 53.03155 | -0.51363
|  | 53.03766 | -0.51393
|  | 53.04376 | -0.51424
|  | 53.04986 | -0.51454
|  | 53.05597 | -0.51485
|  | 53.06207 | -0.51515
|  | 53.06818 | -0.51546
|  | 53.07428 | -0.51576
|  | 53.08038 | -0.51607
|  | 53.08649 | -0.51637
|  | 53.09259 | -0.51668
|  | 53.0987 | -0.51698
|  | 53.1048 | -0.51729
|  | 53.1109 | -0.51759
|  | 53.11701 | -0.5179
|  | 53.12311 | -0.5182
|  | 53.12922 | -0.51851
|  | 53.13532 | -0.51881
|  | 53.14142 | -0.51912
|  | 53.14753 | -0.51943
|  | 53.15363 | -0.51973
|  | 53.15974 | -0.52004
|  | 53.16584 | -0.52034
|  | 53.17194 | -0.52065
|  | 53.17805 | -0.52095
|  | 53.18415 | -0.52126
|  | 53.19026 | -0.52156
|  | 53.19636 | -0.52187
|  | 53.20246 | -0.52217
|  | 53.20857 | -0.52248
|  | 53.21467 | -0.52278
|  | 53.22078 | -0.52309
|  | 53.22688 | -0.52339
|  | 53.23298 | -0.5237
|  | 53.23909 | -0.524
|  | 53.24519 | -0.52431
|  | 53.2513 | -0.52461
|  | 53.2574 | -0.52492
|  | 53.2635 | -0.52522
|  | 53.26961 | -0.52553
|  | 53.27571 | -0.52583
|  | 53.28182 | -0.52614
|  | 53.28792 | -0.52644
|  | 53.29402 | -0.52675
|  | 53.30013 | -0.52705
|  | 53.30623 | -0.52736
|  | 53.31234 | -0.52767
|  | 53.31844 | -0.52797
|  | 53.32454 | -0.52828
|  | 53.33065 | -0.52858
|  | 53.33675 | -0.52889
|  | 53.34286 | -0.52919
|  | 53.34896 | -0.5295
|  | 53.35506 | -0.5298
|  | 53.36117 | -0.53011
|  | 53.36727 | -0.53041
|  | 53.37338 | -0.53072
|  | 53.37948 | -0.53102
|  | 53.38558 | -0.53133
|  | 53.39169 | -0.53163
|  | 53.39779 | -0.53194
|  | 53.4039 | -0.53224
|  | 53.41 | -0.53255
|  | 53.4161 | -0.53285
|  | 53.42221 | -0.53316
|  | 53.42831 | -0.53346
|  | 53.43442 | -0.53377
|  | 53.44052 | -0.53407
|  | 53.44662 | -0.53438
|  | 53.45273 | -0.53468
|  | 53.45883 | -0.53499
|  | 53.46494 | -0.53529
|  | 53.47104 | -0.5356
|  | 53.47714 | -0.53591
|  | 53.48325 | -0.53621
|  | 53.48935 | -0.53652
|  | 53.49546 | -0.53682
|  | 53.50156 | -0.53713
|  | 53.50766 | -0.53743
|  | 53.51377 | -0.53774
|  | 53.51987 | -0.53804
|  | 53.52598 | -0.53835
|  | 53.53208 | -0.53865
|  | 53.53818 | -0.53896
|  | 53.54429 | -0.53926
|  | 53.55039 | -0.53957
|  | 53.5565 | -0.53987
|  | 53.5626 | -0.54018
|  | 53.5687 | -0.54048
|  | 53.57481 | -0.54079
|  | 53.58091 | -0.54109
|  | 53.58702 | -0.5414
|  | 53.59312 | -0.5417
|  | 53.59922 | -0.54201
|  | 53.60533 | -0.54231
|  | 53.61143 | -0.54262
|  | 53.61754 | -0.54292
|  | 53.62364 | -0.54323
|  | 53.62974 | -0.54353
|  | 53.63585 | -0.54384
|  | 53.64195 | -0.54415
|  | 53.64806 | -0.54445
|  | 53.65416 | -0.54476
|  | 53.66026 | -0.54506
|  | 53.66637 | -0.54537
|  | 53.67247 | -0.54567
|  | 53.67858 | -0.54598
|  | 53.68468 | -0.54628
|  | 53.69078 | -0.54659
|  | 53.69689 | -0.54689
|  | 53.70299 | -0.5472
|  | 53.7091 | -0.5475
|  | 53.7152 | -0.54781
|  | 53.7213 | -0.54811
|  | 53.72741 | -0.54842
|  | 53.73351 | -0.54872
|  | 53.73962 | -0.54903
|  | 53.74572 | -0.54933
|  | 53.75182 | -0.54964
|  | 53.75793 | -0.54994
|  | 53.76403 | -0.55025
|  | 53.77014 | -0.55055
|  | 53.77624 | -0.55086
|  | 53.78234 | -0.55116
|  | 53.78845 | -0.55147
|  | 53.79455 | -0.55177
|  | 53.80066 | -0.55208
|  | 53.80676 | -0.55239
|  | 53.81286 | -0.55269
|  | 53.81897 | -0.553
|  | 53.82507 | -0.5533
|  | 53.83118 | -0.55361
|  | 53.83728 | -0.55391
|  | 53.84338 | -0.55422
|  | 53.84949 | -0.55452
|  | 53.85559 | -0.55483
|  | 53.8617 | -0.55513
|  | 53.8678 | -0.55544
|  | 53.8739 | -0.55574
|  | 53.88001 | -0.55605
|  | 53.88611 | -0.55635
|  | 53.89222 | -0.55666
|  | 53.89832 | -0.55696
|  | 53.90442 | -0.55727
|  | 53.91053 | -0.55757
|  | 53.91663 | -0.55788
|  | 53.92274 | -0.55818
|  | 53.92884 | -0.55849
|  | 53.93494 | -0.55879
|  | 53.94105 | -0.5591
|  | 53.94715 | -0.5594
|  | 53.95326 | -0.55971
|  | 53.95936 | -0.56001
|  | 53.96546 | -0.56032
|  | 53.97157 | -0.56063
|  | 53.97767 | -0.56093
|  | 53.98378 | -0.56124
|  | 53.98988 | -0.56154
|  | 53.99598 | -0.56185
|  | 54.00209 | -0.56185
|  | 54.00819 | -0.56154
|  | 54.0143 | -0.56124
|  | 54.0204 | -0.56093
|  | 54.0265 | -0.56063
|  | 54.03261 | -0.56032
|  | 54.03871 | -0.56001
|  | 54.04482 | -0.55971
|  | 54.05092 | -0.5594
|  | 54.05702 | -0.5591
|  | 54.06313 | -0.55879
|  | 54.06923 | -0.55849
|  | 54.07534 | -0.55818
|  | 54.08144 | -0.55788
|  | 54.08754 | -0.55757
|  | 54.09365 | -0.55727
|  | 54.09975 | -0.55696
|  | 54.10586 | -0.55666
|  | 54.11196 | -0.55635
|  | 54.11806 | -0.55605
|  | 54.12417 | -0.55574
|  | 54.13027 | -0.55544
|  | 54.13638 | -0.55513
|  | 54.14248 | -0.55483
|  | 54.14858 | -0.55452
|  | 54.15469 | -0.55422
|  | 54.16079 | -0.55391
|  | 54.1669 | -0.55361
|  | 54.173 | -0.5533
|  | 54.1791 | -0.553
|  | 54.18521 | -0.55269
|  | 54.19131 | -0.55239
|  | 54.19742 | -0.55208
|  | 54.20352 | -0.55177
|  | 54.20962 | -0.55147
|  | 54.21573 | -0.55116
|  | 54.22183 | -0.55086
|  | 54.22794 | -0.55055
|  | 54.23404 | -0.55025
|  | 54.24014 | -0.54994
|  | 54.24625 | -0.54964
|  | 54.25235 | -0.54933
|  | 54.25846 | -0.54903
|  | 54.26456 | -0.54872
|  | 54.27066 | -0.54842
|  | 54.27677 | -0.54811
|  | 54.28287 | -0.54781
|  | 54.28898 | -0.5475
|  | 54.29508 | -0.5472
|  | 54.30118 | -0.54689
|  | 54.30729 | -0.54659
|  | 54.31339 | -0.54628
|  | 54.3195 | -0.54598
|  | 54.3256 | -0.54567
|  | 54.3317 | -0.54537
|  | 54.33781 | -0.54506
|  | 54.34391 | -0.54476
|  | 54.35002 | -0.54445
|  | 54.35612 | -0.54415
|  | 54.36222 | -0.54384
|  | 54.36833 | -0.54353
|  | 54.37443 | -0.54323
|  | 54.38054 | -0.54292
|  | 54.38664 | -0.54262
|  | 54.39274 | -0.54231
|  | 54.39885 | -0.54201
|  | 54.40495 | -0.5417
|  | 54.41106 | -0.5414
|  | 54.41716 | -0.54109
|  | 54.42326 | -0.54079
|  | 54.42937 | -0.54048
|  | 54.43547 | -0.54018
|  | 54.44158 | -0.53987
|  | 54.44768 | -0.53957
|  | 54.45378 | -0.53926
|  | 54.45989 | -0.53896
|  | 54.46599 | -0.53865
|  | 54.4721 | -0.53835
|  | 54.4782 | -0.53804
|  | 54.4843 | -0.53774
|  | 54.49041 | -0.53743
|  | 54.49651 | -0.53713
|  | 54.50262 | -0.53682
|  | 54.50872 | -0.53652
|  | 54.51482 | -0.53621
|  | 54.52093 | -0.53591
|  | 54.52703 | -0.5356
|  | 54.53314 | -0.53529
|  | 54.53924 | -0.53499
|  | 54.54534 | -0.53468
|  | 54.55145 | -0.53438
|  | 54.55755 | -0.53407
|  | 54.56366 | -0.53377
|  | 54.56976 | -0.53346
|  | 54.57586 | -0.53316
|  | 54.58197 | -0.53285
|  | 54.58807 | -0.53255
|  | 54.59418 | -0.53224
|  | 54.60028 | -0.53194
|  | 54.60638 | -0.53163
|  | 54.61249 | -0.53133
|  | 54.61859 | -0.53102
|  | 54.6247 | -0.53072
|  | 54.6308 | -0.53041
|  | 54.6369 | -0.53011
|  | 54.64301 | -0.5298
|  | 54.64911 | -0.5295
|  | 54.65522 | -0.52919
|  | 54.66132 | -0.52889
|  | 54.66742 | -0.52858
|  | 54.67353 | -0.52828
|  | 54.67963 | -0.52797
|  | 54.68574 | -0.52767
|  | 54.69184 | -0.52736
|  | 54.69794 | -0.52705
|  | 54.70405 | -0.52675
|  | 54.71015 | -0.52644
|  | 54.71626 | -0.52614
|  | 54.72236 | -0.52583
|  | 54.72846 | -0.52553
|  | 54.73457 | -0.52522
|  | 54.74067 | -0.52492
|  | 54.74678 | -0.52461
|  | 54.75288 | -0.52431
|  | 54.75898 | -0.524
|  | 54.76509 | -0.5237
|  | 54.77119 | -0.52339
|  | 54.7773 | -0.52309
|  | 54.7834 | -0.52278
|  | 54.7895 | -0.52248
|  | 54.79561 | -0.52217
|  | 54.80171 | -0.52187
|  | 54.80782 | -0.52156
|  | 54.81392 | -0.52126
|  | 54.82002 | -0.52095
|  | 54.82613 | -0.52065
|  | 54.83223 | -0.52034
|  | 54.83834 | -0.52004
|  | 54.84444 | -0.51973
|  | 54.85054 | -0.51943
|  | 54.85665 | -0.51912
|  | 54.86275 | -0.51881
|  | 54.86886 | -0.51851
|  | 54.87496 | -0.5182
|  | 54.88106 | -0.5179
|  | 54.88717 | -0.51759
|  | 54.89327 | -0.51729
|  | 54.89938 | -0.51698
|  | 54.90548 | -0.51668
|  | 54.91158 | -0.51637
|  | 54.91769 | -0.51607
|  | 54.92379 | -0.51576
|  | 54.9299 | -0.51546
|  | 54.936 | -0.51515
|  | 54.9421 | -0.51485
|  | 54.94821 | -0.51454
|  | 54.95431 | -0.51424
|  | 54.96042 | -0.51393
|  | 54.96652 | -0.51363
|  | 54.97262 | -0.51332
|  | 54.97873 | -0.51302
|  | 54.98483 | -0.51271
|  | 54.99094 | -0.51241
|  | 54.99704 | -0.5121
|  | 55.00314 | -0.5118
|  | 55.00925 | -0.51149
|  | 55.01535 | -0.51119
|  | 55.02146 | -0.51088
|  | 55.02756 | -0.51057
|  | 55.03366 | -0.51027
|  | 55.03977 | -0.50996
|  | 55.04587 | -0.50966
|  | 55.05198 | -0.50935
|  | 55.05808 | -0.50905
|  | 55.06418 | -0.50874
|  | 55.07029 | -0.50844
|  | 55.07639 | -0.50813
|  | 55.0825 | -0.50783
|  | 55.0886 | -0.50752
|  | 55.0947 | -0.50722
|  | 55.10081 | -0.50691
|  | 55.10691 | -0.50661
|  | 55.11302 | -0.5063
|  | 55.11912 | -0.506
|  | 55.12522 | -0.50569
|  | 55.13133 | -0.50539
|  | 55.13743 | -0.50508
|  | 55.14354 | -0.50478
|  | 55.14964 | -0.50447
|  | 55.15574 | -0.50417
|  | 55.16185 | -0.50386
|  | 55.16795 | -0.50356
|  | 55.17406 | -0.50325
|  | 55.18016 | -0.50295
|  | 55.18626 | -0.50264
|  | 55.19237 | -0.50233
|  | 55.19847 | -0.50203
|  | 55.20458 | -0.50172
|  | 55.21068 | -0.50142
|  | 55.21678 | -0.50111
|  | 55.22289 | -0.50081
|  | 55.22899 | -0.5005
|  | 55.2351 | -0.5002
|  | 55.2412 | -0.49989
|  | 55.2473 | -0.49959
|  | 55.25341 | -0.49928
|  | 55.25951 | -0.49898
|  | 55.26562 | -0.49867
|  | 55.27172 | -0.49837
|  | 55.27782 | -0.49806
|  | 55.28393 | -0.49776
|  | 55.29003 | -0.49745
|  | 55.29614 | -0.49715
|  | 55.30224 | -0.49684
|  | 55.30834 | -0.49654
|  | 55.31445 | -0.49623
|  | 55.32055 | -0.49593
|  | 55.32666 | -0.49562
|  | 55.33276 | -0.49532
|  | 55.33886 | -0.49501
|  | 55.34497 | -0.49471
|  | 55.35107 | -0.4944
|  | 55.35718 | -0.49409
|  | 55.36328 | -0.49379
|  | 55.36938 | -0.49348
|  | 55.37549 | -0.49318
|  | 55.38159 | -0.49287
|  | 55.3877 | -0.49257
|  | 55.3938 | -0.49226
|  | 55.3999 | -0.49196
|  | 55.40601 | -0.49165
|  | 55.41211 | -0.49135
|  | 55.41822 | -0.49104
|  | 55.42432 | -0.49074
|  | 55.43042 | -0.49043
|  | 55.43653 | -0.49013
|  | 55.44263 | -0.48982
|  | 55.44874 | -0.48952
|  | 55.45484 | -0.48921
|  | 55.46094 | -0.48891
|  | 55.46705 | -0.4886
|  | 55.47315 | -0.4883
|  | 55.47926 | -0.48799
|  | 55.48536 | -0.48769
|  | 55.49146 | -0.48738
|  | 55.49757 | -0.48708
|  | 55.50367 | -0.48677
|  | 55.50978 | -0.48647
|  | 55.51588 | -0.48616
|  | 55.52198 | -0.48585
|  | 55.52809 | -0.48555
|  | 55.53419 | -0.48524
|  | 55.5403 | -0.48494
|  | 55.5464 | -0.48463
|  | 55.5525 | -0.48433
|  | 55.55861 | -0.48402
|  | 55.56471 | -0.48372
|  | 55.57082 | -0.48341
|  | 55.57692 | -0.48311
|  | 55.58302 | -0.4828
|  | 55.58913 | -0.4825
|  | 55.59523 | -0.48219
|  | 55.60134 | -0.48189
|  | 55.60744 | -0.48158
|  | 55.61354 | -0.48128
|  | 55.61965 | -0.48097
|  | 55.62575 | -0.48067
|  | 55.63186 | -0.48036
|  | 55.63796 | -0.48006
|  | 55.64406 | -0.47975
|  | 55.65017 | -0.47945
|  | 55.65627 | -0.47914
|  | 55.66238 | -0.47884
|  | 55.66848 | -0.47853
|  | 55.67458 | -0.47823
|  | 55.68069 | -0.47792
|  | 55.68679 | -0.47761
|  | 55.6929 | -0.47731
|  | 55.699 | -0.477
|  | 55.7051 | -0.4767
|  | 55.71121 | -0.47639
|  | 55.71731 | -0.47609
|  | 55.72342 | -0.47578
|  | 55.72952 | -0.47548
|  | 55.73562 | -0.47517
|  | 55.74173 | -0.47487
|  | 55.74783 | -0.47456
|  | 55.75394 | -0.47426
|  | 55.76004 | -0.47395
|  | 55.76614 | -0.47365
|  | 55.77225 | -0.47334
|  | 55.77835 | -0.47304
|  | 55.78446 | -0.47273
|  | 55.79056 | -0.47243
|  | 55.79666 | -0.47212
|  | 55.80277 | -0.47182
|  | 55.80887 | -0.47151
|  | 55.81498 | -0.47121
|  | 55.82108 | -0.4709
|  | 55.82718 | -0.4706
|  | 55.83329 | -0.47029
|  | 55.83939 | -0.46999
|  | 55.8455 | -0.46968
|  | 55.8516 | -0.46937
|  | 55.8577 | -0.46907
|  | 55.86381 | -0.46876
|  | 55.86991 | -0.46846
|  | 55.87602 | -0.46815
|  | 55.88212 | -0.46785
|  | 55.88822 | -0.46754
|  | 55.89433 | -0.46724
|  | 55.90043 | -0.46693
|  | 55.90654 | -0.46663
|  | 55.91264 | -0.46632
|  | 55.91874 | -0.46602
|  | 55.92485 | -0.46571
|  | 55.93095 | -0.46541
|  | 55.93706 | -0.4651
|  | 55.94316 | -0.4648
|  | 55.94926 | -0.46449
|  | 55.95537 | -0.46419
|  | 55.96147 | -0.46388
|  | 55.96758 | -0.46358
|  | 55.97368 | -0.46327
|  | 55.97978 | -0.46297
|  | 55.98589 | -0.46266
|  | 55.99199 | -0.46236
|  | 55.9981 | -0.46205
|  | 56.0042 | -0.46175
|  | 56.0103 | -0.46144
|  | 56.01641 | -0.46113
|  | 56.02251 | -0.46083
|  | 56.02862 | -0.46052
|  | 56.03472 | -0.46022
|  | 56.04082 | -0.45991
|  | 56.04693 | -0.45961
|  | 56.05303 | -0.4593
|  | 56.05914 | -0.459
|  | 56.06524 | -0.45869
|  | 56.07134 | -0.45839
|  | 56.07745 | -0.45808
|  | 56.08355 | -0.45778
|  | 56.08966 | -0.45747
|  | 56.09576 | -0.45717
|  | 56.10186 | -0.45686
|  | 56.10797 | -0.45656
|  | 56.11407 | -0.45625
|  | 56.12018 | -0.45595
|  | 56.12628 | -0.45564
|  | 56.13238 | -0.45534
|  | 56.13849 | -0.45503
|  | 56.14459 | -0.45473
|  | 56.1507 | -0.45442
|  | 56.1568 | -0.45412
|  | 56.1629 | -0.45381
|  | 56.16901 | -0.45351
|  | 56.17511 | -0.4532
|  | 56.18122 | -0.45289
|  | 56.18732 | -0.45259
|  | 56.19342 | -0.45228
|  | 56.19953 | -0.45198
|  | 56.20563 | -0.45167
|  | 56.21174 | -0.45137
|  | 56.21784 | -0.45106
|  | 56.22394 | -0.45076
|  | 56.23005 | -0.45045
|  | 56.23615 | -0.45015
|  | 56.24226 | -0.44984
|  | 56.24836 | -0.44954
|  | 56.25446 | -0.44923
|  | 56.26057 | -0.44893
|  | 56.26667 | -0.44862
|  | 56.27278 | -0.44832
|  | 56.27888 | -0.44801
|  | 56.28498 | -0.44771
|  | 56.29109 | -0.4474
|  | 56.29719 | -0.4471
|  | 56.3033 | -0.44679
|  | 56.3094 | -0.44649
|  | 56.3155 | -0.44618
|  | 56.32161 | -0.44588
|  | 56.32771 | -0.44557
|  | 56.33382 | -0.44527
|  | 56.33992 | -0.44496
|  | 56.34602 | -0.44465
|  | 56.35213 | -0.44435
|  | 56.35823 | -0.44404
|  | 56.36434 | -0.44374
|  | 56.37044 | -0.44343
|  | 56.37654 | -0.44313
|  | 56.38265 | -0.44282
|  | 56.38875 | -0.44252
|  | 56.39486 | -0.44221
|  | 56.40096 | -0.44191
|  | 56.40706 | -0.4416
|  | 56.41317 | -0.4413
|  | 56.41927 | -0.44099
|  | 56.42538 | -0.44069
|  | 56.43148 | -0.44038
|  | 56.43758 | -0.44008
|  | 56.44369 | -0.43977
|  | 56.44979 | -0.43947
|  | 56.4559 | -0.43916
|  | 56.462 | -0.43886
|  | 56.4681 | -0.43855
|  | 56.47421 | -0.43825
|  | 56.48031 | -0.43794
|  | 56.48642 | -0.43764
|  | 56.49252 | -0.43733
|  | 56.49862 | -0.43703
|  | 56.50473 | -0.43672
|  | 56.51083 | -0.43641
|  | 56.51694 | -0.43611
|  | 56.52304 | -0.4358
|  | 56.52914 | -0.4355
|  | 56.53525 | -0.43519
|  | 56.54135 | -0.43489
|  | 56.54746 | -0.43458
|  | 56.55356 | -0.43428
|  | 56.55966 | -0.43397
|  | 56.56577 | -0.43367
|  | 56.57187 | -0.43336
|  | 56.57798 | -0.43306
|  | 56.58408 | -0.43275
|  | 56.59018 | -0.43245
|  | 56.59629 | -0.43214
|  | 56.60239 | -0.43184
|  | 56.6085 | -0.43153
|  | 56.6146 | -0.43123
|  | 56.6207 | -0.43092
|  | 56.62681 | -0.43062
|  | 56.63291 | -0.43031
|  | 56.63902 | -0.43001
|  | 56.64512 | -0.4297
|  | 56.65122 | -0.4294
|  | 56.65733 | -0.42909
|  | 56.66343 | -0.42879
|  | 56.66954 | -0.42848
|  | 56.67564 | -0.42817
|  | 56.68174 | -0.42787
|  | 56.68785 | -0.42756
|  | 56.69395 | -0.42726
|  | 56.70006 | -0.42695
|  | 56.70616 | -0.42665
|  | 56.71226 | -0.42634
|  | 56.71837 | -0.42604
|  | 56.72447 | -0.42573
|  | 56.73058 | -0.42543
|  | 56.73668 | -0.42512
|  | 56.74278 | -0.42482
|  | 56.74889 | -0.42451
|  | 56.75499 | -0.42421
|  | 56.7611 | -0.4239
|  | 56.7672 | -0.4236
|  | 56.7733 | -0.42329
|  | 56.77941 | -0.42299
|  | 56.78551 | -0.42268
|  | 56.79162 | -0.42238
|  | 56.79772 | -0.42207
|  | 56.80382 | -0.42177
|  | 56.80993 | -0.42146
|  | 56.81603 | -0.42116
|  | 56.82214 | -0.42085
|  | 56.82824 | -0.42055
|  | 56.83434 | -0.42024
|  | 56.84045 | -0.41993
|  | 56.84655 | -0.41963
|  | 56.85266 | -0.41932
|  | 56.85876 | -0.41902
|  | 56.86486 | -0.41871
|  | 56.87097 | -0.41841
|  | 56.87707 | -0.4181
|  | 56.88318 | -0.4178
|  | 56.88928 | -0.41749
|  | 56.89538 | -0.41719
|  | 56.90149 | -0.41688
|  | 56.90759 | -0.41658
|  | 56.9137 | -0.41627
|  | 56.9198 | -0.41597
|  | 56.9259 | -0.41566
|  | 56.93201 | -0.41536
|  | 56.93811 | -0.41505
|  | 56.94422 | -0.41475
|  | 56.95032 | -0.41444
|  | 56.95642 | -0.41414
|  | 56.96253 | -0.41383
|  | 56.96863 | -0.41353
|  | 56.97474 | -0.41322
|  | 56.98084 | -0.41292
|  | 56.98694 | -0.41261
|  | 56.99305 | -0.41231
|  | 56.99915 | -0.412
|  | 57.00526 | -0.41169
|  | 57.01136 | -0.41139
|  | 57.01746 | -0.41108
|  | 57.02357 | -0.41078
|  | 57.02967 | -0.41047
|  | 57.03578 | -0.41017
|  | 57.04188 | -0.40986
|  | 57.04798 | -0.40956
|  | 57.05409 | -0.40925
|  | 57.06019 | -0.40895
|  | 57.0663 | -0.40864
|  | 57.0724 | -0.40834
|  | 57.0785 | -0.40803
|  | 57.08461 | -0.40773
|  | 57.09071 | -0.40742
|  | 57.09682 | -0.40712
|  | 57.10292 | -0.40681
|  | 57.10902 | -0.40651
|  | 57.11513 | -0.4062
|  | 57.12123 | -0.4059
|  | 57.12734 | -0.40559
|  | 57.13344 | -0.40529
|  | 57.13954 | -0.40498
|  | 57.14565 | -0.40468
|  | 57.15175 | -0.40437
|  | 57.15786 | -0.40407
|  | 57.16396 | -0.40376
|  | 57.17006 | -0.40345
|  | 57.17617 | -0.40315
|  | 57.18227 | -0.40284
|  | 57.18838 | -0.40254
|  | 57.19448 | -0.40223
|  | 57.20058 | -0.40193
|  | 57.20669 | -0.40162
|  | 57.21279 | -0.40132
|  | 57.2189 | -0.40101
|  | 57.225 | -0.40071
|  | 57.2311 | -0.4004
|  | 57.23721 | -0.4001
|  | 57.24331 | -0.39979
|  | 57.24942 | -0.39949
|  | 57.25552 | -0.39918
|  | 57.26162 | -0.39888
|  | 57.26773 | -0.39857
|  | 57.27383 | -0.39827
|  | 57.27994 | -0.39796
|  | 57.28604 | -0.39766
|  | 57.29214 | -0.39735
|  | 57.29825 | -0.39705
|  | 57.30435 | -0.39674
|  | 57.31046 | -0.39644
|  | 57.31656 | -0.39613
|  | 57.32266 | -0.39583
|  | 57.32877 | -0.39552
|  | 57.33487 | -0.39521
|  | 57.34098 | -0.39491
|  | 57.34708 | -0.3946
|  | 57.35318 | -0.3943
|  | 57.35929 | -0.39399
|  | 57.36539 | -0.39369
|  | 57.3715 | -0.39338
|  | 57.3776 | -0.39308
|  | 57.3837 | -0.39277
|  | 57.38981 | -0.39247
|  | 57.39591 | -0.39216
|  | 57.40202 | -0.39186
|  | 57.40812 | -0.39155
|  | 57.41422 | -0.39125
|  | 57.42033 | -0.39094
|  | 57.42643 | -0.39064
|  | 57.43254 | -0.39033
|  | 57.43864 | -0.39003
|  | 57.44474 | -0.38972
|  | 57.45085 | -0.38942
|  | 57.45695 | -0.38911
|  | 57.46306 | -0.38881
|  | 57.46916 | -0.3885
|  | 57.47526 | -0.3882
|  | 57.48137 | -0.38789
|  | 57.48747 | -0.38759
|  | 57.49358 | -0.38728
|  | 57.49968 | -0.38697
|  | 57.50578 | -0.38667
|  | 57.51189 | -0.38636
|  | 57.51799 | -0.38606
|  | 57.5241 | -0.38575
|  | 57.5302 | -0.38545
|  | 57.5363 | -0.38514
|  | 57.54241 | -0.38484
|  | 57.54851 | -0.38453
|  | 57.55462 | -0.38423
|  | 57.56072 | -0.38392
|  | 57.56682 | -0.38362
|  | 57.57293 | -0.38331
|  | 57.57903 | -0.38301
|  | 57.58514 | -0.3827
|  | 57.59124 | -0.3824
|  | 57.59734 | -0.38209
|  | 57.60345 | -0.38179
|  | 57.60955 | -0.38148
|  | 57.61566 | -0.38118
|  | 57.62176 | -0.38087
|  | 57.62786 | -0.38057
|  | 57.63397 | -0.38026
|  | 57.64007 | -0.37996
|  | 57.64618 | -0.37965
|  | 57.65228 | -0.37935
|  | 57.65838 | -0.37904
|  | 57.66449 | -0.37873
|  | 57.67059 | -0.37843
|  | 57.6767 | -0.37812
|  | 57.6828 | -0.37782
|  | 57.6889 | -0.37751
|  | 57.69501 | -0.37721
|  | 57.70111 | -0.3769
|  | 57.70722 | -0.3766
|  | 57.71332 | -0.37629
|  | 57.71942 | -0.37599
|  | 57.72553 | -0.37568
|  | 57.73163 | -0.37538
|  | 57.73774 | -0.37507
|  | 57.74384 | -0.37477
|  | 57.74994 | -0.37446
|  | 57.75605 | -0.37416
|  | 57.76215 | -0.37385
|  | 57.76826 | -0.37355
|  | 57.77436 | -0.37324
|  | 57.78046 | -0.37294
|  | 57.78657 | -0.37263
|  | 57.79267 | -0.37233
|  | 57.79878 | -0.37202
|  | 57.80488 | -0.37172
|  | 57.81098 | -0.37141
|  | 57.81709 | -0.37111
|  | 57.82319 | -0.3708
|  | 57.8293 | -0.37049
|  | 57.8354 | -0.37019
|  | 57.8415 | -0.36988
|  | 57.84761 | -0.36958
|  | 57.85371 | -0.36927
|  | 57.85982 | -0.36897
|  | 57.86592 | -0.36866
|  | 57.87202 | -0.36836
|  | 57.87813 | -0.36805
|  | 57.88423 | -0.36775
|  | 57.89034 | -0.36744
|  | 57.89644 | -0.36714
|  | 57.90254 | -0.36683
|  | 57.90865 | -0.36653
|  | 57.91475 | -0.36622
|  | 57.92086 | -0.36592
|  | 57.92696 | -0.36561
|  | 57.93306 | -0.36531
|  | 57.93917 | -0.365
|  | 57.94527 | -0.3647
|  | 57.95138 | -0.36439
|  | 57.95748 | -0.36409
|  | 57.96358 | -0.36378
|  | 57.96969 | -0.36348
|  | 57.97579 | -0.36317
|  | 57.9819 | -0.36287
|  | 57.988 | -0.36256
|  | 57.9941 | -0.36225
|  | 58.00021 | -0.36195
|  | 58.00631 | -0.36164
|  | 58.01242 | -0.36134
|  | 58.01852 | -0.36103
|  | 58.02462 | -0.36073
|  | 58.03073 | -0.36042
|  | 58.03683 | -0.36012
|  | 58.04294 | -0.35981
|  | 58.04904 | -0.35951
|  | 58.05514 | -0.3592
|  | 58.06125 | -0.3589
|  | 58.06735 | -0.35859
|  | 58.07346 | -0.35829
|  | 58.07956 | -0.35798
|  | 58.08566 | -0.35768
|  | 58.09177 | -0.35737
|  | 58.09787 | -0.35707
|  | 58.10398 | -0.35676
|  | 58.11008 | -0.35646
|  | 58.11618 | -0.35615
|  | 58.12229 | -0.35585
|  | 58.12839 | -0.35554
|  | 58.1345 | -0.35524
|  | 58.1406 | -0.35493
|  | 58.1467 | -0.35463
|  | 58.15281 | -0.35432
|  | 58.15891 | -0.35401
|  | 58.16502 | -0.35371
|  | 58.17112 | -0.3534
|  | 58.17722 | -0.3531
|  | 58.18333 | -0.35279
|  | 58.18943 | -0.35249
|  | 58.19554 | -0.35218
|  | 58.20164 | -0.35188
|  | 58.20774 | -0.35157
|  | 58.21385 | -0.35127
|  | 58.21995 | -0.35096
|  | 58.22606 | -0.35066
|  | 58.23216 | -0.35035
|  | 58.23826 | -0.35005
|  | 58.24437 | -0.34974
|  | 58.25047 | -0.34944
|  | 58.25658 | -0.34913
|  | 58.26268 | -0.34883
|  | 58.26878 | -0.34852
|  | 58.27489 | -0.34822
|  | 58.28099 | -0.34791
|  | 58.2871 | -0.34761
|  | 58.2932 | -0.3473
|  | 58.2993 | -0.347
|  | 58.30541 | -0.34669
|  | 58.31151 | -0.34639
|  | 58.31762 | -0.34608
|  | 58.32372 | -0.34577
|  | 58.32982 | -0.34547
|  | 58.33593 | -0.34516
|  | 58.34203 | -0.34486
|  | 58.34814 | -0.34455
|  | 58.35424 | -0.34425
|  | 58.36034 | -0.34394
|  | 58.36645 | -0.34364
|  | 58.37255 | -0.34333
|  | 58.37866 | -0.34303
|  | 58.38476 | -0.34272
|  | 58.39086 | -0.34242
|  | 58.39697 | -0.34211
|  | 58.40307 | -0.34181
|  | 58.40918 | -0.3415
|  | 58.41528 | -0.3412
|  | 58.42138 | -0.34089
|  | 58.42749 | -0.34059
|  | 58.43359 | -0.34028
|  | 58.4397 | -0.33998
|  | 58.4458 | -0.33967
|  | 58.4519 | -0.33937
|  | 58.45801 | -0.33906
|  | 58.46411 | -0.33876
|  | 58.47022 | -0.33845
|  | 58.47632 | -0.33815
|  | 58.48242 | -0.33784
|  | 58.48853 | -0.33753
|  | 58.49463 | -0.33723
|  | 58.50074 | -0.33692
|  | 58.50684 | -0.33662
|  | 58.51294 | -0.33631
|  | 58.51905 | -0.33601
|  | 58.52515 | -0.3357
|  | 58.53126 | -0.3354
|  | 58.53736 | -0.33509
|  | 58.54346 | -0.33479
|  | 58.54957 | -0.33448
|  | 58.55567 | -0.33418
|  | 58.56178 | -0.33387
|  | 58.56788 | -0.33357
|  | 58.57398 | -0.33326
|  | 58.58009 | -0.33296
|  | 58.58619 | -0.33265
|  | 58.5923 | -0.33235
|  | 58.5984 | -0.33204
|  | 58.6045 | -0.33174
|  | 58.61061 | -0.33143
|  | 58.61671 | -0.33113
|  | 58.62282 | -0.33082
|  | 58.62892 | -0.33052
|  | 58.63502 | -0.33021
|  | 58.64113 | -0.32991
|  | 58.64723 | -0.3296
|  | 58.65334 | -0.32929
|  | 58.65944 | -0.32899
|  | 58.66554 | -0.32868
|  | 58.67165 | -0.32838
|  | 58.67775 | -0.32807
|  | 58.68386 | -0.32777
|  | 58.68996 | -0.32746
|  | 58.69606 | -0.32716
|  | 58.70217 | -0.32685
|  | 58.70827 | -0.32655
|  | 58.71438 | -0.32624
|  | 58.72048 | -0.32594
|  | 58.72658 | -0.32563
|  | 58.73269 | -0.32533
|  | 58.73879 | -0.32502
|  | 58.7449 | -0.32472
|  | 58.751 | -0.32441
|  | 58.7571 | -0.32411
|  | 58.76321 | -0.3238
|  | 58.76931 | -0.3235
|  | 58.77542 | -0.32319
|  | 58.78152 | -0.32289
|  | 58.78762 | -0.32258
|  | 58.79373 | -0.32228
|  | 58.79983 | -0.32197
|  | 58.80594 | -0.32167
|  | 58.81204 | -0.32136
|  | 58.81814 | -0.32105
|  | 58.82425 | -0.32075
|  | 58.83035 | -0.32044
|  | 58.83646 | -0.32014
|  | 58.84256 | -0.31983
|  | 58.84866 | -0.31953
|  | 58.85477 | -0.31922
|  | 58.86087 | -0.31892
|  | 58.86698 | -0.31861
|  | 58.87308 | -0.31831
|  | 58.87918 | -0.318
|  | 58.88529 | -0.3177
|  | 58.89139 | -0.31739
|  | 58.8975 | -0.31709
|  | 58.9036 | -0.31678
|  | 58.9097 | -0.31648
|  | 58.91581 | -0.31617
|  | 58.92191 | -0.31587
|  | 58.92802 | -0.31556
|  | 58.93412 | -0.31526
|  | 58.94022 | -0.31495
|  | 58.94633 | -0.31465
|  | 58.95243 | -0.31434
|  | 58.95854 | -0.31404
|  | 58.96464 | -0.31373
|  | 58.97074 | -0.31343
|  | 58.97685 | -0.31312
|  | 58.98295 | -0.31281
|  | 58.98906 | -0.31251
|  | 58.99516 | -0.3122
|  | 59.00126 | -0.3119
|  | 59.00737 | -0.31159
|  | 59.01347 | -0.31129
|  | 59.01958 | -0.31098
|  | 59.02568 | -0.31068
|  | 59.03178 | -0.31037
|  | 59.03789 | -0.31007
|  | 59.04399 | -0.30976
|  | 59.0501 | -0.30946
|  | 59.0562 | -0.30915
|  | 59.0623 | -0.30885
|  | 59.06841 | -0.30854
|  | 59.07451 | -0.30824
|  | 59.08062 | -0.30793
|  | 59.08672 | -0.30763
|  | 59.09282 | -0.30732
|  | 59.09893 | -0.30702
|  | 59.10503 | -0.30671
|  | 59.11114 | -0.30641
|  | 59.11724 | -0.3061
|  | 59.12334 | -0.3058
|  | 59.12945 | -0.30549
|  | 59.13555 | -0.30519
|  | 59.14166 | -0.30488
|  | 59.14776 | -0.30457
|  | 59.15386 | -0.30427
|  | 59.15997 | -0.30396
|  | 59.16607 | -0.30366
|  | 59.17218 | -0.30335
|  | 59.17828 | -0.30305
|  | 59.18438 | -0.30274
|  | 59.19049 | -0.30244
|  | 59.19659 | -0.30213
|  | 59.2027 | -0.30183
|  | 59.2088 | -0.30152
|  | 59.2149 | -0.30122
|  | 59.22101 | -0.30091
|  | 59.22711 | -0.30061
|  | 59.23322 | -0.3003
|  | 59.23932 | -0.3
|  | 59.24542 | -0.29969
|  | 59.25153 | -0.29939
|  | 59.25763 | -0.29908
|  | 59.26374 | -0.29878
|  | 59.26984 | -0.29847
|  | 59.27594 | -0.29817
|  | 59.28205 | -0.29786
|  | 59.28815 | -0.29756
|  | 59.29426 | -0.29725
|  | 59.30036 | -0.29695
|  | 59.30646 | -0.29664
|  | 59.31257 | -0.29633
|  | 59.31867 | -0.29603
|  | 59.32478 | -0.29572
|  | 59.33088 | -0.29542
|  | 59.33698 | -0.29511
|  | 59.34309 | -0.29481
|  | 59.34919 | -0.2945
|  | 59.3553 | -0.2942
|  | 59.3614 | -0.29389
|  | 59.3675 | -0.29359
|  | 59.37361 | -0.29328
|  | 59.37971 | -0.29298
|  | 59.38582 | -0.29267
|  | 59.39192 | -0.29237
|  | 59.39802 | -0.29206
|  | 59.40413 | -0.29176
|  | 59.41023 | -0.29145
|  | 59.41634 | -0.29115
|  | 59.42244 | -0.29084
|  | 59.42854 | -0.29054
|  | 59.43465 | -0.29023
|  | 59.44075 | -0.28993
|  | 59.44686 | -0.28962
|  | 59.45296 | -0.28932
|  | 59.45906 | -0.28901
|  | 59.46517 | -0.28871
|  | 59.47127 | -0.2884
|  | 59.47738 | -0.28809
|  | 59.48348 | -0.28779
|  | 59.48958 | -0.28748
|  | 59.49569 | -0.28718
|  | 59.50179 | -0.28687
|  | 59.5079 | -0.28657
|  | 59.514 | -0.28626
|  | 59.5201 | -0.28596
|  | 59.52621 | -0.28565
|  | 59.53231 | -0.28535
|  | 59.53842 | -0.28504
|  | 59.54452 | -0.28474
|  | 59.55062 | -0.28443
|  | 59.55673 | -0.28413
|  | 59.56283 | -0.28382
|  | 59.56894 | -0.28352
|  | 59.57504 | -0.28321
|  | 59.58114 | -0.28291
|  | 59.58725 | -0.2826
|  | 59.59335 | -0.2823
|  | 59.59946 | -0.28199
|  | 59.60556 | -0.28169
|  | 59.61166 | -0.28138
|  | 59.61777 | -0.28108
|  | 59.62387 | -0.28077
|  | 59.62998 | -0.28047
|  | 59.63608 | -0.28016
|  | 59.64218 | -0.27985
|  | 59.64829 | -0.27955
|  | 59.65439 | -0.27924
|  | 59.6605 | -0.27894
|  | 59.6666 | -0.27863
|  | 59.6727 | -0.27833
|  | 59.67881 | -0.27802
|  | 59.68491 | -0.27772
|  | 59.69102 | -0.27741
|  | 59.69712 | -0.27711
|  | 59.70322 | -0.2768
|  | 59.70933 | -0.2765
|  | 59.71543 | -0.27619
|  | 59.72154 | -0.27589
|  | 59.72764 | -0.27558
|  | 59.73374 | -0.27528
|  | 59.73985 | -0.27497
|  | 59.74595 | -0.27467
|  | 59.75206 | -0.27436
|  | 59.75816 | -0.27406
|  | 59.76426 | -0.27375
|  | 59.77037 | -0.27345
|  | 59.77647 | -0.27314
|  | 59.78258 | -0.27284
|  | 59.78868 | -0.27253
|  | 59.79478 | -0.27223
|  | 59.80089 | -0.27192
|  | 59.80699 | -0.27161
|  | 59.8131 | -0.27131
|  | 59.8192 | -0.271
|  | 59.8253 | -0.2707
|  | 59.83141 | -0.27039
|  | 59.83751 | -0.27009
|  | 59.84362 | -0.26978
|  | 59.84972 | -0.26948
|  | 59.85582 | -0.26917
|  | 59.86193 | -0.26887
|  | 59.86803 | -0.26856
|  | 59.87414 | -0.26826
|  | 59.88024 | -0.26795
|  | 59.88634 | -0.26765
|  | 59.89245 | -0.26734
|  | 59.89855 | -0.26704
|  | 59.90466 | -0.26673
|  | 59.91076 | -0.26643
|  | 59.91686 | -0.26612
|  | 59.92297 | -0.26582
|  | 59.92907 | -0.26551
|  | 59.93518 | -0.26521
|  | 59.94128 | -0.2649
|  | 59.94738 | -0.2646
|  | 59.95349 | -0.26429
|  | 59.95959 | -0.26399
|  | 59.9657 | -0.26368
|  | 59.9718 | -0.26337
|  | 59.9779 | -0.26307
|  | 59.98401 | -0.26276
|  | 59.99011 | -0.26246
|  | 59.99622 | -0.26215
|  | 60.00232 | -0.26185
|  | 60.00842 | -0.26154
|  | 60.01453 | -0.26124
|  | 60.02063 | -0.26093
|  | 60.02674 | -0.26063
|  | 60.03284 | -0.26032
|  | 60.03894 | -0.26002
|  | 60.04505 | -0.25971
|  | 60.05115 | -0.25941
|  | 60.05726 | -0.2591
|  | 60.06336 | -0.2588
|  | 60.06946 | -0.25849
|  | 60.07557 | -0.25819
|  | 60.08167 | -0.25788
|  | 60.08778 | -0.25758
|  | 60.09388 | -0.25727
|  | 60.09998 | -0.25697
|  | 60.10609 | -0.25666
|  | 60.11219 | -0.25636
|  | 60.1183 | -0.25605
|  | 60.1244 | -0.25575
|  | 60.1305 | -0.25544
|  | 60.13661 | -0.25513
|  | 60.14271 | -0.25483
|  | 60.14882 | -0.25452
|  | 60.15492 | -0.25422
|  | 60.16102 | -0.25391
|  | 60.16713 | -0.25361
|  | 60.17323 | -0.2533
|  | 60.17934 | -0.253
|  | 60.18544 | -0.25269
|  | 60.19154 | -0.25239
|  | 60.19765 | -0.25208
|  | 60.20375 | -0.25178
|  | 60.20986 | -0.25147
|  | 60.21596 | -0.25117
|  | 60.22206 | -0.25086
|  | 60.22817 | -0.25056
|  | 60.23427 | -0.25025
|  | 60.24038 | -0.24995
|  | 60.24648 | -0.24964
|  | 60.25258 | -0.24934
|  | 60.25869 | -0.24903
|  | 60.26479 | -0.24873
|  | 60.2709 | -0.24842
|  | 60.277 | -0.24812
|  | 60.2831 | -0.24781
|  | 60.28921 | -0.24751
|  | 60.29531 | -0.2472
|  | 60.30142 | -0.24689
|  | 60.30752 | -0.24659
|  | 60.31362 | -0.24628
|  | 60.31973 | -0.24598
|  | 60.32583 | -0.24567
|  | 60.33194 | -0.24537
|  | 60.33804 | -0.24506
|  | 60.34414 | -0.24476
|  | 60.35025 | -0.24445
|  | 60.35635 | -0.24415
|  | 60.36246 | -0.24384
|  | 60.36856 | -0.24354
|  | 60.37466 | -0.24323
|  | 60.38077 | -0.24293
|  | 60.38687 | -0.24262
|  | 60.39298 | -0.24232
|  | 60.39908 | -0.24201
|  | 60.40518 | -0.24171
|  | 60.41129 | -0.2414
|  | 60.41739 | -0.2411
|  | 60.4235 | -0.24079
|  | 60.4296 | -0.24049
|  | 60.4357 | -0.24018
|  | 60.44181 | -0.23988
|  | 60.44791 | -0.23957
|  | 60.45402 | -0.23927
|  | 60.46012 | -0.23896
|  | 60.46622 | -0.23865
|  | 60.47233 | -0.23835
|  | 60.47843 | -0.23804
|  | 60.48454 | -0.23774
|  | 60.49064 | -0.23743
|  | 60.49674 | -0.23713
|  | 60.50285 | -0.23682
|  | 60.50895 | -0.23652
|  | 60.51506 | -0.23621
|  | 60.52116 | -0.23591
|  | 60.52726 | -0.2356
|  | 60.53337 | -0.2353
|  | 60.53947 | -0.23499
|  | 60.54558 | -0.23469
|  | 60.55168 | -0.23438
|  | 60.55778 | -0.23408
|  | 60.56389 | -0.23377
|  | 60.56999 | -0.23347
|  | 60.5761 | -0.23316
|  | 60.5822 | -0.23286
|  | 60.5883 | -0.23255
|  | 60.59441 | -0.23225
|  | 60.60051 | -0.23194
|  | 60.60662 | -0.23164
|  | 60.61272 | -0.23133
|  | 60.61882 | -0.23103
|  | 60.62493 | -0.23072
|  | 60.63103 | -0.23041
|  | 60.63714 | -0.23011
|  | 60.64324 | -0.2298
|  | 60.64934 | -0.2295
|  | 60.65545 | -0.22919
|  | 60.66155 | -0.22889
|  | 60.66766 | -0.22858
|  | 60.67376 | -0.22828
|  | 60.67986 | -0.22797
|  | 60.68597 | -0.22767
|  | 60.69207 | -0.22736
|  | 60.69818 | -0.22706
|  | 60.70428 | -0.22675
|  | 60.71038 | -0.22645
|  | 60.71649 | -0.22614
|  | 60.72259 | -0.22584
|  | 60.7287 | -0.22553
|  | 60.7348 | -0.22523
|  | 60.7409 | -0.22492
|  | 60.74701 | -0.22462
|  | 60.75311 | -0.22431
|  | 60.75922 | -0.22401
|  | 60.76532 | -0.2237
|  | 60.77142 | -0.2234
|  | 60.77753 | -0.22309
|  | 60.78363 | -0.22279
|  | 60.78974 | -0.22248
|  | 60.79584 | -0.22217
|  | 60.80194 | -0.22187
|  | 60.80805 | -0.22156
|  | 60.81415 | -0.22126
|  | 60.82026 | -0.22095
|  | 60.82636 | -0.22065
|  | 60.83246 | -0.22034
|  | 60.83857 | -0.22004
|  | 60.84467 | -0.21973
|  | 60.85078 | -0.21943
|  | 60.85688 | -0.21912
|  | 60.86298 | -0.21882
|  | 60.86909 | -0.21851
|  | 60.87519 | -0.21821
|  | 60.8813 | -0.2179
|  | 60.8874 | -0.2176
|  | 60.8935 | -0.21729
|  | 60.89961 | -0.21699
|  | 60.90571 | -0.21668
|  | 60.91182 | -0.21638
|  | 60.91792 | -0.21607
|  | 60.92402 | -0.21577
|  | 60.93013 | -0.21546
|  | 60.93623 | -0.21516
|  | 60.94234 | -0.21485
|  | 60.94844 | -0.21455
|  | 60.95454 | -0.21424
|  | 60.96065 | -0.21393
|  | 60.96675 | -0.21363
|  | 60.97286 | -0.21332
|  | 60.97896 | -0.21302
|  | 60.98506 | -0.21271
|  | 60.99117 | -0.21241
|  | 60.99727 | -0.2121
|  | 61.00338 | -0.2118
|  | 61.00948 | -0.21149
|  | 61.01558 | -0.21119
|  | 61.02169 | -0.21088
|  | 61.02779 | -0.21058
|  | 61.0339 | -0.21027
|  | 61.04 | -0.20997
|  | 61.0461 | -0.20966
|  | 61.05221 | -0.20936
|  | 61.05831 | -0.20905
|  | 61.06442 | -0.20875
|  | 61.07052 | -0.20844
|  | 61.07662 | -0.20814
|  | 61.08273 | -0.20783
|  | 61.08883 | -0.20753
|  | 61.09494 | -0.20722
|  | 61.10104 | -0.20692
|  | 61.10714 | -0.20661
|  | 61.11325 | -0.20631
|  | 61.11935 | -0.206
|  | 61.12546 | -0.20569
|  | 61.13156 | -0.20539
|  | 61.13766 | -0.20508
|  | 61.14377 | -0.20478
|  | 61.14987 | -0.20447
|  | 61.15598 | -0.20417
|  | 61.16208 | -0.20386
|  | 61.16818 | -0.20356
|  | 61.17429 | -0.20325
|  | 61.18039 | -0.20295
|  | 61.1865 | -0.20264
|  | 61.1926 | -0.20234
|  | 61.1987 | -0.20203
|  | 61.20481 | -0.20173
|  | 61.21091 | -0.20142
|  | 61.21702 | -0.20112
|  | 61.22312 | -0.20081
|  | 61.22922 | -0.20051
|  | 61.23533 | -0.2002
|  | 61.24143 | -0.1999
|  | 61.24754 | -0.19959
|  | 61.25364 | -0.19929
|  | 61.25974 | -0.19898
|  | 61.26585 | -0.19868
|  | 61.27195 | -0.19837
|  | 61.27806 | -0.19807
|  | 61.28416 | -0.19776
|  | 61.29026 | -0.19745
|  | 61.29637 | -0.19715
|  | 61.30247 | -0.19684
|  | 61.30858 | -0.19654
|  | 61.31468 | -0.19623
|  | 61.32078 | -0.19593
|  | 61.32689 | -0.19562
|  | 61.33299 | -0.19532
|  | 61.3391 | -0.19501
|  | 61.3452 | -0.19471
|  | 61.3513 | -0.1944
|  | 61.35741 | -0.1941
|  | 61.36351 | -0.19379
|  | 61.36962 | -0.19349
|  | 61.37572 | -0.19318
|  | 61.38182 | -0.19288
|  | 61.38793 | -0.19257
|  | 61.39403 | -0.19227
|  | 61.40014 | -0.19196
|  | 61.40624 | -0.19166
|  | 61.41234 | -0.19135
|  | 61.41845 | -0.19105
|  | 61.42455 | -0.19074
|  | 61.43066 | -0.19044
|  | 61.43676 | -0.19013
|  | 61.44286 | -0.18983
|  | 61.44897 | -0.18952
|  | 61.45507 | -0.18921
|  | 61.46118 | -0.18891
|  | 61.46728 | -0.1886
|  | 61.47338 | -0.1883
|  | 61.47949 | -0.18799
|  | 61.48559 | -0.18769
|  | 61.4917 | -0.18738
|  | 61.4978 | -0.18708
|  | 61.5039 | -0.18677
|  | 61.51001 | -0.18647
|  | 61.51611 | -0.18616
|  | 61.52222 | -0.18586
|  | 61.52832 | -0.18555
|  | 61.53442 | -0.18525
|  | 61.54053 | -0.18494
|  | 61.54663 | -0.18464
|  | 61.55274 | -0.18433
|  | 61.55884 | -0.18403
|  | 61.56494 | -0.18372
|  | 61.57105 | -0.18342
|  | 61.57715 | -0.18311
|  | 61.58326 | -0.18281
|  | 61.58936 | -0.1825
|  | 61.59546 | -0.1822
|  | 61.60157 | -0.18189
|  | 61.60767 | -0.18159
|  | 61.61378 | -0.18128
|  | 61.61988 | -0.18097
|  | 61.62598 | -0.18067
|  | 61.63209 | -0.18036
|  | 61.63819 | -0.18006
|  | 61.6443 | -0.17975
|  | 61.6504 | -0.17945
|  | 61.6565 | -0.17914
|  | 61.66261 | -0.17884
|  | 61.66871 | -0.17853
|  | 61.67482 | -0.17823
|  | 61.68092 | -0.17792
|  | 61.68702 | -0.17762
|  | 61.69313 | -0.17731
|  | 61.69923 | -0.17701
|  | 61.70534 | -0.1767
|  | 61.71144 | -0.1764
|  | 61.71754 | -0.17609
|  | 61.72365 | -0.17579
|  | 61.72975 | -0.17548
|  | 61.73586 | -0.17518
|  | 61.74196 | -0.17487
|  | 61.74806 | -0.17457
|  | 61.75417 | -0.17426
|  | 61.76027 | -0.17396
|  | 61.76638 | -0.17365
|  | 61.77248 | -0.17335
|  | 61.77858 | -0.17304
|  | 61.78469 | -0.17273
|  | 61.79079 | -0.17243
|  | 61.7969 | -0.17212
|  | 61.803 | -0.17182
|  | 61.8091 | -0.17151
|  | 61.81521 | -0.17121
|  | 61.82131 | -0.1709
|  | 61.82742 | -0.1706
|  | 61.83352 | -0.17029
|  | 61.83962 | -0.16999
|  | 61.84573 | -0.16968
|  | 61.85183 | -0.16938
|  | 61.85794 | -0.16907
|  | 61.86404 | -0.16877
|  | 61.87014 | -0.16846
|  | 61.87625 | -0.16816
|  | 61.88235 | -0.16785
|  | 61.88846 | -0.16755
|  | 61.89456 | -0.16724
|  | 61.90066 | -0.16694
|  | 61.90677 | -0.16663
|  | 61.91287 | -0.16633
|  | 61.91898 | -0.16602
|  | 61.92508 | -0.16572
|  | 61.93118 | -0.16541
|  | 61.93729 | -0.16511
|  | 61.94339 | -0.1648
|  | 61.9495 | -0.16449
|  | 61.9556 | -0.16419
|  | 61.9617 | -0.16388
|  | 61.96781 | -0.16358
|  | 61.97391 | -0.16327
|  | 61.98002 | -0.16297
|  | 61.98612 | -0.16266
|  | 61.99222 | -0.16236
|  | 61.99833 | -0.16205
|  | 62.00443 | -0.16175
|  | 62.01054 | -0.16144
|  | 62.01664 | -0.16114
|  | 62.02274 | -0.16083
|  | 62.02885 | -0.16053
|  | 62.03495 | -0.16022
|  | 62.04106 | -0.15992
|  | 62.04716 | -0.15961
|  | 62.05326 | -0.15931
|  | 62.05937 | -0.159
|  | 62.06547 | -0.1587
|  | 62.07158 | -0.15839
|  | 62.07768 | -0.15809
|  | 62.08378 | -0.15778
|  | 62.08989 | -0.15748
|  | 62.09599 | -0.15717
|  | 62.1021 | -0.15687
|  | 62.1082 | -0.15656
|  | 62.1143 | -0.15625
|  | 62.12041 | -0.15595
|  | 62.12651 | -0.15564
|  | 62.13262 | -0.15534
|  | 62.13872 | -0.15503
|  | 62.14482 | -0.15473
|  | 62.15093 | -0.15442
|  | 62.15703 | -0.15412
|  | 62.16314 | -0.15381
|  | 62.16924 | -0.15351
|  | 62.17534 | -0.1532
|  | 62.18145 | -0.1529
|  | 62.18755 | -0.15259
|  | 62.19366 | -0.15229
|  | 62.19976 | -0.15198
|  | 62.20586 | -0.15168
|  | 62.21197 | -0.15137
|  | 62.21807 | -0.15107
|  | 62.22418 | -0.15076
|  | 62.23028 | -0.15046
|  | 62.23638 | -0.15015
|  | 62.24249 | -0.14985
|  | 62.24859 | -0.14954
|  | 62.2547 | -0.14924
|  | 62.2608 | -0.14893
|  | 62.2669 | -0.14863
|  | 62.27301 | -0.14832
|  | 62.27911 | -0.14801
|  | 62.28522 | -0.14771
|  | 62.29132 | -0.1474
|  | 62.29742 | -0.1471
|  | 62.30353 | -0.14679
|  | 62.30963 | -0.14649
|  | 62.31574 | -0.14618
|  | 62.32184 | -0.14588
|  | 62.32794 | -0.14557
|  | 62.33405 | -0.14527
|  | 62.34015 | -0.14496
|  | 62.34626 | -0.14466
|  | 62.35236 | -0.14435
|  | 62.35846 | -0.14405
|  | 62.36457 | -0.14374
|  | 62.37067 | -0.14344
|  | 62.37678 | -0.14313
|  | 62.38288 | -0.14283
|  | 62.38898 | -0.14252
|  | 62.39509 | -0.14222
|  | 62.40119 | -0.14191
|  | 62.4073 | -0.14161
|  | 62.4134 | -0.1413
|  | 62.4195 | -0.141
|  | 62.42561 | -0.14069
|  | 62.43171 | -0.14039
|  | 62.43782 | -0.14008
|  | 62.44392 | -0.13977
|  | 62.45002 | -0.13947
|  | 62.45613 | -0.13916
|  | 62.46223 | -0.13886
|  | 62.46834 | -0.13855
|  | 62.47444 | -0.13825
|  | 62.48054 | -0.13794
|  | 62.48665 | -0.13764
|  | 62.49275 | -0.13733
|  | 62.49886 | -0.13703
|  | 62.50496 | -0.13672
|  | 62.51106 | -0.13642
|  | 62.51717 | -0.13611
|  | 62.52327 | -0.13581
|  | 62.52938 | -0.1355
|  | 62.53548 | -0.1352
|  | 62.54158 | -0.13489
|  | 62.54769 | -0.13459
|  | 62.55379 | -0.13428
|  | 62.5599 | -0.13398
|  | 62.566 | -0.13367
|  | 62.5721 | -0.13337
|  | 62.57821 | -0.13306
|  | 62.58431 | -0.13276
|  | 62.59042 | -0.13245
|  | 62.59652 | -0.13215
|  | 62.60262 | -0.13184
|  | 62.60873 | -0.13153
|  | 62.61483 | -0.13123
|  | 62.62094 | -0.13092
|  | 62.62704 | -0.13062
|  | 62.63314 | -0.13031
|  | 62.63925 | -0.13001
|  | 62.64535 | -0.1297
|  | 62.65146 | -0.1294
|  | 62.65756 | -0.12909
|  | 62.66366 | -0.12879
|  | 62.66977 | -0.12848
|  | 62.67587 | -0.12818
|  | 62.68198 | -0.12787
|  | 62.68808 | -0.12757
|  | 62.69418 | -0.12726
|  | 62.70029 | -0.12696
|  | 62.70639 | -0.12665
|  | 62.7125 | -0.12635
|  | 62.7186 | -0.12604
|  | 62.7247 | -0.12574
|  | 62.73081 | -0.12543
|  | 62.73691 | -0.12513
|  | 62.74302 | -0.12482
|  | 62.74912 | -0.12452
|  | 62.75522 | -0.12421
|  | 62.76133 | -0.12391
|  | 62.76743 | -0.1236
|  | 62.77354 | -0.12329
|  | 62.77964 | -0.12299
|  | 62.78574 | -0.12268
|  | 62.79185 | -0.12238
|  | 62.79795 | -0.12207
|  | 62.80406 | -0.12177
|  | 62.81016 | -0.12146
|  | 62.81626 | -0.12116
|  | 62.82237 | -0.12085
|  | 62.82847 | -0.12055
|  | 62.83458 | -0.12024
|  | 62.84068 | -0.11994
|  | 62.84678 | -0.11963
|  | 62.85289 | -0.11933
|  | 62.85899 | -0.11902
|  | 62.8651 | -0.11872
|  | 62.8712 | -0.11841
|  | 62.8773 | -0.11811
|  | 62.88341 | -0.1178
|  | 62.88951 | -0.1175
|  | 62.89562 | -0.11719
|  | 62.90172 | -0.11689
|  | 62.90782 | -0.11658
|  | 62.91393 | -0.11628
|  | 62.92003 | -0.11597
|  | 62.92614 | -0.11567
|  | 62.93224 | -0.11536
|  | 62.93834 | -0.11505
|  | 62.94445 | -0.11475
|  | 62.95055 | -0.11444
|  | 62.95666 | -0.11414
|  | 62.96276 | -0.11383
|  | 62.96886 | -0.11353
|  | 62.97497 | -0.11322
|  | 62.98107 | -0.11292
|  | 62.98718 | -0.11261
|  | 62.99328 | -0.11231
|  | 62.99938 | -0.112
|  | 63.00549 | -0.1117
|  | 63.01159 | -0.11139
|  | 63.0177 | -0.11109
|  | 63.0238 | -0.11078
|  | 63.0299 | -0.11048
|  | 63.03601 | -0.11017
|  | 63.04211 | -0.10987
|  | 63.04822 | -0.10956
|  | 63.05432 | -0.10926
|  | 63.06042 | -0.10895
|  | 63.06653 | -0.10865
|  | 63.07263 | -0.10834
|  | 63.07874 | -0.10804
|  | 63.08484 | -0.10773
|  | 63.09094 | -0.10743
|  | 63.09705 | -0.10712
|  | 63.10315 | -0.10681
|  | 63.10926 | -0.10651
|  | 63.11536 | -0.1062
|  | 63.12146 | -0.1059
|  | 63.12757 | -0.10559
|  | 63.13367 | -0.10529
|  | 63.13978 | -0.10498
|  | 63.14588 | -0.10468
|  | 63.15198 | -0.10437
|  | 63.15809 | -0.10407
|  | 63.16419 | -0.10376
|  | 63.1703 | -0.10346
|  | 63.1764 | -0.10315
|  | 63.1825 | -0.10285
|  | 63.18861 | -0.10254
|  | 63.19471 | -0.10224
|  | 63.20082 | -0.10193
|  | 63.20692 | -0.10163
|  | 63.21302 | -0.10132
|  | 63.21913 | -0.10102
|  | 63.22523 | -0.10071
|  | 63.23134 | -0.10041
|  | 63.23744 | -0.1001
|  | 63.24354 | -0.0998
|  | 63.24965 | -0.09949
|  | 63.25575 | -0.09918
|  | 63.26186 | -0.09888
|  | 63.26796 | -0.09857
|  | 63.27406 | -0.09827
|  | 63.28017 | -0.09796
|  | 63.28627 | -0.09766
|  | 63.29238 | -0.09735
|  | 63.29848 | -0.09705
|  | 63.30458 | -0.09674
|  | 63.31069 | -0.09644
|  | 63.31679 | -0.09613
|  | 63.3229 | -0.09583
|  | 63.329 | -0.09552
|  | 63.3351 | -0.09522
|  | 63.34121 | -0.09491
|  | 63.34731 | -0.09461
|  | 63.35342 | -0.0943
|  | 63.35952 | -0.094
|  | 63.36562 | -0.09369
|  | 63.37173 | -0.09339
|  | 63.37783 | -0.09308
|  | 63.38394 | -0.09278
|  | 63.39004 | -0.09247
|  | 63.39614 | -0.09217
|  | 63.40225 | -0.09186
|  | 63.40835 | -0.09156
|  | 63.41446 | -0.09125
|  | 63.42056 | -0.09094
|  | 63.42666 | -0.09064
|  | 63.43277 | -0.09033
|  | 63.43887 | -0.09003
|  | 63.44498 | -0.08972
|  | 63.45108 | -0.08942
|  | 63.45718 | -0.08911
|  | 63.46329 | -0.08881
|  | 63.46939 | -0.0885
|  | 63.4755 | -0.0882
|  | 63.4816 | -0.08789
|  | 63.4877 | -0.08759
|  | 63.49381 | -0.08728
|  | 63.49991 | -0.08698
|  | 63.50602 | -0.08667
|  | 63.51212 | -0.08637
|  | 63.51822 | -0.08606
|  | 63.52433 | -0.08576
|  | 63.53043 | -0.08545
|  | 63.53654 | -0.08515
|  | 63.54264 | -0.08484
|  | 63.54874 | -0.08454
|  | 63.55485 | -0.08423
|  | 63.56095 | -0.08393
|  | 63.56706 | -0.08362
|  | 63.57316 | -0.08332
|  | 63.57926 | -0.08301
|  | 63.58537 | -0.08271
|  | 63.59147 | -0.0824
|  | 63.59758 | -0.0821
|  | 63.60368 | -0.08179
|  | 63.60978 | -0.08148
|  | 63.61589 | -0.08118
|  | 63.62199 | -0.08087
|  | 63.6281 | -0.08057
|  | 63.6342 | -0.08026
|  | 63.6403 | -0.07996
|  | 63.64641 | -0.07965
|  | 63.65251 | -0.07935
|  | 63.65862 | -0.07904
|  | 63.66472 | -0.07874
|  | 63.67082 | -0.07843
|  | 63.67693 | -0.07813
|  | 63.68303 | -0.07782
|  | 63.68914 | -0.07752
|  | 63.69524 | -0.07721
|  | 63.70134 | -0.07691
|  | 63.70745 | -0.0766
|  | 63.71355 | -0.0763
|  | 63.71966 | -0.07599
|  | 63.72576 | -0.07569
|  | 63.73186 | -0.07538
|  | 63.73797 | -0.07508
|  | 63.74407 | -0.07477
|  | 63.75018 | -0.07447
|  | 63.75628 | -0.07416
|  | 63.76238 | -0.07386
|  | 63.76849 | -0.07355
|  | 63.77459 | -0.07324
|  | 63.7807 | -0.07294
|  | 63.7868 | -0.07263
|  | 63.7929 | -0.07233
|  | 63.79901 | -0.07202
|  | 63.80511 | -0.07172
|  | 63.81122 | -0.07141
|  | 63.81732 | -0.07111
|  | 63.82342 | -0.0708
|  | 63.82953 | -0.0705
|  | 63.83563 | -0.07019
|  | 63.84174 | -0.06989
|  | 63.84784 | -0.06958
|  | 63.85394 | -0.06928
|  | 63.86005 | -0.06897
|  | 63.86615 | -0.06867
|  | 63.87226 | -0.06836
|  | 63.87836 | -0.06806
|  | 63.88446 | -0.06775
|  | 63.89057 | -0.06745
|  | 63.89667 | -0.06714
|  | 63.90278 | -0.06684
|  | 63.90888 | -0.06653
|  | 63.91498 | -0.06623
|  | 63.92109 | -0.06592
|  | 63.92719 | -0.06562
|  | 63.9333 | -0.06531
|  | 63.9394 | -0.065
|  | 63.9455 | -0.0647
|  | 63.95161 | -0.06439
|  | 63.95771 | -0.06409
|  | 63.96382 | -0.06378
|  | 63.96992 | -0.06348
|  | 63.97602 | -0.06317
|  | 63.98213 | -0.06287
|  | 63.98823 | -0.06256
|  | 63.99434 | -0.06226
|  | 64.00044 | -0.06195
|  | 64.00654 | -0.06165
|  | 64.01265 | -0.06134
|  | 64.01875 | -0.06104
|  | 64.02486 | -0.06073
|  | 64.03096 | -0.06043
|  | 64.03706 | -0.06012
|  | 64.04317 | -0.05982
|  | 64.04927 | -0.05951
|  | 64.05538 | -0.05921
|  | 64.06148 | -0.0589
|  | 64.06758 | -0.0586
|  | 64.07369 | -0.05829
|  | 64.07979 | -0.05799
|  | 64.0859 | -0.05768
|  | 64.092 | -0.05738
|  | 64.0981 | -0.05707
|  | 64.10421 | -0.05676
|  | 64.11031 | -0.05646
|  | 64.11642 | -0.05615
|  | 64.12252 | -0.05585
|  | 64.12862 | -0.05554
|  | 64.13473 | -0.05524
|  | 64.14083 | -0.05493
|  | 64.14694 | -0.05463
|  | 64.15304 | -0.05432
|  | 64.15914 | -0.05402
|  | 64.16525 | -0.05371
|  | 64.17135 | -0.05341
|  | 64.17746 | -0.0531
|  | 64.18356 | -0.0528
|  | 64.18966 | -0.05249
|  | 64.19577 | -0.05219
|  | 64.20187 | -0.05188
|  | 64.20798 | -0.05158
|  | 64.21408 | -0.05127
|  | 64.22018 | -0.05097
|  | 64.22629 | -0.05066
|  | 64.23239 | -0.05036
|  | 64.2385 | -0.05005
|  | 64.2446 | -0.04974
|  | 64.2507 | -0.04944
|  | 64.25681 | -0.04913
|  | 64.26291 | -0.04883
|  | 64.26902 | -0.04852
|  | 64.27512 | -0.04822
|  | 64.28122 | -0.04791
|  | 64.28733 | -0.04761
|  | 64.29343 | -0.0473
|  | 64.29954 | -0.047
|  | 64.30564 | -0.04669
|  | 64.31174 | -0.04639
|  | 64.31785 | -0.04608
|  | 64.32395 | -0.04578
|  | 64.33006 | -0.04547
|  | 64.33616 | -0.04517
|  | 64.34226 | -0.04486
|  | 64.34837 | -0.04456
|  | 64.35447 | -0.04425
|  | 64.36058 | -0.04395
|  | 64.36668 | -0.04364
|  | 64.37278 | -0.04334
|  | 64.37889 | -0.04303
|  | 64.38499 | -0.04273
|  | 64.3911 | -0.04242
|  | 64.3972 | -0.04212
|  | 64.4033 | -0.04181
|  | 64.40941 | -0.04151
|  | 64.41551 | -0.0412
|  | 64.42162 | -0.0409
|  | 64.42772 | -0.04059
|  | 64.43382 | -0.04028
|  | 64.43993 | -0.03998
|  | 64.44603 | -0.03967
|  | 64.45214 | -0.03937
|  | 64.45824 | -0.03906
|  | 64.46434 | -0.03876
|  | 64.47045 | -0.03845
|  | 64.47655 | -0.03815
|  | 64.48266 | -0.03784
|  | 64.48876 | -0.03754
|  | 64.49486 | -0.03723
|  | 64.50097 | -0.03693
|  | 64.50707 | -0.03662
|  | 64.51318 | -0.03632
|  | 64.51928 | -0.03601
|  | 64.52538 | -0.03571
|  | 64.53149 | -0.0354
|  | 64.53759 | -0.0351
|  | 64.5437 | -0.03479
|  | 64.5498 | -0.03449
|  | 64.5559 | -0.03418
|  | 64.56201 | -0.03388
|  | 64.56811 | -0.03357
|  | 64.57422 | -0.03327
|  | 64.58032 | -0.03296
|  | 64.58642 | -0.03266
|  | 64.59253 | -0.03235
|  | 64.59863 | -0.03204
|  | 64.60474 | -0.03174
|  | 64.61084 | -0.03143
|  | 64.61694 | -0.03113
|  | 64.62305 | -0.03082
|  | 64.62915 | -0.03052
|  | 64.63526 | -0.03021
|  | 64.64136 | -0.02991
|  | 64.64746 | -0.0296
|  | 64.65357 | -0.0293
|  | 64.65967 | -0.02899
|  | 64.66578 | -0.02869
|  | 64.67188 | -0.02838
|  | 64.67798 | -0.02808
|  | 64.68409 | -0.02777
|  | 64.69019 | -0.02747
|  | 64.6963 | -0.02716
|  | 64.7024 | -0.02686
|  | 64.7085 | -0.02655
|  | 64.71461 | -0.02625
|  | 64.72071 | -0.02594
|  | 64.72682 | -0.02564
|  | 64.73292 | -0.02533
|  | 64.73902 | -0.02502
|  | 64.74513 | -0.02472
|  | 64.75123 | -0.02441
|  | 64.75734 | -0.02411
|  | 64.76344 | -0.0238
|  | 64.76954 | -0.0235
|  | 64.77565 | -0.02319
|  | 64.78175 | -0.02289
|  | 64.78786 | -0.02258
|  | 64.79396 | -0.02228
|  | 64.80006 | -0.02197
|  | 64.80617 | -0.02167
|  | 64.81227 | -0.02136
|  | 64.81838 | -0.02106
|  | 64.82448 | -0.02075
|  | 64.83058 | -0.02045
|  | 64.83669 | -0.02014
|  | 64.84279 | -0.01984
|  | 64.8489 | -0.01953
|  | 64.855 | -0.01923
|  | 64.8611 | -0.01892
|  | 64.86721 | -0.01862
|  | 64.87331 | -0.01831
|  | 64.87942 | -0.01801
|  | 64.88552 | -0.0177
|  | 64.89162 | -0.0174
|  | 64.89773 | -0.01709
|  | 64.90383 | -0.01679
|  | 64.90994 | -0.01648
|  | 64.91604 | -0.01617
|  | 64.92214 | -0.01587
|  | 64.92825 | -0.01556
|  | 64.93435 | -0.01526
|  | 64.94046 | -0.01495
|  | 64.94656 | -0.01465
|  | 64.95266 | -0.01434
|  | 64.95877 | -0.01404
|  | 64.96487 | -0.01373
|  | 64.97098 | -0.01343
|  | 64.97708 | -0.01312
|  | 64.98318 | -0.01282
|  | 64.98929 | -0.01251
|  | 64.99539 | -0.01221
|  | 65.0015 | -0.0119
|  | 65.0076 | -0.0116
|  | 65.0137 | -0.01129
|  | 65.01981 | -0.01099
|  | 65.02591 | -0.01068
|  | 65.03202 | -0.01038
|  | 65.03812 | -0.01007
|  | 65.04422 | -0.00977
|  | 65.05033 | -0.00946
|  | 65.05643 | -0.00916
|  | 65.06254 | -0.00885
|  | 65.06864 | -0.00855
|  | 65.07474 | -0.00824
|  | 65.08085 | -0.00793
|  | 65.08695 | -0.00763
|  | 65.09306 | -0.00732
|  | 65.09916 | -0.00702
|  | 65.10526 | -0.00671
|  | 65.11137 | -0.00641
|  | 65.11747 | -0.0061
|  | 65.12358 | -0.0058
|  | 65.12968 | -0.00549
|  | 65.13578 | -0.00519
|  | 65.14189 | -0.00488
|  | 65.14799 | -0.00458
|  | 65.1541 | -0.00427
|  | 65.1602 | -0.00397
|  | 65.1663 | -0.00366
|  | 65.17241 | -0.00336
|  | 65.17851 | -0.00305
|  | 65.18462 | -0.00275
|  | 65.19072 | -0.00244
|  | 65.19682 | -0.00214
|  | 65.20293 | -0.00183
|  | 65.20903 | -0.00153
|  | 65.21514 | -0.00122
|  | 65.22124 | -0.00091556
|  | 65.22734 | -0.00061037
|  | 65.23345 | -0.00030519
|  | 65.23955 | 0
|  | 65.24566 | 0.00030519
|  | 65.25176 | 0.00061037
|  | 65.25786 | 0.00091556
|  | 65.26397 | 0.00122
|  | 65.27007 | 0.00153
|  | 65.27618 | 0.00183
|  | 65.28228 | 0.00214
|  | 65.28838 | 0.00244
|  | 65.29449 | 0.00275
|  | 65.30059 | 0.00305
|  | 65.3067 | 0.00336
|  | 65.3128 | 0.00366
|  | 65.3189 | 0.00397
|  | 65.32501 | 0.00427
|  | 65.33111 | 0.00458
|  | 65.33722 | 0.00488
|  | 65.34332 | 0.00519
|  | 65.34942 | 0.00549
|  | 65.35553 | 0.0058
|  | 65.36163 | 0.0061
|  | 65.36774 | 0.00641
|  | 65.37384 | 0.00671
|  | 65.37994 | 0.00702
|  | 65.38605 | 0.00732
|  | 65.39215 | 0.00763
|  | 65.39826 | 0.00793
|  | 65.40436 | 0.00824
|  | 65.41046 | 0.00855
|  | 65.41657 | 0.00885
|  | 65.42267 | 0.00916
|  | 65.42878 | 0.00946
|  | 65.43488 | 0.00977
|  | 65.44098 | 0.01007
|  | 65.44709 | 0.01038
|  | 65.45319 | 0.01068
|  | 65.4593 | 0.01099
|  | 65.4654 | 0.01129
|  | 65.4715 | 0.0116
|  | 65.47761 | 0.0119
|  | 65.48371 | 0.01221
|  | 65.48982 | 0.01251
|  | 65.49592 | 0.01282
|  | 65.50202 | 0.01312
|  | 65.50813 | 0.01343
|  | 65.51423 | 0.01373
|  | 65.52034 | 0.01404
|  | 65.52644 | 0.01434
|  | 65.53254 | 0.01465
|  | 65.53865 | 0.01495
|  | 65.54475 | 0.01526
|  | 65.55086 | 0.01556
|  | 65.55696 | 0.01587
|  | 65.56306 | 0.01617
|  | 65.56917 | 0.01648
|  | 65.57527 | 0.01679
|  | 65.58138 | 0.01709
|  | 65.58748 | 0.0174
|  | 65.59358 | 0.0177
|  | 65.59969 | 0.01801
|  | 65.60579 | 0.01831
|  | 65.6119 | 0.01862
|  | 65.618 | 0.01892
|  | 65.6241 | 0.01923
|  | 65.63021 | 0.01953
|  | 65.63631 | 0.01984
|  | 65.64242 | 0.02014
|  | 65.64852 | 0.02045
|  | 65.65462 | 0.02075
|  | 65.66073 | 0.02106
|  | 65.66683 | 0.02136
|  | 65.67294 | 0.02167
|  | 65.67904 | 0.02197
|  | 65.68514 | 0.02228
|  | 65.69125 | 0.02258
|  | 65.69735 | 0.02289
|  | 65.70346 | 0.02319
|  | 65.70956 | 0.0235
|  | 65.71566 | 0.0238
|  | 65.72177 | 0.02411
|  | 65.72787 | 0.02441
|  | 65.73398 | 0.02472
|  | 65.74008 | 0.02502
|  | 65.74618 | 0.02533
|  | 65.75229 | 0.02564
|  | 65.75839 | 0.02594
|  | 65.7645 | 0.02625
|  | 65.7706 | 0.02655
|  | 65.7767 | 0.02686
|  | 65.78281 | 0.02716
|  | 65.78891 | 0.02747
|  | 65.79502 | 0.02777
|  | 65.80112 | 0.02808
|  | 65.80722 | 0.02838
|  | 65.81333 | 0.02869
|  | 65.81943 | 0.02899
|  | 65.82554 | 0.0293
|  | 65.83164 | 0.0296
|  | 65.83774 | 0.02991
|  | 65.84385 | 0.03021
|  | 65.84995 | 0.03052
|  | 65.85606 | 0.03082
|  | 65.86216 | 0.03113
|  | 65.86826 | 0.03143
|  | 65.87437 | 0.03174
|  | 65.88047 | 0.03204
|  | 65.88658 | 0.03235
|  | 65.89268 | 0.03266
|  | 65.89878 | 0.03296
|  | 65.90489 | 0.03327
|  | 65.91099 | 0.03357
|  | 65.9171 | 0.03388
|  | 65.9232 | 0.03418
|  | 65.9293 | 0.03449
|  | 65.93541 | 0.03479
|  | 65.94151 | 0.0351
|  | 65.94762 | 0.0354
|  | 65.95372 | 0.03571
|  | 65.95982 | 0.03601
|  | 65.96593 | 0.03632
|  | 65.97203 | 0.03662
|  | 65.97814 | 0.03693
|  | 65.98424 | 0.03723
|  | 65.99034 | 0.03754
|  | 65.99645 | 0.03784
|  | 66.00255 | 0.03784
|  | 66.00866 | 0.03754
|  | 66.01476 | 0.03723
|  | 66.02086 | 0.03693
|  | 66.02697 | 0.03662
|  | 66.03307 | 0.03632
|  | 66.03918 | 0.03601
|  | 66.04528 | 0.03571
|  | 66.05138 | 0.0354
|  | 66.05749 | 0.0351
|  | 66.06359 | 0.03479
|  | 66.0697 | 0.03449
|  | 66.0758 | 0.03418
|  | 66.0819 | 0.03388
|  | 66.08801 | 0.03357
|  | 66.09411 | 0.03327
|  | 66.10022 | 0.03296
|  | 66.10632 | 0.03266
|  | 66.11242 | 0.03235
|  | 66.11853 | 0.03204
|  | 66.12463 | 0.03174
|  | 66.13074 | 0.03143
|  | 66.13684 | 0.03113
|  | 66.14294 | 0.03082
|  | 66.14905 | 0.03052
|  | 66.15515 | 0.03021
|  | 66.16126 | 0.02991
|  | 66.16736 | 0.0296
|  | 66.17346 | 0.0293
|  | 66.17957 | 0.02899
|  | 66.18567 | 0.02869
|  | 66.19178 | 0.02838
|  | 66.19788 | 0.02808
|  | 66.20398 | 0.02777
|  | 66.21009 | 0.02747
|  | 66.21619 | 0.02716
|  | 66.2223 | 0.02686
|  | 66.2284 | 0.02655
|  | 66.2345 | 0.02625
|  | 66.24061 | 0.02594
|  | 66.24671 | 0.02564
|  | 66.25282 | 0.02533
|  | 66.25892 | 0.02502
|  | 66.26502 | 0.02472
|  | 66.27113 | 0.02441
|  | 66.27723 | 0.02411
|  | 66.28334 | 0.0238
|  | 66.28944 | 0.0235
|  | 66.29554 | 0.02319
|  | 66.30165 | 0.02289
|  | 66.30775 | 0.02258
|  | 66.31386 | 0.02228
|  | 66.31996 | 0.02197
|  | 66.32606 | 0.02167
|  | 66.33217 | 0.02136
|  | 66.33827 | 0.02106
|  | 66.34438 | 0.02075
|  | 66.35048 | 0.02045
|  | 66.35658 | 0.02014
|  | 66.36269 | 0.01984
|  | 66.36879 | 0.01953
|  | 66.3749 | 0.01923
|  | 66.381 | 0.01892
|  | 66.3871 | 0.01862
|  | 66.39321 | 0.01831
|  | 66.39931 | 0.01801
|  | 66.40542 | 0.0177
|  | 66.41152 | 0.0174
|  | 66.41762 | 0.01709
|  | 66.42373 | 0.01679
|  | 66.42983 | 0.01648
|  | 66.43594 | 0.01617
|  | 66.44204 | 0.01587
|  | 66.44814 | 0.01556
|  | 66.45425 | 0.01526
|  | 66.46035 | 0.01495
|  | 66.46646 | 0.01465
|  | 66.47256 | 0.01434
|  | 66.47866 | 0.01404
|  | 66.48477 | 0.01373
|  | 66.49087 | 0.01343
|  | 66.49698 | 0.01312
|  | 66.50308 | 0.01282
|  | 66.50918 | 0.01251
|  | 66.51529 | 0.01221
|  | 66.52139 | 0.0119
|  | 66.5275 | 0.0116
|  | 66.5336 | 0.01129
|  | 66.5397 | 0.01099
|  | 66.54581 | 0.01068
|  | 66.55191 | 0.01038
|  | 66.55802 | 0.01007
|  | 66.56412 | 0.00977
|  | 66.57022 | 0.00946
|  | 66.57633 | 0.00916
|  | 66.58243 | 0.00885
|  | 66.58854 | 0.00855
|  | 66.59464 | 0.00824
|  | 66.60074 | 0.00793
|  | 66.60685 | 0.00763
|  | 66.61295 | 0.00732
|  | 66.61906 | 0.00702
|  | 66.62516 | 0.00671
|  | 66.63126 | 0.00641
|  | 66.63737 | 0.0061
|  | 66.64347 | 0.0058
|  | 66.64958 | 0.00549
|  | 66.65568 | 0.00519
|  | 66.66178 | 0.00488
|  | 66.66789 | 0.00458
|  | 66.67399 | 0.00427
|  | 66.6801 | 0.00397
|  | 66.6862 | 0.00366
|  | 66.6923 | 0.00336
|  | 66.69841 | 0.00305
|  | 66.70451 | 0.00275
|  | 66.71062 | 0.00244
|  | 66.71672 | 0.00214
|  | 66.72282 | 0.00183
|  | 66.72893 | 0.00153
|  | 66.73503 | 0.00122
|  | 66.74114 | 0.00091556
|  | 66.74724 | 0.00061037
|  | 66.75334 | 0.00030519
|  | 66.75945 | 0
|  | 66.76555 | -0.00030519
|  | 66.77166 | -0.00061037
|  | 66.77776 | -0.00091556
|  | 66.78386 | -0.00122
|  | 66.78997 | -0.00153
|  | 66.79607 | -0.00183
|  | 66.80218 | -0.00214
|  | 66.80828 | -0.00244
|  | 66.81438 | -0.00275
|  | 66.82049 | -0.00305
|  | 66.82659 | -0.00336
|  | 66.8327 | -0.00366
|  | 66.8388 | -0.00397
|  | 66.8449 | -0.00427
|  | 66.85101 | -0.00458
|  | 66.85711 | -0.00488
|  | 66.86322 | -0.00519
|  | 66.86932 | -0.00549
|  | 66.87542 | -0.0058
|  | 66.88153 | -0.0061
|  | 66.88763 | -0.00641
|  | 66.89374 | -0.00671
|  | 66.89984 | -0.00702
|  | 66.90594 | -0.00732
|  | 66.91205 | -0.00763
|  | 66.91815 | -0.00793
|  | 66.92426 | -0.00824
|  | 66.93036 | -0.00855
|  | 66.93646 | -0.00885
|  | 66.94257 | -0.00916
|  | 66.94867 | -0.00946
|  | 66.95478 | -0.00977
|  | 66.96088 | -0.01007
|  | 66.96698 | -0.01038
|  | 66.97309 | -0.01068
|  | 66.97919 | -0.01099
|  | 66.9853 | -0.01129
|  | 66.9914 | -0.0116
|  | 66.9975 | -0.0119
|  | 67.00361 | -0.01221
|  | 67.00971 | -0.01251
|  | 67.01582 | -0.01282
|  | 67.02192 | -0.01312
|  | 67.02802 | -0.01343
|  | 67.03413 | -0.01373
|  | 67.04023 | -0.01404
|  | 67.04634 | -0.01434
|  | 67.05244 | -0.01465
|  | 67.05854 | -0.01495
|  | 67.06465 | -0.01526
|  | 67.07075 | -0.01556
|  | 67.07686 | -0.01587
|  | 67.08296 | -0.01617
|  | 67.08906 | -0.01648
|  | 67.09517 | -0.01679
|  | 67.10127 | -0.01709
|  | 67.10738 | -0.0174
|  | 67.11348 | -0.0177
|  | 67.11958 | -0.01801
|  | 67.12569 | -0.01831
|  | 67.13179 | -0.01862
|  | 67.1379 | -0.01892
|  | 67.144 | -0.01923
|  | 67.1501 | -0.01953
|  | 67.15621 | -0.01984
|  | 67.16231 | -0.02014
|  | 67.16842 | -0.02045
|  | 67.17452 | -0.02075
|  | 67.18062 | -0.02106
|  | 67.18673 | -0.02136
|  | 67.19283 | -0.02167
|  | 67.19894 | -0.02197
|  | 67.20504 | -0.02228
|  | 67.21114 | -0.02258
|  | 67.21725 | -0.02289
|  | 67.22335 | -0.02319
|  | 67.22946 | -0.0235
|  | 67.23556 | -0.0238
|  | 67.24166 | -0.02411
|  | 67.24777 | -0.02441
|  | 67.25387 | -0.02472
|  | 67.25998 | -0.02502
|  | 67.26608 | -0.02533
|  | 67.27218 | -0.02564
|  | 67.27829 | -0.02594
|  | 67.28439 | -0.02625
|  | 67.2905 | -0.02655
|  | 67.2966 | -0.02686
|  | 67.3027 | -0.02716
|  | 67.30881 | -0.02747
|  | 67.31491 | -0.02777
|  | 67.32102 | -0.02808
|  | 67.32712 | -0.02838
|  | 67.33322 | -0.02869
|  | 67.33933 | -0.02899
|  | 67.34543 | -0.0293
|  | 67.35154 | -0.0296
|  | 67.35764 | -0.02991
|  | 67.36374 | -0.03021
|  | 67.36985 | -0.03052
|  | 67.37595 | -0.03082
|  | 67.38206 | -0.03113
|  | 67.38816 | -0.03143
|  | 67.39426 | -0.03174
|  | 67.40037 | -0.03204
|  | 67.40647 | -0.03235
|  | 67.41258 | -0.03266
|  | 67.41868 | -0.03296
|  | 67.42478 | -0.03327
|  | 67.43089 | -0.03357
|  | 67.43699 | -0.03388
|  | 67.4431 | -0.03418
|  | 67.4492 | -0.03449
|  | 67.4553 | -0.03479
|  | 67.46141 | -0.0351
|  | 67.46751 | -0.0354
|  | 67.47362 | -0.03571
|  | 67.47972 | -0.03601
|  | 67.48582 | -0.03632
|  | 67.49193 | -0.03662
|  | 67.49803 | -0.03693
|  | 67.50414 | -0.03723
|  | 67.51024 | -0.03754
|  | 67.51634 | -0.03784
|  | 67.52245 | -0.03815
|  | 67.52855 | -0.03845
|  | 67.53466 | -0.03876
|  | 67.54076 | -0.03906
|  | 67.54686 | -0.03937
|  | 67.55297 | -0.03967
|  | 67.55907 | -0.03998
|  | 67.56518 | -0.04028
|  | 67.57128 | -0.04059
|  | 67.57738 | -0.0409
|  | 67.58349 | -0.0412
|  | 67.58959 | -0.04151
|  | 67.5957 | -0.04181
|  | 67.6018 | -0.04212
|  | 67.6079 | -0.04242
|  | 67.61401 | -0.04273
|  | 67.62011 | -0.04303
|  | 67.62622 | -0.04334
|  | 67.63232 | -0.04364
|  | 67.63842 | -0.04395
|  | 67.64453 | -0.04425
|  | 67.65063 | -0.04456
|  | 67.65674 | -0.04486
|  | 67.66284 | -0.04517
|  | 67.66894 | -0.04547
|  | 67.67505 | -0.04578
|  | 67.68115 | -0.04608
|  | 67.68726 | -0.04639
|  | 67.69336 | -0.04669
|  | 67.69946 | -0.047
|  | 67.70557 | -0.0473
|  | 67.71167 | -0.04761
|  | 67.71778 | -0.04791
|  | 67.72388 | -0.04822
|  | 67.72998 | -0.04852
|  | 67.73609 | -0.04883
|  | 67.74219 | -0.04913
|  | 67.7483 | -0.04944
|  | 67.7544 | -0.04974
|  | 67.7605 | -0.05005
|  | 67.76661 | -0.05036
|  | 67.77271 | -0.05066
|  | 67.77882 | -0.05097
|  | 67.78492 | -0.05127
|  | 67.79102 | -0.05158
|  | 67.79713 | -0.05188
|  | 67.80323 | -0.05219
|  | 67.80934 | -0.05249
|  | 67.81544 | -0.0528
|  | 67.82154 | -0.0531
|  | 67.82765 | -0.05341
|  | 67.83375 | -0.05371
|  | 67.83986 | -0.05402
|  | 67.84596 | -0.05432
|  | 67.85206 | -0.05463
|  | 67.85817 | -0.05493
|  | 67.86427 | -0.05524
|  | 67.87038 | -0.05554
|  | 67.87648 | -0.05585
|  | 67.88258 | -0.05615
|  | 67.88869 | -0.05646
|  | 67.89479 | -0.05676
|  | 67.9009 | -0.05707
|  | 67.907 | -0.05738
|  | 67.9131 | -0.05768
|  | 67.91921 | -0.05799
|  | 67.92531 | -0.05829
|  | 67.93142 | -0.0586
|  | 67.93752 | -0.0589
|  | 67.94362 | -0.05921
|  | 67.94973 | -0.05951
|  | 67.95583 | -0.05982
|  | 67.96194 | -0.06012
|  | 67.96804 | -0.06043
|  | 67.97414 | -0.06073
|  | 67.98025 | -0.06104
|  | 67.98635 | -0.06134
|  | 67.99246 | -0.06165
|  | 67.99856 | -0.06195
|  | 68.00466 | -0.06226
|  | 68.01077 | -0.06256
|  | 68.01687 | -0.06287
|  | 68.02298 | -0.06317
|  | 68.02908 | -0.06348
|  | 68.03518 | -0.06378
|  | 68.04129 | -0.06409
|  | 68.04739 | -0.06439
|  | 68.0535 | -0.0647
|  | 68.0596 | -0.065
|  | 68.0657 | -0.06531
|  | 68.07181 | -0.06562
|  | 68.07791 | -0.06592
|  | 68.08402 | -0.06623
|  | 68.09012 | -0.06653
|  | 68.09622 | -0.06684
|  | 68.10233 | -0.06714
|  | 68.10843 | -0.06745
|  | 68.11454 | -0.06775
|  | 68.12064 | -0.06806
|  | 68.12674 | -0.06836
|  | 68.13285 | -0.06867
|  | 68.13895 | -0.06897
|  | 68.14506 | -0.06928
|  | 68.15116 | -0.06958
|  | 68.15726 | -0.06989
|  | 68.16337 | -0.07019
|  | 68.16947 | -0.0705
|  | 68.17558 | -0.0708
|  | 68.18168 | -0.07111
|  | 68.18778 | -0.07141
|  | 68.19389 | -0.07172
|  | 68.19999 | -0.07202
|  | 68.2061 | -0.07233
|  | 68.2122 | -0.07263
|  | 68.2183 | -0.07294
|  | 68.22441 | -0.07324
|  | 68.23051 | -0.07355
|  | 68.23662 | -0.07386
|  | 68.24272 | -0.07416
|  | 68.24882 | -0.07447
|  | 68.25493 | -0.07477
|  | 68.26103 | -0.07508
|  | 68.26714 | -0.07538
|  | 68.27324 | -0.07569
|  | 68.27934 | -0.07599
|  | 68.28545 | -0.0763
|  | 68.29155 | -0.0766
|  | 68.29766 | -0.07691
|  | 68.30376 | -0.07721
|  | 68.30986 | -0.07752
|  | 68.31597 | -0.07782
|  | 68.32207 | -0.07813
|  | 68.32818 | -0.07843
|  | 68.33428 | -0.07874
|  | 68.34038 | -0.07904
|  | 68.34649 | -0.07935
|  | 68.35259 | -0.07965
|  | 68.3587 | -0.07996
|  | 68.3648 | -0.08026
|  | 68.3709 | -0.08057
|  | 68.37701 | -0.08087
|  | 68.38311 | -0.08118
|  | 68.38922 | -0.08148
|  | 68.39532 | -0.08179
|  | 68.40142 | -0.0821
|  | 68.40753 | -0.0824
|  | 68.41363 | -0.08271
|  | 68.41974 | -0.08301
|  | 68.42584 | -0.08332
|  | 68.43194 | -0.08362
|  | 68.43805 | -0.08393
|  | 68.44415 | -0.08423
|  | 68.45026 | -0.08454
|  | 68.45636 | -0.08484
|  | 68.46246 | -0.08515
|  | 68.46857 | -0.08545
|  | 68.47467 | -0.08576
|  | 68.48078 | -0.08606
|  | 68.48688 | -0.08637
|  | 68.49298 | -0.08667
|  | 68.49909 | -0.08698
|  | 68.50519 | -0.08728
|  | 68.5113 | -0.08759
|  | 68.5174 | -0.08789
|  | 68.5235 | -0.0882
|  | 68.52961 | -0.0885
|  | 68.53571 | -0.08881
|  | 68.54182 | -0.08911
|  | 68.54792 | -0.08942
|  | 68.55402 | -0.08972
|  | 68.56013 | -0.09003
|  | 68.56623 | -0.09033
|  | 68.57234 | -0.09064
|  | 68.57844 | -0.09094
|  | 68.58454 | -0.09125
|  | 68.59065 | -0.09156
|  | 68.59675 | -0.09186
|  | 68.60286 | -0.09217
|  | 68.60896 | -0.09247
|  | 68.61506 | -0.09278
|  | 68.62117 | -0.09308
|  | 68.62727 | -0.09339
|  | 68.63338 | -0.09369
|  | 68.63948 | -0.094
|  | 68.64558 | -0.0943
|  | 68.65169 | -0.09461
|  | 68.65779 | -0.09491
|  | 68.6639 | -0.09522
|  | 68.67 | -0.09552
|  | 68.6761 | -0.09583
|  | 68.68221 | -0.09613
|  | 68.68831 | -0.09644
|  | 68.69442 | -0.09674
|  | 68.70052 | -0.09705
|  | 68.70662 | -0.09735
|  | 68.71273 | -0.09766
|  | 68.71883 | -0.09796
|  | 68.72494 | -0.09827
|  | 68.73104 | -0.09857
|  | 68.73714 | -0.09888
|  | 68.74325 | -0.09918
|  | 68.74935 | -0.09949
|  | 68.75546 | -0.0998
|  | 68.76156 | -0.1001
|  | 68.76766 | -0.10041
|  | 68.77377 | -0.10071
|  | 68.77987 | -0.10102
|  | 68.78598 | -0.10132
|  | 68.79208 | -0.10163
|  | 68.79818 | -0.10193
|  | 68.80429 | -0.10224
|  | 68.81039 | -0.10254
|  | 68.8165 | -0.10285
|  | 68.8226 | -0.10315
|  | 68.8287 | -0.10346
|  | 68.83481 | -0.10376
|  | 68.84091 | -0.10407
|  | 68.84702 | -0.10437
|  | 68.85312 | -0.10468
|  | 68.85922 | -0.10498
|  | 68.86533 | -0.10529
|  | 68.87143 | -0.10559
|  | 68.87754 | -0.1059
|  | 68.88364 | -0.1062
|  | 68.88974 | -0.10651
|  | 68.89585 | -0.10681
|  | 68.90195 | -0.10712
|  | 68.90806 | -0.10743
|  | 68.91416 | -0.10773
|  | 68.92026 | -0.10804
|  | 68.92637 | -0.10834
|  | 68.93247 | -0.10865
|  | 68.93858 | -0.10895
|  | 68.94468 | -0.10926
|  | 68.95078 | -0.10956
|  | 68.95689 | -0.10987
|  | 68.96299 | -0.11017
|  | 68.9691 | -0.11048
|  | 68.9752 | -0.11078
|  | 68.9813 | -0.11109
|  | 68.98741 | -0.11139
|  | 68.99351 | -0.1117
|  | 68.99962 | -0.112
|  | 69.00572 | -0.11231
|  | 69.01182 | -0.11261
|  | 69.01793 | -0.11292
|  | 69.02403 | -0.11322
|  | 69.03014 | -0.11353
|  | 69.03624 | -0.11383
|  | 69.04234 | -0.11414
|  | 69.04845 | -0.11444
|  | 69.05455 | -0.11475
|  | 69.06066 | -0.11505
|  | 69.06676 | -0.11536
|  | 69.07286 | -0.11567
|  | 69.07897 | -0.11597
|  | 69.08507 | -0.11628
|  | 69.09118 | -0.11658
|  | 69.09728 | -0.11689
|  | 69.10338 | -0.11719
|  | 69.10949 | -0.1175
|  | 69.11559 | -0.1178
|  | 69.1217 | -0.11811
|  | 69.1278 | -0.11841
|  | 69.1339 | -0.11872
|  | 69.14001 | -0.11902
|  | 69.14611 | -0.11933
|  | 69.15222 | -0.11963
|  | 69.15832 | -0.11994
|  | 69.16442 | -0.12024
|  | 69.17053 | -0.12055
|  | 69.17663 | -0.12085
|  | 69.18274 | -0.12116
|  | 69.18884 | -0.12146
|  | 69.19494 | -0.12177
|  | 69.20105 | -0.12207
|  | 69.20715 | -0.12238
|  | 69.21326 | -0.12268
|  | 69.21936 | -0.12299
|  | 69.22546 | -0.12329
|  | 69.23157 | -0.1236
|  | 69.23767 | -0.12391
|  | 69.24378 | -0.12421
|  | 69.24988 | -0.12452
|  | 69.25598 | -0.12482
|  | 69.26209 | -0.12513
|  | 69.26819 | -0.12543
|  | 69.2743 | -0.12574
|  | 69.2804 | -0.12604
|  | 69.2865 | -0.12635
|  | 69.29261 | -0.12665
|  | 69.29871 | -0.12696
|  | 69.30482 | -0.12726
|  | 69.31092 | -0.12757
|  | 69.31702 | -0.12787
|  | 69.32313 | -0.12818
|  | 69.32923 | -0.12848
|  | 69.33534 | -0.12879
|  | 69.34144 | -0.12909
|  | 69.34754 | -0.1294
|  | 69.35365 | -0.1297
|  | 69.35975 | -0.13001
|  | 69.36586 | -0.13031
|  | 69.37196 | -0.13062
|  | 69.37806 | -0.13092
|  | 69.38417 | -0.13123
|  | 69.39027 | -0.13153
|  | 69.39638 | -0.13184
|  | 69.40248 | -0.13215
|  | 69.40858 | -0.13245
|  | 69.41469 | -0.13276
|  | 69.42079 | -0.13306
|  | 69.4269 | -0.13337
|  | 69.433 | -0.13367
|  | 69.4391 | -0.13398
|  | 69.44521 | -0.13428
|  | 69.45131 | -0.13459
|  | 69.45742 | -0.13489
|  | 69.46352 | -0.1352
|  | 69.46962 | -0.1355
|  | 69.47573 | -0.13581
|  | 69.48183 | -0.13611
|  | 69.48794 | -0.13642
|  | 69.49404 | -0.13672
|  | 69.50014 | -0.13703
|  | 69.50625 | -0.13733
|  | 69.51235 | -0.13764
|  | 69.51846 | -0.13794
|  | 69.52456 | -0.13825
|  | 69.53066 | -0.13855
|  | 69.53677 | -0.13886
|  | 69.54287 | -0.13916
|  | 69.54898 | -0.13947
|  | 69.55508 | -0.13977
|  | 69.56118 | -0.14008
|  | 69.56729 | -0.14039
|  | 69.57339 | -0.14069
|  | 69.5795 | -0.141
|  | 69.5856 | -0.1413
|  | 69.5917 | -0.14161
|  | 69.59781 | -0.14191
|  | 69.60391 | -0.14222
|  | 69.61002 | -0.14252
|  | 69.61612 | -0.14283
|  | 69.62222 | -0.14313
|  | 69.62833 | -0.14344
|  | 69.63443 | -0.14374
|  | 69.64054 | -0.14405
|  | 69.64664 | -0.14435
|  | 69.65274 | -0.14466
|  | 69.65885 | -0.14496
|  | 69.66495 | -0.14527
|  | 69.67106 | -0.14557
|  | 69.67716 | -0.14588
|  | 69.68326 | -0.14618
|  | 69.68937 | -0.14649
|  | 69.69547 | -0.14679
|  | 69.70158 | -0.1471
|  | 69.70768 | -0.1474
|  | 69.71378 | -0.14771
|  | 69.71989 | -0.14801
|  | 69.72599 | -0.14832
|  | 69.7321 | -0.14863
|  | 69.7382 | -0.14893
|  | 69.7443 | -0.14924
|  | 69.75041 | -0.14954
|  | 69.75651 | -0.14985
|  | 69.76262 | -0.15015
|  | 69.76872 | -0.15046
|  | 69.77482 | -0.15076
|  | 69.78093 | -0.15107
|  | 69.78703 | -0.15137
|  | 69.79314 | -0.15168
|  | 69.79924 | -0.15198
|  | 69.80534 | -0.15229
|  | 69.81145 | -0.15259
|  | 69.81755 | -0.1529
|  | 69.82366 | -0.1532
|  | 69.82976 | -0.15351
|  | 69.83586 | -0.15381
|  | 69.84197 | -0.15412
|  | 69.84807 | -0.15442
|  | 69.85418 | -0.15473
|  | 69.86028 | -0.15503
|  | 69.86638 | -0.15534
|  | 69.87249 | -0.15564
|  | 69.87859 | -0.15595
|  | 69.8847 | -0.15625
|  | 69.8908 | -0.15656
|  | 69.8969 | -0.15687
|  | 69.90301 | -0.15717
|  | 69.90911 | -0.15748
|  | 69.91522 | -0.15778
|  | 69.92132 | -0.15809
|  | 69.92742 | -0.15839
|  | 69.93353 | -0.1587
|  | 69.93963 | -0.159
|  | 69.94574 | -0.15931
|  | 69.95184 | -0.15961
|  | 69.95794 | -0.15992
|  | 69.96405 | -0.16022
|  | 69.97015 | -0.16053
|  | 69.97626 | -0.16083
|  | 69.98236 | -0.16114
|  | 69.98846 | -0.16144
|  | 69.99457 | -0.16175
|  | 70.00067 | -0.16205
|  | 70.00678 | -0.16236
|  | 70.01288 | -0.16266
|  | 70.01898 | -0.16297
|  | 70.02509 | -0.16327
|  | 70.03119 | -0.16358
|  | 70.0373 | -0.16388
|  | 70.0434 | -0.16419
|  | 70.0495 | -0.16449
|  | 70.05561 | -0.1648
|  | 70.06171 | -0.16511
|  | 70.06782 | -0.16541
|  | 70.07392 | -0.16572
|  | 70.08002 | -0.16602
|  | 70.08613 | -0.16633
|  | 70.09223 | -0.16663
|  | 70.09834 | -0.16694
|  | 70.10444 | -0.16724
|  | 70.11054 | -0.16755
|  | 70.11665 | -0.16785
|  | 70.12275 | -0.16816
|  | 70.12886 | -0.16846
|  | 70.13496 | -0.16877
|  | 70.14106 | -0.16907
|  | 70.14717 | -0.16938
|  | 70.15327 | -0.16968
|  | 70.15938 | -0.16999
|  | 70.16548 | -0.17029
|  | 70.17158 | -0.1706
|  | 70.17769 | -0.1709
|  | 70.18379 | -0.17121
|  | 70.1899 | -0.17151
|  | 70.196 | -0.17182
|  | 70.2021 | -0.17212
|  | 70.20821 | -0.17243
|  | 70.21431 | -0.17273
|  | 70.22042 | -0.17304
|  | 70.22652 | -0.17335
|  | 70.23262 | -0.17365
|  | 70.23873 | -0.17396
|  | 70.24483 | -0.17426
|  | 70.25094 | -0.17457
|  | 70.25704 | -0.17487
|  | 70.26314 | -0.17518
|  | 70.26925 | -0.17548
|  | 70.27535 | -0.17579
|  | 70.28146 | -0.17609
|  | 70.28756 | -0.1764
|  | 70.29366 | -0.1767
|  | 70.29977 | -0.17701
|  | 70.30587 | -0.17731
|  | 70.31198 | -0.17762
|  | 70.31808 | -0.17792
|  | 70.32418 | -0.17823
|  | 70.33029 | -0.17853
|  | 70.33639 | -0.17884
|  | 70.3425 | -0.17914
|  | 70.3486 | -0.17945
|  | 70.3547 | -0.17975
|  | 70.36081 | -0.18006
|  | 70.36691 | -0.18036
|  | 70.37302 | -0.18067
|  | 70.37912 | -0.18097
|  | 70.38522 | -0.18128
|  | 70.39133 | -0.18159
|  | 70.39743 | -0.18189
|  | 70.40354 | -0.1822
|  | 70.40964 | -0.1825
|  | 70.41574 | -0.18281
|  | 70.42185 | -0.18311
|  | 70.42795 | -0.18342
|  | 70.43406 | -0.18372
|  | 70.44016 | -0.18403
|  | 70.44626 | -0.18433
|  | 70.45237 | -0.18464
|  | 70.45847 | -0.18494
|  | 70.46458 | -0.18525
|  | 70.47068 | -0.18555
|  | 70.47678 | -0.18586
|  | 70.48289 | -0.18616
|  | 70.48899 | -0.18647
|  | 70.4951 | -0.18677
|  | 70.5012 | -0.18708
|  | 70.5073 | -0.18738
|  | 70.51341 | -0.18769
|  | 70.51951 | -0.18799
|  | 70.52562 | -0.1883
|  | 70.53172 | -0.1886
|  | 70.53782 | -0.18891
|  | 70.54393 | -0.18921
|  | 70.55003 | -0.18952
|  | 70.55614 | -0.18983
|  | 70.56224 | -0.19013
|  | 70.56834 | -0.19044
|  | 70.57445 | -0.19074
|  | 70.58055 | -0.19105
|  | 70.58666 | -0.19135
|  | 70.59276 | -0.19166
|  | 70.59886 | -0.19196
|  | 70.60497 | -0.19227
|  | 70.61107 | -0.19257
|  | 70.61718 | -0.19288
|  | 70.62328 | -0.19318
|  | 70.62938 | -0.19349
|  | 70.63549 | -0.19379
|  | 70.64159 | -0.1941
|  | 70.6477 | -0.1944
|  | 70.6538 | -0.19471
|  | 70.6599 | -0.19501
|  | 70.66601 | -0.19532
|  | 70.67211 | -0.19562
|  | 70.67822 | -0.19593
|  | 70.68432 | -0.19623
|  | 70.69042 | -0.19654
|  | 70.69653 | -0.19684
|  | 70.70263 | -0.19715
|  | 70.70874 | -0.19745
|  | 70.71484 | -0.19776
|  | 70.72094 | -0.19807
|  | 70.72705 | -0.19837
|  | 70.73315 | -0.19868
|  | 70.73926 | -0.19898
|  | 70.74536 | -0.19929
|  | 70.75146 | -0.19959
|  | 70.75757 | -0.1999
|  | 70.76367 | -0.2002
|  | 70.76978 | -0.20051
|  | 70.77588 | -0.20081
|  | 70.78198 | -0.20112
|  | 70.78809 | -0.20142
|  | 70.79419 | -0.20173
|  | 70.8003 | -0.20203
|  | 70.8064 | -0.20234
|  | 70.8125 | -0.20264
|  | 70.81861 | -0.20295
|  | 70.82471 | -0.20325
|  | 70.83082 | -0.20356
|  | 70.83692 | -0.20386
|  | 70.84302 | -0.20417
|  | 70.84913 | -0.20447
|  | 70.85523 | -0.20478
|  | 70.86134 | -0.20508
|  | 70.86744 | -0.20539
|  | 70.87354 | -0.20569
|  | 70.87965 | -0.206
|  | 70.88575 | -0.20631
|  | 70.89186 | -0.20661
|  | 70.89796 | -0.20692
|  | 70.90406 | -0.20722
|  | 70.91017 | -0.20753
|  | 70.91627 | -0.20783
|  | 70.92238 | -0.20814
|  | 70.92848 | -0.20844
|  | 70.93458 | -0.20875
|  | 70.94069 | -0.20905
|  | 70.94679 | -0.20936
|  | 70.9529 | -0.20966
|  | 70.959 | -0.20997
|  | 70.9651 | -0.21027
|  | 70.97121 | -0.21058
|  | 70.97731 | -0.21088
|  | 70.98342 | -0.21119
|  | 70.98952 | -0.21149
|  | 70.99562 | -0.2118
|  | 71.00173 | -0.2121
|  | 71.00783 | -0.21241
|  | 71.01394 | -0.21271
|  | 71.02004 | -0.21302
|  | 71.02614 | -0.21332
|  | 71.03225 | -0.21363
|  | 71.03835 | -0.21393
|  | 71.04446 | -0.21424
|  | 71.05056 | -0.21455
|  | 71.05666 | -0.21485
|  | 71.06277 | -0.21516
|  | 71.06887 | -0.21546
|  | 71.07498 | -0.21577
|  | 71.08108 | -0.21607
|  | 71.08718 | -0.21638
|  | 71.09329 | -0.21668
|  | 71.09939 | -0.21699
|  | 71.1055 | -0.21729
|  | 71.1116 | -0.2176
|  | 71.1177 | -0.2179
|  | 71.12381 | -0.21821
|  | 71.12991 | -0.21851
|  | 71.13602 | -0.21882
|  | 71.14212 | -0.21912
|  | 71.14822 | -0.21943
|  | 71.15433 | -0.21973
|  | 71.16043 | -0.22004
|  | 71.16654 | -0.22034
|  | 71.17264 | -0.22065
|  | 71.17874 | -0.22095
|  | 71.18485 | -0.22126
|  | 71.19095 | -0.22156
|  | 71.19706 | -0.22187
|  | 71.20316 | -0.22217
|  | 71.20926 | -0.22248
|  | 71.21537 | -0.22279
|  | 71.22147 | -0.22309
|  | 71.22758 | -0.2234
|  | 71.23368 | -0.2237
|  | 71.23978 | -0.22401
|  | 71.24589 | -0.22431
|  | 71.25199 | -0.22462
|  | 71.2581 | -0.22492
|  | 71.2642 | -0.22523
|  | 71.2703 | -0.22553
|  | 71.27641 | -0.22584
|  | 71.28251 | -0.22614
|  | 71.28862 | -0.22645
|  | 71.29472 | -0.22675
|  | 71.30082 | -0.22706
|  | 71.30693 | -0.22736
|  | 71.31303 | -0.22767
|  | 71.31914 | -0.22797
|  | 71.32524 | -0.22828
|  | 71.33134 | -0.22858
|  | 71.33745 | -0.22889
|  | 71.34355 | -0.22919
|  | 71.34966 | -0.2295
|  | 71.35576 | -0.2298
|  | 71.36186 | -0.23011
|  | 71.36797 | -0.23041
|  | 71.37407 | -0.23072
|  | 71.38018 | -0.23103
|  | 71.38628 | -0.23133
|  | 71.39238 | -0.23164
|  | 71.39849 | -0.23194
|  | 71.40459 | -0.23225
|  | 71.4107 | -0.23255
|  | 71.4168 | -0.23286
|  | 71.4229 | -0.23316
|  | 71.42901 | -0.23347
|  | 71.43511 | -0.23377
|  | 71.44122 | -0.23408
|  | 71.44732 | -0.23438
|  | 71.45342 | -0.23469
|  | 71.45953 | -0.23499
|  | 71.46563 | -0.2353
|  | 71.47174 | -0.2356
|  | 71.47784 | -0.23591
|  | 71.48394 | -0.23621
|  | 71.49005 | -0.23652
|  | 71.49615 | -0.23682
|  | 71.50226 | -0.23713
|  | 71.50836 | -0.23743
|  | 71.51446 | -0.23774
|  | 71.52057 | -0.23804
|  | 71.52667 | -0.23835
|  | 71.53278 | -0.23865
|  | 71.53888 | -0.23896
|  | 71.54498 | -0.23927
|  | 71.55109 | -0.23957
|  | 71.55719 | -0.23988
|  | 71.5633 | -0.24018
|  | 71.5694 | -0.24049
|  | 71.5755 | -0.24079
|  | 71.58161 | -0.2411
|  | 71.58771 | -0.2414
|  | 71.59382 | -0.24171
|  | 71.59992 | -0.24201
|  | 71.60602 | -0.24232
|  | 71.61213 | -0.24262
|  | 71.61823 | -0.24293
|  | 71.62434 | -0.24323
|  | 71.63044 | -0.24354
|  | 71.63654 | -0.24384
|  | 71.64265 | -0.24415
|  | 71.64875 | -0.24445
|  | 71.65486 | -0.24476
|  | 71.66096 | -0.24506
|  | 71.66706 | -0.24537
|  | 71.67317 | -0.24567
|  | 71.67927 | -0.24598
|  | 71.68538 | -0.24628
|  | 71.69148 | -0.24659
|  | 71.69758 | -0.24689
|  | 71.70369 | -0.2472
|  | 71.70979 | -0.24751
|  | 71.7159 | -0.24781
|  | 71.722 | -0.24812
|  | 71.7281 | -0.24842
|  | 71.73421 | -0.24873
|  | 71.74031 | -0.24903
|  | 71.74642 | -0.24934
|  | 71.75252 | -0.24964
|  | 71.75862 | -0.24995
|  | 71.76473 | -0.25025
|  | 71.77083 | -0.25056
|  | 71.77694 | -0.25086
|  | 71.78304 | -0.25117
|  | 71.78914 | -0.25147
|  | 71.79525 | -0.25178
|  | 71.80135 | -0.25208
|  | 71.80746 | -0.25239
|  | 71.81356 | -0.25269
|  | 71.81966 | -0.253
|  | 71.82577 | -0.2533
|  | 71.83187 | -0.25361
|  | 71.83798 | -0.25391
|  | 71.84408 | -0.25422
|  | 71.85018 | -0.25452
|  | 71.85629 | -0.25483
|  | 71.86239 | -0.25513
|  | 71.8685 | -0.25544
|  | 71.8746 | -0.25575
|  | 71.8807 | -0.25605
|  | 71.88681 | -0.25636
|  | 71.89291 | -0.25666
|  | 71.89902 | -0.25697
|  | 71.90512 | -0.25727
|  | 71.91122 | -0.25758
|  | 71.91733 | -0.25788
|  | 71.92343 | -0.25819
|  | 71.92954 | -0.25849
|  | 71.93564 | -0.2588
|  | 71.94174 | -0.2591
|  | 71.94785 | -0.25941
|  | 71.95395 | -0.25971
|  | 71.96006 | -0.26002
|  | 71.96616 | -0.26032
|  | 71.97226 | -0.26063
|  | 71.97837 | -0.26093
|  | 71.98447 | -0.26124
|  | 71.99058 | -0.26154
|  | 71.99668 | -0.26185
|  | 72.00278 | -0.26215
|  | 72.00889 | -0.26246
|  | 72.01499 | -0.26276
|  | 72.0211 | -0.26307
|  | 72.0272 | -0.26337
|  | 72.0333 | -0.26368
|  | 72.03941 | -0.26399
|  | 72.04551 | -0.26429
|  | 72.05162 | -0.2646
|  | 72.05772 | -0.2649
|  | 72.06382 | -0.26521
|  | 72.06993 | -0.26551
|  | 72.07603 | -0.26582
|  | 72.08214 | -0.26612
|  | 72.08824 | -0.26643
|  | 72.09434 | -0.26673
|  | 72.10045 | -0.26704
|  | 72.10655 | -0.26734
|  | 72.11266 | -0.26765
|  | 72.11876 | -0.26795
|  | 72.12486 | -0.26826
|  | 72.13097 | -0.26856
|  | 72.13707 | -0.26887
|  | 72.14318 | -0.26917
|  | 72.14928 | -0.26948
|  | 72.15538 | -0.26978
|  | 72.16149 | -0.27009
|  | 72.16759 | -0.27039
|  | 72.1737 | -0.2707
|  | 72.1798 | -0.271
|  | 72.1859 | -0.27131
|  | 72.19201 | -0.27161
|  | 72.19811 | -0.27192
|  | 72.20422 | -0.27223
|  | 72.21032 | -0.27253
|  | 72.21642 | -0.27284
|  | 72.22253 | -0.27314
|  | 72.22863 | -0.27345
|  | 72.23474 | -0.27375
|  | 72.24084 | -0.27406
|  | 72.24694 | -0.27436
|  | 72.25305 | -0.27467
|  | 72.25915 | -0.27497
|  | 72.26526 | -0.27528
|  | 72.27136 | -0.27558
|  | 72.27746 | -0.27589
|  | 72.28357 | -0.27619
|  | 72.28967 | -0.2765
|  | 72.29578 | -0.2768
|  | 72.30188 | -0.27711
|  | 72.30798 | -0.27741
|  | 72.31409 | -0.27772
|  | 72.32019 | -0.27802
|  | 72.3263 | -0.27833
|  | 72.3324 | -0.27863
|  | 72.3385 | -0.27894
|  | 72.34461 | -0.27924
|  | 72.35071 | -0.27955
|  | 72.35682 | -0.27985
|  | 72.36292 | -0.28016
|  | 72.36902 | -0.28047
|  | 72.37513 | -0.28077
|  | 72.38123 | -0.28108
|  | 72.38734 | -0.28138
|  | 72.39344 | -0.28169
|  | 72.39954 | -0.28199
|  | 72.40565 | -0.2823
|  | 72.41175 | -0.2826
|  | 72.41786 | -0.28291
|  | 72.42396 | -0.28321
|  | 72.43006 | -0.28352
|  | 72.43617 | -0.28382
|  | 72.44227 | -0.28413
|  | 72.44838 | -0.28443
|  | 72.45448 | -0.28474
|  | 72.46058 | -0.28504
|  | 72.46669 | -0.28535
|  | 72.47279 | -0.28565
|  | 72.4789 | -0.28596
|  | 72.485 | -0.28626
|  | 72.4911 | -0.28657
|  | 72.49721 | -0.28687
|  | 72.50331 | -0.28718
|  | 72.50942 | -0.28748
|  | 72.51552 | -0.28779
|  | 72.52162 | -0.28809
|  | 72.52773 | -0.2884
|  | 72.53383 | -0.28871
|  | 72.53994 | -0.28901
|  | 72.54604 | -0.28932
|  | 72.55214 | -0.28962
|  | 72.55825 | -0.28993
|  | 72.56435 | -0.29023
|  | 72.57046 | -0.29054
|  | 72.57656 | -0.29084
|  | 72.58266 | -0.29115
|  | 72.58877 | -0.29145
|  | 72.59487 | -0.29176
|  | 72.60098 | -0.29206
|  | 72.60708 | -0.29237
|  | 72.61318 | -0.29267
|  | 72.61929 | -0.29298
|  | 72.62539 | -0.29328
|  | 72.6315 | -0.29359
|  | 72.6376 | -0.29389
|  | 72.6437 | -0.2942
|  | 72.64981 | -0.2945
|  | 72.65591 | -0.29481
|  | 72.66202 | -0.29511
|  | 72.66812 | -0.29542
|  | 72.67422 | -0.29572
|  | 72.68033 | -0.29603
|  | 72.68643 | -0.29633
|  | 72.69254 | -0.29664
|  | 72.69864 | -0.29695
|  | 72.70474 | -0.29725
|  | 72.71085 | -0.29756
|  | 72.71695 | -0.29786
|  | 72.72306 | -0.29817
|  | 72.72916 | -0.29847
|  | 72.73526 | -0.29878
|  | 72.74137 | -0.29908
|  | 72.74747 | -0.29939
|  | 72.75358 | -0.29969
|  | 72.75968 | -0.3
|  | 72.76578 | -0.3003
|  | 72.77189 | -0.30061
|  | 72.77799 | -0.30091
|  | 72.7841 | -0.30122
|  | 72.7902 | -0.30152
|  | 72.7963 | -0.30183
|  | 72.80241 | -0.30213
|  | 72.80851 | -0.30244
|  | 72.81462 | -0.30274
|  | 72.82072 | -0.30305
|  | 72.82682 | -0.30335
|  | 72.83293 | -0.30366
|  | 72.83903 | -0.30396
|  | 72.84514 | -0.30427
|  | 72.85124 | -0.30457
|  | 72.85734 | -0.30488
|  | 72.86345 | -0.30519
|  | 72.86955 | -0.30549
|  | 72.87566 | -0.3058
|  | 72.88176 | -0.3061
|  | 72.88786 | -0.30641
|  | 72.89397 | -0.30671
|  | 72.90007 | -0.30702
|  | 72.90618 | -0.30732
|  | 72.91228 | -0.30763
|  | 72.91838 | -0.30793
|  | 72.92449 | -0.30824
|  | 72.93059 | -0.30854
|  | 72.9367 | -0.30885
|  | 72.9428 | -0.30915
|  | 72.9489 | -0.30946
|  | 72.95501 | -0.30976
|  | 72.96111 | -0.31007
|  | 72.96722 | -0.31037
|  | 72.97332 | -0.31068
|  | 72.97942 | -0.31098
|  | 72.98553 | -0.31129
|  | 72.99163 | -0.31159
|  | 72.99774 | -0.3119
|  | 73.00384 | -0.3122
|  | 73.00994 | -0.31251
|  | 73.01605 | -0.31281
|  | 73.02215 | -0.31312
|  | 73.02826 | -0.31343
|  | 73.03436 | -0.31373
|  | 73.04046 | -0.31404
|  | 73.04657 | -0.31434
|  | 73.05267 | -0.31465
|  | 73.05878 | -0.31495
|  | 73.06488 | -0.31526
|  | 73.07098 | -0.31556
|  | 73.07709 | -0.31587
|  | 73.08319 | -0.31617
|  | 73.0893 | -0.31648
|  | 73.0954 | -0.31678
|  | 73.1015 | -0.31709
|  | 73.10761 | -0.31739
|  | 73.11371 | -0.3177
|  | 73.11982 | -0.318
|  | 73.12592 | -0.31831
|  | 73.13202 | -0.31861
|  | 73.13813 | -0.31892
|  | 73.14423 | -0.31922
|  | 73.15034 | -0.31953
|  | 73.15644 | -0.31983
|  | 73.16254 | -0.32014
|  | 73.16865 | -0.32044
|  | 73.17475 | -0.32075
|  | 73.18086 | -0.32105
|  | 73.18696 | -0.32136
|  | 73.19306 | -0.32167
|  | 73.19917 | -0.32197
|  | 73.20527 | -0.32228
|  | 73.21138 | -0.32258
|  | 73.21748 | -0.32289
|  | 73.22358 | -0.32319
|  | 73.22969 | -0.3235
|  | 73.23579 | -0.3238
|  | 73.2419 | -0.32411
|  | 73.248 | -0.32441
|  | 73.2541 | -0.32472
|  | 73.26021 | -0.32502
|  | 73.26631 | -0.32533
|  | 73.27242 | -0.32563
|  | 73.27852 | -0.32594
|  | 73.28462 | -0.32624
|  | 73.29073 | -0.32655
|  | 73.29683 | -0.32685
|  | 73.30294 | -0.32716
|  | 73.30904 | -0.32746
|  | 73.31514 | -0.32777
|  | 73.32125 | -0.32807
|  | 73.32735 | -0.32838
|  | 73.33346 | -0.32868
|  | 73.33956 | -0.32899
|  | 73.34566 | -0.32929
|  | 73.35177 | -0.3296
|  | 73.35787 | -0.32991
|  | 73.36398 | -0.33021
|  | 73.37008 | -0.33052
|  | 73.37618 | -0.33082
|  | 73.38229 | -0.33113
|  | 73.38839 | -0.33143
|  | 73.3945 | -0.33174
|  | 73.4006 | -0.33204
|  | 73.4067 | -0.33235
|  | 73.41281 | -0.33265
|  | 73.41891 | -0.33296
|  | 73.42502 | -0.33326
|  | 73.43112 | -0.33357
|  | 73.43722 | -0.33387
|  | 73.44333 | -0.33418
|  | 73.44943 | -0.33448
|  | 73.45554 | -0.33479
|  | 73.46164 | -0.33509
|  | 73.46774 | -0.3354
|  | 73.47385 | -0.3357
|  | 73.47995 | -0.33601
|  | 73.48606 | -0.33631
|  | 73.49216 | -0.33662
|  | 73.49826 | -0.33692
|  | 73.50437 | -0.33723
|  | 73.51047 | -0.33753
|  | 73.51658 | -0.33784
|  | 73.52268 | -0.33815
|  | 73.52878 | -0.33845
|  | 73.53489 | -0.33876
|  | 73.54099 | -0.33906
|  | 73.5471 | -0.33937
|  | 73.5532 | -0.33967
|  | 73.5593 | -0.33998
|  | 73.56541 | -0.34028
|  | 73.57151 | -0.34059
|  | 73.57762 | -0.34089
|  | 73.58372 | -0.3412
|  | 73.58982 | -0.3415
|  | 73.59593 | -0.34181
|  | 73.60203 | -0.34211
|  | 73.60814 | -0.34242
|  | 73.61424 | -0.34272
|  | 73.62034 | -0.34303
|  | 73.62645 | -0.34333
|  | 73.63255 | -0.34364
|  | 73.63866 | -0.34394
|  | 73.64476 | -0.34425
|  | 73.65086 | -0.34455
|  | 73.65697 | -0.34486
|  | 73.66307 | -0.34516
|  | 73.66918 | -0.34547
|  | 73.67528 | -0.34577
|  | 73.68138 | -0.34608
|  | 73.68749 | -0.34639
|  | 73.69359 | -0.34669
|  | 73.6997 | -0.347
|  | 73.7058 | -0.3473
|  | 73.7119 | -0.34761
|  | 73.71801 | -0.34791
|  | 73.72411 | -0.34822
|  | 73.73022 | -0.34852
|  | 73.73632 | -0.34883
|  | 73.74242 | -0.34913
|  | 73.74853 | -0.34944
|  | 73.75463 | -0.34974
|  | 73.76074 | -0.35005
|  | 73.76684 | -0.35035
|  | 73.77294 | -0.35066
|  | 73.77905 | -0.35096
|  | 73.78515 | -0.35127
|  | 73.79126 | -0.35157
|  | 73.79736 | -0.35188
|  | 73.80346 | -0.35218
|  | 73.80957 | -0.35249
|  | 73.81567 | -0.35279
|  | 73.82178 | -0.3531
|  | 73.82788 | -0.3534
|  | 73.83398 | -0.35371
|  | 73.84009 | -0.35401
|  | 73.84619 | -0.35432
|  | 73.8523 | -0.35463
|  | 73.8584 | -0.35493
|  | 73.8645 | -0.35524
|  | 73.87061 | -0.35554
|  | 73.87671 | -0.35585
|  | 73.88282 | -0.35615
|  | 73.88892 | -0.35646
|  | 73.89502 | -0.35676
|  | 73.90113 | -0.35707
|  | 73.90723 | -0.35737
|  | 73.91334 | -0.35768
|  | 73.91944 | -0.35798
|  | 73.92554 | -0.35829
|  | 73.93165 | -0.35859
|  | 73.93775 | -0.3589
|  | 73.94386 | -0.3592
|  | 73.94996 | -0.35951
|  | 73.95606 | -0.35981
|  | 73.96217 | -0.36012
|  | 73.96827 | -0.36042
|  | 73.97438 | -0.36073
|  | 73.98048 | -0.36103
|  | 73.98658 | -0.36134
|  | 73.99269 | -0.36164
|  | 73.99879 | -0.36195
|  | 74.0049 | -0.36225
|  | 74.011 | -0.36256
|  | 74.0171 | -0.36287
|  | 74.02321 | -0.36317
|  | 74.02931 | -0.36348
|  | 74.03542 | -0.36378
|  | 74.04152 | -0.36409
|  | 74.04762 | -0.36439
|  | 74.05373 | -0.3647
|  | 74.05983 | -0.365
|  | 74.06594 | -0.36531
|  | 74.07204 | -0.36561
|  | 74.07814 | -0.36592
|  | 74.08425 | -0.36622
|  | 74.09035 | -0.36653
|  | 74.09646 | -0.36683
|  | 74.10256 | -0.36714
|  | 74.10866 | -0.36744
|  | 74.11477 | -0.36775
|  | 74.12087 | -0.36805
|  | 74.12698 | -0.36836
|  | 74.13308 | -0.36866
|  | 74.13918 | -0.36897
|  | 74.14529 | -0.36927
|  | 74.15139 | -0.36958
|  | 74.1575 | -0.36988
|  | 74.1636 | -0.37019
|  | 74.1697 | -0.37049
|  | 74.17581 | -0.3708
|  | 74.18191 | -0.37111
|  | 74.18802 | -0.37141
|  | 74.19412 | -0.37172
|  | 74.20022 | -0.37202
|  | 74.20633 | -0.37233
|  | 74.21243 | -0.37263
|  | 74.21854 | -0.37294
|  | 74.22464 | -0.37324
|  | 74.23074 | -0.37355
|  | 74.23685 | -0.37385
|  | 74.24295 | -0.37416
|  | 74.24906 | -0.37446
|  | 74.25516 | -0.37477
|  | 74.26126 | -0.37507
|  | 74.26737 | -0.37538
|  | 74.27347 | -0.37568
|  | 74.27958 | -0.37599
|  | 74.28568 | -0.37629
|  | 74.29178 | -0.3766
|  | 74.29789 | -0.3769
|  | 74.30399 | -0.37721
|  | 74.3101 | -0.37751
|  | 74.3162 | -0.37782
|  | 74.3223 | -0.37812
|  | 74.32841 | -0.37843
|  | 74.33451 | -0.37873
|  | 74.34062 | -0.37904
|  | 74.34672 | -0.37935
|  | 74.35282 | -0.37965
|  | 74.35893 | -0.37996
|  | 74.36503 | -0.38026
|  | 74.37114 | -0.38057
|  | 74.37724 | -0.38087
|  | 74.38334 | -0.38118
|  | 74.38945 | -0.38148
|  | 74.39555 | -0.38179
|  | 74.40166 | -0.38209
|  | 74.40776 | -0.3824
|  | 74.41386 | -0.3827
|  | 74.41997 | -0.38301
|  | 74.42607 | -0.38331
|  | 74.43218 | -0.38362
|  | 74.43828 | -0.38392
|  | 74.44438 | -0.38423
|  | 74.45049 | -0.38453
|  | 74.45659 | -0.38484
|  | 74.4627 | -0.38514
|  | 74.4688 | -0.38545
|  | 74.4749 | -0.38575
|  | 74.48101 | -0.38606
|  | 74.48711 | -0.38636
|  | 74.49322 | -0.38667
|  | 74.49932 | -0.38697
|  | 74.50542 | -0.38728
|  | 74.51153 | -0.38759
|  | 74.51763 | -0.38789
|  | 74.52374 | -0.3882
|  | 74.52984 | -0.3885
|  | 74.53594 | -0.38881
|  | 74.54205 | -0.38911
|  | 74.54815 | -0.38942
|  | 74.55426 | -0.38972
|  | 74.56036 | -0.39003
|  | 74.56646 | -0.39033
|  | 74.57257 | -0.39064
|  | 74.57867 | -0.39094
|  | 74.58478 | -0.39125
|  | 74.59088 | -0.39155
|  | 74.59698 | -0.39186
|  | 74.60309 | -0.39216
|  | 74.60919 | -0.39247
|  | 74.6153 | -0.39277
|  | 74.6214 | -0.39308
|  | 74.6275 | -0.39338
|  | 74.63361 | -0.39369
|  | 74.63971 | -0.39399
|  | 74.64582 | -0.3943
|  | 74.65192 | -0.3946
|  | 74.65802 | -0.39491
|  | 74.66413 | -0.39521
|  | 74.67023 | -0.39552
|  | 74.67634 | -0.39583
|  | 74.68244 | -0.39613
|  | 74.68854 | -0.39644
|  | 74.69465 | -0.39674
|  | 74.70075 | -0.39705
|  | 74.70686 | -0.39735
|  | 74.71296 | -0.39766
|  | 74.71906 | -0.39796
|  | 74.72517 | -0.39827
|  | 74.73127 | -0.39857
|  | 74.73738 | -0.39888
|  | 74.74348 | -0.39918
|  | 74.74958 | -0.39949
|  | 74.75569 | -0.39979
|  | 74.76179 | -0.4001
|  | 74.7679 | -0.4004
|  | 74.774 | -0.40071
|  | 74.7801 | -0.40101
|  | 74.78621 | -0.40132
|  | 74.79231 | -0.40162
|  | 74.79842 | -0.40193
|  | 74.80452 | -0.40223
|  | 74.81062 | -0.40254
|  | 74.81673 | -0.40284
|  | 74.82283 | -0.40315
|  | 74.82894 | -0.40345
|  | 74.83504 | -0.40376
|  | 74.84114 | -0.40407
|  | 74.84725 | -0.40437
|  | 74.85335 | -0.40468
|  | 74.85946 | -0.40498
|  | 74.86556 | -0.40529
|  | 74.87166 | -0.40559
|  | 74.87777 | -0.4059
|  | 74.88387 | -0.4062
|  | 74.88998 | -0.40651
|  | 74.89608 | -0.40681
|  | 74.90218 | -0.40712
|  | 74.90829 | -0.40742
|  | 74.91439 | -0.40773
|  | 74.9205 | -0.40803
|  | 74.9266 | -0.40834
|  | 74.9327 | -0.40864
|  | 74.93881 | -0.40895
|  | 74.94491 | -0.40925
|  | 74.95102 | -0.40956
|  | 74.95712 | -0.40986
|  | 74.96322 | -0.41017
|  | 74.96933 | -0.41047
|  | 74.97543 | -0.41078
|  | 74.98154 | -0.41108
|  | 74.98764 | -0.41139
|  | 74.99374 | -0.41169
|  | 74.99985 | -0.412
|  | 75.00595 | -0.41231
|  | 75.01206 | -0.41261
|  | 75.01816 | -0.41292
|  | 75.02426 | -0.41322
|  | 75.03037 | -0.41353
|  | 75.03647 | -0.41383
|  | 75.04258 | -0.41414
|  | 75.04868 | -0.41444
|  | 75.05478 | -0.41475
|  | 75.06089 | -0.41505
|  | 75.06699 | -0.41536
|  | 75.0731 | -0.41566
|  | 75.0792 | -0.41597
|  | 75.0853 | -0.41627
|  | 75.09141 | -0.41658
|  | 75.09751 | -0.41688
|  | 75.10362 | -0.41719
|  | 75.10972 | -0.41749
|  | 75.11582 | -0.4178
|  | 75.12193 | -0.4181
|  | 75.12803 | -0.41841
|  | 75.13414 | -0.41871
|  | 75.14024 | -0.41902
|  | 75.14634 | -0.41932
|  | 75.15245 | -0.41963
|  | 75.15855 | -0.41993
|  | 75.16466 | -0.42024
|  | 75.17076 | -0.42055
|  | 75.17686 | -0.42085
|  | 75.18297 | -0.42116
|  | 75.18907 | -0.42146
|  | 75.19518 | -0.42177
|  | 75.20128 | -0.42207
|  | 75.20738 | -0.42238
|  | 75.21349 | -0.42268
|  | 75.21959 | -0.42299
|  | 75.2257 | -0.42329
|  | 75.2318 | -0.4236
|  | 75.2379 | -0.4239
|  | 75.24401 | -0.42421
|  | 75.25011 | -0.42451
|  | 75.25622 | -0.42482
|  | 75.26232 | -0.42512
|  | 75.26842 | -0.42543
|  | 75.27453 | -0.42573
|  | 75.28063 | -0.42604
|  | 75.28674 | -0.42634
|  | 75.29284 | -0.42665
|  | 75.29894 | -0.42695
|  | 75.30505 | -0.42726
|  | 75.31115 | -0.42756
|  | 75.31726 | -0.42787
|  | 75.32336 | -0.42817
|  | 75.32946 | -0.42848
|  | 75.33557 | -0.42879
|  | 75.34167 | -0.42909
|  | 75.34778 | -0.4294
|  | 75.35388 | -0.4297
|  | 75.35998 | -0.43001
|  | 75.36609 | -0.43031
|  | 75.37219 | -0.43062
|  | 75.3783 | -0.43092
|  | 75.3844 | -0.43123
|  | 75.3905 | -0.43153
|  | 75.39661 | -0.43184
|  | 75.40271 | -0.43214
|  | 75.40882 | -0.43245
|  | 75.41492 | -0.43275
|  | 75.42102 | -0.43306
|  | 75.42713 | -0.43336
|  | 75.43323 | -0.43367
|  | 75.43934 | -0.43397
|  | 75.44544 | -0.43428
|  | 75.45154 | -0.43458
|  | 75.45765 | -0.43489
|  | 75.46375 | -0.43519
|  | 75.46986 | -0.4355
|  | 75.47596 | -0.4358
|  | 75.48206 | -0.43611
|  | 75.48817 | -0.43641
|  | 75.49427 | -0.43672
|  | 75.50038 | -0.43703
|  | 75.50648 | -0.43733
|  | 75.51258 | -0.43764
|  | 75.51869 | -0.43794
|  | 75.52479 | -0.43825
|  | 75.5309 | -0.43855
|  | 75.537 | -0.43886
|  | 75.5431 | -0.43916
|  | 75.54921 | -0.43947
|  | 75.55531 | -0.43977
|  | 75.56142 | -0.44008
|  | 75.56752 | -0.44038
|  | 75.57362 | -0.44069
|  | 75.57973 | -0.44099
|  | 75.58583 | -0.4413
|  | 75.59194 | -0.4416
|  | 75.59804 | -0.44191
|  | 75.60414 | -0.44221
|  | 75.61025 | -0.44252
|  | 75.61635 | -0.44282
|  | 75.62246 | -0.44313
|  | 75.62856 | -0.44343
|  | 75.63466 | -0.44374
|  | 75.64077 | -0.44404
|  | 75.64687 | -0.44435
|  | 75.65298 | -0.44465
|  | 75.65908 | -0.44496
|  | 75.66518 | -0.44527
|  | 75.67129 | -0.44557
|  | 75.67739 | -0.44588
|  | 75.6835 | -0.44618
|  | 75.6896 | -0.44649
|  | 75.6957 | -0.44679
|  | 75.70181 | -0.4471
|  | 75.70791 | -0.4474
|  | 75.71402 | -0.44771
|  | 75.72012 | -0.44801
|  | 75.72622 | -0.44832
|  | 75.73233 | -0.44862
|  | 75.73843 | -0.44893
|  | 75.74454 | -0.44923
|  | 75.75064 | -0.44954
|  | 75.75674 | -0.44984
|  | 75.76285 | -0.45015
|  | 75.76895 | -0.45045
|  | 75.77506 | -0.45076
|  | 75.78116 | -0.45106
|  | 75.78726 | -0.45137
|  | 75.79337 | -0.45167
|  | 75.79947 | -0.45198
|  | 75.80558 | -0.45228
|  | 75.81168 | -0.45259
|  | 75.81778 | -0.45289
|  | 75.82389 | -0.4532
|  | 75.82999 | -0.45351
|  | 75.8361 | -0.45381
|  | 75.8422 | -0.45412
|  | 75.8483 | -0.45442
|  | 75.85441 | -0.45473
|  | 75.86051 | -0.45503
|  | 75.86662 | -0.45534
|  | 75.87272 | -0.45564
|  | 75.87882 | -0.45595
|  | 75.88493 | -0.45625
|  | 75.89103 | -0.45656
|  | 75.89714 | -0.45686
|  | 75.90324 | -0.45717
|  | 75.90934 | -0.45747
|  | 75.91545 | -0.45778
|  | 75.92155 | -0.45808
|  | 75.92766 | -0.45839
|  | 75.93376 | -0.45869
|  | 75.93986 | -0.459
|  | 75.94597 | -0.4593
|  | 75.95207 | -0.45961
|  | 75.95818 | -0.45991
|  | 75.96428 | -0.46022
|  | 75.97038 | -0.46052
|  | 75.97649 | -0.46083
|  | 75.98259 | -0.46113
|  | 75.9887 | -0.46144
|  | 75.9948 | -0.46175
|  | 76.0009 | -0.46205
|  | 76.00701 | -0.46236
|  | 76.01311 | -0.46266
|  | 76.01922 | -0.46297
|  | 76.02532 | -0.46327
|  | 76.03142 | -0.46358
|  | 76.03753 | -0.46388
|  | 76.04363 | -0.46419
|  | 76.04974 | -0.46449
|  | 76.05584 | -0.4648
|  | 76.06194 | -0.4651
|  | 76.06805 | -0.46541
|  | 76.07415 | -0.46571
|  | 76.08026 | -0.46602
|  | 76.08636 | -0.46632
|  | 76.09246 | -0.46663
|  | 76.09857 | -0.46693
|  | 76.10467 | -0.46724
|  | 76.11078 | -0.46754
|  | 76.11688 | -0.46785
|  | 76.12298 | -0.46815
|  | 76.12909 | -0.46846
|  | 76.13519 | -0.46876
|  | 76.1413 | -0.46907
|  | 76.1474 | -0.46937
|  | 76.1535 | -0.46968
|  | 76.15961 | -0.46999
|  | 76.16571 | -0.47029
|  | 76.17182 | -0.4706
|  | 76.17792 | -0.4709
|  | 76.18402 | -0.47121
|  | 76.19013 | -0.47151
|  | 76.19623 | -0.47182
|  | 76.20234 | -0.47212
|  | 76.20844 | -0.47243
|  | 76.21454 | -0.47273
|  | 76.22065 | -0.47304
|  | 76.22675 | -0.47334
|  | 76.23286 | -0.47365
|  | 76.23896 | -0.47395
|  | 76.24506 | -0.47426
|  | 76.25117 | -0.47456
|  | 76.25727 | -0.47487
|  | 76.26338 | -0.47517
|  | 76.26948 | -0.47548
|  | 76.27558 | -0.47578
|  | 76.28169 | -0.47609
|  | 76.28779 | -0.47639
|  | 76.2939 | -0.4767
|  | 76.3 | -0.477
|  | 76.3061 | -0.47731
|  | 76.31221 | -0.47761
|  | 76.31831 | -0.47792
|  | 76.32442 | -0.47823
|  | 76.33052 | -0.47853
|  | 76.33662 | -0.47884
|  | 76.34273 | -0.47914
|  | 76.34883 | -0.47945
|  | 76.35494 | -0.47975
|  | 76.36104 | -0.48006
|  | 76.36714 | -0.48036
|  | 76.37325 | -0.48067
|  | 76.37935 | -0.48097
|  | 76.38546 | -0.48128
|  | 76.39156 | -0.48158
|  | 76.39766 | -0.48189
|  | 76.40377 | -0.48219
|  | 76.40987 | -0.4825
|  | 76.41598 | -0.4828
|  | 76.42208 | -0.48311
|  | 76.42818 | -0.48341
|  | 76.43429 | -0.48372
|  | 76.44039 | -0.48402
|  | 76.4465 | -0.48433
|  | 76.4526 | -0.48463
|  | 76.4587 | -0.48494
|  | 76.46481 | -0.48524
|  | 76.47091 | -0.48555
|  | 76.47702 | -0.48585
|  | 76.48312 | -0.48616
|  | 76.48922 | -0.48647
|  | 76.49533 | -0.48677
|  | 76.50143 | -0.48708
|  | 76.50754 | -0.48738
|  | 76.51364 | -0.48769
|  | 76.51974 | -0.48799
|  | 76.52585 | -0.4883
|  | 76.53195 | -0.4886
|  | 76.53806 | -0.48891
|  | 76.54416 | -0.48921
|  | 76.55026 | -0.48952
|  | 76.55637 | -0.48982
|  | 76.56247 | -0.49013
|  | 76.56858 | -0.49043
|  | 76.57468 | -0.49074
|  | 76.58078 | -0.49104
|  | 76.58689 | -0.49135
|  | 76.59299 | -0.49165
|  | 76.5991 | -0.49196
|  | 76.6052 | -0.49226
|  | 76.6113 | -0.49257
|  | 76.61741 | -0.49287
|  | 76.62351 | -0.49318
|  | 76.62962 | -0.49348
|  | 76.63572 | -0.49379
|  | 76.64182 | -0.49409
|  | 76.64793 | -0.4944
|  | 76.65403 | -0.49471
|  | 76.66014 | -0.49501
|  | 76.66624 | -0.49532
|  | 76.67234 | -0.49562
|  | 76.67845 | -0.49593
|  | 76.68455 | -0.49623
|  | 76.69066 | -0.49654
|  | 76.69676 | -0.49684
|  | 76.70286 | -0.49715
|  | 76.70897 | -0.49745
|  | 76.71507 | -0.49776
|  | 76.72118 | -0.49806
|  | 76.72728 | -0.49837
|  | 76.73338 | -0.49867
|  | 76.73949 | -0.49898
|  | 76.74559 | -0.49928
|  | 76.7517 | -0.49959
|  | 76.7578 | -0.49989
|  | 76.7639 | -0.5002
|  | 76.77001 | -0.5005
|  | 76.77611 | -0.50081
|  | 76.78222 | -0.50111
|  | 76.78832 | -0.50142
|  | 76.79442 | -0.50172
|  | 76.80053 | -0.50203
|  | 76.80663 | -0.50233
|  | 76.81274 | -0.50264
|  | 76.81884 | -0.50295
|  | 76.82494 | -0.50325
|  | 76.83105 | -0.50356
|  | 76.83715 | -0.50386
|  | 76.84326 | -0.50417
|  | 76.84936 | -0.50447
|  | 76.85546 | -0.50478
|  | 76.86157 | -0.50508
|  | 76.86767 | -0.50539
|  | 76.87378 | -0.50569
|  | 76.87988 | -0.506
|  | 76.88598 | -0.5063
|  | 76.89209 | -0.50661
|  | 76.89819 | -0.50691
|  | 76.9043 | -0.50722
|  | 76.9104 | -0.50752
|  | 76.9165 | -0.50783
|  | 76.92261 | -0.50813
|  | 76.92871 | -0.50844
|  | 76.93482 | -0.50874
|  | 76.94092 | -0.50905
|  | 76.94702 | -0.50935
|  | 76.95313 | -0.50966
|  | 76.95923 | -0.50996
|  | 76.96534 | -0.51027
|  | 76.97144 | -0.51057
|  | 76.97754 | -0.51088
|  | 76.98365 | -0.51119
|  | 76.98975 | -0.51149
|  | 76.99586 | -0.5118
|  | 77.00196 | -0.5121
|  | 77.00806 | -0.51241
|  | 77.01417 | -0.51271
|  | 77.02027 | -0.51302
|  | 77.02638 | -0.51332
|  | 77.03248 | -0.51363
|  | 77.03858 | -0.51393
|  | 77.04469 | -0.51424
|  | 77.05079 | -0.51454
|  | 77.0569 | -0.51485
|  | 77.063 | -0.51515
|  | 77.0691 | -0.51546
|  | 77.07521 | -0.51576
|  | 77.08131 | -0.51607
|  | 77.08742 | -0.51637
|  | 77.09352 | -0.51668
|  | 77.09962 | -0.51698
|  | 77.10573 | -0.51729
|  | 77.11183 | -0.51759
|  | 77.11794 | -0.5179
|  | 77.12404 | -0.5182
|  | 77.13014 | -0.51851
|  | 77.13625 | -0.51881
|  | 77.14235 | -0.51912
|  | 77.14846 | -0.51943
|  | 77.15456 | -0.51973
|  | 77.16066 | -0.52004
|  | 77.16677 | -0.52034
|  | 77.17287 | -0.52065
|  | 77.17898 | -0.52095
|  | 77.18508 | -0.52126
|  | 77.19118 | -0.52156
|  | 77.19729 | -0.52187
|  | 77.20339 | -0.52217
|  | 77.2095 | -0.52248
|  | 77.2156 | -0.52278
|  | 77.2217 | -0.52309
|  | 77.22781 | -0.52339
|  | 77.23391 | -0.5237
|  | 77.24002 | -0.524
|  | 77.24612 | -0.52431
|  | 77.25222 | -0.52461
|  | 77.25833 | -0.52492
|  | 77.26443 | -0.52522
|  | 77.27054 | -0.52553
|  | 77.27664 | -0.52583
|  | 77.28274 | -0.52614
|  | 77.28885 | -0.52644
|  | 77.29495 | -0.52675
|  | 77.30106 | -0.52705
|  | 77.30716 | -0.52736
|  | 77.31326 | -0.52767
|  | 77.31937 | -0.52797
|  | 77.32547 | -0.52828
|  | 77.33158 | -0.52858
|  | 77.33768 | -0.52889
|  | 77.34378 | -0.52919
|  | 77.34989 | -0.5295
|  | 77.35599 | -0.5298
|  | 77.3621 | -0.53011
|  | 77.3682 | -0.53041
|  | 77.3743 | -0.53072
|  | 77.38041 | -0.53102
|  | 77.38651 | -0.53133
|  | 77.39262 | -0.53163
|  | 77.39872 | -0.53194
|  | 77.40482 | -0.53224
|  | 77.41093 | -0.53255
|  | 77.41703 | -0.53285
|  | 77.42314 | -0.53316
|  | 77.42924 | -0.53346
|  | 77.43534 | -0.53377
|  | 77.44145 | -0.53407
|  | 77.44755 | -0.53438
|  | 77.45366 | -0.53468
|  | 77.45976 | -0.53499
|  | 77.46586 | -0.53529
|  | 77.47197 | -0.5356
|  | 77.47807 | -0.53591
|  | 77.48418 | -0.53621
|  | 77.49028 | -0.53652
|  | 77.49638 | -0.53682
|  | 77.50249 | -0.53713
|  | 77.50859 | -0.53743
|  | 77.5147 | -0.53774
|  | 77.5208 | -0.53804
|  | 77.5269 | -0.53835
|  | 77.53301 | -0.53865
|  | 77.53911 | -0.53896
|  | 77.54522 | -0.53926
|  | 77.55132 | -0.53957
|  | 77.55742 | -0.53987
|  | 77.56353 | -0.54018
|  | 77.56963 | -0.54048
|  | 77.57574 | -0.54079
|  | 77.58184 | -0.54109
|  | 77.58794 | -0.5414
|  | 77.59405 | -0.5417
|  | 77.60015 | -0.54201
|  | 77.60626 | -0.54231
|  | 77.61236 | -0.54262
|  | 77.61846 | -0.54292
|  | 77.62457 | -0.54323
|  | 77.63067 | -0.54353
|  | 77.63678 | -0.54384
|  | 77.64288 | -0.54415
|  | 77.64898 | -0.54445
|  | 77.65509 | -0.54476
|  | 77.66119 | -0.54506
|  | 77.6673 | -0.54537
|  | 77.6734 | -0.54567
|  | 77.6795 | -0.54598
|  | 77.68561 | -0.54628
|  | 77.69171 | -0.54659
|  | 77.69782 | -0.54689
|  | 77.70392 | -0.5472
|  | 77.71002 | -0.5475
|  | 77.71613 | -0.54781
|  | 77.72223 | -0.54811
|  | 77.72834 | -0.54842
|  | 77.73444 | -0.54872
|  | 77.74054 | -0.54903
|  | 77.74665 | -0.54933
|  | 77.75275 | -0.54964
|  | 77.75886 | -0.54994
|  | 77.76496 | -0.55025
|  | 77.77106 | -0.55055
|  | 77.77717 | -0.55086
|  | 77.78327 | -0.55116
|  | 77.78938 | -0.55147
|  | 77.79548 | -0.55177
|  | 77.80158 | -0.55208
|  | 77.80769 | -0.55239
|  | 77.81379 | -0.55269
|  | 77.8199 | -0.553
|  | 77.826 | -0.5533
|  | 77.8321 | -0.55361
|  | 77.83821 | -0.55391
|  | 77.84431 | -0.55422
|  | 77.85042 | -0.55452
|  | 77.85652 | -0.55483
|  | 77.86262 | -0.55513
|  | 77.86873 | -0.55544
|  | 77.87483 | -0.55574
|  | 77.88094 | -0.55605
|  | 77.88704 | -0.55635
|  | 77.89314 | -0.55666
|  | 77.89925 | -0.55696
|  | 77.90535 | -0.55727
|  | 77.91146 | -0.55757
|  | 77.91756 | -0.55788
|  | 77.92366 | -0.55818
|  | 77.92977 | -0.55849
|  | 77.93587 | -0.55879
|  | 77.94198 | -0.5591
|  | 77.94808 | -0.5594
|  | 77.95418 | -0.55971
|  | 77.96029 | -0.56001
|  | 77.96639 | -0.56032
|  | 77.9725 | -0.56063
|  | 77.9786 | -0.56093
|  | 77.9847 | -0.56124
|  | 77.99081 | -0.56154
|  | 77.99691 | -0.56185
|  | 78.00302 | -0.56185
|  | 78.00912 | -0.56154
|  | 78.01522 | -0.56124
|  | 78.02133 | -0.56093
|  | 78.02743 | -0.56063
|  | 78.03354 | -0.56032
|  | 78.03964 | -0.56001
|  | 78.04574 | -0.55971
|  | 78.05185 | -0.5594
|  | 78.05795 | -0.5591
|  | 78.06406 | -0.55879
|  | 78.07016 | -0.55849
|  | 78.07626 | -0.55818
|  | 78.08237 | -0.55788
|  | 78.08847 | -0.55757
|  | 78.09458 | -0.55727
|  | 78.10068 | -0.55696
|  | 78.10678 | -0.55666
|  | 78.11289 | -0.55635
|  | 78.11899 | -0.55605
|  | 78.1251 | -0.55574
|  | 78.1312 | -0.55544
|  | 78.1373 | -0.55513
|  | 78.14341 | -0.55483
|  | 78.14951 | -0.55452
|  | 78.15562 | -0.55422
|  | 78.16172 | -0.55391
|  | 78.16782 | -0.55361
|  | 78.17393 | -0.5533
|  | 78.18003 | -0.553
|  | 78.18614 | -0.55269
|  | 78.19224 | -0.55239
|  | 78.19834 | -0.55208
|  | 78.20445 | -0.55177
|  | 78.21055 | -0.55147
|  | 78.21666 | -0.55116
|  | 78.22276 | -0.55086
|  | 78.22886 | -0.55055
|  | 78.23497 | -0.55025
|  | 78.24107 | -0.54994
|  | 78.24718 | -0.54964
|  | 78.25328 | -0.54933
|  | 78.25938 | -0.54903
|  | 78.26549 | -0.54872
|  | 78.27159 | -0.54842
|  | 78.2777 | -0.54811
|  | 78.2838 | -0.54781
|  | 78.2899 | -0.5475
|  | 78.29601 | -0.5472
|  | 78.30211 | -0.54689
|  | 78.30822 | -0.54659
|  | 78.31432 | -0.54628
|  | 78.32042 | -0.54598
|  | 78.32653 | -0.54567
|  | 78.33263 | -0.54537
|  | 78.33874 | -0.54506
|  | 78.34484 | -0.54476
|  | 78.35094 | -0.54445
|  | 78.35705 | -0.54415
|  | 78.36315 | -0.54384
|  | 78.36926 | -0.54353
|  | 78.37536 | -0.54323
|  | 78.38146 | -0.54292
|  | 78.38757 | -0.54262
|  | 78.39367 | -0.54231
|  | 78.39978 | -0.54201
|  | 78.40588 | -0.5417
|  | 78.41198 | -0.5414
|  | 78.41809 | -0.54109
|  | 78.42419 | -0.54079
|  | 78.4303 | -0.54048
|  | 78.4364 | -0.54018
|  | 78.4425 | -0.53987
|  | 78.44861 | -0.53957
|  | 78.45471 | -0.53926
|  | 78.46082 | -0.53896
|  | 78.46692 | -0.53865
|  | 78.47302 | -0.53835
|  | 78.47913 | -0.53804
|  | 78.48523 | -0.53774
|  | 78.49134 | -0.53743
|  | 78.49744 | -0.53713
|  | 78.50354 | -0.53682
|  | 78.50965 | -0.53652
|  | 78.51575 | -0.53621
|  | 78.52186 | -0.53591
|  | 78.52796 | -0.5356
|  | 78.53406 | -0.53529
|  | 78.54017 | -0.53499
|  | 78.54627 | -0.53468
|  | 78.55238 | -0.53438
|  | 78.55848 | -0.53407
|  | 78.56458 | -0.53377
|  | 78.57069 | -0.53346
|  | 78.57679 | -0.53316
|  | 78.5829 | -0.53285
|  | 78.589 | -0.53255
|  | 78.5951 | -0.53224
|  | 78.60121 | -0.53194
|  | 78.60731 | -0.53163
|  | 78.61342 | -0.53133
|  | 78.61952 | -0.53102
|  | 78.62562 | -0.53072
|  | 78.63173 | -0.53041
|  | 78.63783 | -0.53011
|  | 78.64394 | -0.5298
|  | 78.65004 | -0.5295
|  | 78.65614 | -0.52919
|  | 78.66225 | -0.52889
|  | 78.66835 | -0.52858
|  | 78.67446 | -0.52828
|  | 78.68056 | -0.52797
|  | 78.68666 | -0.52767
|  | 78.69277 | -0.52736
|  | 78.69887 | -0.52705
|  | 78.70498 | -0.52675
|  | 78.71108 | -0.52644
|  | 78.71718 | -0.52614
|  | 78.72329 | -0.52583
|  | 78.72939 | -0.52553
|  | 78.7355 | -0.52522
|  | 78.7416 | -0.52492
|  | 78.7477 | -0.52461
|  | 78.75381 | -0.52431
|  | 78.75991 | -0.524
|  | 78.76602 | -0.5237
|  | 78.77212 | -0.52339
|  | 78.77822 | -0.52309
|  | 78.78433 | -0.52278
|  | 78.79043 | -0.52248
|  | 78.79654 | -0.52217
|  | 78.80264 | -0.52187
|  | 78.80874 | -0.52156
|  | 78.81485 | -0.52126
|  | 78.82095 | -0.52095
|  | 78.82706 | -0.52065
|  | 78.83316 | -0.52034
|  | 78.83926 | -0.52004
|  | 78.84537 | -0.51973
|  | 78.85147 | -0.51943
|  | 78.85758 | -0.51912
|  | 78.86368 | -0.51881
|  | 78.86978 | -0.51851
|  | 78.87589 | -0.5182
|  | 78.88199 | -0.5179
|  | 78.8881 | -0.51759
|  | 78.8942 | -0.51729
|  | 78.9003 | -0.51698
|  | 78.90641 | -0.51668
|  | 78.91251 | -0.51637
|  | 78.91862 | -0.51607
|  | 78.92472 | -0.51576
|  | 78.93082 | -0.51546
|  | 78.93693 | -0.51515
|  | 78.94303 | -0.51485
|  | 78.94914 | -0.51454
|  | 78.95524 | -0.51424
|  | 78.96134 | -0.51393
|  | 78.96745 | -0.51363
|  | 78.97355 | -0.51332
|  | 78.97966 | -0.51302
|  | 78.98576 | -0.51271
|  | 78.99186 | -0.51241
|  | 78.99797 | -0.5121
|  | 79.00407 | -0.5118
|  | 79.01018 | -0.51149
|  | 79.01628 | -0.51119
|  | 79.02238 | -0.51088
|  | 79.02849 | -0.51057
|  | 79.03459 | -0.51027
|  | 79.0407 | -0.50996
|  | 79.0468 | -0.50966
|  | 79.0529 | -0.50935
|  | 79.05901 | -0.50905
|  | 79.06511 | -0.50874
|  | 79.07122 | -0.50844
|  | 79.07732 | -0.50813
|  | 79.08342 | -0.50783
|  | 79.08953 | -0.50752
|  | 79.09563 | -0.50722
|  | 79.10174 | -0.50691
|  | 79.10784 | -0.50661
|  | 79.11394 | -0.5063
|  | 79.12005 | -0.506
|  | 79.12615 | -0.50569
|  | 79.13226 | -0.50539
|  | 79.13836 | -0.50508
|  | 79.14446 | -0.50478
|  | 79.15057 | -0.50447
|  | 79.15667 | -0.50417
|  | 79.16278 | -0.50386
|  | 79.16888 | -0.50356
|  | 79.17498 | -0.50325
|  | 79.18109 | -0.50295
|  | 79.18719 | -0.50264
|  | 79.1933 | -0.50233
|  | 79.1994 | -0.50203
|  | 79.2055 | -0.50172
|  | 79.21161 | -0.50142
|  | 79.21771 | -0.50111
|  | 79.22382 | -0.50081
|  | 79.22992 | -0.5005
|  | 79.23602 | -0.5002
|  | 79.24213 | -0.49989
|  | 79.24823 | -0.49959
|  | 79.25434 | -0.49928
|  | 79.26044 | -0.49898
|  | 79.26654 | -0.49867
|  | 79.27265 | -0.49837
|  | 79.27875 | -0.49806
|  | 79.28486 | -0.49776
|  | 79.29096 | -0.49745
|  | 79.29706 | -0.49715
|  | 79.30317 | -0.49684
|  | 79.30927 | -0.49654
|  | 79.31538 | -0.49623
|  | 79.32148 | -0.49593
|  | 79.32758 | -0.49562
|  | 79.33369 | -0.49532
|  | 79.33979 | -0.49501
|  | 79.3459 | -0.49471
|  | 79.352 | -0.4944
|  | 79.3581 | -0.49409
|  | 79.36421 | -0.49379
|  | 79.37031 | -0.49348
|  | 79.37642 | -0.49318
|  | 79.38252 | -0.49287
|  | 79.38862 | -0.49257
|  | 79.39473 | -0.49226
|  | 79.40083 | -0.49196
|  | 79.40694 | -0.49165
|  | 79.41304 | -0.49135
|  | 79.41914 | -0.49104
|  | 79.42525 | -0.49074
|  | 79.43135 | -0.49043
|  | 79.43746 | -0.49013
|  | 79.44356 | -0.48982
|  | 79.44966 | -0.48952
|  | 79.45577 | -0.48921
|  | 79.46187 | -0.48891
|  | 79.46798 | -0.4886
|  | 79.47408 | -0.4883
|  | 79.48018 | -0.48799
|  | 79.48629 | -0.48769
|  | 79.49239 | -0.48738
|  | 79.4985 | -0.48708
|  | 79.5046 | -0.48677
|  | 79.5107 | -0.48647
|  | 79.51681 | -0.48616
|  | 79.52291 | -0.48585
|  | 79.52902 | -0.48555
|  | 79.53512 | -0.48524
|  | 79.54122 | -0.48494
|  | 79.54733 | -0.48463
|  | 79.55343 | -0.48433
|  | 79.55954 | -0.48402
|  | 79.56564 | -0.48372
|  | 79.57174 | -0.48341
|  | 79.57785 | -0.48311
|  | 79.58395 | -0.4828
|  | 79.59006 | -0.4825
|  | 79.59616 | -0.48219
|  | 79.60226 | -0.48189
|  | 79.60837 | -0.48158
|  | 79.61447 | -0.48128
|  | 79.62058 | -0.48097
|  | 79.62668 | -0.48067
|  | 79.63278 | -0.48036
|  | 79.63889 | -0.48006
|  | 79.64499 | -0.47975
|  | 79.6511 | -0.47945
|  | 79.6572 | -0.47914
|  | 79.6633 | -0.47884
|  | 79.66941 | -0.47853
|  | 79.67551 | -0.47823
|  | 79.68162 | -0.47792
|  | 79.68772 | -0.47761
|  | 79.69382 | -0.47731
|  | 79.69993 | -0.477
|  | 79.70603 | -0.4767
|  | 79.71214 | -0.47639
|  | 79.71824 | -0.47609
|  | 79.72434 | -0.47578
|  | 79.73045 | -0.47548
|  | 79.73655 | -0.47517
|  | 79.74266 | -0.47487
|  | 79.74876 | -0.47456
|  | 79.75486 | -0.47426
|  | 79.76097 | -0.47395
|  | 79.76707 | -0.47365
|  | 79.77318 | -0.47334
|  | 79.77928 | -0.47304
|  | 79.78538 | -0.47273
|  | 79.79149 | -0.47243
|  | 79.79759 | -0.47212
|  | 79.8037 | -0.47182
|  | 79.8098 | -0.47151
|  | 79.8159 | -0.47121
|  | 79.82201 | -0.4709
|  | 79.82811 | -0.4706
|  | 79.83422 | -0.47029
|  | 79.84032 | -0.46999
|  | 79.84642 | -0.46968
|  | 79.85253 | -0.46937
|  | 79.85863 | -0.46907
|  | 79.86474 | -0.46876
|  | 79.87084 | -0.46846
|  | 79.87694 | -0.46815
|  | 79.88305 | -0.46785
|  | 79.88915 | -0.46754
|  | 79.89526 | -0.46724
|  | 79.90136 | -0.46693
|  | 79.90746 | -0.46663
|  | 79.91357 | -0.46632
|  | 79.91967 | -0.46602
|  | 79.92578 | -0.46571
|  | 79.93188 | -0.46541
|  | 79.93798 | -0.4651
|  | 79.94409 | -0.4648
|  | 79.95019 | -0.46449
|  | 79.9563 | -0.46419
|  | 79.9624 | -0.46388
|  | 79.9685 | -0.46358
|  | 79.97461 | -0.46327
|  | 79.98071 | -0.46297
|  | 79.98682 | -0.46266
|  | 79.99292 | -0.46236
|  | 79.99902 | -0.46205
|  | 80.00513 | -0.46175
|  | 80.01123 | -0.46144
|  | 80.01734 | -0.46113
|  | 80.02344 | -0.46083
|  | 80.02954 | -0.46052
|  | 80.03565 | -0.46022
|  | 80.04175 | -0.45991
|  | 80.04786 | -0.45961
|  | 80.05396 | -0.4593
|  | 80.06006 | -0.459
|  | 80.06617 | -0.45869
|  | 80.07227 | -0.45839
|  | 80.07838 | -0.45808
|  | 80.08448 | -0.45778
|  | 80.09058 | -0.45747
|  | 80.09669 | -0.45717
|  | 80.10279 | -0.45686
|  | 80.1089 | -0.45656
|  | 80.115 | -0.45625
|  | 80.1211 | -0.45595
|  | 80.12721 | -0.45564
|  | 80.13331 | -0.45534
|  | 80.13942 | -0.45503
|  | 80.14552 | -0.45473
|  | 80.15162 | -0.45442
|  | 80.15773 | -0.45412
|  | 80.16383 | -0.45381
|  | 80.16994 | -0.45351
|  | 80.17604 | -0.4532
|  | 80.18214 | -0.45289
|  | 80.18825 | -0.45259
|  | 80.19435 | -0.45228
|  | 80.20046 | -0.45198
|  | 80.20656 | -0.45167
|  | 80.21266 | -0.45137
|  | 80.21877 | -0.45106
|  | 80.22487 | -0.45076
|  | 80.23098 | -0.45045
|  | 80.23708 | -0.45015
|  | 80.24318 | -0.44984
|  | 80.24929 | -0.44954
|  | 80.25539 | -0.44923
|  | 80.2615 | -0.44893
|  | 80.2676 | -0.44862
|  | 80.2737 | -0.44832
|  | 80.27981 | -0.44801
|  | 80.28591 | -0.44771
|  | 80.29202 | -0.4474
|  | 80.29812 | -0.4471
|  | 80.30422 | -0.44679
|  | 80.31033 | -0.44649
|  | 80.31643 | -0.44618
|  | 80.32254 | -0.44588
|  | 80.32864 | -0.44557
|  | 80.33474 | -0.44527
|  | 80.34085 | -0.44496
|  | 80.34695 | -0.44465
|  | 80.35306 | -0.44435
|  | 80.35916 | -0.44404
|  | 80.36526 | -0.44374
|  | 80.37137 | -0.44343
|  | 80.37747 | -0.44313
|  | 80.38358 | -0.44282
|  | 80.38968 | -0.44252
|  | 80.39578 | -0.44221
|  | 80.40189 | -0.44191
|  | 80.40799 | -0.4416
|  | 80.4141 | -0.4413
|  | 80.4202 | -0.44099
|  | 80.4263 | -0.44069
|  | 80.43241 | -0.44038
|  | 80.43851 | -0.44008
|  | 80.44462 | -0.43977
|  | 80.45072 | -0.43947
|  | 80.45682 | -0.43916
|  | 80.46293 | -0.43886
|  | 80.46903 | -0.43855
|  | 80.47514 | -0.43825
|  | 80.48124 | -0.43794
|  | 80.48734 | -0.43764
|  | 80.49345 | -0.43733
|  | 80.49955 | -0.43703
|  | 80.50566 | -0.43672
|  | 80.51176 | -0.43641
|  | 80.51786 | -0.43611
|  | 80.52397 | -0.4358
|  | 80.53007 | -0.4355
|  | 80.53618 | -0.43519
|  | 80.54228 | -0.43489
|  | 80.54838 | -0.43458
|  | 80.55449 | -0.43428
|  | 80.56059 | -0.43397
|  | 80.5667 | -0.43367
|  | 80.5728 | -0.43336
|  | 80.5789 | -0.43306
|  | 80.58501 | -0.43275
|  | 80.59111 | -0.43245
|  | 80.59722 | -0.43214
|  | 80.60332 | -0.43184
|  | 80.60942 | -0.43153
|  | 80.61553 | -0.43123
|  | 80.62163 | -0.43092
|  | 80.62774 | -0.43062
|  | 80.63384 | -0.43031
|  | 80.63994 | -0.43001
|  | 80.64605 | -0.4297
|  | 80.65215 | -0.4294
|  | 80.65826 | -0.42909
|  | 80.66436 | -0.42879
|  | 80.67046 | -0.42848
|  | 80.67657 | -0.42817
|  | 80.68267 | -0.42787
|  | 80.68878 | -0.42756
|  | 80.69488 | -0.42726
|  | 80.70098 | -0.42695
|  | 80.70709 | -0.42665
|  | 80.71319 | -0.42634
|  | 80.7193 | -0.42604
|  | 80.7254 | -0.42573
|  | 80.7315 | -0.42543
|  | 80.73761 | -0.42512
|  | 80.74371 | -0.42482
|  | 80.74982 | -0.42451
|  | 80.75592 | -0.42421
|  | 80.76202 | -0.4239
|  | 80.76813 | -0.4236
|  | 80.77423 | -0.42329
|  | 80.78034 | -0.42299
|  | 80.78644 | -0.42268
|  | 80.79254 | -0.42238
|  | 80.79865 | -0.42207
|  | 80.80475 | -0.42177
|  | 80.81086 | -0.42146
|  | 80.81696 | -0.42116
|  | 80.82306 | -0.42085
|  | 80.82917 | -0.42055
|  | 80.83527 | -0.42024
|  | 80.84138 | -0.41993
|  | 80.84748 | -0.41963
|  | 80.85358 | -0.41932
|  | 80.85969 | -0.41902
|  | 80.86579 | -0.41871
|  | 80.8719 | -0.41841
|  | 80.878 | -0.4181
|  | 80.8841 | -0.4178
|  | 80.89021 | -0.41749
|  | 80.89631 | -0.41719
|  | 80.90242 | -0.41688
|  | 80.90852 | -0.41658
|  | 80.91462 | -0.41627
|  | 80.92073 | -0.41597
|  | 80.92683 | -0.41566
|  | 80.93294 | -0.41536
|  | 80.93904 | -0.41505
|  | 80.94514 | -0.41475
|  | 80.95125 | -0.41444
|  | 80.95735 | -0.41414
|  | 80.96346 | -0.41383
|  | 80.96956 | -0.41353
|  | 80.97566 | -0.41322
|  | 80.98177 | -0.41292
|  | 80.98787 | -0.41261
|  | 80.99398 | -0.41231
|  | 81.00008 | -0.412
|  | 81.00618 | -0.41169
|  | 81.01229 | -0.41139
|  | 81.01839 | -0.41108
|  | 81.0245 | -0.41078
|  | 81.0306 | -0.41047
|  | 81.0367 | -0.41017
|  | 81.04281 | -0.40986
|  | 81.04891 | -0.40956
|  | 81.05502 | -0.40925
|  | 81.06112 | -0.40895
|  | 81.06722 | -0.40864
|  | 81.07333 | -0.40834
|  | 81.07943 | -0.40803
|  | 81.08554 | -0.40773
|  | 81.09164 | -0.40742
|  | 81.09774 | -0.40712
|  | 81.10385 | -0.40681
|  | 81.10995 | -0.40651
|  | 81.11606 | -0.4062
|  | 81.12216 | -0.4059
|  | 81.12826 | -0.40559
|  | 81.13437 | -0.40529
|  | 81.14047 | -0.40498
|  | 81.14658 | -0.40468
|  | 81.15268 | -0.40437
|  | 81.15878 | -0.40407
|  | 81.16489 | -0.40376
|  | 81.17099 | -0.40345
|  | 81.1771 | -0.40315
|  | 81.1832 | -0.40284
|  | 81.1893 | -0.40254
|  | 81.19541 | -0.40223
|  | 81.20151 | -0.40193
|  | 81.20762 | -0.40162
|  | 81.21372 | -0.40132
|  | 81.21982 | -0.40101
|  | 81.22593 | -0.40071
|  | 81.23203 | -0.4004
|  | 81.23814 | -0.4001
|  | 81.24424 | -0.39979
|  | 81.25034 | -0.39949
|  | 81.25645 | -0.39918
|  | 81.26255 | -0.39888
|  | 81.26866 | -0.39857
|  | 81.27476 | -0.39827
|  | 81.28086 | -0.39796
|  | 81.28697 | -0.39766
|  | 81.29307 | -0.39735
|  | 81.29918 | -0.39705
|  | 81.30528 | -0.39674
|  | 81.31138 | -0.39644
|  | 81.31749 | -0.39613
|  | 81.32359 | -0.39583
|  | 81.3297 | -0.39552
|  | 81.3358 | -0.39521
|  | 81.3419 | -0.39491
|  | 81.34801 | -0.3946
|  | 81.35411 | -0.3943
|  | 81.36022 | -0.39399
|  | 81.36632 | -0.39369
|  | 81.37242 | -0.39338
|  | 81.37853 | -0.39308
|  | 81.38463 | -0.39277
|  | 81.39074 | -0.39247
|  | 81.39684 | -0.39216
|  | 81.40294 | -0.39186
|  | 81.40905 | -0.39155
|  | 81.41515 | -0.39125
|  | 81.42126 | -0.39094
|  | 81.42736 | -0.39064
|  | 81.43346 | -0.39033
|  | 81.43957 | -0.39003
|  | 81.44567 | -0.38972
|  | 81.45178 | -0.38942
|  | 81.45788 | -0.38911
|  | 81.46398 | -0.38881
|  | 81.47009 | -0.3885
|  | 81.47619 | -0.3882
|  | 81.4823 | -0.38789
|  | 81.4884 | -0.38759
|  | 81.4945 | -0.38728
|  | 81.50061 | -0.38697
|  | 81.50671 | -0.38667
|  | 81.51282 | -0.38636
|  | 81.51892 | -0.38606
|  | 81.52502 | -0.38575
|  | 81.53113 | -0.38545
|  | 81.53723 | -0.38514
|  | 81.54334 | -0.38484
|  | 81.54944 | -0.38453
|  | 81.55554 | -0.38423
|  | 81.56165 | -0.38392
|  | 81.56775 | -0.38362
|  | 81.57386 | -0.38331
|  | 81.57996 | -0.38301
|  | 81.58606 | -0.3827
|  | 81.59217 | -0.3824
|  | 81.59827 | -0.38209
|  | 81.60438 | -0.38179
|  | 81.61048 | -0.38148
|  | 81.61658 | -0.38118
|  | 81.62269 | -0.38087
|  | 81.62879 | -0.38057
|  | 81.6349 | -0.38026
|  | 81.641 | -0.37996
|  | 81.6471 | -0.37965
|  | 81.65321 | -0.37935
|  | 81.65931 | -0.37904
|  | 81.66542 | -0.37873
|  | 81.67152 | -0.37843
|  | 81.67762 | -0.37812
|  | 81.68373 | -0.37782
|  | 81.68983 | -0.37751
|  | 81.69594 | -0.37721
|  | 81.70204 | -0.3769
|  | 81.70814 | -0.3766
|  | 81.71425 | -0.37629
|  | 81.72035 | -0.37599
|  | 81.72646 | -0.37568
|  | 81.73256 | -0.37538
|  | 81.73866 | -0.37507
|  | 81.74477 | -0.37477
|  | 81.75087 | -0.37446
|  | 81.75698 | -0.37416
|  | 81.76308 | -0.37385
|  | 81.76918 | -0.37355
|  | 81.77529 | -0.37324
|  | 81.78139 | -0.37294
|  | 81.7875 | -0.37263
|  | 81.7936 | -0.37233
|  | 81.7997 | -0.37202
|  | 81.80581 | -0.37172
|  | 81.81191 | -0.37141
|  | 81.81802 | -0.37111
|  | 81.82412 | -0.3708
|  | 81.83022 | -0.37049
|  | 81.83633 | -0.37019
|  | 81.84243 | -0.36988
|  | 81.84854 | -0.36958
|  | 81.85464 | -0.36927
|  | 81.86074 | -0.36897
|  | 81.86685 | -0.36866
|  | 81.87295 | -0.36836
|  | 81.87906 | -0.36805
|  | 81.88516 | -0.36775
|  | 81.89126 | -0.36744
|  | 81.89737 | -0.36714
|  | 81.90347 | -0.36683
|  | 81.90958 | -0.36653
|  | 81.91568 | -0.36622
|  | 81.92178 | -0.36592
|  | 81.92789 | -0.36561
|  | 81.93399 | -0.36531
|  | 81.9401 | -0.365
|  | 81.9462 | -0.3647
|  | 81.9523 | -0.36439
|  | 81.95841 | -0.36409
|  | 81.96451 | -0.36378
|  | 81.97062 | -0.36348
|  | 81.97672 | -0.36317
|  | 81.98282 | -0.36287
|  | 81.98893 | -0.36256
|  | 81.99503 | -0.36225
|  | 82.00114 | -0.36195
|  | 82.00724 | -0.36164
|  | 82.01334 | -0.36134
|  | 82.01945 | -0.36103
|  | 82.02555 | -0.36073
|  | 82.03166 | -0.36042
|  | 82.03776 | -0.36012
|  | 82.04386 | -0.35981
|  | 82.04997 | -0.35951
|  | 82.05607 | -0.3592
|  | 82.06218 | -0.3589
|  | 82.06828 | -0.35859
|  | 82.07438 | -0.35829
|  | 82.08049 | -0.35798
|  | 82.08659 | -0.35768
|  | 82.0927 | -0.35737
|  | 82.0988 | -0.35707
|  | 82.1049 | -0.35676
|  | 82.11101 | -0.35646
|  | 82.11711 | -0.35615
|  | 82.12322 | -0.35585
|  | 82.12932 | -0.35554
|  | 82.13542 | -0.35524
|  | 82.14153 | -0.35493
|  | 82.14763 | -0.35463
|  | 82.15374 | -0.35432
|  | 82.15984 | -0.35401
|  | 82.16594 | -0.35371
|  | 82.17205 | -0.3534
|  | 82.17815 | -0.3531
|  | 82.18426 | -0.35279
|  | 82.19036 | -0.35249
|  | 82.19646 | -0.35218
|  | 82.20257 | -0.35188
|  | 82.20867 | -0.35157
|  | 82.21478 | -0.35127
|  | 82.22088 | -0.35096
|  | 82.22698 | -0.35066
|  | 82.23309 | -0.35035
|  | 82.23919 | -0.35005
|  | 82.2453 | -0.34974
|  | 82.2514 | -0.34944
|  | 82.2575 | -0.34913
|  | 82.26361 | -0.34883
|  | 82.26971 | -0.34852
|  | 82.27582 | -0.34822
|  | 82.28192 | -0.34791
|  | 82.28802 | -0.34761
|  | 82.29413 | -0.3473
|  | 82.30023 | -0.347
|  | 82.30634 | -0.34669
|  | 82.31244 | -0.34639
|  | 82.31854 | -0.34608
|  | 82.32465 | -0.34577
|  | 82.33075 | -0.34547
|  | 82.33686 | -0.34516
|  | 82.34296 | -0.34486
|  | 82.34906 | -0.34455
|  | 82.35517 | -0.34425
|  | 82.36127 | -0.34394
|  | 82.36738 | -0.34364
|  | 82.37348 | -0.34333
|  | 82.37958 | -0.34303
|  | 82.38569 | -0.34272
|  | 82.39179 | -0.34242
|  | 82.3979 | -0.34211
|  | 82.404 | -0.34181
|  | 82.4101 | -0.3415
|  | 82.41621 | -0.3412
|  | 82.42231 | -0.34089
|  | 82.42842 | -0.34059
|  | 82.43452 | -0.34028
|  | 82.44062 | -0.33998
|  | 82.44673 | -0.33967
|  | 82.45283 | -0.33937
|  | 82.45894 | -0.33906
|  | 82.46504 | -0.33876
|  | 82.47114 | -0.33845
|  | 82.47725 | -0.33815
|  | 82.48335 | -0.33784
|  | 82.48946 | -0.33753
|  | 82.49556 | -0.33723
|  | 82.50166 | -0.33692
|  | 82.50777 | -0.33662
|  | 82.51387 | -0.33631
|  | 82.51998 | -0.33601
|  | 82.52608 | -0.3357
|  | 82.53218 | -0.3354
|  | 82.53829 | -0.33509
|  | 82.54439 | -0.33479
|  | 82.5505 | -0.33448
|  | 82.5566 | -0.33418
|  | 82.5627 | -0.33387
|  | 82.56881 | -0.33357
|  | 82.57491 | -0.33326
|  | 82.58102 | -0.33296
|  | 82.58712 | -0.33265
|  | 82.59322 | -0.33235
|  | 82.59933 | -0.33204
|  | 82.60543 | -0.33174
|  | 82.61154 | -0.33143
|  | 82.61764 | -0.33113
|  | 82.62374 | -0.33082
|  | 82.62985 | -0.33052
|  | 82.63595 | -0.33021
|  | 82.64206 | -0.32991
|  | 82.64816 | -0.3296
|  | 82.65426 | -0.32929
|  | 82.66037 | -0.32899
|  | 82.66647 | -0.32868
|  | 82.67258 | -0.32838
|  | 82.67868 | -0.32807
|  | 82.68478 | -0.32777
|  | 82.69089 | -0.32746
|  | 82.69699 | -0.32716
|  | 82.7031 | -0.32685
|  | 82.7092 | -0.32655
|  | 82.7153 | -0.32624
|  | 82.72141 | -0.32594
|  | 82.72751 | -0.32563
|  | 82.73362 | -0.32533
|  | 82.73972 | -0.32502
|  | 82.74582 | -0.32472
|  | 82.75193 | -0.32441
|  | 82.75803 | -0.32411
|  | 82.76414 | -0.3238
|  | 82.77024 | -0.3235
|  | 82.77634 | -0.32319
|  | 82.78245 | -0.32289
|  | 82.78855 | -0.32258
|  | 82.79466 | -0.32228
|  | 82.80076 | -0.32197
|  | 82.80686 | -0.32167
|  | 82.81297 | -0.32136
|  | 82.81907 | -0.32105
|  | 82.82518 | -0.32075
|  | 82.83128 | -0.32044
|  | 82.83738 | -0.32014
|  | 82.84349 | -0.31983
|  | 82.84959 | -0.31953
|  | 82.8557 | -0.31922
|  | 82.8618 | -0.31892
|  | 82.8679 | -0.31861
|  | 82.87401 | -0.31831
|  | 82.88011 | -0.318
|  | 82.88622 | -0.3177
|  | 82.89232 | -0.31739
|  | 82.89842 | -0.31709
|  | 82.90453 | -0.31678
|  | 82.91063 | -0.31648
|  | 82.91674 | -0.31617
|  | 82.92284 | -0.31587
|  | 82.92894 | -0.31556
|  | 82.93505 | -0.31526
|  | 82.94115 | -0.31495
|  | 82.94726 | -0.31465
|  | 82.95336 | -0.31434
|  | 82.95946 | -0.31404
|  | 82.96557 | -0.31373
|  | 82.97167 | -0.31343
|  | 82.97778 | -0.31312
|  | 82.98388 | -0.31281
|  | 82.98998 | -0.31251
|  | 82.99609 | -0.3122
|  | 83.00219 | -0.3119
|  | 83.0083 | -0.31159
|  | 83.0144 | -0.31129
|  | 83.0205 | -0.31098
|  | 83.02661 | -0.31068
|  | 83.03271 | -0.31037
|  | 83.03882 | -0.31007
|  | 83.04492 | -0.30976
|  | 83.05102 | -0.30946
|  | 83.05713 | -0.30915
|  | 83.06323 | -0.30885
|  | 83.06934 | -0.30854
|  | 83.07544 | -0.30824
|  | 83.08154 | -0.30793
|  | 83.08765 | -0.30763
|  | 83.09375 | -0.30732
|  | 83.09986 | -0.30702
|  | 83.10596 | -0.30671
|  | 83.11206 | -0.30641
|  | 83.11817 | -0.3061
|  | 83.12427 | -0.3058
|  | 83.13038 | -0.30549
|  | 83.13648 | -0.30519
|  | 83.14258 | -0.30488
|  | 83.14869 | -0.30457
|  | 83.15479 | -0.30427
|  | 83.1609 | -0.30396
|  | 83.167 | -0.30366
|  | 83.1731 | -0.30335
|  | 83.17921 | -0.30305
|  | 83.18531 | -0.30274
|  | 83.19142 | -0.30244
|  | 83.19752 | -0.30213
|  | 83.20362 | -0.30183
|  | 83.20973 | -0.30152
|  | 83.21583 | -0.30122
|  | 83.22194 | -0.30091
|  | 83.22804 | -0.30061
|  | 83.23414 | -0.3003
|  | 83.24025 | -0.3
|  | 83.24635 | -0.29969
|  | 83.25246 | -0.29939
|  | 83.25856 | -0.29908
|  | 83.26466 | -0.29878
|  | 83.27077 | -0.29847
|  | 83.27687 | -0.29817
|  | 83.28298 | -0.29786
|  | 83.28908 | -0.29756
|  | 83.29518 | -0.29725
|  | 83.30129 | -0.29695
|  | 83.30739 | -0.29664
|  | 83.3135 | -0.29633
|  | 83.3196 | -0.29603
|  | 83.3257 | -0.29572
|  | 83.33181 | -0.29542
|  | 83.33791 | -0.29511
|  | 83.34402 | -0.29481
|  | 83.35012 | -0.2945
|  | 83.35622 | -0.2942
|  | 83.36233 | -0.29389
|  | 83.36843 | -0.29359
|  | 83.37454 | -0.29328
|  | 83.38064 | -0.29298
|  | 83.38674 | -0.29267
|  | 83.39285 | -0.29237
|  | 83.39895 | -0.29206
|  | 83.40506 | -0.29176
|  | 83.41116 | -0.29145
|  | 83.41726 | -0.29115
|  | 83.42337 | -0.29084
|  | 83.42947 | -0.29054
|  | 83.43558 | -0.29023
|  | 83.44168 | -0.28993
|  | 83.44778 | -0.28962
|  | 83.45389 | -0.28932
|  | 83.45999 | -0.28901
|  | 83.4661 | -0.28871
|  | 83.4722 | -0.2884
|  | 83.4783 | -0.28809
|  | 83.48441 | -0.28779
|  | 83.49051 | -0.28748
|  | 83.49662 | -0.28718
|  | 83.50272 | -0.28687
|  | 83.50882 | -0.28657
|  | 83.51493 | -0.28626
|  | 83.52103 | -0.28596
|  | 83.52714 | -0.28565
|  | 83.53324 | -0.28535
|  | 83.53934 | -0.28504
|  | 83.54545 | -0.28474
|  | 83.55155 | -0.28443
|  | 83.55766 | -0.28413
|  | 83.56376 | -0.28382
|  | 83.56986 | -0.28352
|  | 83.57597 | -0.28321
|  | 83.58207 | -0.28291
|  | 83.58818 | -0.2826
|  | 83.59428 | -0.2823
|  | 83.60038 | -0.28199
|  | 83.60649 | -0.28169
|  | 83.61259 | -0.28138
|  | 83.6187 | -0.28108
|  | 83.6248 | -0.28077
|  | 83.6309 | -0.28047
|  | 83.63701 | -0.28016
|  | 83.64311 | -0.27985
|  | 83.64922 | -0.27955
|  | 83.65532 | -0.27924
|  | 83.66142 | -0.27894
|  | 83.66753 | -0.27863
|  | 83.67363 | -0.27833
|  | 83.67974 | -0.27802
|  | 83.68584 | -0.27772
|  | 83.69194 | -0.27741
|  | 83.69805 | -0.27711
|  | 83.70415 | -0.2768
|  | 83.71026 | -0.2765
|  | 83.71636 | -0.27619
|  | 83.72246 | -0.27589
|  | 83.72857 | -0.27558
|  | 83.73467 | -0.27528
|  | 83.74078 | -0.27497
|  | 83.74688 | -0.27467
|  | 83.75298 | -0.27436
|  | 83.75909 | -0.27406
|  | 83.76519 | -0.27375
|  | 83.7713 | -0.27345
|  | 83.7774 | -0.27314
|  | 83.7835 | -0.27284
|  | 83.78961 | -0.27253
|  | 83.79571 | -0.27223
|  | 83.80182 | -0.27192
|  | 83.80792 | -0.27161
|  | 83.81402 | -0.27131
|  | 83.82013 | -0.271
|  | 83.82623 | -0.2707
|  | 83.83234 | -0.27039
|  | 83.83844 | -0.27009
|  | 83.84454 | -0.26978
|  | 83.85065 | -0.26948
|  | 83.85675 | -0.26917
|  | 83.86286 | -0.26887
|  | 83.86896 | -0.26856
|  | 83.87506 | -0.26826
|  | 83.88117 | -0.26795
|  | 83.88727 | -0.26765
|  | 83.89338 | -0.26734
|  | 83.89948 | -0.26704
|  | 83.90558 | -0.26673
|  | 83.91169 | -0.26643
|  | 83.91779 | -0.26612
|  | 83.9239 | -0.26582
|  | 83.93 | -0.26551
|  | 83.9361 | -0.26521
|  | 83.94221 | -0.2649
|  | 83.94831 | -0.2646
|  | 83.95442 | -0.26429
|  | 83.96052 | -0.26399
|  | 83.96662 | -0.26368
|  | 83.97273 | -0.26337
|  | 83.97883 | -0.26307
|  | 83.98494 | -0.26276
|  | 83.99104 | -0.26246
|  | 83.99714 | -0.26215
|  | 84.00325 | -0.26185
|  | 84.00935 | -0.26154
|  | 84.01546 | -0.26124
|  | 84.02156 | -0.26093
|  | 84.02766 | -0.26063
|  | 84.03377 | -0.26032
|  | 84.03987 | -0.26002
|  | 84.04598 | -0.25971
|  | 84.05208 | -0.25941
|  | 84.05818 | -0.2591
|  | 84.06429 | -0.2588
|  | 84.07039 | -0.25849
|  | 84.0765 | -0.25819
|  | 84.0826 | -0.25788
|  | 84.0887 | -0.25758
|  | 84.09481 | -0.25727
|  | 84.10091 | -0.25697
|  | 84.10702 | -0.25666
|  | 84.11312 | -0.25636
|  | 84.11922 | -0.25605
|  | 84.12533 | -0.25575
|  | 84.13143 | -0.25544
|  | 84.13754 | -0.25513
|  | 84.14364 | -0.25483
|  | 84.14974 | -0.25452
|  | 84.15585 | -0.25422
|  | 84.16195 | -0.25391
|  | 84.16806 | -0.25361
|  | 84.17416 | -0.2533
|  | 84.18026 | -0.253
|  | 84.18637 | -0.25269
|  | 84.19247 | -0.25239
|  | 84.19858 | -0.25208
|  | 84.20468 | -0.25178
|  | 84.21078 | -0.25147
|  | 84.21689 | -0.25117
|  | 84.22299 | -0.25086
|  | 84.2291 | -0.25056
|  | 84.2352 | -0.25025
|  | 84.2413 | -0.24995
|  | 84.24741 | -0.24964
|  | 84.25351 | -0.24934
|  | 84.25962 | -0.24903
|  | 84.26572 | -0.24873
|  | 84.27182 | -0.24842
|  | 84.27793 | -0.24812
|  | 84.28403 | -0.24781
|  | 84.29014 | -0.24751
|  | 84.29624 | -0.2472
|  | 84.30234 | -0.24689
|  | 84.30845 | -0.24659
|  | 84.31455 | -0.24628
|  | 84.32066 | -0.24598
|  | 84.32676 | -0.24567
|  | 84.33286 | -0.24537
|  | 84.33897 | -0.24506
|  | 84.34507 | -0.24476
|  | 84.35118 | -0.24445
|  | 84.35728 | -0.24415
|  | 84.36338 | -0.24384
|  | 84.36949 | -0.24354
|  | 84.37559 | -0.24323
|  | 84.3817 | -0.24293
|  | 84.3878 | -0.24262
|  | 84.3939 | -0.24232
|  | 84.40001 | -0.24201
|  | 84.40611 | -0.24171
|  | 84.41222 | -0.2414
|  | 84.41832 | -0.2411
|  | 84.42442 | -0.24079
|  | 84.43053 | -0.24049
|  | 84.43663 | -0.24018
|  | 84.44274 | -0.23988
|  | 84.44884 | -0.23957
|  | 84.45494 | -0.23927
|  | 84.46105 | -0.23896
|  | 84.46715 | -0.23865
|  | 84.47326 | -0.23835
|  | 84.47936 | -0.23804
|  | 84.48546 | -0.23774
|  | 84.49157 | -0.23743
|  | 84.49767 | -0.23713
|  | 84.50378 | -0.23682
|  | 84.50988 | -0.23652
|  | 84.51598 | -0.23621
|  | 84.52209 | -0.23591
|  | 84.52819 | -0.2356
|  | 84.5343 | -0.2353
|  | 84.5404 | -0.23499
|  | 84.5465 | -0.23469
|  | 84.55261 | -0.23438
|  | 84.55871 | -0.23408
|  | 84.56482 | -0.23377
|  | 84.57092 | -0.23347
|  | 84.57702 | -0.23316
|  | 84.58313 | -0.23286
|  | 84.58923 | -0.23255
|  | 84.59534 | -0.23225
|  | 84.60144 | -0.23194
|  | 84.60754 | -0.23164
|  | 84.61365 | -0.23133
|  | 84.61975 | -0.23103
|  | 84.62586 | -0.23072
|  | 84.63196 | -0.23041
|  | 84.63806 | -0.23011
|  | 84.64417 | -0.2298
|  | 84.65027 | -0.2295
|  | 84.65638 | -0.22919
|  | 84.66248 | -0.22889
|  | 84.66858 | -0.22858
|  | 84.67469 | -0.22828
|  | 84.68079 | -0.22797
|  | 84.6869 | -0.22767
|  | 84.693 | -0.22736
|  | 84.6991 | -0.22706
|  | 84.70521 | -0.22675
|  | 84.71131 | -0.22645
|  | 84.71742 | -0.22614
|  | 84.72352 | -0.22584
|  | 84.72962 | -0.22553
|  | 84.73573 | -0.22523
|  | 84.74183 | -0.22492
|  | 84.74794 | -0.22462
|  | 84.75404 | -0.22431
|  | 84.76014 | -0.22401
|  | 84.76625 | -0.2237
|  | 84.77235 | -0.2234
|  | 84.77846 | -0.22309
|  | 84.78456 | -0.22279
|  | 84.79066 | -0.22248
|  | 84.79677 | -0.22217
|  | 84.80287 | -0.22187
|  | 84.80898 | -0.22156
|  | 84.81508 | -0.22126
|  | 84.82118 | -0.22095
|  | 84.82729 | -0.22065
|  | 84.83339 | -0.22034
|  | 84.8395 | -0.22004
|  | 84.8456 | -0.21973
|  | 84.8517 | -0.21943
|  | 84.85781 | -0.21912
|  | 84.86391 | -0.21882
|  | 84.87002 | -0.21851
|  | 84.87612 | -0.21821
|  | 84.88222 | -0.2179
|  | 84.88833 | -0.2176
|  | 84.89443 | -0.21729
|  | 84.90054 | -0.21699
|  | 84.90664 | -0.21668
|  | 84.91274 | -0.21638
|  | 84.91885 | -0.21607
|  | 84.92495 | -0.21577
|  | 84.93106 | -0.21546
|  | 84.93716 | -0.21516
|  | 84.94326 | -0.21485
|  | 84.94937 | -0.21455
|  | 84.95547 | -0.21424
|  | 84.96158 | -0.21393
|  | 84.96768 | -0.21363
|  | 84.97378 | -0.21332
|  | 84.97989 | -0.21302
|  | 84.98599 | -0.21271
|  | 84.9921 | -0.21241
|  | 84.9982 | -0.2121
|  | 85.0043 | -0.2118
|  | 85.01041 | -0.21149
|  | 85.01651 | -0.21119
|  | 85.02262 | -0.21088
|  | 85.02872 | -0.21058
|  | 85.03482 | -0.21027
|  | 85.04093 | -0.20997
|  | 85.04703 | -0.20966
|  | 85.05314 | -0.20936
|  | 85.05924 | -0.20905
|  | 85.06534 | -0.20875
|  | 85.07145 | -0.20844
|  | 85.07755 | -0.20814
|  | 85.08366 | -0.20783
|  | 85.08976 | -0.20753
|  | 85.09586 | -0.20722
|  | 85.10197 | -0.20692
|  | 85.10807 | -0.20661
|  | 85.11418 | -0.20631
|  | 85.12028 | -0.206
|  | 85.12638 | -0.20569
|  | 85.13249 | -0.20539
|  | 85.13859 | -0.20508
|  | 85.1447 | -0.20478
|  | 85.1508 | -0.20447
|  | 85.1569 | -0.20417
|  | 85.16301 | -0.20386
|  | 85.16911 | -0.20356
|  | 85.17522 | -0.20325
|  | 85.18132 | -0.20295
|  | 85.18742 | -0.20264
|  | 85.19353 | -0.20234
|  | 85.19963 | -0.20203
|  | 85.20574 | -0.20173
|  | 85.21184 | -0.20142
|  | 85.21794 | -0.20112
|  | 85.22405 | -0.20081
|  | 85.23015 | -0.20051
|  | 85.23626 | -0.2002
|  | 85.24236 | -0.1999
|  | 85.24846 | -0.19959
|  | 85.25457 | -0.19929
|  | 85.26067 | -0.19898
|  | 85.26678 | -0.19868
|  | 85.27288 | -0.19837
|  | 85.27898 | -0.19807
|  | 85.28509 | -0.19776
|  | 85.29119 | -0.19745
|  | 85.2973 | -0.19715
|  | 85.3034 | -0.19684
|  | 85.3095 | -0.19654
|  | 85.31561 | -0.19623
|  | 85.32171 | -0.19593
|  | 85.32782 | -0.19562
|  | 85.33392 | -0.19532
|  | 85.34002 | -0.19501
|  | 85.34613 | -0.19471
|  | 85.35223 | -0.1944
|  | 85.35834 | -0.1941
|  | 85.36444 | -0.19379
|  | 85.37054 | -0.19349
|  | 85.37665 | -0.19318
|  | 85.38275 | -0.19288
|  | 85.38886 | -0.19257
|  | 85.39496 | -0.19227
|  | 85.40106 | -0.19196
|  | 85.40717 | -0.19166
|  | 85.41327 | -0.19135
|  | 85.41938 | -0.19105
|  | 85.42548 | -0.19074
|  | 85.43158 | -0.19044
|  | 85.43769 | -0.19013
|  | 85.44379 | -0.18983
|  | 85.4499 | -0.18952
|  | 85.456 | -0.18921
|  | 85.4621 | -0.18891
|  | 85.46821 | -0.1886
|  | 85.47431 | -0.1883
|  | 85.48042 | -0.18799
|  | 85.48652 | -0.18769
|  | 85.49262 | -0.18738
|  | 85.49873 | -0.18708
|  | 85.50483 | -0.18677
|  | 85.51094 | -0.18647
|  | 85.51704 | -0.18616
|  | 85.52314 | -0.18586
|  | 85.52925 | -0.18555
|  | 85.53535 | -0.18525
|  | 85.54146 | -0.18494
|  | 85.54756 | -0.18464
|  | 85.55366 | -0.18433
|  | 85.55977 | -0.18403
|  | 85.56587 | -0.18372
|  | 85.57198 | -0.18342
|  | 85.57808 | -0.18311
|  | 85.58418 | -0.18281
|  | 85.59029 | -0.1825
|  | 85.59639 | -0.1822
|  | 85.6025 | -0.18189
|  | 85.6086 | -0.18159
|  | 85.6147 | -0.18128
|  | 85.62081 | -0.18097
|  | 85.62691 | -0.18067
|  | 85.63302 | -0.18036
|  | 85.63912 | -0.18006
|  | 85.64522 | -0.17975
|  | 85.65133 | -0.17945
|  | 85.65743 | -0.17914
|  | 85.66354 | -0.17884
|  | 85.66964 | -0.17853
|  | 85.67574 | -0.17823
|  | 85.68185 | -0.17792
|  | 85.68795 | -0.17762
|  | 85.69406 | -0.17731
|  | 85.70016 | -0.17701
|  | 85.70626 | -0.1767
|  | 85.71237 | -0.1764
|  | 85.71847 | -0.17609
|  | 85.72458 | -0.17579
|  | 85.73068 | -0.17548
|  | 85.73678 | -0.17518
|  | 85.74289 | -0.17487
|  | 85.74899 | -0.17457
|  | 85.7551 | -0.17426
|  | 85.7612 | -0.17396
|  | 85.7673 | -0.17365
|  | 85.77341 | -0.17335
|  | 85.77951 | -0.17304
|  | 85.78562 | -0.17273
|  | 85.79172 | -0.17243
|  | 85.79782 | -0.17212
|  | 85.80393 | -0.17182
|  | 85.81003 | -0.17151
|  | 85.81614 | -0.17121
|  | 85.82224 | -0.1709
|  | 85.82834 | -0.1706
|  | 85.83445 | -0.17029
|  | 85.84055 | -0.16999
|  | 85.84666 | -0.16968
|  | 85.85276 | -0.16938
|  | 85.85886 | -0.16907
|  | 85.86497 | -0.16877
|  | 85.87107 | -0.16846
|  | 85.87718 | -0.16816
|  | 85.88328 | -0.16785
|  | 85.88938 | -0.16755
|  | 85.89549 | -0.16724
|  | 85.90159 | -0.16694
|  | 85.9077 | -0.16663
|  | 85.9138 | -0.16633
|  | 85.9199 | -0.16602
|  | 85.92601 | -0.16572
|  | 85.93211 | -0.16541
|  | 85.93822 | -0.16511
|  | 85.94432 | -0.1648
|  | 85.95042 | -0.16449
|  | 85.95653 | -0.16419
|  | 85.96263 | -0.16388
|  | 85.96874 | -0.16358
|  | 85.97484 | -0.16327
|  | 85.98094 | -0.16297
|  | 85.98705 | -0.16266
|  | 85.99315 | -0.16236
|  | 85.99926 | -0.16205
|  | 86.00536 | -0.16175
|  | 86.01146 | -0.16144
|  | 86.01757 | -0.16114
|  | 86.02367 | -0.16083
|  | 86.02978 | -0.16053
|  | 86.03588 | -0.16022
|  | 86.04198 | -0.15992
|  | 86.04809 | -0.15961
|  | 86.05419 | -0.15931
|  | 86.0603 | -0.159
|  | 86.0664 | -0.1587
|  | 86.0725 | -0.15839
|  | 86.07861 | -0.15809
|  | 86.08471 | -0.15778
|  | 86.09082 | -0.15748
|  | 86.09692 | -0.15717
|  | 86.10302 | -0.15687
|  | 86.10913 | -0.15656
|  | 86.11523 | -0.15625
|  | 86.12134 | -0.15595
|  | 86.12744 | -0.15564
|  | 86.13354 | -0.15534
|  | 86.13965 | -0.15503
|  | 86.14575 | -0.15473
|  | 86.15186 | -0.15442
|  | 86.15796 | -0.15412
|  | 86.16406 | -0.15381
|  | 86.17017 | -0.15351
|  | 86.17627 | -0.1532
|  | 86.18238 | -0.1529
|  | 86.18848 | -0.15259
|  | 86.19458 | -0.15229
|  | 86.20069 | -0.15198
|  | 86.20679 | -0.15168
|  | 86.2129 | -0.15137
|  | 86.219 | -0.15107
|  | 86.2251 | -0.15076
|  | 86.23121 | -0.15046
|  | 86.23731 | -0.15015
|  | 86.24342 | -0.14985
|  | 86.24952 | -0.14954
|  | 86.25562 | -0.14924
|  | 86.26173 | -0.14893
|  | 86.26783 | -0.14863
|  | 86.27394 | -0.14832
|  | 86.28004 | -0.14801
|  | 86.28614 | -0.14771
|  | 86.29225 | -0.1474
|  | 86.29835 | -0.1471
|  | 86.30446 | -0.14679
|  | 86.31056 | -0.14649
|  | 86.31666 | -0.14618
|  | 86.32277 | -0.14588
|  | 86.32887 | -0.14557
|  | 86.33498 | -0.14527
|  | 86.34108 | -0.14496
|  | 86.34718 | -0.14466
|  | 86.35329 | -0.14435
|  | 86.35939 | -0.14405
|  | 86.3655 | -0.14374
|  | 86.3716 | -0.14344
|  | 86.3777 | -0.14313
|  | 86.38381 | -0.14283
|  | 86.38991 | -0.14252
|  | 86.39602 | -0.14222
|  | 86.40212 | -0.14191
|  | 86.40822 | -0.14161
|  | 86.41433 | -0.1413
|  | 86.42043 | -0.141
|  | 86.42654 | -0.14069
|  | 86.43264 | -0.14039
|  | 86.43874 | -0.14008
|  | 86.44485 | -0.13977
|  | 86.45095 | -0.13947
|  | 86.45706 | -0.13916
|  | 86.46316 | -0.13886
|  | 86.46926 | -0.13855
|  | 86.47537 | -0.13825
|  | 86.48147 | -0.13794
|  | 86.48758 | -0.13764
|  | 86.49368 | -0.13733
|  | 86.49978 | -0.13703
|  | 86.50589 | -0.13672
|  | 86.51199 | -0.13642
|  | 86.5181 | -0.13611
|  | 86.5242 | -0.13581
|  | 86.5303 | -0.1355
|  | 86.53641 | -0.1352
|  | 86.54251 | -0.13489
|  | 86.54862 | -0.13459
|  | 86.55472 | -0.13428
|  | 86.56082 | -0.13398
|  | 86.56693 | -0.13367
|  | 86.57303 | -0.13337
|  | 86.57914 | -0.13306
|  | 86.58524 | -0.13276
|  | 86.59134 | -0.13245
|  | 86.59745 | -0.13215
|  | 86.60355 | -0.13184
|  | 86.60966 | -0.13153
|  | 86.61576 | -0.13123
|  | 86.62186 | -0.13092
|  | 86.62797 | -0.13062
|  | 86.63407 | -0.13031
|  | 86.64018 | -0.13001
|  | 86.64628 | -0.1297
|  | 86.65238 | -0.1294
|  | 86.65849 | -0.12909
|  | 86.66459 | -0.12879
|  | 86.6707 | -0.12848
|  | 86.6768 | -0.12818
|  | 86.6829 | -0.12787
|  | 86.68901 | -0.12757
|  | 86.69511 | -0.12726
|  | 86.70122 | -0.12696
|  | 86.70732 | -0.12665
|  | 86.71342 | -0.12635
|  | 86.71953 | -0.12604
|  | 86.72563 | -0.12574
|  | 86.73174 | -0.12543
|  | 86.73784 | -0.12513
|  | 86.74394 | -0.12482
|  | 86.75005 | -0.12452
|  | 86.75615 | -0.12421
|  | 86.76226 | -0.12391
|  | 86.76836 | -0.1236
|  | 86.77446 | -0.12329
|  | 86.78057 | -0.12299
|  | 86.78667 | -0.12268
|  | 86.79278 | -0.12238
|  | 86.79888 | -0.12207
|  | 86.80498 | -0.12177
|  | 86.81109 | -0.12146
|  | 86.81719 | -0.12116
|  | 86.8233 | -0.12085
|  | 86.8294 | -0.12055
|  | 86.8355 | -0.12024
|  | 86.84161 | -0.11994
|  | 86.84771 | -0.11963
|  | 86.85382 | -0.11933
|  | 86.85992 | -0.11902
|  | 86.86602 | -0.11872
|  | 86.87213 | -0.11841
|  | 86.87823 | -0.11811
|  | 86.88434 | -0.1178
|  | 86.89044 | -0.1175
|  | 86.89654 | -0.11719
|  | 86.90265 | -0.11689
|  | 86.90875 | -0.11658
|  | 86.91486 | -0.11628
|  | 86.92096 | -0.11597
|  | 86.92706 | -0.11567
|  | 86.93317 | -0.11536
|  | 86.93927 | -0.11505
|  | 86.94538 | -0.11475
|  | 86.95148 | -0.11444
|  | 86.95758 | -0.11414
|  | 86.96369 | -0.11383
|  | 86.96979 | -0.11353
|  | 86.9759 | -0.11322
|  | 86.982 | -0.11292
|  | 86.9881 | -0.11261
|  | 86.99421 | -0.11231
|  | 87.00031 | -0.112
|  | 87.00642 | -0.1117
|  | 87.01252 | -0.11139
|  | 87.01862 | -0.11109
|  | 87.02473 | -0.11078
|  | 87.03083 | -0.11048
|  | 87.03694 | -0.11017
|  | 87.04304 | -0.10987
|  | 87.04914 | -0.10956
|  | 87.05525 | -0.10926
|  | 87.06135 | -0.10895
|  | 87.06746 | -0.10865
|  | 87.07356 | -0.10834
|  | 87.07966 | -0.10804
|  | 87.08577 | -0.10773
|  | 87.09187 | -0.10743
|  | 87.09798 | -0.10712
|  | 87.10408 | -0.10681
|  | 87.11018 | -0.10651
|  | 87.11629 | -0.1062
|  | 87.12239 | -0.1059
|  | 87.1285 | -0.10559
|  | 87.1346 | -0.10529
|  | 87.1407 | -0.10498
|  | 87.14681 | -0.10468
|  | 87.15291 | -0.10437
|  | 87.15902 | -0.10407
|  | 87.16512 | -0.10376
|  | 87.17122 | -0.10346
|  | 87.17733 | -0.10315
|  | 87.18343 | -0.10285
|  | 87.18954 | -0.10254
|  | 87.19564 | -0.10224
|  | 87.20174 | -0.10193
|  | 87.20785 | -0.10163
|  | 87.21395 | -0.10132
|  | 87.22006 | -0.10102
|  | 87.22616 | -0.10071
|  | 87.23226 | -0.10041
|  | 87.23837 | -0.1001
|  | 87.24447 | -0.0998
|  | 87.25058 | -0.09949
|  | 87.25668 | -0.09918
|  | 87.26278 | -0.09888
|  | 87.26889 | -0.09857
|  | 87.27499 | -0.09827
|  | 87.2811 | -0.09796
|  | 87.2872 | -0.09766
|  | 87.2933 | -0.09735
|  | 87.29941 | -0.09705
|  | 87.30551 | -0.09674
|  | 87.31162 | -0.09644
|  | 87.31772 | -0.09613
|  | 87.32382 | -0.09583
|  | 87.32993 | -0.09552
|  | 87.33603 | -0.09522
|  | 87.34214 | -0.09491
|  | 87.34824 | -0.09461
|  | 87.35434 | -0.0943
|  | 87.36045 | -0.094
|  | 87.36655 | -0.09369
|  | 87.37266 | -0.09339
|  | 87.37876 | -0.09308
|  | 87.38486 | -0.09278
|  | 87.39097 | -0.09247
|  | 87.39707 | -0.09217
|  | 87.40318 | -0.09186
|  | 87.40928 | -0.09156
|  | 87.41538 | -0.09125
|  | 87.42149 | -0.09094
|  | 87.42759 | -0.09064
|  | 87.4337 | -0.09033
|  | 87.4398 | -0.09003
|  | 87.4459 | -0.08972
|  | 87.45201 | -0.08942
|  | 87.45811 | -0.08911
|  | 87.46422 | -0.08881
|  | 87.47032 | -0.0885
|  | 87.47642 | -0.0882
|  | 87.48253 | -0.08789
|  | 87.48863 | -0.08759
|  | 87.49474 | -0.08728
|  | 87.50084 | -0.08698
|  | 87.50694 | -0.08667
|  | 87.51305 | -0.08637
|  | 87.51915 | -0.08606
|  | 87.52526 | -0.08576
|  | 87.53136 | -0.08545
|  | 87.53746 | -0.08515
|  | 87.54357 | -0.08484
|  | 87.54967 | -0.08454
|  | 87.55578 | -0.08423
|  | 87.56188 | -0.08393
|  | 87.56798 | -0.08362
|  | 87.57409 | -0.08332
|  | 87.58019 | -0.08301
|  | 87.5863 | -0.08271
|  | 87.5924 | -0.0824
|  | 87.5985 | -0.0821
|  | 87.60461 | -0.08179
|  | 87.61071 | -0.08148
|  | 87.61682 | -0.08118
|  | 87.62292 | -0.08087
|  | 87.62902 | -0.08057
|  | 87.63513 | -0.08026
|  | 87.64123 | -0.07996
|  | 87.64734 | -0.07965
|  | 87.65344 | -0.07935
|  | 87.65954 | -0.07904
|  | 87.66565 | -0.07874
|  | 87.67175 | -0.07843
|  | 87.67786 | -0.07813
|  | 87.68396 | -0.07782
|  | 87.69006 | -0.07752
|  | 87.69617 | -0.07721
|  | 87.70227 | -0.07691
|  | 87.70838 | -0.0766
|  | 87.71448 | -0.0763
|  | 87.72058 | -0.07599
|  | 87.72669 | -0.07569
|  | 87.73279 | -0.07538
|  | 87.7389 | -0.07508
|  | 87.745 | -0.07477
|  | 87.7511 | -0.07447
|  | 87.75721 | -0.07416
|  | 87.76331 | -0.07386
|  | 87.76942 | -0.07355
|  | 87.77552 | -0.07324
|  | 87.78162 | -0.07294
|  | 87.78773 | -0.07263
|  | 87.79383 | -0.07233
|  | 87.79994 | -0.07202
|  | 87.80604 | -0.07172
|  | 87.81214 | -0.07141
|  | 87.81825 | -0.07111
|  | 87.82435 | -0.0708
|  | 87.83046 | -0.0705
|  | 87.83656 | -0.07019
|  | 87.84266 | -0.06989
|  | 87.84877 | -0.06958
|  | 87.85487 | -0.06928
|  | 87.86098 | -0.06897
|  | 87.86708 | -0.06867
|  | 87.87318 | -0.06836
|  | 87.87929 | -0.06806
|  | 87.88539 | -0.06775
|  | 87.8915 | -0.06745
|  | 87.8976 | -0.06714
|  | 87.9037 | -0.06684
|  | 87.90981 | -0.06653
|  | 87.91591 | -0.06623
|  | 87.92202 | -0.06592
|  | 87.92812 | -0.06562
|  | 87.93422 | -0.06531
|  | 87.94033 | -0.065
|  | 87.94643 | -0.0647
|  | 87.95254 | -0.06439
|  | 87.95864 | -0.06409
|  | 87.96474 | -0.06378
|  | 87.97085 | -0.06348
|  | 87.97695 | -0.06317
|  | 87.98306 | -0.06287
|  | 87.98916 | -0.06256
|  | 87.99526 | -0.06226
|  | 88.00137 | -0.06195
|  | 88.00747 | -0.06165
|  | 88.01358 | -0.06134
|  | 88.01968 | -0.06104
|  | 88.02578 | -0.06073
|  | 88.03189 | -0.06043
|  | 88.03799 | -0.06012
|  | 88.0441 | -0.05982
|  | 88.0502 | -0.05951
|  | 88.0563 | -0.05921
|  | 88.06241 | -0.0589
|  | 88.06851 | -0.0586
|  | 88.07462 | -0.05829
|  | 88.08072 | -0.05799
|  | 88.08682 | -0.05768
|  | 88.09293 | -0.05738
|  | 88.09903 | -0.05707
|  | 88.10514 | -0.05676
|  | 88.11124 | -0.05646
|  | 88.11734 | -0.05615
|  | 88.12345 | -0.05585
|  | 88.12955 | -0.05554
|  | 88.13566 | -0.05524
|  | 88.14176 | -0.05493
|  | 88.14786 | -0.05463
|  | 88.15397 | -0.05432
|  | 88.16007 | -0.05402
|  | 88.16618 | -0.05371
|  | 88.17228 | -0.05341
|  | 88.17838 | -0.0531
|  | 88.18449 | -0.0528
|  | 88.19059 | -0.05249
|  | 88.1967 | -0.05219
|  | 88.2028 | -0.05188
|  | 88.2089 | -0.05158
|  | 88.21501 | -0.05127
|  | 88.22111 | -0.05097
|  | 88.22722 | -0.05066
|  | 88.23332 | -0.05036
|  | 88.23942 | -0.05005
|  | 88.24553 | -0.04974
|  | 88.25163 | -0.04944
|  | 88.25774 | -0.04913
|  | 88.26384 | -0.04883
|  | 88.26994 | -0.04852
|  | 88.27605 | -0.04822
|  | 88.28215 | -0.04791
|  | 88.28826 | -0.04761
|  | 88.29436 | -0.0473
|  | 88.30046 | -0.047
|  | 88.30657 | -0.04669
|  | 88.31267 | -0.04639
|  | 88.31878 | -0.04608
|  | 88.32488 | -0.04578
|  | 88.33098 | -0.04547
|  | 88.33709 | -0.04517
|  | 88.34319 | -0.04486
|  | 88.3493 | -0.04456
|  | 88.3554 | -0.04425
|  | 88.3615 | -0.04395
|  | 88.36761 | -0.04364
|  | 88.37371 | -0.04334
|  | 88.37982 | -0.04303
|  | 88.38592 | -0.04273
|  | 88.39202 | -0.04242
|  | 88.39813 | -0.04212
|  | 88.40423 | -0.04181
|  | 88.41034 | -0.04151
|  | 88.41644 | -0.0412
|  | 88.42254 | -0.0409
|  | 88.42865 | -0.04059
|  | 88.43475 | -0.04028
|  | 88.44086 | -0.03998
|  | 88.44696 | -0.03967
|  | 88.45306 | -0.03937
|  | 88.45917 | -0.03906
|  | 88.46527 | -0.03876
|  | 88.47138 | -0.03845
|  | 88.47748 | -0.03815
|  | 88.48358 | -0.03784
|  | 88.48969 | -0.03754
|  | 88.49579 | -0.03723
|  | 88.5019 | -0.03693
|  | 88.508 | -0.03662
|  | 88.5141 | -0.03632
|  | 88.52021 | -0.03601
|  | 88.52631 | -0.03571
|  | 88.53242 | -0.0354
|  | 88.53852 | -0.0351
|  | 88.54462 | -0.03479
|  | 88.55073 | -0.03449
|  | 88.55683 | -0.03418
|  | 88.56294 | -0.03388
|  | 88.56904 | -0.03357
|  | 88.57514 | -0.03327
|  | 88.58125 | -0.03296
|  | 88.58735 | -0.03266
|  | 88.59346 | -0.03235
|  | 88.59956 | -0.03204
|  | 88.60566 | -0.03174
|  | 88.61177 | -0.03143
|  | 88.61787 | -0.03113
|  | 88.62398 | -0.03082
|  | 88.63008 | -0.03052
|  | 88.63618 | -0.03021
|  | 88.64229 | -0.02991
|  | 88.64839 | -0.0296
|  | 88.6545 | -0.0293
|  | 88.6606 | -0.02899
|  | 88.6667 | -0.02869
|  | 88.67281 | -0.02838
|  | 88.67891 | -0.02808
|  | 88.68502 | -0.02777
|  | 88.69112 | -0.02747
|  | 88.69722 | -0.02716
|  | 88.70333 | -0.02686
|  | 88.70943 | -0.02655
|  | 88.71554 | -0.02625
|  | 88.72164 | -0.02594
|  | 88.72774 | -0.02564
|  | 88.73385 | -0.02533
|  | 88.73995 | -0.02502
|  | 88.74606 | -0.02472
|  | 88.75216 | -0.02441
|  | 88.75826 | -0.02411
|  | 88.76437 | -0.0238
|  | 88.77047 | -0.0235
|  | 88.77658 | -0.02319
|  | 88.78268 | -0.02289
|  | 88.78878 | -0.02258
|  | 88.79489 | -0.02228
|  | 88.80099 | -0.02197
|  | 88.8071 | -0.02167
|  | 88.8132 | -0.02136
|  | 88.8193 | -0.02106
|  | 88.82541 | -0.02075
|  | 88.83151 | -0.02045
|  | 88.83762 | -0.02014
|  | 88.84372 | -0.01984
|  | 88.84982 | -0.01953
|  | 88.85593 | -0.01923
|  | 88.86203 | -0.01892
|  | 88.86814 | -0.01862
|  | 88.87424 | -0.01831
|  | 88.88034 | -0.01801
|  | 88.88645 | -0.0177
|  | 88.89255 | -0.0174
|  | 88.89866 | -0.01709
|  | 88.90476 | -0.01679
|  | 88.91086 | -0.01648
|  | 88.91697 | -0.01617
|  | 88.92307 | -0.01587
|  | 88.92918 | -0.01556
|  | 88.93528 | -0.01526
|  | 88.94138 | -0.01495
|  | 88.94749 | -0.01465
|  | 88.95359 | -0.01434
|  | 88.9597 | -0.01404
|  | 88.9658 | -0.01373
|  | 88.9719 | -0.01343
|  | 88.97801 | -0.01312
|  | 88.98411 | -0.01282
|  | 88.99022 | -0.01251
|  | 88.99632 | -0.01221
|  | 89.00242 | -0.0119
|  | 89.00853 | -0.0116
|  | 89.01463 | -0.01129
|  | 89.02074 | -0.01099
|  | 89.02684 | -0.01068
|  | 89.03294 | -0.01038
|  | 89.03905 | -0.01007
|  | 89.04515 | -0.00977
|  | 89.05126 | -0.00946
|  | 89.05736 | -0.00916
|  | 89.06346 | -0.00885
|  | 89.06957 | -0.00855
|  | 89.07567 | -0.00824
|  | 89.08178 | -0.00793
|  | 89.08788 | -0.00763
|  | 89.09398 | -0.00732
|  | 89.10009 | -0.00702
|  | 89.10619 | -0.00671
|  | 89.1123 | -0.00641
|  | 89.1184 | -0.0061
|  | 89.1245 | -0.0058
|  | 89.13061 | -0.00549
|  | 89.13671 | -0.00519
|  | 89.14282 | -0.00488
|  | 89.14892 | -0.00458
|  | 89.15502 | -0.00427
|  | 89.16113 | -0.00397
|  | 89.16723 | -0.00366
|  | 89.17334 | -0.00336
|  | 89.17944 | -0.00305
|  | 89.18554 | -0.00275
|  | 89.19165 | -0.00244
|  | 89.19775 | -0.00214
|  | 89.20386 | -0.00183
|  | 89.20996 | -0.00153
|  | 89.21606 | -0.00122
|  | 89.22217 | -0.00091556
|  | 89.22827 | -0.00061037
|  | 89.23438 | -0.00030519
|  | 89.24048 | 0
|  | 89.24658 | 0.00030519
|  | 89.25269 | 0.00061037
|  | 89.25879 | 0.00091556
|  | 89.2649 | 0.00122
|  | 89.271 | 0.00153
|  | 89.2771 | 0.00183
|  | 89.28321 | 0.00214
|  | 89.28931 | 0.00244
|  | 89.29542 | 0.00275
|  | 89.30152 | 0.00305
|  | 89.30762 | 0.00336
|  | 89.31373 | 0.00366
|  | 89.31983 | 0.00397
|  | 89.32594 | 0.00427
|  | 89.33204 | 0.00458
|  | 89.33814 | 0.00488
|  | 89.34425 | 0.00519
|  | 89.35035 | 0.00549
|  | 89.35646 | 0.0058
|  | 89.36256 | 0.0061
|  | 89.36866 | 0.00641
|  | 89.37477 | 0.00671
|  | 89.38087 | 0.00702
|  | 89.38698 | 0.00732
|  | 89.39308 | 0.00763
|  | 89.39918 | 0.00793
|  | 89.40529 | 0.00824
|  | 89.41139 | 0.00855
|  | 89.4175 | 0.00885
|  | 89.4236 | 0.00916
|  | 89.4297 | 0.00946
|  | 89.43581 | 0.00977
|  | 89.44191 | 0.01007
|  | 89.44802 | 0.01038
|  | 89.45412 | 0.01068
|  | 89.46022 | 0.01099
|  | 89.46633 | 0.01129
|  | 89.47243 | 0.0116
|  | 89.47854 | 0.0119
|  | 89.48464 | 0.01221
|  | 89.49074 | 0.01251
|  | 89.49685 | 0.01282
|  | 89.50295 | 0.01312
|  | 89.50906 | 0.01343
|  | 89.51516 | 0.01373
|  | 89.52126 | 0.01404
|  | 89.52737 | 0.01434
|  | 89.53347 | 0.01465
|  | 89.53958 | 0.01495
|  | 89.54568 | 0.01526
|  | 89.55178 | 0.01556
|  | 89.55789 | 0.01587
|  | 89.56399 | 0.01617
|  | 89.5701 | 0.01648
|  | 89.5762 | 0.01679
|  | 89.5823 | 0.01709
|  | 89.58841 | 0.0174
|  | 89.59451 | 0.0177
|  | 89.60062 | 0.01801
|  | 89.60672 | 0.01831
|  | 89.61282 | 0.01862
|  | 89.61893 | 0.01892
|  | 89.62503 | 0.01923
|  | 89.63114 | 0.01953
|  | 89.63724 | 0.01984
|  | 89.64334 | 0.02014
|  | 89.64945 | 0.02045
|  | 89.65555 | 0.02075
|  | 89.66166 | 0.02106
|  | 89.66776 | 0.02136
|  | 89.67386 | 0.02167
|  | 89.67997 | 0.02197
|  | 89.68607 | 0.02228
|  | 89.69218 | 0.02258
|  | 89.69828 | 0.02289
|  | 89.70438 | 0.02319
|  | 89.71049 | 0.0235
|  | 89.71659 | 0.0238
|  | 89.7227 | 0.02411
|  | 89.7288 | 0.02441
|  | 89.7349 | 0.02472
|  | 89.74101 | 0.02502
|  | 89.74711 | 0.02533
|  | 89.75322 | 0.02564
|  | 89.75932 | 0.02594
|  | 89.76542 | 0.02625
|  | 89.77153 | 0.02655
|  | 89.77763 | 0.02686
|  | 89.78374 | 0.02716
|  | 89.78984 | 0.02747
|  | 89.79594 | 0.02777
|  | 89.80205 | 0.02808
|  | 89.80815 | 0.02838
|  | 89.81426 | 0.02869
|  | 89.82036 | 0.02899
|  | 89.82646 | 0.0293
|  | 89.83257 | 0.0296
|  | 89.83867 | 0.02991
|  | 89.84478 | 0.03021
|  | 89.85088 | 0.03052
|  | 89.85698 | 0.03082
|  | 89.86309 | 0.03113
|  | 89.86919 | 0.03143
|  | 89.8753 | 0.03174
|  | 89.8814 | 0.03204
|  | 89.8875 | 0.03235
|  | 89.89361 | 0.03266
|  | 89.89971 | 0.03296
|  | 89.90582 | 0.03327
|  | 89.91192 | 0.03357
|  | 89.91802 | 0.03388
|  | 89.92413 | 0.03418
|  | 89.93023 | 0.03449
|  | 89.93634 | 0.03479
|  | 89.94244 | 0.0351
|  | 89.94854 | 0.0354
|  | 89.95465 | 0.03571
|  | 89.96075 | 0.03601
|  | 89.96686 | 0.03632
|  | 89.97296 | 0.03662
|  | 89.97906 | 0.03693
|  | 89.98517 | 0.03723
|  | 89.99127 | 0.03754
|  | 89.99738 | 0.03784
|  | 90.00348 | 0.03784
|  | 90.00958 | 0.03754
|  | 90.01569 | 0.03723
|  | 90.02179 | 0.03693
|  | 90.0279 | 0.03662
|  | 90.034 | 0.03632
|  | 90.0401 | 0.03601
|  | 90.04621 | 0.03571
|  | 90.05231 | 0.0354
|  | 90.05842 | 0.0351
|  | 90.06452 | 0.03479
|  | 90.07062 | 0.03449
|  | 90.07673 | 0.03418
|  | 90.08283 | 0.03388
|  | 90.08894 | 0.03357
|  | 90.09504 | 0.03327
|  | 90.10114 | 0.03296
|  | 90.10725 | 0.03266
|  | 90.11335 | 0.03235
|  | 90.11946 | 0.03204
|  | 90.12556 | 0.03174
|  | 90.13166 | 0.03143
|  | 90.13777 | 0.03113
|  | 90.14387 | 0.03082
|  | 90.14998 | 0.03052
|  | 90.15608 | 0.03021
|  | 90.16218 | 0.02991
|  | 90.16829 | 0.0296
|  | 90.17439 | 0.0293
|  | 90.1805 | 0.02899
|  | 90.1866 | 0.02869
|  | 90.1927 | 0.02838
|  | 90.19881 | 0.02808
|  | 90.20491 | 0.02777
|  | 90.21102 | 0.02747
|  | 90.21712 | 0.02716
|  | 90.22322 | 0.02686
|  | 90.22933 | 0.02655
|  | 90.23543 | 0.02625
|  | 90.24154 | 0.02594
|  | 90.24764 | 0.02564
|  | 90.25374 | 0.02533
|  | 90.25985 | 0.02502
|  | 90.26595 | 0.02472
|  | 90.27206 | 0.02441
|  | 90.27816 | 0.02411
|  | 90.28426 | 0.0238
|  | 90.29037 | 0.0235
|  | 90.29647 | 0.02319
|  | 90.30258 | 0.02289
|  | 90.30868 | 0.02258
|  | 90.31478 | 0.02228
|  | 90.32089 | 0.02197
|  | 90.32699 | 0.02167
|  | 90.3331 | 0.02136
|  | 90.3392 | 0.02106
|  | 90.3453 | 0.02075
|  | 90.35141 | 0.02045
|  | 90.35751 | 0.02014
|  | 90.36362 | 0.01984
|  | 90.36972 | 0.01953
|  | 90.37582 | 0.01923
|  | 90.38193 | 0.01892
|  | 90.38803 | 0.01862
|  | 90.39414 | 0.01831
|  | 90.40024 | 0.01801
|  | 90.40634 | 0.0177
|  | 90.41245 | 0.0174
|  | 90.41855 | 0.01709
|  | 90.42466 | 0.01679
|  | 90.43076 | 0.01648
|  | 90.43686 | 0.01617
|  | 90.44297 | 0.01587
|  | 90.44907 | 0.01556
|  | 90.45518 | 0.01526
|  | 90.46128 | 0.01495
|  | 90.46738 | 0.01465
|  | 90.47349 | 0.01434
|  | 90.47959 | 0.01404
|  | 90.4857 | 0.01373
|  | 90.4918 | 0.01343
|  | 90.4979 | 0.01312
|  | 90.50401 | 0.01282
|  | 90.51011 | 0.01251
|  | 90.51622 | 0.01221
|  | 90.52232 | 0.0119
|  | 90.52842 | 0.0116
|  | 90.53453 | 0.01129
|  | 90.54063 | 0.01099
|  | 90.54674 | 0.01068
|  | 90.55284 | 0.01038
|  | 90.55894 | 0.01007
|  | 90.56505 | 0.00977
|  | 90.57115 | 0.00946
|  | 90.57726 | 0.00916
|  | 90.58336 | 0.00885
|  | 90.58946 | 0.00855
|  | 90.59557 | 0.00824
|  | 90.60167 | 0.00793
|  | 90.60778 | 0.00763
|  | 90.61388 | 0.00732
|  | 90.61998 | 0.00702
|  | 90.62609 | 0.00671
|  | 90.63219 | 0.00641
|  | 90.6383 | 0.0061
|  | 90.6444 | 0.0058
|  | 90.6505 | 0.00549
|  | 90.65661 | 0.00519
|  | 90.66271 | 0.00488
|  | 90.66882 | 0.00458
|  | 90.67492 | 0.00427
|  | 90.68102 | 0.00397
|  | 90.68713 | 0.00366
|  | 90.69323 | 0.00336
|  | 90.69934 | 0.00305
|  | 90.70544 | 0.00275
|  | 90.71154 | 0.00244
|  | 90.71765 | 0.00214
|  | 90.72375 | 0.00183
|  | 90.72986 | 0.00153
|  | 90.73596 | 0.00122
|  | 90.74206 | 0.00091556
|  | 90.74817 | 0.00061037
|  | 90.75427 | 0.00030519
|  | 90.76038 | 0
|  | 90.76648 | -0.00030519
|  | 90.77258 | -0.00061037
|  | 90.77869 | -0.00091556
|  | 90.78479 | -0.00122
|  | 90.7909 | -0.00153
|  | 90.797 | -0.00183
|  | 90.8031 | -0.00214
|  | 90.80921 | -0.00244
|  | 90.81531 | -0.00275
|  | 90.82142 | -0.00305
|  | 90.82752 | -0.00336
|  | 90.83362 | -0.00366
|  | 90.83973 | -0.00397
|  | 90.84583 | -0.00427
|  | 90.85194 | -0.00458
|  | 90.85804 | -0.00488
|  | 90.86414 | -0.00519
|  | 90.87025 | -0.00549
|  | 90.87635 | -0.0058
|  | 90.88246 | -0.0061
|  | 90.88856 | -0.00641
|  | 90.89466 | -0.00671
|  | 90.90077 | -0.00702
|  | 90.90687 | -0.00732
|  | 90.91298 | -0.00763
|  | 90.91908 | -0.00793
|  | 90.92518 | -0.00824
|  | 90.93129 | -0.00855
|  | 90.93739 | -0.00885
|  | 90.9435 | -0.00916
|  | 90.9496 | -0.00946
|  | 90.9557 | -0.00977
|  | 90.96181 | -0.01007
|  | 90.96791 | -0.01038
|  | 90.97402 | -0.01068
|  | 90.98012 | -0.01099
|  | 90.98622 | -0.01129
|  | 90.99233 | -0.0116
|  | 90.99843 | -0.0119
|  | 91.00454 | -0.01221
|  | 91.01064 | -0.01251
|  | 91.01674 | -0.01282
|  | 91.02285 | -0.01312
|  | 91.02895 | -0.01343
|  | 91.03506 | -0.01373
|  | 91.04116 | -0.01404
|  | 91.04726 | -0.01434
|  | 91.05337 | -0.01465
|  | 91.05947 | -0.01495
|  | 91.06558 | -0.01526
|  | 91.07168 | -0.01556
|  | 91.07778 | -0.01587
|  | 91.08389 | -0.01617
|  | 91.08999 | -0.01648
|  | 91.0961 | -0.01679
|  | 91.1022 | -0.01709
|  | 91.1083 | -0.0174
|  | 91.11441 | -0.0177
|  | 91.12051 | -0.01801
|  | 91.12662 | -0.01831
|  | 91.13272 | -0.01862
|  | 91.13882 | -0.01892
|  | 91.14493 | -0.01923
|  | 91.15103 | -0.01953
|  | 91.15714 | -0.01984
|  | 91.16324 | -0.02014
|  | 91.16934 | -0.02045
|  | 91.17545 | -0.02075
|  | 91.18155 | -0.02106
|  | 91.18766 | -0.02136
|  | 91.19376 | -0.02167
|  | 91.19986 | -0.02197
|  | 91.20597 | -0.02228
|  | 91.21207 | -0.02258
|  | 91.21818 | -0.02289
|  | 91.22428 | -0.02319
|  | 91.23038 | -0.0235
|  | 91.23649 | -0.0238
|  | 91.24259 | -0.02411
|  | 91.2487 | -0.02441
|  | 91.2548 | -0.02472
|  | 91.2609 | -0.02502
|  | 91.26701 | -0.02533
|  | 91.27311 | -0.02564
|  | 91.27922 | -0.02594
|  | 91.28532 | -0.02625
|  | 91.29142 | -0.02655
|  | 91.29753 | -0.02686
|  | 91.30363 | -0.02716
|  | 91.30974 | -0.02747
|  | 91.31584 | -0.02777
|  | 91.32194 | -0.02808
|  | 91.32805 | -0.02838
|  | 91.33415 | -0.02869
|  | 91.34026 | -0.02899
|  | 91.34636 | -0.0293
|  | 91.35246 | -0.0296
|  | 91.35857 | -0.02991
|  | 91.36467 | -0.03021
|  | 91.37078 | -0.03052
|  | 91.37688 | -0.03082
|  | 91.38298 | -0.03113
|  | 91.38909 | -0.03143
|  | 91.39519 | -0.03174
|  | 91.4013 | -0.03204
|  | 91.4074 | -0.03235
|  | 91.4135 | -0.03266
|  | 91.41961 | -0.03296
|  | 91.42571 | -0.03327
|  | 91.43182 | -0.03357
|  | 91.43792 | -0.03388
|  | 91.44402 | -0.03418
|  | 91.45013 | -0.03449
|  | 91.45623 | -0.03479
|  | 91.46234 | -0.0351
|  | 91.46844 | -0.0354
|  | 91.47454 | -0.03571
|  | 91.48065 | -0.03601
|  | 91.48675 | -0.03632
|  | 91.49286 | -0.03662
|  | 91.49896 | -0.03693
|  | 91.50506 | -0.03723
|  | 91.51117 | -0.03754
|  | 91.51727 | -0.03784
|  | 91.52338 | -0.03815
|  | 91.52948 | -0.03845
|  | 91.53558 | -0.03876
|  | 91.54169 | -0.03906
|  | 91.54779 | -0.03937
|  | 91.5539 | -0.03967
|  | 91.56 | -0.03998
|  | 91.5661 | -0.04028
|  | 91.57221 | -0.04059
|  | 91.57831 | -0.0409
|  | 91.58442 | -0.0412
|  | 91.59052 | -0.04151
|  | 91.59662 | -0.04181
|  | 91.60273 | -0.04212
|  | 91.60883 | -0.04242
|  | 91.61494 | -0.04273
|  | 91.62104 | -0.04303
|  | 91.62714 | -0.04334
|  | 91.63325 | -0.04364
|  | 91.63935 | -0.04395
|  | 91.64546 | -0.04425
|  | 91.65156 | -0.04456
|  | 91.65766 | -0.04486
|  | 91.66377 | -0.04517
|  | 91.66987 | -0.04547
|  | 91.67598 | -0.04578
|  | 91.68208 | -0.04608
|  | 91.68818 | -0.04639
|  | 91.69429 | -0.04669
|  | 91.70039 | -0.047
|  | 91.7065 | -0.0473
|  | 91.7126 | -0.04761
|  | 91.7187 | -0.04791
|  | 91.72481 | -0.04822
|  | 91.73091 | -0.04852
|  | 91.73702 | -0.04883
|  | 91.74312 | -0.04913
|  | 91.74922 | -0.04944
|  | 91.75533 | -0.04974
|  | 91.76143 | -0.05005
|  | 91.76754 | -0.05036
|  | 91.77364 | -0.05066
|  | 91.77974 | -0.05097
|  | 91.78585 | -0.05127
|  | 91.79195 | -0.05158
|  | 91.79806 | -0.05188
|  | 91.80416 | -0.05219
|  | 91.81026 | -0.05249
|  | 91.81637 | -0.0528
|  | 91.82247 | -0.0531
|  | 91.82858 | -0.05341
|  | 91.83468 | -0.05371
|  | 91.84078 | -0.05402
|  | 91.84689 | -0.05432
|  | 91.85299 | -0.05463
|  | 91.8591 | -0.05493
|  | 91.8652 | -0.05524
|  | 91.8713 | -0.05554
|  | 91.87741 | -0.05585
|  | 91.88351 | -0.05615
|  | 91.88962 | -0.05646
|  | 91.89572 | -0.05676
|  | 91.90182 | -0.05707
|  | 91.90793 | -0.05738
|  | 91.91403 | -0.05768
|  | 91.92014 | -0.05799
|  | 91.92624 | -0.05829
|  | 91.93234 | -0.0586
|  | 91.93845 | -0.0589
|  | 91.94455 | -0.05921
|  | 91.95066 | -0.05951
|  | 91.95676 | -0.05982
|  | 91.96286 | -0.06012
|  | 91.96897 | -0.06043
|  | 91.97507 | -0.06073
|  | 91.98118 | -0.06104
|  | 91.98728 | -0.06134
|  | 91.99338 | -0.06165
|  | 91.99949 | -0.06195
|  | 92.00559 | -0.06226
|  | 92.0117 | -0.06256
|  | 92.0178 | -0.06287
|  | 92.0239 | -0.06317
|  | 92.03001 | -0.06348
|  | 92.03611 | -0.06378
|  | 92.04222 | -0.06409
|  | 92.04832 | -0.06439
|  | 92.05442 | -0.0647
|  | 92.06053 | -0.065
|  | 92.06663 | -0.06531
|  | 92.07274 | -0.06562
|  | 92.07884 | -0.06592
|  | 92.08494 | -0.06623
|  | 92.09105 | -0.06653
|  | 92.09715 | -0.06684
|  | 92.10326 | -0.06714
|  | 92.10936 | -0.06745
|  | 92.11546 | -0.06775
|  | 92.12157 | -0.06806
|  | 92.12767 | -0.06836
|  | 92.13378 | -0.06867
|  | 92.13988 | -0.06897
|  | 92.14598 | -0.06928
|  | 92.15209 | -0.06958
|  | 92.15819 | -0.06989
|  | 92.1643 | -0.07019
|  | 92.1704 | -0.0705
|  | 92.1765 | -0.0708
|  | 92.18261 | -0.07111
|  | 92.18871 | -0.07141
|  | 92.19482 | -0.07172
|  | 92.20092 | -0.07202
|  | 92.20702 | -0.07233
|  | 92.21313 | -0.07263
|  | 92.21923 | -0.07294
|  | 92.22534 | -0.07324
|  | 92.23144 | -0.07355
|  | 92.23754 | -0.07386
|  | 92.24365 | -0.07416
|  | 92.24975 | -0.07447
|  | 92.25586 | -0.07477
|  | 92.26196 | -0.07508
|  | 92.26806 | -0.07538
|  | 92.27417 | -0.07569
|  | 92.28027 | -0.07599
|  | 92.28638 | -0.0763
|  | 92.29248 | -0.0766
|  | 92.29858 | -0.07691
|  | 92.30469 | -0.07721
|  | 92.31079 | -0.07752
|  | 92.3169 | -0.07782
|  | 92.323 | -0.07813
|  | 92.3291 | -0.07843
|  | 92.33521 | -0.07874
|  | 92.34131 | -0.07904
|  | 92.34742 | -0.07935
|  | 92.35352 | -0.07965
|  | 92.35962 | -0.07996
|  | 92.36573 | -0.08026
|  | 92.37183 | -0.08057
|  | 92.37794 | -0.08087
|  | 92.38404 | -0.08118
|  | 92.39014 | -0.08148
|  | 92.39625 | -0.08179
|  | 92.40235 | -0.0821
|  | 92.40846 | -0.0824
|  | 92.41456 | -0.08271
|  | 92.42066 | -0.08301
|  | 92.42677 | -0.08332
|  | 92.43287 | -0.08362
|  | 92.43898 | -0.08393
|  | 92.44508 | -0.08423
|  | 92.45118 | -0.08454
|  | 92.45729 | -0.08484
|  | 92.46339 | -0.08515
|  | 92.4695 | -0.08545
|  | 92.4756 | -0.08576
|  | 92.4817 | -0.08606
|  | 92.48781 | -0.08637
|  | 92.49391 | -0.08667
|  | 92.50002 | -0.08698
|  | 92.50612 | -0.08728
|  | 92.51222 | -0.08759
|  | 92.51833 | -0.08789
|  | 92.52443 | -0.0882
|  | 92.53054 | -0.0885
|  | 92.53664 | -0.08881
|  | 92.54274 | -0.08911
|  | 92.54885 | -0.08942
|  | 92.55495 | -0.08972
|  | 92.56106 | -0.09003
|  | 92.56716 | -0.09033
|  | 92.57326 | -0.09064
|  | 92.57937 | -0.09094
|  | 92.58547 | -0.09125
|  | 92.59158 | -0.09156
|  | 92.59768 | -0.09186
|  | 92.60378 | -0.09217
|  | 92.60989 | -0.09247
|  | 92.61599 | -0.09278
|  | 92.6221 | -0.09308
|  | 92.6282 | -0.09339
|  | 92.6343 | -0.09369
|  | 92.64041 | -0.094
|  | 92.64651 | -0.0943
|  | 92.65262 | -0.09461
|  | 92.65872 | -0.09491
|  | 92.66482 | -0.09522
|  | 92.67093 | -0.09552
|  | 92.67703 | -0.09583
|  | 92.68314 | -0.09613
|  | 92.68924 | -0.09644
|  | 92.69534 | -0.09674
|  | 92.70145 | -0.09705
|  | 92.70755 | -0.09735
|  | 92.71366 | -0.09766
|  | 92.71976 | -0.09796
|  | 92.72586 | -0.09827
|  | 92.73197 | -0.09857
|  | 92.73807 | -0.09888
|  | 92.74418 | -0.09918
|  | 92.75028 | -0.09949
|  | 92.75638 | -0.0998
|  | 92.76249 | -0.1001
|  | 92.76859 | -0.10041
|  | 92.7747 | -0.10071
|  | 92.7808 | -0.10102
|  | 92.7869 | -0.10132
|  | 92.79301 | -0.10163
|  | 92.79911 | -0.10193
|  | 92.80522 | -0.10224
|  | 92.81132 | -0.10254
|  | 92.81742 | -0.10285
|  | 92.82353 | -0.10315
|  | 92.82963 | -0.10346
|  | 92.83574 | -0.10376
|  | 92.84184 | -0.10407
|  | 92.84794 | -0.10437
|  | 92.85405 | -0.10468
|  | 92.86015 | -0.10498
|  | 92.86626 | -0.10529
|  | 92.87236 | -0.10559
|  | 92.87846 | -0.1059
|  | 92.88457 | -0.1062
|  | 92.89067 | -0.10651
|  | 92.89678 | -0.10681
|  | 92.90288 | -0.10712
|  | 92.90898 | -0.10743
|  | 92.91509 | -0.10773
|  | 92.92119 | -0.10804
|  | 92.9273 | -0.10834
|  | 92.9334 | -0.10865
|  | 92.9395 | -0.10895
|  | 92.94561 | -0.10926
|  | 92.95171 | -0.10956
|  | 92.95782 | -0.10987
|  | 92.96392 | -0.11017
|  | 92.97002 | -0.11048
|  | 92.97613 | -0.11078
|  | 92.98223 | -0.11109
|  | 92.98834 | -0.11139
|  | 92.99444 | -0.1117
|  | 93.00054 | -0.112
|  | 93.00665 | -0.11231
|  | 93.01275 | -0.11261
|  | 93.01886 | -0.11292
|  | 93.02496 | -0.11322
|  | 93.03106 | -0.11353
|  | 93.03717 | -0.11383
|  | 93.04327 | -0.11414
|  | 93.04938 | -0.11444
|  | 93.05548 | -0.11475
|  | 93.06158 | -0.11505
|  | 93.06769 | -0.11536
|  | 93.07379 | -0.11567
|  | 93.0799 | -0.11597
|  | 93.086 | -0.11628
|  | 93.0921 | -0.11658
|  | 93.09821 | -0.11689
|  | 93.10431 | -0.11719
|  | 93.11042 | -0.1175
|  | 93.11652 | -0.1178
|  | 93.12262 | -0.11811
|  | 93.12873 | -0.11841
|  | 93.13483 | -0.11872
|  | 93.14094 | -0.11902
|  | 93.14704 | -0.11933
|  | 93.15314 | -0.11963
|  | 93.15925 | -0.11994
|  | 93.16535 | -0.12024
|  | 93.17146 | -0.12055
|  | 93.17756 | -0.12085
|  | 93.18366 | -0.12116
|  | 93.18977 | -0.12146
|  | 93.19587 | -0.12177
|  | 93.20198 | -0.12207
|  | 93.20808 | -0.12238
|  | 93.21418 | -0.12268
|  | 93.22029 | -0.12299
|  | 93.22639 | -0.12329
|  | 93.2325 | -0.1236
|  | 93.2386 | -0.12391
|  | 93.2447 | -0.12421
|  | 93.25081 | -0.12452
|  | 93.25691 | -0.12482
|  | 93.26302 | -0.12513
|  | 93.26912 | -0.12543
|  | 93.27522 | -0.12574
|  | 93.28133 | -0.12604
|  | 93.28743 | -0.12635
|  | 93.29354 | -0.12665
|  | 93.29964 | -0.12696
|  | 93.30574 | -0.12726
|  | 93.31185 | -0.12757
|  | 93.31795 | -0.12787
|  | 93.32406 | -0.12818
|  | 93.33016 | -0.12848
|  | 93.33626 | -0.12879
|  | 93.34237 | -0.12909
|  | 93.34847 | -0.1294
|  | 93.35458 | -0.1297
|  | 93.36068 | -0.13001
|  | 93.36678 | -0.13031
|  | 93.37289 | -0.13062
|  | 93.37899 | -0.13092
|  | 93.3851 | -0.13123
|  | 93.3912 | -0.13153
|  | 93.3973 | -0.13184
|  | 93.40341 | -0.13215
|  | 93.40951 | -0.13245
|  | 93.41562 | -0.13276
|  | 93.42172 | -0.13306
|  | 93.42782 | -0.13337
|  | 93.43393 | -0.13367
|  | 93.44003 | -0.13398
|  | 93.44614 | -0.13428
|  | 93.45224 | -0.13459
|  | 93.45834 | -0.13489
|  | 93.46445 | -0.1352
|  | 93.47055 | -0.1355
|  | 93.47666 | -0.13581
|  | 93.48276 | -0.13611
|  | 93.48886 | -0.13642
|  | 93.49497 | -0.13672
|  | 93.50107 | -0.13703
|  | 93.50718 | -0.13733
|  | 93.51328 | -0.13764
|  | 93.51938 | -0.13794
|  | 93.52549 | -0.13825
|  | 93.53159 | -0.13855
|  | 93.5377 | -0.13886
|  | 93.5438 | -0.13916
|  | 93.5499 | -0.13947
|  | 93.55601 | -0.13977
|  | 93.56211 | -0.14008
|  | 93.56822 | -0.14039
|  | 93.57432 | -0.14069
|  | 93.58042 | -0.141
|  | 93.58653 | -0.1413
|  | 93.59263 | -0.14161
|  | 93.59874 | -0.14191
|  | 93.60484 | -0.14222
|  | 93.61094 | -0.14252
|  | 93.61705 | -0.14283
|  | 93.62315 | -0.14313
|  | 93.62926 | -0.14344
|  | 93.63536 | -0.14374
|  | 93.64146 | -0.14405
|  | 93.64757 | -0.14435
|  | 93.65367 | -0.14466
|  | 93.65978 | -0.14496
|  | 93.66588 | -0.14527
|  | 93.67198 | -0.14557
|  | 93.67809 | -0.14588
|  | 93.68419 | -0.14618
|  | 93.6903 | -0.14649
|  | 93.6964 | -0.14679
|  | 93.7025 | -0.1471
|  | 93.70861 | -0.1474
|  | 93.71471 | -0.14771
|  | 93.72082 | -0.14801
|  | 93.72692 | -0.14832
|  | 93.73302 | -0.14863
|  | 93.73913 | -0.14893
|  | 93.74523 | -0.14924
|  | 93.75134 | -0.14954
|  | 93.75744 | -0.14985
|  | 93.76354 | -0.15015
|  | 93.76965 | -0.15046
|  | 93.77575 | -0.15076
|  | 93.78186 | -0.15107
|  | 93.78796 | -0.15137
|  | 93.79406 | -0.15168
|  | 93.80017 | -0.15198
|  | 93.80627 | -0.15229
|  | 93.81238 | -0.15259
|  | 93.81848 | -0.1529
|  | 93.82458 | -0.1532
|  | 93.83069 | -0.15351
|  | 93.83679 | -0.15381
|  | 93.8429 | -0.15412
|  | 93.849 | -0.15442
|  | 93.8551 | -0.15473
|  | 93.86121 | -0.15503
|  | 93.86731 | -0.15534
|  | 93.87342 | -0.15564
|  | 93.87952 | -0.15595
|  | 93.88562 | -0.15625
|  | 93.89173 | -0.15656
|  | 93.89783 | -0.15687
|  | 93.90394 | -0.15717
|  | 93.91004 | -0.15748
|  | 93.91614 | -0.15778
|  | 93.92225 | -0.15809
|  | 93.92835 | -0.15839
|  | 93.93446 | -0.1587
|  | 93.94056 | -0.159
|  | 93.94666 | -0.15931
|  | 93.95277 | -0.15961
|  | 93.95887 | -0.15992
|  | 93.96498 | -0.16022
|  | 93.97108 | -0.16053
|  | 93.97718 | -0.16083
|  | 93.98329 | -0.16114
|  | 93.98939 | -0.16144
|  | 93.9955 | -0.16175
|  | 94.0016 | -0.16205
|  | 94.0077 | -0.16236
|  | 94.01381 | -0.16266
|  | 94.01991 | -0.16297
|  | 94.02602 | -0.16327
|  | 94.03212 | -0.16358
|  | 94.03822 | -0.16388
|  | 94.04433 | -0.16419
|  | 94.05043 | -0.16449
|  | 94.05654 | -0.1648
|  | 94.06264 | -0.16511
|  | 94.06874 | -0.16541
|  | 94.07485 | -0.16572
|  | 94.08095 | -0.16602
|  | 94.08706 | -0.16633
|  | 94.09316 | -0.16663
|  | 94.09926 | -0.16694
|  | 94.10537 | -0.16724
|  | 94.11147 | -0.16755
|  | 94.11758 | -0.16785
|  | 94.12368 | -0.16816
|  | 94.12978 | -0.16846
|  | 94.13589 | -0.16877
|  | 94.14199 | -0.16907
|  | 94.1481 | -0.16938
|  | 94.1542 | -0.16968
|  | 94.1603 | -0.16999
|  | 94.16641 | -0.17029
|  | 94.17251 | -0.1706
|  | 94.17862 | -0.1709
|  | 94.18472 | -0.17121
|  | 94.19082 | -0.17151
|  | 94.19693 | -0.17182
|  | 94.20303 | -0.17212
|  | 94.20914 | -0.17243
|  | 94.21524 | -0.17273
|  | 94.22134 | -0.17304
|  | 94.22745 | -0.17335
|  | 94.23355 | -0.17365
|  | 94.23966 | -0.17396
|  | 94.24576 | -0.17426
|  | 94.25186 | -0.17457
|  | 94.25797 | -0.17487
|  | 94.26407 | -0.17518
|  | 94.27018 | -0.17548
|  | 94.27628 | -0.17579
|  | 94.28238 | -0.17609
|  | 94.28849 | -0.1764
|  | 94.29459 | -0.1767
|  | 94.3007 | -0.17701
|  | 94.3068 | -0.17731
|  | 94.3129 | -0.17762
|  | 94.31901 | -0.17792
|  | 94.32511 | -0.17823
|  | 94.33122 | -0.17853
|  | 94.33732 | -0.17884
|  | 94.34342 | -0.17914
|  | 94.34953 | -0.17945
|  | 94.35563 | -0.17975
|  | 94.36174 | -0.18006
|  | 94.36784 | -0.18036
|  | 94.37394 | -0.18067
|  | 94.38005 | -0.18097
|  | 94.38615 | -0.18128
|  | 94.39226 | -0.18159
|  | 94.39836 | -0.18189
|  | 94.40446 | -0.1822
|  | 94.41057 | -0.1825
|  | 94.41667 | -0.18281
|  | 94.42278 | -0.18311
|  | 94.42888 | -0.18342
|  | 94.43498 | -0.18372
|  | 94.44109 | -0.18403
|  | 94.44719 | -0.18433
|  | 94.4533 | -0.18464
|  | 94.4594 | -0.18494
|  | 94.4655 | -0.18525
|  | 94.47161 | -0.18555
|  | 94.47771 | -0.18586
|  | 94.48382 | -0.18616
|  | 94.48992 | -0.18647
|  | 94.49602 | -0.18677
|  | 94.50213 | -0.18708
|  | 94.50823 | -0.18738
|  | 94.51434 | -0.18769
|  | 94.52044 | -0.18799
|  | 94.52654 | -0.1883
|  | 94.53265 | -0.1886
|  | 94.53875 | -0.18891
|  | 94.54486 | -0.18921
|  | 94.55096 | -0.18952
|  | 94.55706 | -0.18983
|  | 94.56317 | -0.19013
|  | 94.56927 | -0.19044
|  | 94.57538 | -0.19074
|  | 94.58148 | -0.19105
|  | 94.58758 | -0.19135
|  | 94.59369 | -0.19166
|  | 94.59979 | -0.19196
|  | 94.6059 | -0.19227
|  | 94.612 | -0.19257
|  | 94.6181 | -0.19288
|  | 94.62421 | -0.19318
|  | 94.63031 | -0.19349
|  | 94.63642 | -0.19379
|  | 94.64252 | -0.1941
|  | 94.64862 | -0.1944
|  | 94.65473 | -0.19471
|  | 94.66083 | -0.19501
|  | 94.66694 | -0.19532
|  | 94.67304 | -0.19562
|  | 94.67914 | -0.19593
|  | 94.68525 | -0.19623
|  | 94.69135 | -0.19654
|  | 94.69746 | -0.19684
|  | 94.70356 | -0.19715
|  | 94.70966 | -0.19745
|  | 94.71577 | -0.19776
|  | 94.72187 | -0.19807
|  | 94.72798 | -0.19837
|  | 94.73408 | -0.19868
|  | 94.74018 | -0.19898
|  | 94.74629 | -0.19929
|  | 94.75239 | -0.19959
|  | 94.7585 | -0.1999
|  | 94.7646 | -0.2002
|  | 94.7707 | -0.20051
|  | 94.77681 | -0.20081
|  | 94.78291 | -0.20112
|  | 94.78902 | -0.20142
|  | 94.79512 | -0.20173
|  | 94.80122 | -0.20203
|  | 94.80733 | -0.20234
|  | 94.81343 | -0.20264
|  | 94.81954 | -0.20295
|  | 94.82564 | -0.20325
|  | 94.83174 | -0.20356
|  | 94.83785 | -0.20386
|  | 94.84395 | -0.20417
|  | 94.85006 | -0.20447
|  | 94.85616 | -0.20478
|  | 94.86226 | -0.20508
|  | 94.86837 | -0.20539
|  | 94.87447 | -0.20569
|  | 94.88058 | -0.206
|  | 94.88668 | -0.20631
|  | 94.89278 | -0.20661
|  | 94.89889 | -0.20692
|  | 94.90499 | -0.20722
|  | 94.9111 | -0.20753
|  | 94.9172 | -0.20783
|  | 94.9233 | -0.20814
|  | 94.92941 | -0.20844
|  | 94.93551 | -0.20875
|  | 94.94162 | -0.20905
|  | 94.94772 | -0.20936
|  | 94.95382 | -0.20966
|  | 94.95993 | -0.20997
|  | 94.96603 | -0.21027
|  | 94.97214 | -0.21058
|  | 94.97824 | -0.21088
|  | 94.98434 | -0.21119
|  | 94.99045 | -0.21149
|  | 94.99655 | -0.2118
|  | 95.00266 | -0.2121
|  | 95.00876 | -0.21241
|  | 95.01486 | -0.21271
|  | 95.02097 | -0.21302
|  | 95.02707 | -0.21332
|  | 95.03318 | -0.21363
|  | 95.03928 | -0.21393
|  | 95.04538 | -0.21424
|  | 95.05149 | -0.21455
|  | 95.05759 | -0.21485
|  | 95.0637 | -0.21516
|  | 95.0698 | -0.21546
|  | 95.0759 | -0.21577
|  | 95.08201 | -0.21607
|  | 95.08811 | -0.21638
|  | 95.09422 | -0.21668
|  | 95.10032 | -0.21699
|  | 95.10642 | -0.21729
|  | 95.11253 | -0.2176
|  | 95.11863 | -0.2179
|  | 95.12474 | -0.21821
|  | 95.13084 | -0.21851
|  | 95.13694 | -0.21882
|  | 95.14305 | -0.21912
|  | 95.14915 | -0.21943
|  | 95.15526 | -0.21973
|  | 95.16136 | -0.22004
|  | 95.16746 | -0.22034
|  | 95.17357 | -0.22065
|  | 95.17967 | -0.22095
|  | 95.18578 | -0.22126
|  | 95.19188 | -0.22156
|  | 95.19798 | -0.22187
|  | 95.20409 | -0.22217
|  | 95.21019 | -0.22248
|  | 95.2163 | -0.22279
|  | 95.2224 | -0.22309
|  | 95.2285 | -0.2234
|  | 95.23461 | -0.2237
|  | 95.24071 | -0.22401
|  | 95.24682 | -0.22431
|  | 95.25292 | -0.22462
|  | 95.25902 | -0.22492
|  | 95.26513 | -0.22523
|  | 95.27123 | -0.22553
|  | 95.27734 | -0.22584
|  | 95.28344 | -0.22614
|  | 95.28954 | -0.22645
|  | 95.29565 | -0.22675
|  | 95.30175 | -0.22706
|  | 95.30786 | -0.22736
|  | 95.31396 | -0.22767
|  | 95.32006 | -0.22797
|  | 95.32617 | -0.22828
|  | 95.33227 | -0.22858
|  | 95.33838 | -0.22889
|  | 95.34448 | -0.22919
|  | 95.35058 | -0.2295
|  | 95.35669 | -0.2298
|  | 95.36279 | -0.23011
|  | 95.3689 | -0.23041
|  | 95.375 | -0.23072
|  | 95.3811 | -0.23103
|  | 95.38721 | -0.23133
|  | 95.39331 | -0.23164
|  | 95.39942 | -0.23194
|  | 95.40552 | -0.23225
|  | 95.41162 | -0.23255
|  | 95.41773 | -0.23286
|  | 95.42383 | -0.23316
|  | 95.42994 | -0.23347
|  | 95.43604 | -0.23377
|  | 95.44214 | -0.23408
|  | 95.44825 | -0.23438
|  | 95.45435 | -0.23469
|  | 95.46046 | -0.23499
|  | 95.46656 | -0.2353
|  | 95.47266 | -0.2356
|  | 95.47877 | -0.23591
|  | 95.48487 | -0.23621
|  | 95.49098 | -0.23652
|  | 95.49708 | -0.23682
|  | 95.50318 | -0.23713
|  | 95.50929 | -0.23743
|  | 95.51539 | -0.23774
|  | 95.5215 | -0.23804
|  | 95.5276 | -0.23835
|  | 95.5337 | -0.23865
|  | 95.53981 | -0.23896
|  | 95.54591 | -0.23927
|  | 95.55202 | -0.23957
|  | 95.55812 | -0.23988
|  | 95.56422 | -0.24018
|  | 95.57033 | -0.24049
|  | 95.57643 | -0.24079
|  | 95.58254 | -0.2411
|  | 95.58864 | -0.2414
|  | 95.59474 | -0.24171
|  | 95.60085 | -0.24201
|  | 95.60695 | -0.24232
|  | 95.61306 | -0.24262
|  | 95.61916 | -0.24293
|  | 95.62526 | -0.24323
|  | 95.63137 | -0.24354
|  | 95.63747 | -0.24384
|  | 95.64358 | -0.24415
|  | 95.64968 | -0.24445
|  | 95.65578 | -0.24476
|  | 95.66189 | -0.24506
|  | 95.66799 | -0.24537
|  | 95.6741 | -0.24567
|  | 95.6802 | -0.24598
|  | 95.6863 | -0.24628
|  | 95.69241 | -0.24659
|  | 95.69851 | -0.24689
|  | 95.70462 | -0.2472
|  | 95.71072 | -0.24751
|  | 95.71682 | -0.24781
|  | 95.72293 | -0.24812
|  | 95.72903 | -0.24842
|  | 95.73514 | -0.24873
|  | 95.74124 | -0.24903
|  | 95.74734 | -0.24934
|  | 95.75345 | -0.24964
|  | 95.75955 | -0.24995
|  | 95.76566 | -0.25025
|  | 95.77176 | -0.25056
|  | 95.77786 | -0.25086
|  | 95.78397 | -0.25117
|  | 95.79007 | -0.25147
|  | 95.79618 | -0.25178
|  | 95.80228 | -0.25208
|  | 95.80838 | -0.25239
|  | 95.81449 | -0.25269
|  | 95.82059 | -0.253
|  | 95.8267 | -0.2533
|  | 95.8328 | -0.25361
|  | 95.8389 | -0.25391
|  | 95.84501 | -0.25422
|  | 95.85111 | -0.25452
|  | 95.85722 | -0.25483
|  | 95.86332 | -0.25513
|  | 95.86942 | -0.25544
|  | 95.87553 | -0.25575
|  | 95.88163 | -0.25605
|  | 95.88774 | -0.25636
|  | 95.89384 | -0.25666
|  | 95.89994 | -0.25697
|  | 95.90605 | -0.25727
|  | 95.91215 | -0.25758
|  | 95.91826 | -0.25788
|  | 95.92436 | -0.25819
|  | 95.93046 | -0.25849
|  | 95.93657 | -0.2588
|  | 95.94267 | -0.2591
|  | 95.94878 | -0.25941
|  | 95.95488 | -0.25971
|  | 95.96098 | -0.26002
|  | 95.96709 | -0.26032
|  | 95.97319 | -0.26063
|  | 95.9793 | -0.26093
|  | 95.9854 | -0.26124
|  | 95.9915 | -0.26154
|  | 95.99761 | -0.26185
|  | 96.00371 | -0.26215
|  | 96.00982 | -0.26246
|  | 96.01592 | -0.26276
|  | 96.02202 | -0.26307
|  | 96.02813 | -0.26337
|  | 96.03423 | -0.26368
|  | 96.04034 | -0.26399
|  | 96.04644 | -0.26429
|  | 96.05254 | -0.2646
|  | 96.05865 | -0.2649
|  | 96.06475 | -0.26521
|  | 96.07086 | -0.26551
|  | 96.07696 | -0.26582
|  | 96.08306 | -0.26612
|  | 96.08917 | -0.26643
|  | 96.09527 | -0.26673
|  | 96.10138 | -0.26704
|  | 96.10748 | -0.26734
|  | 96.11358 | -0.26765
|  | 96.11969 | -0.26795
|  | 96.12579 | -0.26826
|  | 96.1319 | -0.26856
|  | 96.138 | -0.26887
|  | 96.1441 | -0.26917
|  | 96.15021 | -0.26948
|  | 96.15631 | -0.26978
|  | 96.16242 | -0.27009
|  | 96.16852 | -0.27039
|  | 96.17462 | -0.2707
|  | 96.18073 | -0.271
|  | 96.18683 | -0.27131
|  | 96.19294 | -0.27161
|  | 96.19904 | -0.27192
|  | 96.20514 | -0.27223
|  | 96.21125 | -0.27253
|  | 96.21735 | -0.27284
|  | 96.22346 | -0.27314
|  | 96.22956 | -0.27345
|  | 96.23566 | -0.27375
|  | 96.24177 | -0.27406
|  | 96.24787 | -0.27436
|  | 96.25398 | -0.27467
|  | 96.26008 | -0.27497
|  | 96.26618 | -0.27528
|  | 96.27229 | -0.27558
|  | 96.27839 | -0.27589
|  | 96.2845 | -0.27619
|  | 96.2906 | -0.2765
|  | 96.2967 | -0.2768
|  | 96.30281 | -0.27711
|  | 96.30891 | -0.27741
|  | 96.31502 | -0.27772
|  | 96.32112 | -0.27802
|  | 96.32722 | -0.27833
|  | 96.33333 | -0.27863
|  | 96.33943 | -0.27894
|  | 96.34554 | -0.27924
|  | 96.35164 | -0.27955
|  | 96.35774 | -0.27985
|  | 96.36385 | -0.28016
|  | 96.36995 | -0.28047
|  | 96.37606 | -0.28077
|  | 96.38216 | -0.28108
|  | 96.38826 | -0.28138
|  | 96.39437 | -0.28169
|  | 96.40047 | -0.28199
|  | 96.40658 | -0.2823
|  | 96.41268 | -0.2826
|  | 96.41878 | -0.28291
|  | 96.42489 | -0.28321
|  | 96.43099 | -0.28352
|  | 96.4371 | -0.28382
|  | 96.4432 | -0.28413
|  | 96.4493 | -0.28443
|  | 96.45541 | -0.28474
|  | 96.46151 | -0.28504
|  | 96.46762 | -0.28535
|  | 96.47372 | -0.28565
|  | 96.47982 | -0.28596
|  | 96.48593 | -0.28626
|  | 96.49203 | -0.28657
|  | 96.49814 | -0.28687
|  | 96.50424 | -0.28718
|  | 96.51034 | -0.28748
|  | 96.51645 | -0.28779
|  | 96.52255 | -0.28809
|  | 96.52866 | -0.2884
|  | 96.53476 | -0.28871
|  | 96.54086 | -0.28901
|  | 96.54697 | -0.28932
|  | 96.55307 | -0.28962
|  | 96.55918 | -0.28993
|  | 96.56528 | -0.29023
|  | 96.57138 | -0.29054
|  | 96.57749 | -0.29084
|  | 96.58359 | -0.29115
|  | 96.5897 | -0.29145
|  | 96.5958 | -0.29176
|  | 96.6019 | -0.29206
|  | 96.60801 | -0.29237
|  | 96.61411 | -0.29267
|  | 96.62022 | -0.29298
|  | 96.62632 | -0.29328
|  | 96.63242 | -0.29359
|  | 96.63853 | -0.29389
|  | 96.64463 | -0.2942
|  | 96.65074 | -0.2945
|  | 96.65684 | -0.29481
|  | 96.66294 | -0.29511
|  | 96.66905 | -0.29542
|  | 96.67515 | -0.29572
|  | 96.68126 | -0.29603
|  | 96.68736 | -0.29633
|  | 96.69346 | -0.29664
|  | 96.69957 | -0.29695
|  | 96.70567 | -0.29725
|  | 96.71178 | -0.29756
|  | 96.71788 | -0.29786
|  | 96.72398 | -0.29817
|  | 96.73009 | -0.29847
|  | 96.73619 | -0.29878
|  | 96.7423 | -0.29908
|  | 96.7484 | -0.29939
|  | 96.7545 | -0.29969
|  | 96.76061 | -0.3
|  | 96.76671 | -0.3003
|  | 96.77282 | -0.30061
|  | 96.77892 | -0.30091
|  | 96.78502 | -0.30122
|  | 96.79113 | -0.30152
|  | 96.79723 | -0.30183
|  | 96.80334 | -0.30213
|  | 96.80944 | -0.30244
|  | 96.81554 | -0.30274
|  | 96.82165 | -0.30305
|  | 96.82775 | -0.30335
|  | 96.83386 | -0.30366
|  | 96.83996 | -0.30396
|  | 96.84606 | -0.30427
|  | 96.85217 | -0.30457
|  | 96.85827 | -0.30488
|  | 96.86438 | -0.30519
|  | 96.87048 | -0.30549
|  | 96.87658 | -0.3058
|  | 96.88269 | -0.3061
|  | 96.88879 | -0.30641
|  | 96.8949 | -0.30671
|  | 96.901 | -0.30702
|  | 96.9071 | -0.30732
|  | 96.91321 | -0.30763
|  | 96.91931 | -0.30793
|  | 96.92542 | -0.30824
|  | 96.93152 | -0.30854
|  | 96.93762 | -0.30885
|  | 96.94373 | -0.30915
|  | 96.94983 | -0.30946
|  | 96.95594 | -0.30976
|  | 96.96204 | -0.31007
|  | 96.96814 | -0.31037
|  | 96.97425 | -0.31068
|  | 96.98035 | -0.31098
|  | 96.98646 | -0.31129
|  | 96.99256 | -0.31159
|  | 96.99866 | -0.3119
|  | 97.00477 | -0.3122
|  | 97.01087 | -0.31251
|  | 97.01698 | -0.31281
|  | 97.02308 | -0.31312
|  | 97.02918 | -0.31343
|  | 97.03529 | -0.31373
|  | 97.04139 | -0.31404
|  | 97.0475 | -0.31434
|  | 97.0536 | -0.31465
|  | 97.0597 | -0.31495
|  | 97.06581 | -0.31526
|  | 97.07191 | -0.31556
|  | 97.07802 | -0.31587
|  | 97.08412 | -0.31617
|  | 97.09022 | -0.31648
|  | 97.09633 | -0.31678
|  | 97.10243 | -0.31709
|  | 97.10854 | -0.31739
|  | 97.11464 | -0.3177
|  | 97.12074 | -0.318
|  | 97.12685 | -0.31831
|  | 97.13295 | -0.31861
|  | 97.13906 | -0.31892
|  | 97.14516 | -0.31922
|  | 97.15126 | -0.31953
|  | 97.15737 | -0.31983
|  | 97.16347 | -0.32014
|  | 97.16958 | -0.32044
|  | 97.17568 | -0.32075
|  | 97.18178 | -0.32105
|  | 97.18789 | -0.32136
|  | 97.19399 | -0.32167
|  | 97.2001 | -0.32197
|  | 97.2062 | -0.32228
|  | 97.2123 | -0.32258
|  | 97.21841 | -0.32289
|  | 97.22451 | -0.32319
|  | 97.23062 | -0.3235
|  | 97.23672 | -0.3238
|  | 97.24282 | -0.32411
|  | 97.24893 | -0.32441
|  | 97.25503 | -0.32472
|  | 97.26114 | -0.32502
|  | 97.26724 | -0.32533
|  | 97.27334 | -0.32563
|  | 97.27945 | -0.32594
|  | 97.28555 | -0.32624
|  | 97.29166 | -0.32655
|  | 97.29776 | -0.32685
|  | 97.30386 | -0.32716
|  | 97.30997 | -0.32746
|  | 97.31607 | -0.32777
|  | 97.32218 | -0.32807
|  | 97.32828 | -0.32838
|  | 97.33438 | -0.32868
|  | 97.34049 | -0.32899
|  | 97.34659 | -0.32929
|  | 97.3527 | -0.3296
|  | 97.3588 | -0.32991
|  | 97.3649 | -0.33021
|  | 97.37101 | -0.33052
|  | 97.37711 | -0.33082
|  | 97.38322 | -0.33113
|  | 97.38932 | -0.33143
|  | 97.39542 | -0.33174
|  | 97.40153 | -0.33204
|  | 97.40763 | -0.33235
|  | 97.41374 | -0.33265
|  | 97.41984 | -0.33296
|  | 97.42594 | -0.33326
|  | 97.43205 | -0.33357
|  | 97.43815 | -0.33387
|  | 97.44426 | -0.33418
|  | 97.45036 | -0.33448
|  | 97.45646 | -0.33479
|  | 97.46257 | -0.33509
|  | 97.46867 | -0.3354
|  | 97.47478 | -0.3357
|  | 97.48088 | -0.33601
|  | 97.48698 | -0.33631
|  | 97.49309 | -0.33662
|  | 97.49919 | -0.33692
|  | 97.5053 | -0.33723
|  | 97.5114 | -0.33753
|  | 97.5175 | -0.33784
|  | 97.52361 | -0.33815
|  | 97.52971 | -0.33845
|  | 97.53582 | -0.33876
|  | 97.54192 | -0.33906
|  | 97.54802 | -0.33937
|  | 97.55413 | -0.33967
|  | 97.56023 | -0.33998
|  | 97.56634 | -0.34028
|  | 97.57244 | -0.34059
|  | 97.57854 | -0.34089
|  | 97.58465 | -0.3412
|  | 97.59075 | -0.3415
|  | 97.59686 | -0.34181
|  | 97.60296 | -0.34211
|  | 97.60906 | -0.34242
|  | 97.61517 | -0.34272
|  | 97.62127 | -0.34303
|  | 97.62738 | -0.34333
|  | 97.63348 | -0.34364
|  | 97.63958 | -0.34394
|  | 97.64569 | -0.34425
|  | 97.65179 | -0.34455
|  | 97.6579 | -0.34486
|  | 97.664 | -0.34516
|  | 97.6701 | -0.34547
|  | 97.67621 | -0.34577
|  | 97.68231 | -0.34608
|  | 97.68842 | -0.34639
|  | 97.69452 | -0.34669
|  | 97.70062 | -0.347
|  | 97.70673 | -0.3473
|  | 97.71283 | -0.34761
|  | 97.71894 | -0.34791
|  | 97.72504 | -0.34822
|  | 97.73114 | -0.34852
|  | 97.73725 | -0.34883
|  | 97.74335 | -0.34913
|  | 97.74946 | -0.34944
|  | 97.75556 | -0.34974
|  | 97.76166 | -0.35005
|  | 97.76777 | -0.35035
|  | 97.77387 | -0.35066
|  | 97.77998 | -0.35096
|  | 97.78608 | -0.35127
|  | 97.79218 | -0.35157
|  | 97.79829 | -0.35188
|  | 97.80439 | -0.35218
|  | 97.8105 | -0.35249
|  | 97.8166 | -0.35279
|  | 97.8227 | -0.3531
|  | 97.82881 | -0.3534
|  | 97.83491 | -0.35371
|  | 97.84102 | -0.35401
|  | 97.84712 | -0.35432
|  | 97.85322 | -0.35463
|  | 97.85933 | -0.35493
|  | 97.86543 | -0.35524
|  | 97.87154 | -0.35554
|  | 97.87764 | -0.35585
|  | 97.88374 | -0.35615
|  | 97.88985 | -0.35646
|  | 97.89595 | -0.35676
|  | 97.90206 | -0.35707
|  | 97.90816 | -0.35737
|  | 97.91426 | -0.35768
|  | 97.92037 | -0.35798
|  | 97.92647 | -0.35829
|  | 97.93258 | -0.35859
|  | 97.93868 | -0.3589
|  | 97.94478 | -0.3592
|  | 97.95089 | -0.35951
|  | 97.95699 | -0.35981
|  | 97.9631 | -0.36012
|  | 97.9692 | -0.36042
|  | 97.9753 | -0.36073
|  | 97.98141 | -0.36103
|  | 97.98751 | -0.36134
|  | 97.99362 | -0.36164
|  | 97.99972 | -0.36195
|  | 98.00582 | -0.36225
|  | 98.01193 | -0.36256
|  | 98.01803 | -0.36287
|  | 98.02414 | -0.36317
|  | 98.03024 | -0.36348
|  | 98.03634 | -0.36378
|  | 98.04245 | -0.36409
|  | 98.04855 | -0.36439
|  | 98.05466 | -0.3647
|  | 98.06076 | -0.365
|  | 98.06686 | -0.36531
|  | 98.07297 | -0.36561
|  | 98.07907 | -0.36592
|  | 98.08518 | -0.36622
|  | 98.09128 | -0.36653
|  | 98.09738 | -0.36683
|  | 98.10349 | -0.36714
|  | 98.10959 | -0.36744
|  | 98.1157 | -0.36775
|  | 98.1218 | -0.36805
|  | 98.1279 | -0.36836
|  | 98.13401 | -0.36866
|  | 98.14011 | -0.36897
|  | 98.14622 | -0.36927
|  | 98.15232 | -0.36958
|  | 98.15842 | -0.36988
|  | 98.16453 | -0.37019
|  | 98.17063 | -0.37049
|  | 98.17674 | -0.3708
|  | 98.18284 | -0.37111
|  | 98.18894 | -0.37141
|  | 98.19505 | -0.37172
|  | 98.20115 | -0.37202
|  | 98.20726 | -0.37233
|  | 98.21336 | -0.37263
|  | 98.21946 | -0.37294
|  | 98.22557 | -0.37324
|  | 98.23167 | -0.37355
|  | 98.23778 | -0.37385
|  | 98.24388 | -0.37416
|  | 98.24998 | -0.37446
|  | 98.25609 | -0.37477
|  | 98.26219 | -0.37507
|  | 98.2683 | -0.37538
|  | 98.2744 | -0.37568
|  | 98.2805 | -0.37599
|  | 98.28661 | -0.37629
|  | 98.29271 | -0.3766
|  | 98.29882 | -0.3769
|  | 98.30492 | -0.37721
|  | 98.31102 | -0.37751
|  | 98.31713 | -0.37782
|  | 98.32323 | -0.37812
|  | 98.32934 | -0.37843
|  | 98.33544 | -0.37873
|  | 98.34154 | -0.37904
|  | 98.34765 | -0.37935
|  | 98.35375 | -0.37965
|  | 98.35986 | -0.37996
|  | 98.36596 | -0.38026
|  | 98.37206 | -0.38057
|  | 98.37817 | -0.38087
|  | 98.38427 | -0.38118
|  | 98.39038 | -0.38148
|  | 98.39648 | -0.38179
|  | 98.40258 | -0.38209
|  | 98.40869 | -0.3824
|  | 98.41479 | -0.3827
|  | 98.4209 | -0.38301
|  | 98.427 | -0.38331
|  | 98.4331 | -0.38362
|  | 98.43921 | -0.38392
|  | 98.44531 | -0.38423
|  | 98.45142 | -0.38453
|  | 98.45752 | -0.38484
|  | 98.46362 | -0.38514
|  | 98.46973 | -0.38545
|  | 98.47583 | -0.38575
|  | 98.48194 | -0.38606
|  | 98.48804 | -0.38636
|  | 98.49414 | -0.38667
|  | 98.50025 | -0.38697
|  | 98.50635 | -0.38728
|  | 98.51246 | -0.38759
|  | 98.51856 | -0.38789
|  | 98.52466 | -0.3882
|  | 98.53077 | -0.3885
|  | 98.53687 | -0.38881
|  | 98.54298 | -0.38911
|  | 98.54908 | -0.38942
|  | 98.55518 | -0.38972
|  | 98.56129 | -0.39003
|  | 98.56739 | -0.39033
|  | 98.5735 | -0.39064
|  | 98.5796 | -0.39094
|  | 98.5857 | -0.39125
|  | 98.59181 | -0.39155
|  | 98.59791 | -0.39186
|  | 98.60402 | -0.39216
|  | 98.61012 | -0.39247
|  | 98.61622 | -0.39277
|  | 98.62233 | -0.39308
|  | 98.62843 | -0.39338
|  | 98.63454 | -0.39369
|  | 98.64064 | -0.39399
|  | 98.64674 | -0.3943
|  | 98.65285 | -0.3946
|  | 98.65895 | -0.39491
|  | 98.66506 | -0.39521
|  | 98.67116 | -0.39552
|  | 98.67726 | -0.39583
|  | 98.68337 | -0.39613
|  | 98.68947 | -0.39644
|  | 98.69558 | -0.39674
|  | 98.70168 | -0.39705
|  | 98.70778 | -0.39735
|  | 98.71389 | -0.39766
|  | 98.71999 | -0.39796
|  | 98.7261 | -0.39827
|  | 98.7322 | -0.39857
|  | 98.7383 | -0.39888
|  | 98.74441 | -0.39918
|  | 98.75051 | -0.39949
|  | 98.75662 | -0.39979
|  | 98.76272 | -0.4001
|  | 98.76882 | -0.4004
|  | 98.77493 | -0.40071
|  | 98.78103 | -0.40101
|  | 98.78714 | -0.40132
|  | 98.79324 | -0.40162
|  | 98.79934 | -0.40193
|  | 98.80545 | -0.40223
|  | 98.81155 | -0.40254
|  | 98.81766 | -0.40284
|  | 98.82376 | -0.40315
|  | 98.82986 | -0.40345
|  | 98.83597 | -0.40376
|  | 98.84207 | -0.40407
|  | 98.84818 | -0.40437
|  | 98.85428 | -0.40468
|  | 98.86038 | -0.40498
|  | 98.86649 | -0.40529
|  | 98.87259 | -0.40559
|  | 98.8787 | -0.4059
|  | 98.8848 | -0.4062
|  | 98.8909 | -0.40651
|  | 98.89701 | -0.40681
|  | 98.90311 | -0.40712
|  | 98.90922 | -0.40742
|  | 98.91532 | -0.40773
|  | 98.92142 | -0.40803
|  | 98.92753 | -0.40834
|  | 98.93363 | -0.40864
|  | 98.93974 | -0.40895
|  | 98.94584 | -0.40925
|  | 98.95194 | -0.40956
|  | 98.95805 | -0.40986
|  | 98.96415 | -0.41017
|  | 98.97026 | -0.41047
|  | 98.97636 | -0.41078
|  | 98.98246 | -0.41108
|  | 98.98857 | -0.41139
|  | 98.99467 | -0.41169
|  | 99.00078 | -0.412
|  | 99.00688 | -0.41231
|  | 99.01298 | -0.41261
|  | 99.01909 | -0.41292
|  | 99.02519 | -0.41322
|  | 99.0313 | -0.41353
|  | 99.0374 | -0.41383
|  | 99.0435 | -0.41414
|  | 99.04961 | -0.41444
|  | 99.05571 | -0.41475
|  | 99.06182 | -0.41505
|  | 99.06792 | -0.41536
|  | 99.07402 | -0.41566
|  | 99.08013 | -0.41597
|  | 99.08623 | -0.41627
|  | 99.09234 | -0.41658
|  | 99.09844 | -0.41688
|  | 99.10454 | -0.41719
|  | 99.11065 | -0.41749
|  | 99.11675 | -0.4178
|  | 99.12286 | -0.4181
|  | 99.12896 | -0.41841
|  | 99.13506 | -0.41871
|  | 99.14117 | -0.41902
|  | 99.14727 | -0.41932
|  | 99.15338 | -0.41963
|  | 99.15948 | -0.41993
|  | 99.16558 | -0.42024
|  | 99.17169 | -0.42055
|  | 99.17779 | -0.42085
|  | 99.1839 | -0.42116
|  | 99.19 | -0.42146
|  | 99.1961 | -0.42177
|  | 99.20221 | -0.42207
|  | 99.20831 | -0.42238
|  | 99.21442 | -0.42268
|  | 99.22052 | -0.42299
|  | 99.22662 | -0.42329
|  | 99.23273 | -0.4236
|  | 99.23883 | -0.4239
|  | 99.24494 | -0.42421
|  | 99.25104 | -0.42451
|  | 99.25714 | -0.42482
|  | 99.26325 | -0.42512
|  | 99.26935 | -0.42543
|  | 99.27546 | -0.42573
|  | 99.28156 | -0.42604
|  | 99.28766 | -0.42634
|  | 99.29377 | -0.42665
|  | 99.29987 | -0.42695
|  | 99.30598 | -0.42726
|  | 99.31208 | -0.42756
|  | 99.31818 | -0.42787
|  | 99.32429 | -0.42817
|  | 99.33039 | -0.42848
|  | 99.3365 | -0.42879
|  | 99.3426 | -0.42909
|  | 99.3487 | -0.4294
|  | 99.35481 | -0.4297
|  | 99.36091 | -0.43001
|  | 99.36702 | -0.43031
|  | 99.37312 | -0.43062
|  | 99.37922 | -0.43092
|  | 99.38533 | -0.43123
|  | 99.39143 | -0.43153
|  | 99.39754 | -0.43184
|  | 99.40364 | -0.43214
|  | 99.40974 | -0.43245
|  | 99.41585 | -0.43275
|  | 99.42195 | -0.43306
|  | 99.42806 | -0.43336
|  | 99.43416 | -0.43367
|  | 99.44026 | -0.43397
|  | 99.44637 | -0.43428
|  | 99.45247 | -0.43458
|  | 99.45858 | -0.43489
|  | 99.46468 | -0.43519
|  | 99.47078 | -0.4355
|  | 99.47689 | -0.4358
|  | 99.48299 | -0.43611
|  | 99.4891 | -0.43641
|  | 99.4952 | -0.43672
|  | 99.5013 | -0.43703
|  | 99.50741 | -0.43733
|  | 99.51351 | -0.43764
|  | 99.51962 | -0.43794
|  | 99.52572 | -0.43825
|  | 99.53182 | -0.43855
|  | 99.53793 | -0.43886
|  | 99.54403 | -0.43916
|  | 99.55014 | -0.43947
|  | 99.55624 | -0.43977
|  | 99.56234 | -0.44008
|  | 99.56845 | -0.44038
|  | 99.57455 | -0.44069
|  | 99.58066 | -0.44099
|  | 99.58676 | -0.4413
|  | 99.59286 | -0.4416
|  | 99.59897 | -0.44191
|  | 99.60507 | -0.44221
|  | 99.61118 | -0.44252
|  | 99.61728 | -0.44282
|  | 99.62338 | -0.44313
|  | 99.62949 | -0.44343
|  | 99.63559 | -0.44374
|  | 99.6417 | -0.44404
|  | 99.6478 | -0.44435
|  | 99.6539 | -0.44465
|  | 99.66001 | -0.44496
|  | 99.66611 | -0.44527
|  | 99.67222 | -0.44557
|  | 99.67832 | -0.44588
|  | 99.68442 | -0.44618
|  | 99.69053 | -0.44649
|  | 99.69663 | -0.44679
|  | 99.70274 | -0.4471
|  | 99.70884 | -0.4474
|  | 99.71494 | -0.44771
|  | 99.72105 | -0.44801
|  | 99.72715 | -0.44832
|  | 99.73326 | -0.44862
|  | 99.73936 | -0.44893
|  | 99.74546 | -0.44923
|  | 99.75157 | -0.44954
|  | 99.75767 | -0.44984
|  | 99.76378 | -0.45015
|  | 99.76988 | -0.45045
|  | 99.77598 | -0.45076
|  | 99.78209 | -0.45106
|  | 99.78819 | -0.45137
|  | 99.7943 | -0.45167
|  | 99.8004 | -0.45198
|  | 99.8065 | -0.45228
|  | 99.81261 | -0.45259
|  | 99.81871 | -0.45289
|  | 99.82482 | -0.4532
|  | 99.83092 | -0.45351
|  | 99.83702 | -0.45381
|  | 99.84313 | -0.45412
|  | 99.84923 | -0.45442
|  | 99.85534 | -0.45473
|  | 99.86144 | -0.45503
|  | 99.86754 | -0.45534
|  | 99.87365 | -0.45564
|  | 99.87975 | -0.45595
|  | 99.88586 | -0.45625
|  | 99.89196 | -0.45656
|  | 99.89806 | -0.45686
|  | 99.90417 | -0.45717
|  | 99.91027 | -0.45747
|  | 99.91638 | -0.45778
|  | 99.92248 | -0.45808
|  | 99.92858 | -0.45839
|  | 99.93469 | -0.45869
|  | 99.94079 | -0.459
|  | 99.9469 | -0.4593
|  | 99.953 | -0.45961
|  | 99.9591 | -0.45991
|  | 99.96521 | -0.46022
|  | 99.97131 | -0.46052
|  | 99.97742 | -0.46083
|  | 99.98352 | -0.46113
|  | 99.98962 | -0.46144
|  | 99.99573 | -0.46175
|  | 100.00183 | -0.46205
|  | 100.00794 | -0.46236
|  | 100.01404 | -0.46266
|  | 100.02014 | -0.46297
|  | 100.02625 | -0.46327
|  | 100.03235 | -0.46358
|  | 100.03846 | -0.46388
|  | 100.04456 | -0.46419
|  | 100.05066 | -0.46449
|  | 100.05677 | -0.4648
|  | 100.06287 | -0.4651
|  | 100.06898 | -0.46541
|  | 100.07508 | -0.46571
|  | 100.08118 | -0.46602
|  | 100.08729 | -0.46632
|  | 100.09339 | -0.46663
|  | 100.0995 | -0.46693
|  | 100.1056 | -0.46724
|  | 100.1117 | -0.46754
|  | 100.11781 | -0.46785
|  | 100.12391 | -0.46815
|  | 100.13002 | -0.46846
|  | 100.13612 | -0.46876
|  | 100.14222 | -0.46907
|  | 100.14833 | -0.46937
|  | 100.15443 | -0.46968
|  | 100.16054 | -0.46999
|  | 100.16664 | -0.47029
|  | 100.17274 | -0.4706
|  | 100.17885 | -0.4709
|  | 100.18495 | -0.47121
|  | 100.19106 | -0.47151
|  | 100.19716 | -0.47182
|  | 100.20326 | -0.47212
|  | 100.20937 | -0.47243
|  | 100.21547 | -0.47273
|  | 100.22158 | -0.47304
|  | 100.22768 | -0.47334
|  | 100.23378 | -0.47365
|  | 100.23989 | -0.47395
|  | 100.24599 | -0.47426
|  | 100.2521 | -0.47456
|  | 100.2582 | -0.47487
|  | 100.2643 | -0.47517
|  | 100.27041 | -0.47548
|  | 100.27651 | -0.47578
|  | 100.28262 | -0.47609
|  | 100.28872 | -0.47639
|  | 100.29482 | -0.4767
|  | 100.30093 | -0.477
|  | 100.30703 | -0.47731
|  | 100.31314 | -0.47761
|  | 100.31924 | -0.47792
|  | 100.32534 | -0.47823
|  | 100.33145 | -0.47853
|  | 100.33755 | -0.47884
|  | 100.34366 | -0.47914
|  | 100.34976 | -0.47945
|  | 100.35586 | -0.47975
|  | 100.36197 | -0.48006
|  | 100.36807 | -0.48036
|  | 100.37418 | -0.48067
|  | 100.38028 | -0.48097
|  | 100.38638 | -0.48128
|  | 100.39249 | -0.48158
|  | 100.39859 | -0.48189
|  | 100.4047 | -0.48219
|  | 100.4108 | -0.4825
|  | 100.4169 | -0.4828
|  | 100.42301 | -0.48311
|  | 100.42911 | -0.48341
|  | 100.43522 | -0.48372
|  | 100.44132 | -0.48402
|  | 100.44742 | -0.48433
|  | 100.45353 | -0.48463
|  | 100.45963 | -0.48494
|  | 100.46574 | -0.48524
|  | 100.47184 | -0.48555
|  | 100.47794 | -0.48585
|  | 100.48405 | -0.48616
|  | 100.49015 | -0.48647
|  | 100.49626 | -0.48677
|  | 100.50236 | -0.48708
|  | 100.50846 | -0.48738
|  | 100.51457 | -0.48769
|  | 100.52067 | -0.48799
|  | 100.52678 | -0.4883
|  | 100.53288 | -0.4886
|  | 100.53898 | -0.48891
|  | 100.54509 | -0.48921
|  | 100.55119 | -0.48952
|  | 100.5573 | -0.48982
|  | 100.5634 | -0.49013
|  | 100.5695 | -0.49043
|  | 100.57561 | -0.49074
|  | 100.58171 | -0.49104
|  | 100.58782 | -0.49135
|  | 100.59392 | -0.49165
|  | 100.60002 | -0.49196
|  | 100.60613 | -0.49226
|  | 100.61223 | -0.49257
|  | 100.61834 | -0.49287
|  | 100.62444 | -0.49318
|  | 100.63054 | -0.49348
|  | 100.63665 | -0.49379
|  | 100.64275 | -0.49409
|  | 100.64886 | -0.4944
|  | 100.65496 | -0.49471
|  | 100.66106 | -0.49501
|  | 100.66717 | -0.49532
|  | 100.67327 | -0.49562
|  | 100.67938 | -0.49593
|  | 100.68548 | -0.49623
|  | 100.69158 | -0.49654
|  | 100.69769 | -0.49684
|  | 100.70379 | -0.49715
|  | 100.7099 | -0.49745
|  | 100.716 | -0.49776
|  | 100.7221 | -0.49806
|  | 100.72821 | -0.49837
|  | 100.73431 | -0.49867
|  | 100.74042 | -0.49898
|  | 100.74652 | -0.49928
|  | 100.75262 | -0.49959
|  | 100.75873 | -0.49989
|  | 100.76483 | -0.5002
|  | 100.77094 | -0.5005
|  | 100.77704 | -0.50081
|  | 100.78314 | -0.50111
|  | 100.78925 | -0.50142
|  | 100.79535 | -0.50172
|  | 100.80146 | -0.50203
|  | 100.80756 | -0.50233
|  | 100.81366 | -0.50264
|  | 100.81977 | -0.50295
|  | 100.82587 | -0.50325
|  | 100.83198 | -0.50356
|  | 100.83808 | -0.50386
|  | 100.84418 | -0.50417
|  | 100.85029 | -0.50447
|  | 100.85639 | -0.50478
|  | 100.8625 | -0.50508
|  | 100.8686 | -0.50539
|  | 100.8747 | -0.50569
|  | 100.88081 | -0.506
|  | 100.88691 | -0.5063
|  | 100.89302 | -0.50661
|  | 100.89912 | -0.50691
|  | 100.90522 | -0.50722
|  | 100.91133 | -0.50752
|  | 100.91743 | -0.50783
|  | 100.92354 | -0.50813
|  | 100.92964 | -0.50844
|  | 100.93574 | -0.50874
|  | 100.94185 | -0.50905
|  | 100.94795 | -0.50935
|  | 100.95406 | -0.50966
|  | 100.96016 | -0.50996
|  | 100.96626 | -0.51027
|  | 100.97237 | -0.51057
|  | 100.97847 | -0.51088
|  | 100.98458 | -0.51119
|  | 100.99068 | -0.51149
|  | 100.99678 | -0.5118
|  | 101.00289 | -0.5121
|  | 101.00899 | -0.51241
|  | 101.0151 | -0.51271
|  | 101.0212 | -0.51302
|  | 101.0273 | -0.51332
|  | 101.03341 | -0.51363
|  | 101.03951 | -0.51393
|  | 101.04562 | -0.51424
|  | 101.05172 | -0.51454
|  | 101.05782 | -0.51485
|  | 101.06393 | -0.51515
|  | 101.07003 | -0.51546
|  | 101.07614 | -0.51576
|  | 101.08224 | -0.51607
|  | 101.08834 | -0.51637
|  | 101.09445 | -0.51668
|  | 101.10055 | -0.51698
|  | 101.10666 | -0.51729
|  | 101.11276 | -0.51759
|  | 101.11886 | -0.5179
|  | 101.12497 | -0.5182
|  | 101.13107 | -0.51851
|  | 101.13718 | -0.51881
|  | 101.14328 | -0.51912
|  | 101.14938 | -0.51943
|  | 101.15549 | -0.51973
|  | 101.16159 | -0.52004
|  | 101.1677 | -0.52034
|  | 101.1738 | -0.52065
|  | 101.1799 | -0.52095
|  | 101.18601 | -0.52126
|  | 101.19211 | -0.52156
|  | 101.19822 | -0.52187
|  | 101.20432 | -0.52217
|  | 101.21042 | -0.52248
|  | 101.21653 | -0.52278
|  | 101.22263 | -0.52309
|  | 101.22874 | -0.52339
|  | 101.23484 | -0.5237
|  | 101.24094 | -0.524
|  | 101.24705 | -0.52431
|  | 101.25315 | -0.52461
|  | 101.25926 | -0.52492
|  | 101.26536 | -0.52522
|  | 101.27146 | -0.52553
|  | 101.27757 | -0.52583
|  | 101.28367 | -0.52614
|  | 101.28978 | -0.52644
|  | 101.29588 | -0.52675
|  | 101.30198 | -0.52705
|  | 101.30809 | -0.52736
|  | 101.31419 | -0.52767
|  | 101.3203 | -0.52797
|  | 101.3264 | -0.52828
|  | 101.3325 | -0.52858
|  | 101.33861 | -0.52889
|  | 101.34471 | -0.52919
|  | 101.35082 | -0.5295
|  | 101.35692 | -0.5298
|  | 101.36302 | -0.53011
|  | 101.36913 | -0.53041
|  | 101.37523 | -0.53072
|  | 101.38134 | -0.53102
|  | 101.38744 | -0.53133
|  | 101.39354 | -0.53163
|  | 101.39965 | -0.53194
|  | 101.40575 | -0.53224
|  | 101.41186 | -0.53255
|  | 101.41796 | -0.53285
|  | 101.42406 | -0.53316
|  | 101.43017 | -0.53346
|  | 101.43627 | -0.53377
|  | 101.44238 | -0.53407
|  | 101.44848 | -0.53438
|  | 101.45458 | -0.53468
|  | 101.46069 | -0.53499
|  | 101.46679 | -0.53529
|  | 101.4729 | -0.5356
|  | 101.479 | -0.53591
|  | 101.4851 | -0.53621
|  | 101.49121 | -0.53652
|  | 101.49731 | -0.53682
|  | 101.50342 | -0.53713
|  | 101.50952 | -0.53743
|  | 101.51562 | -0.53774
|  | 101.52173 | -0.53804
|  | 101.52783 | -0.53835
|  | 101.53394 | -0.53865
|  | 101.54004 | -0.53896
|  | 101.54614 | -0.53926
|  | 101.55225 | -0.53957
|  | 101.55835 | -0.53987
|  | 101.56446 | -0.54018
|  | 101.57056 | -0.54048
|  | 101.57666 | -0.54079
|  | 101.58277 | -0.54109
|  | 101.58887 | -0.5414
|  | 101.59498 | -0.5417
|  | 101.60108 | -0.54201
|  | 101.60718 | -0.54231
|  | 101.61329 | -0.54262
|  | 101.61939 | -0.54292
|  | 101.6255 | -0.54323
|  | 101.6316 | -0.54353
|  | 101.6377 | -0.54384
|  | 101.64381 | -0.54415
|  | 101.64991 | -0.54445
|  | 101.65602 | -0.54476
|  | 101.66212 | -0.54506
|  | 101.66822 | -0.54537
|  | 101.67433 | -0.54567
|  | 101.68043 | -0.54598
|  | 101.68654 | -0.54628
|  | 101.69264 | -0.54659
|  | 101.69874 | -0.54689
|  | 101.70485 | -0.5472
|  | 101.71095 | -0.5475
|  | 101.71706 | -0.54781
|  | 101.72316 | -0.54811
|  | 101.72926 | -0.54842
|  | 101.73537 | -0.54872
|  | 101.74147 | -0.54903
|  | 101.74758 | -0.54933
|  | 101.75368 | -0.54964
|  | 101.75978 | -0.54994
|  | 101.76589 | -0.55025
|  | 101.77199 | -0.55055
|  | 101.7781 | -0.55086
|  | 101.7842 | -0.55116
|  | 101.7903 | -0.55147
|  | 101.79641 | -0.55177
|  | 101.80251 | -0.55208
|  | 101.80862 | -0.55239
|  | 101.81472 | -0.55269
|  | 101.82082 | -0.553
|  | 101.82693 | -0.5533
|  | 101.83303 | -0.55361
|  | 101.83914 | -0.55391
|  | 101.84524 | -0.55422
|  | 101.85134 | -0.55452
|  | 101.85745 | -0.55483
|  | 101.86355 | -0.55513
|  | 101.86966 | -0.55544
|  | 101.87576 | -0.55574
|  | 101.88186 | -0.55605
|  | 101.88797 | -0.55635
|  | 101.89407 | -0.55666
|  | 101.90018 | -0.55696
|  | 101.90628 | -0.55727
|  | 101.91238 | -0.55757
|  | 101.91849 | -0.55788
|  | 101.92459 | -0.55818
|  | 101.9307 | -0.55849
|  | 101.9368 | -0.55879
|  | 101.9429 | -0.5591
|  | 101.94901 | -0.5594
|  | 101.95511 | -0.55971
|  | 101.96122 | -0.56001
|  | 101.96732 | -0.56032
|  | 101.97342 | -0.56063
|  | 101.97953 | -0.56093
|  | 101.98563 | -0.56124
|  | 101.99174 | -0.56154
|  | 101.99784 | -0.56185
|  | 102.00394 | -0.56185
|  | 102.01005 | -0.56154
|  | 102.01615 | -0.56124
|  | 102.02226 | -0.56093
|  | 102.02836 | -0.56063
|  | 102.03446 | -0.56032
|  | 102.04057 | -0.56001
|  | 102.04667 | -0.55971
|  | 102.05278 | -0.5594
|  | 102.05888 | -0.5591
|  | 102.06498 | -0.55879
|  | 102.07109 | -0.55849
|  | 102.07719 | -0.55818
|  | 102.0833 | -0.55788
|  | 102.0894 | -0.55757
|  | 102.0955 | -0.55727
|  | 102.10161 | -0.55696
|  | 102.10771 | -0.55666
|  | 102.11382 | -0.55635
|  | 102.11992 | -0.55605
|  | 102.12602 | -0.55574
|  | 102.13213 | -0.55544
|  | 102.13823 | -0.55513
|  | 102.14434 | -0.55483
|  | 102.15044 | -0.55452
|  | 102.15654 | -0.55422
|  | 102.16265 | -0.55391
|  | 102.16875 | -0.55361
|  | 102.17486 | -0.5533
|  | 102.18096 | -0.553
|  | 102.18706 | -0.55269
|  | 102.19317 | -0.55239
|  | 102.19927 | -0.55208
|  | 102.20538 | -0.55177
|  | 102.21148 | -0.55147
|  | 102.21758 | -0.55116
|  | 102.22369 | -0.55086
|  | 102.22979 | -0.55055
|  | 102.2359 | -0.55025
|  | 102.242 | -0.54994
|  | 102.2481 | -0.54964
|  | 102.25421 | -0.54933
|  | 102.26031 | -0.54903
|  | 102.26642 | -0.54872
|  | 102.27252 | -0.54842
|  | 102.27862 | -0.54811
|  | 102.28473 | -0.54781
|  | 102.29083 | -0.5475
|  | 102.29694 | -0.5472
|  | 102.30304 | -0.54689
|  | 102.30914 | -0.54659
|  | 102.31525 | -0.54628
|  | 102.32135 | -0.54598
|  | 102.32746 | -0.54567
|  | 102.33356 | -0.54537
|  | 102.33966 | -0.54506
|  | 102.34577 | -0.54476
|  | 102.35187 | -0.54445
|  | 102.35798 | -0.54415
|  | 102.36408 | -0.54384
|  | 102.37018 | -0.54353
|  | 102.37629 | -0.54323
|  | 102.38239 | -0.54292
|  | 102.3885 | -0.54262
|  | 102.3946 | -0.54231
|  | 102.4007 | -0.54201
|  | 102.40681 | -0.5417
|  | 102.41291 | -0.5414
|  | 102.41902 | -0.54109
|  | 102.42512 | -0.54079
|  | 102.43122 | -0.54048
|  | 102.43733 | -0.54018
|  | 102.44343 | -0.53987
|  | 102.44954 | -0.53957
|  | 102.45564 | -0.53926
|  | 102.46174 | -0.53896
|  | 102.46785 | -0.53865
|  | 102.47395 | -0.53835
|  | 102.48006 | -0.53804
|  | 102.48616 | -0.53774
|  | 102.49226 | -0.53743
|  | 102.49837 | -0.53713
|  | 102.50447 | -0.53682
|  | 102.51058 | -0.53652
|  | 102.51668 | -0.53621
|  | 102.52278 | -0.53591
|  | 102.52889 | -0.5356
|  | 102.53499 | -0.53529
|  | 102.5411 | -0.53499
|  | 102.5472 | -0.53468
|  | 102.5533 | -0.53438
|  | 102.55941 | -0.53407
|  | 102.56551 | -0.53377
|  | 102.57162 | -0.53346
|  | 102.57772 | -0.53316
|  | 102.58382 | -0.53285
|  | 102.58993 | -0.53255
|  | 102.59603 | -0.53224
|  | 102.60214 | -0.53194
|  | 102.60824 | -0.53163
|  | 102.61434 | -0.53133
|  | 102.62045 | -0.53102
|  | 102.62655 | -0.53072
|  | 102.63266 | -0.53041
|  | 102.63876 | -0.53011
|  | 102.64486 | -0.5298
|  | 102.65097 | -0.5295
|  | 102.65707 | -0.52919
|  | 102.66318 | -0.52889
|  | 102.66928 | -0.52858
|  | 102.67538 | -0.52828
|  | 102.68149 | -0.52797
|  | 102.68759 | -0.52767
|  | 102.6937 | -0.52736
|  | 102.6998 | -0.52705
|  | 102.7059 | -0.52675
|  | 102.71201 | -0.52644
|  | 102.71811 | -0.52614
|  | 102.72422 | -0.52583
|  | 102.73032 | -0.52553
|  | 102.73642 | -0.52522
|  | 102.74253 | -0.52492
|  | 102.74863 | -0.52461
|  | 102.75474 | -0.52431
|  | 102.76084 | -0.524
|  | 102.76694 | -0.5237
|  | 102.77305 | -0.52339
|  | 102.77915 | -0.52309
|  | 102.78526 | -0.52278
|  | 102.79136 | -0.52248
|  | 102.79746 | -0.52217
|  | 102.80357 | -0.52187
|  | 102.80967 | -0.52156
|  | 102.81578 | -0.52126
|  | 102.82188 | -0.52095
|  | 102.82798 | -0.52065
|  | 102.83409 | -0.52034
|  | 102.84019 | -0.52004
|  | 102.8463 | -0.51973
|  | 102.8524 | -0.51943
|  | 102.8585 | -0.51912
|  | 102.86461 | -0.51881
|  | 102.87071 | -0.51851
|  | 102.87682 | -0.5182
|  | 102.88292 | -0.5179
|  | 102.88902 | -0.51759
|  | 102.89513 | -0.51729
|  | 102.90123 | -0.51698
|  | 102.90734 | -0.51668
|  | 102.91344 | -0.51637
|  | 102.91954 | -0.51607
|  | 102.92565 | -0.51576
|  | 102.93175 | -0.51546
|  | 102.93786 | -0.51515
|  | 102.94396 | -0.51485
|  | 102.95006 | -0.51454
|  | 102.95617 | -0.51424
|  | 102.96227 | -0.51393
|  | 102.96838 | -0.51363
|  | 102.97448 | -0.51332
|  | 102.98058 | -0.51302
|  | 102.98669 | -0.51271
|  | 102.99279 | -0.51241
|  | 102.9989 | -0.5121
|  | 103.005 | -0.5118
|  | 103.0111 | -0.51149
|  | 103.01721 | -0.51119
|  | 103.02331 | -0.51088
|  | 103.02942 | -0.51057
|  | 103.03552 | -0.51027
|  | 103.04162 | -0.50996
|  | 103.04773 | -0.50966
|  | 103.05383 | -0.50935
|  | 103.05994 | -0.50905
|  | 103.06604 | -0.50874
|  | 103.07214 | -0.50844
|  | 103.07825 | -0.50813
|  | 103.08435 | -0.50783
|  | 103.09046 | -0.50752
|  | 103.09656 | -0.50722
|  | 103.10266 | -0.50691
|  | 103.10877 | -0.50661
|  | 103.11487 | -0.5063
|  | 103.12098 | -0.506
|  | 103.12708 | -0.50569
|  | 103.13318 | -0.50539
|  | 103.13929 | -0.50508
|  | 103.14539 | -0.50478
|  | 103.1515 | -0.50447
|  | 103.1576 | -0.50417
|  | 103.1637 | -0.50386
|  | 103.16981 | -0.50356
|  | 103.17591 | -0.50325
|  | 103.18202 | -0.50295
|  | 103.18812 | -0.50264
|  | 103.19422 | -0.50233
|  | 103.20033 | -0.50203
|  | 103.20643 | -0.50172
|  | 103.21254 | -0.50142
|  | 103.21864 | -0.50111
|  | 103.22474 | -0.50081
|  | 103.23085 | -0.5005
|  | 103.23695 | -0.5002
|  | 103.24306 | -0.49989
|  | 103.24916 | -0.49959
|  | 103.25526 | -0.49928
|  | 103.26137 | -0.49898
|  | 103.26747 | -0.49867
|  | 103.27358 | -0.49837
|  | 103.27968 | -0.49806
|  | 103.28578 | -0.49776
|  | 103.29189 | -0.49745
|  | 103.29799 | -0.49715
|  | 103.3041 | -0.49684
|  | 103.3102 | -0.49654
|  | 103.3163 | -0.49623
|  | 103.32241 | -0.49593
|  | 103.32851 | -0.49562
|  | 103.33462 | -0.49532
|  | 103.34072 | -0.49501
|  | 103.34682 | -0.49471
|  | 103.35293 | -0.4944
|  | 103.35903 | -0.49409
|  | 103.36514 | -0.49379
|  | 103.37124 | -0.49348
|  | 103.37734 | -0.49318
|  | 103.38345 | -0.49287
|  | 103.38955 | -0.49257
|  | 103.39566 | -0.49226
|  | 103.40176 | -0.49196
|  | 103.40786 | -0.49165
|  | 103.41397 | -0.49135
|  | 103.42007 | -0.49104
|  | 103.42618 | -0.49074
|  | 103.43228 | -0.49043
|  | 103.43838 | -0.49013
|  | 103.44449 | -0.48982
|  | 103.45059 | -0.48952
|  | 103.4567 | -0.48921
|  | 103.4628 | -0.48891
|  | 103.4689 | -0.4886
|  | 103.47501 | -0.4883
|  | 103.48111 | -0.48799
|  | 103.48722 | -0.48769
|  | 103.49332 | -0.48738
|  | 103.49942 | -0.48708
|  | 103.50553 | -0.48677
|  | 103.51163 | -0.48647
|  | 103.51774 | -0.48616
|  | 103.52384 | -0.48585
|  | 103.52994 | -0.48555
|  | 103.53605 | -0.48524
|  | 103.54215 | -0.48494
|  | 103.54826 | -0.48463
|  | 103.55436 | -0.48433
|  | 103.56046 | -0.48402
|  | 103.56657 | -0.48372
|  | 103.57267 | -0.48341
|  | 103.57878 | -0.48311
|  | 103.58488 | -0.4828
|  | 103.59098 | -0.4825
|  | 103.59709 | -0.48219
|  | 103.60319 | -0.48189
|  | 103.6093 | -0.48158
|  | 103.6154 | -0.48128
|  | 103.6215 | -0.48097
|  | 103.62761 | -0.48067
|  | 103.63371 | -0.48036
|  | 103.63982 | -0.48006
|  | 103.64592 | -0.47975
|  | 103.65202 | -0.47945
|  | 103.65813 | -0.47914
|  | 103.66423 | -0.47884
|  | 103.67034 | -0.47853
|  | 103.67644 | -0.47823
|  | 103.68254 | -0.47792
|  | 103.68865 | -0.47761
|  | 103.69475 | -0.47731
|  | 103.70086 | -0.477
|  | 103.70696 | -0.4767
|  | 103.71306 | -0.47639
|  | 103.71917 | -0.47609
|  | 103.72527 | -0.47578
|  | 103.73138 | -0.47548
|  | 103.73748 | -0.47517
|  | 103.74358 | -0.47487
|  | 103.74969 | -0.47456
|  | 103.75579 | -0.47426
|  | 103.7619 | -0.47395
|  | 103.768 | -0.47365
|  | 103.7741 | -0.47334
|  | 103.78021 | -0.47304
|  | 103.78631 | -0.47273
|  | 103.79242 | -0.47243
|  | 103.79852 | -0.47212
|  | 103.80462 | -0.47182
|  | 103.81073 | -0.47151
|  | 103.81683 | -0.47121
|  | 103.82294 | -0.4709
|  | 103.82904 | -0.4706
|  | 103.83514 | -0.47029
|  | 103.84125 | -0.46999
|  | 103.84735 | -0.46968
|  | 103.85346 | -0.46937
|  | 103.85956 | -0.46907
|  | 103.86566 | -0.46876
|  | 103.87177 | -0.46846
|  | 103.87787 | -0.46815
|  | 103.88398 | -0.46785
|  | 103.89008 | -0.46754
|  | 103.89618 | -0.46724
|  | 103.90229 | -0.46693
|  | 103.90839 | -0.46663
|  | 103.9145 | -0.46632
|  | 103.9206 | -0.46602
|  | 103.9267 | -0.46571
|  | 103.93281 | -0.46541
|  | 103.93891 | -0.4651
|  | 103.94502 | -0.4648
|  | 103.95112 | -0.46449
|  | 103.95722 | -0.46419
|  | 103.96333 | -0.46388
|  | 103.96943 | -0.46358
|  | 103.97554 | -0.46327
|  | 103.98164 | -0.46297
|  | 103.98774 | -0.46266
|  | 103.99385 | -0.46236
|  | 103.99995 | -0.46205
|  | 104.00606 | -0.46175
|  | 104.01216 | -0.46144
|  | 104.01826 | -0.46113
|  | 104.02437 | -0.46083
|  | 104.03047 | -0.46052
|  | 104.03658 | -0.46022
|  | 104.04268 | -0.45991
|  | 104.04878 | -0.45961
|  | 104.05489 | -0.4593
|  | 104.06099 | -0.459
|  | 104.0671 | -0.45869
|  | 104.0732 | -0.45839
|  | 104.0793 | -0.45808
|  | 104.08541 | -0.45778
|  | 104.09151 | -0.45747
|  | 104.09762 | -0.45717
|  | 104.10372 | -0.45686
|  | 104.10982 | -0.45656
|  | 104.11593 | -0.45625
|  | 104.12203 | -0.45595
|  | 104.12814 | -0.45564
|  | 104.13424 | -0.45534
|  | 104.14034 | -0.45503
|  | 104.14645 | -0.45473
|  | 104.15255 | -0.45442
|  | 104.15866 | -0.45412
|  | 104.16476 | -0.45381
|  | 104.17086 | -0.45351
|  | 104.17697 | -0.4532
|  | 104.18307 | -0.45289
|  | 104.18918 | -0.45259
|  | 104.19528 | -0.45228
|  | 104.20138 | -0.45198
|  | 104.20749 | -0.45167
|  | 104.21359 | -0.45137
|  | 104.2197 | -0.45106
|  | 104.2258 | -0.45076
|  | 104.2319 | -0.45045
|  | 104.23801 | -0.45015
|  | 104.24411 | -0.44984
|  | 104.25022 | -0.44954
|  | 104.25632 | -0.44923
|  | 104.26242 | -0.44893
|  | 104.26853 | -0.44862
|  | 104.27463 | -0.44832
|  | 104.28074 | -0.44801
|  | 104.28684 | -0.44771
|  | 104.29294 | -0.4474
|  | 104.29905 | -0.4471
|  | 104.30515 | -0.44679
|  | 104.31126 | -0.44649
|  | 104.31736 | -0.44618
|  | 104.32346 | -0.44588
|  | 104.32957 | -0.44557
|  | 104.33567 | -0.44527
|  | 104.34178 | -0.44496
|  | 104.34788 | -0.44465
|  | 104.35398 | -0.44435
|  | 104.36009 | -0.44404
|  | 104.36619 | -0.44374
|  | 104.3723 | -0.44343
|  | 104.3784 | -0.44313
|  | 104.3845 | -0.44282
|  | 104.39061 | -0.44252
|  | 104.39671 | -0.44221
|  | 104.40282 | -0.44191
|  | 104.40892 | -0.4416
|  | 104.41502 | -0.4413
|  | 104.42113 | -0.44099
|  | 104.42723 | -0.44069
|  | 104.43334 | -0.44038
|  | 104.43944 | -0.44008
|  | 104.44554 | -0.43977
|  | 104.45165 | -0.43947
|  | 104.45775 | -0.43916
|  | 104.46386 | -0.43886
|  | 104.46996 | -0.43855
|  | 104.47606 | -0.43825
|  | 104.48217 | -0.43794
|  | 104.48827 | -0.43764
|  | 104.49438 | -0.43733
|  | 104.50048 | -0.43703
|  | 104.50658 | -0.43672
|  | 104.51269 | -0.43641
|  | 104.51879 | -0.43611
|  | 104.5249 | -0.4358
|  | 104.531 | -0.4355
|  | 104.5371 | -0.43519
|  | 104.54321 | -0.43489
|  | 104.54931 | -0.43458
|  | 104.55542 | -0.43428
|  | 104.56152 | -0.43397
|  | 104.56762 | -0.43367
|  | 104.57373 | -0.43336
|  | 104.57983 | -0.43306
|  | 104.58594 | -0.43275
|  | 104.59204 | -0.43245
|  | 104.59814 | -0.43214
|  | 104.60425 | -0.43184
|  | 104.61035 | -0.43153
|  | 104.61646 | -0.43123
|  | 104.62256 | -0.43092
|  | 104.62866 | -0.43062
|  | 104.63477 | -0.43031
|  | 104.64087 | -0.43001
|  | 104.64698 | -0.4297
|  | 104.65308 | -0.4294
|  | 104.65918 | -0.42909
|  | 104.66529 | -0.42879
|  | 104.67139 | -0.42848
|  | 104.6775 | -0.42817
|  | 104.6836 | -0.42787
|  | 104.6897 | -0.42756
|  | 104.69581 | -0.42726
|  | 104.70191 | -0.42695
|  | 104.70802 | -0.42665
|  | 104.71412 | -0.42634
|  | 104.72022 | -0.42604
|  | 104.72633 | -0.42573
|  | 104.73243 | -0.42543
|  | 104.73854 | -0.42512
|  | 104.74464 | -0.42482
|  | 104.75074 | -0.42451
|  | 104.75685 | -0.42421
|  | 104.76295 | -0.4239
|  | 104.76906 | -0.4236
|  | 104.77516 | -0.42329
|  | 104.78126 | -0.42299
|  | 104.78737 | -0.42268
|  | 104.79347 | -0.42238
|  | 104.79958 | -0.42207
|  | 104.80568 | -0.42177
|  | 104.81178 | -0.42146
|  | 104.81789 | -0.42116
|  | 104.82399 | -0.42085
|  | 104.8301 | -0.42055
|  | 104.8362 | -0.42024
|  | 104.8423 | -0.41993
|  | 104.84841 | -0.41963
|  | 104.85451 | -0.41932
|  | 104.86062 | -0.41902
|  | 104.86672 | -0.41871
|  | 104.87282 | -0.41841
|  | 104.87893 | -0.4181
|  | 104.88503 | -0.4178
|  | 104.89114 | -0.41749
|  | 104.89724 | -0.41719
|  | 104.90334 | -0.41688
|  | 104.90945 | -0.41658
|  | 104.91555 | -0.41627
|  | 104.92166 | -0.41597
|  | 104.92776 | -0.41566
|  | 104.93386 | -0.41536
|  | 104.93997 | -0.41505
|  | 104.94607 | -0.41475
|  | 104.95218 | -0.41444
|  | 104.95828 | -0.41414
|  | 104.96438 | -0.41383
|  | 104.97049 | -0.41353
|  | 104.97659 | -0.41322
|  | 104.9827 | -0.41292
|  | 104.9888 | -0.41261
|  | 104.9949 | -0.41231
|  | 105.00101 | -0.412
|  | 105.00711 | -0.41169
|  | 105.01322 | -0.41139
|  | 105.01932 | -0.41108
|  | 105.02542 | -0.41078
|  | 105.03153 | -0.41047
|  | 105.03763 | -0.41017
|  | 105.04374 | -0.40986
|  | 105.04984 | -0.40956
|  | 105.05594 | -0.40925
|  | 105.06205 | -0.40895
|  | 105.06815 | -0.40864
|  | 105.07426 | -0.40834
|  | 105.08036 | -0.40803
|  | 105.08646 | -0.40773
|  | 105.09257 | -0.40742
|  | 105.09867 | -0.40712
|  | 105.10478 | -0.40681
|  | 105.11088 | -0.40651
|  | 105.11698 | -0.4062
|  | 105.12309 | -0.4059
|  | 105.12919 | -0.40559
|  | 105.1353 | -0.40529
|  | 105.1414 | -0.40498
|  | 105.1475 | -0.40468
|  | 105.15361 | -0.40437
|  | 105.15971 | -0.40407
|  | 105.16582 | -0.40376
|  | 105.17192 | -0.40345
|  | 105.17802 | -0.40315
|  | 105.18413 | -0.40284
|  | 105.19023 | -0.40254
|  | 105.19634 | -0.40223
|  | 105.20244 | -0.40193
|  | 105.20854 | -0.40162
|  | 105.21465 | -0.40132
|  | 105.22075 | -0.40101
|  | 105.22686 | -0.40071
|  | 105.23296 | -0.4004
|  | 105.23906 | -0.4001
|  | 105.24517 | -0.39979
|  | 105.25127 | -0.39949
|  | 105.25738 | -0.39918
|  | 105.26348 | -0.39888
|  | 105.26958 | -0.39857
|  | 105.27569 | -0.39827
|  | 105.28179 | -0.39796
|  | 105.2879 | -0.39766
|  | 105.294 | -0.39735
|  | 105.3001 | -0.39705
|  | 105.30621 | -0.39674
|  | 105.31231 | -0.39644
|  | 105.31842 | -0.39613
|  | 105.32452 | -0.39583
|  | 105.33062 | -0.39552
|  | 105.33673 | -0.39521
|  | 105.34283 | -0.39491
|  | 105.34894 | -0.3946
|  | 105.35504 | -0.3943
|  | 105.36114 | -0.39399
|  | 105.36725 | -0.39369
|  | 105.37335 | -0.39338
|  | 105.37946 | -0.39308
|  | 105.38556 | -0.39277
|  | 105.39166 | -0.39247
|  | 105.39777 | -0.39216
|  | 105.40387 | -0.39186
|  | 105.40998 | -0.39155
|  | 105.41608 | -0.39125
|  | 105.42218 | -0.39094
|  | 105.42829 | -0.39064
|  | 105.43439 | -0.39033
|  | 105.4405 | -0.39003
|  | 105.4466 | -0.38972
|  | 105.4527 | -0.38942
|  | 105.45881 | -0.38911
|  | 105.46491 | -0.38881
|  | 105.47102 | -0.3885
|  | 105.47712 | -0.3882
|  | 105.48322 | -0.38789
|  | 105.48933 | -0.38759
|  | 105.49543 | -0.38728
|  | 105.50154 | -0.38697
|  | 105.50764 | -0.38667
|  | 105.51374 | -0.38636
|  | 105.51985 | -0.38606
|  | 105.52595 | -0.38575
|  | 105.53206 | -0.38545
|  | 105.53816 | -0.38514
|  | 105.54426 | -0.38484
|  | 105.55037 | -0.38453
|  | 105.55647 | -0.38423
|  | 105.56258 | -0.38392
|  | 105.56868 | -0.38362
|  | 105.57478 | -0.38331
|  | 105.58089 | -0.38301
|  | 105.58699 | -0.3827
|  | 105.5931 | -0.3824
|  | 105.5992 | -0.38209
|  | 105.6053 | -0.38179
|  | 105.61141 | -0.38148
|  | 105.61751 | -0.38118
|  | 105.62362 | -0.38087
|  | 105.62972 | -0.38057
|  | 105.63582 | -0.38026
|  | 105.64193 | -0.37996
|  | 105.64803 | -0.37965
|  | 105.65414 | -0.37935
|  | 105.66024 | -0.37904
|  | 105.66634 | -0.37873
|  | 105.67245 | -0.37843
|  | 105.67855 | -0.37812
|  | 105.68466 | -0.37782
|  | 105.69076 | -0.37751
|  | 105.69686 | -0.37721
|  | 105.70297 | -0.3769
|  | 105.70907 | -0.3766
|  | 105.71518 | -0.37629
|  | 105.72128 | -0.37599
|  | 105.72738 | -0.37568
|  | 105.73349 | -0.37538
|  | 105.73959 | -0.37507
|  | 105.7457 | -0.37477
|  | 105.7518 | -0.37446
|  | 105.7579 | -0.37416
|  | 105.76401 | -0.37385
|  | 105.77011 | -0.37355
|  | 105.77622 | -0.37324
|  | 105.78232 | -0.37294
|  | 105.78842 | -0.37263
|  | 105.79453 | -0.37233
|  | 105.80063 | -0.37202
|  | 105.80674 | -0.37172
|  | 105.81284 | -0.37141
|  | 105.81894 | -0.37111
|  | 105.82505 | -0.3708
|  | 105.83115 | -0.37049
|  | 105.83726 | -0.37019
|  | 105.84336 | -0.36988
|  | 105.84946 | -0.36958
|  | 105.85557 | -0.36927
|  | 105.86167 | -0.36897
|  | 105.86778 | -0.36866
|  | 105.87388 | -0.36836
|  | 105.87998 | -0.36805
|  | 105.88609 | -0.36775
|  | 105.89219 | -0.36744
|  | 105.8983 | -0.36714
|  | 105.9044 | -0.36683
|  | 105.9105 | -0.36653
|  | 105.91661 | -0.36622
|  | 105.92271 | -0.36592
|  | 105.92882 | -0.36561
|  | 105.93492 | -0.36531
|  | 105.94102 | -0.365
|  | 105.94713 | -0.3647
|  | 105.95323 | -0.36439
|  | 105.95934 | -0.36409
|  | 105.96544 | -0.36378
|  | 105.97154 | -0.36348
|  | 105.97765 | -0.36317
|  | 105.98375 | -0.36287
|  | 105.98986 | -0.36256
|  | 105.99596 | -0.36225
|  | 106.00206 | -0.36195
|  | 106.00817 | -0.36164
|  | 106.01427 | -0.36134
|  | 106.02038 | -0.36103
|  | 106.02648 | -0.36073
|  | 106.03258 | -0.36042
|  | 106.03869 | -0.36012
|  | 106.04479 | -0.35981
|  | 106.0509 | -0.35951
|  | 106.057 | -0.3592
|  | 106.0631 | -0.3589
|  | 106.06921 | -0.35859
|  | 106.07531 | -0.35829
|  | 106.08142 | -0.35798
|  | 106.08752 | -0.35768
|  | 106.09362 | -0.35737
|  | 106.09973 | -0.35707
|  | 106.10583 | -0.35676
|  | 106.11194 | -0.35646
|  | 106.11804 | -0.35615
|  | 106.12414 | -0.35585
|  | 106.13025 | -0.35554
|  | 106.13635 | -0.35524
|  | 106.14246 | -0.35493
|  | 106.14856 | -0.35463
|  | 106.15466 | -0.35432
|  | 106.16077 | -0.35401
|  | 106.16687 | -0.35371
|  | 106.17298 | -0.3534
|  | 106.17908 | -0.3531
|  | 106.18518 | -0.35279
|  | 106.19129 | -0.35249
|  | 106.19739 | -0.35218
|  | 106.2035 | -0.35188
|  | 106.2096 | -0.35157
|  | 106.2157 | -0.35127
|  | 106.22181 | -0.35096
|  | 106.22791 | -0.35066
|  | 106.23402 | -0.35035
|  | 106.24012 | -0.35005
|  | 106.24622 | -0.34974
|  | 106.25233 | -0.34944
|  | 106.25843 | -0.34913
|  | 106.26454 | -0.34883
|  | 106.27064 | -0.34852
|  | 106.27674 | -0.34822
|  | 106.28285 | -0.34791
|  | 106.28895 | -0.34761
|  | 106.29506 | -0.3473
|  | 106.30116 | -0.347
|  | 106.30726 | -0.34669
|  | 106.31337 | -0.34639
|  | 106.31947 | -0.34608
|  | 106.32558 | -0.34577
|  | 106.33168 | -0.34547
|  | 106.33778 | -0.34516
|  | 106.34389 | -0.34486
|  | 106.34999 | -0.34455
|  | 106.3561 | -0.34425
|  | 106.3622 | -0.34394
|  | 106.3683 | -0.34364
|  | 106.37441 | -0.34333
|  | 106.38051 | -0.34303
|  | 106.38662 | -0.34272
|  | 106.39272 | -0.34242
|  | 106.39882 | -0.34211
|  | 106.40493 | -0.34181
|  | 106.41103 | -0.3415
|  | 106.41714 | -0.3412
|  | 106.42324 | -0.34089
|  | 106.42934 | -0.34059
|  | 106.43545 | -0.34028
|  | 106.44155 | -0.33998
|  | 106.44766 | -0.33967
|  | 106.45376 | -0.33937
|  | 106.45986 | -0.33906
|  | 106.46597 | -0.33876
|  | 106.47207 | -0.33845
|  | 106.47818 | -0.33815
|  | 106.48428 | -0.33784
|  | 106.49038 | -0.33753
|  | 106.49649 | -0.33723
|  | 106.50259 | -0.33692
|  | 106.5087 | -0.33662
|  | 106.5148 | -0.33631
|  | 106.5209 | -0.33601
|  | 106.52701 | -0.3357
|  | 106.53311 | -0.3354
|  | 106.53922 | -0.33509
|  | 106.54532 | -0.33479
|  | 106.55142 | -0.33448
|  | 106.55753 | -0.33418
|  | 106.56363 | -0.33387
|  | 106.56974 | -0.33357
|  | 106.57584 | -0.33326
|  | 106.58194 | -0.33296
|  | 106.58805 | -0.33265
|  | 106.59415 | -0.33235
|  | 106.60026 | -0.33204
|  | 106.60636 | -0.33174
|  | 106.61246 | -0.33143
|  | 106.61857 | -0.33113
|  | 106.62467 | -0.33082
|  | 106.63078 | -0.33052
|  | 106.63688 | -0.33021
|  | 106.64298 | -0.32991
|  | 106.64909 | -0.3296
|  | 106.65519 | -0.32929
|  | 106.6613 | -0.32899
|  | 106.6674 | -0.32868
|  | 106.6735 | -0.32838
|  | 106.67961 | -0.32807
|  | 106.68571 | -0.32777
|  | 106.69182 | -0.32746
|  | 106.69792 | -0.32716
|  | 106.70402 | -0.32685
|  | 106.71013 | -0.32655
|  | 106.71623 | -0.32624
|  | 106.72234 | -0.32594
|  | 106.72844 | -0.32563
|  | 106.73454 | -0.32533
|  | 106.74065 | -0.32502
|  | 106.74675 | -0.32472
|  | 106.75286 | -0.32441
|  | 106.75896 | -0.32411
|  | 106.76506 | -0.3238
|  | 106.77117 | -0.3235
|  | 106.77727 | -0.32319
|  | 106.78338 | -0.32289
|  | 106.78948 | -0.32258
|  | 106.79558 | -0.32228
|  | 106.80169 | -0.32197
|  | 106.80779 | -0.32167
|  | 106.8139 | -0.32136
|  | 106.82 | -0.32105
|  | 106.8261 | -0.32075
|  | 106.83221 | -0.32044
|  | 106.83831 | -0.32014
|  | 106.84442 | -0.31983
|  | 106.85052 | -0.31953
|  | 106.85662 | -0.31922
|  | 106.86273 | -0.31892
|  | 106.86883 | -0.31861
|  | 106.87494 | -0.31831
|  | 106.88104 | -0.318
|  | 106.88714 | -0.3177
|  | 106.89325 | -0.31739
|  | 106.89935 | -0.31709
|  | 106.90546 | -0.31678
|  | 106.91156 | -0.31648
|  | 106.91766 | -0.31617
|  | 106.92377 | -0.31587
|  | 106.92987 | -0.31556
|  | 106.93598 | -0.31526
|  | 106.94208 | -0.31495
|  | 106.94818 | -0.31465
|  | 106.95429 | -0.31434
|  | 106.96039 | -0.31404
|  | 106.9665 | -0.31373
|  | 106.9726 | -0.31343
|  | 106.9787 | -0.31312
|  | 106.98481 | -0.31281
|  | 106.99091 | -0.31251
|  | 106.99702 | -0.3122
|  | 107.00312 | -0.3119
|  | 107.00922 | -0.31159
|  | 107.01533 | -0.31129
|  | 107.02143 | -0.31098
|  | 107.02754 | -0.31068
|  | 107.03364 | -0.31037
|  | 107.03974 | -0.31007
|  | 107.04585 | -0.30976
|  | 107.05195 | -0.30946
|  | 107.05806 | -0.30915
|  | 107.06416 | -0.30885
|  | 107.07026 | -0.30854
|  | 107.07637 | -0.30824
|  | 107.08247 | -0.30793
|  | 107.08858 | -0.30763
|  | 107.09468 | -0.30732
|  | 107.10078 | -0.30702
|  | 107.10689 | -0.30671
|  | 107.11299 | -0.30641
|  | 107.1191 | -0.3061
|  | 107.1252 | -0.3058
|  | 107.1313 | -0.30549
|  | 107.13741 | -0.30519
|  | 107.14351 | -0.30488
|  | 107.14962 | -0.30457
|  | 107.15572 | -0.30427
|  | 107.16182 | -0.30396
|  | 107.16793 | -0.30366
|  | 107.17403 | -0.30335
|  | 107.18014 | -0.30305
|  | 107.18624 | -0.30274
|  | 107.19234 | -0.30244
|  | 107.19845 | -0.30213
|  | 107.20455 | -0.30183
|  | 107.21066 | -0.30152
|  | 107.21676 | -0.30122
|  | 107.22286 | -0.30091
|  | 107.22897 | -0.30061
|  | 107.23507 | -0.3003
|  | 107.24118 | -0.3
|  | 107.24728 | -0.29969
|  | 107.25338 | -0.29939
|  | 107.25949 | -0.29908
|  | 107.26559 | -0.29878
|  | 107.2717 | -0.29847
|  | 107.2778 | -0.29817
|  | 107.2839 | -0.29786
|  | 107.29001 | -0.29756
|  | 107.29611 | -0.29725
|  | 107.30222 | -0.29695
|  | 107.30832 | -0.29664
|  | 107.31442 | -0.29633
|  | 107.32053 | -0.29603
|  | 107.32663 | -0.29572
|  | 107.33274 | -0.29542
|  | 107.33884 | -0.29511
|  | 107.34494 | -0.29481
|  | 107.35105 | -0.2945
|  | 107.35715 | -0.2942
|  | 107.36326 | -0.29389
|  | 107.36936 | -0.29359
|  | 107.37546 | -0.29328
|  | 107.38157 | -0.29298
|  | 107.38767 | -0.29267
|  | 107.39378 | -0.29237
|  | 107.39988 | -0.29206
|  | 107.40598 | -0.29176
|  | 107.41209 | -0.29145
|  | 107.41819 | -0.29115
|  | 107.4243 | -0.29084
|  | 107.4304 | -0.29054
|  | 107.4365 | -0.29023
|  | 107.44261 | -0.28993
|  | 107.44871 | -0.28962
|  | 107.45482 | -0.28932
|  | 107.46092 | -0.28901
|  | 107.46702 | -0.28871
|  | 107.47313 | -0.2884
|  | 107.47923 | -0.28809
|  | 107.48534 | -0.28779
|  | 107.49144 | -0.28748
|  | 107.49754 | -0.28718
|  | 107.50365 | -0.28687
|  | 107.50975 | -0.28657
|  | 107.51586 | -0.28626
|  | 107.52196 | -0.28596
|  | 107.52806 | -0.28565
|  | 107.53417 | -0.28535
|  | 107.54027 | -0.28504
|  | 107.54638 | -0.28474
|  | 107.55248 | -0.28443
|  | 107.55858 | -0.28413
|  | 107.56469 | -0.28382
|  | 107.57079 | -0.28352
|  | 107.5769 | -0.28321
|  | 107.583 | -0.28291
|  | 107.5891 | -0.2826
|  | 107.59521 | -0.2823
|  | 107.60131 | -0.28199
|  | 107.60742 | -0.28169
|  | 107.61352 | -0.28138
|  | 107.61962 | -0.28108
|  | 107.62573 | -0.28077
|  | 107.63183 | -0.28047
|  | 107.63794 | -0.28016
|  | 107.64404 | -0.27985
|  | 107.65014 | -0.27955
|  | 107.65625 | -0.27924
|  | 107.66235 | -0.27894
|  | 107.66846 | -0.27863
|  | 107.67456 | -0.27833
|  | 107.68066 | -0.27802
|  | 107.68677 | -0.27772
|  | 107.69287 | -0.27741
|  | 107.69898 | -0.27711
|  | 107.70508 | -0.2768
|  | 107.71118 | -0.2765
|  | 107.71729 | -0.27619
|  | 107.72339 | -0.27589
|  | 107.7295 | -0.27558
|  | 107.7356 | -0.27528
|  | 107.7417 | -0.27497
|  | 107.74781 | -0.27467
|  | 107.75391 | -0.27436
|  | 107.76002 | -0.27406
|  | 107.76612 | -0.27375
|  | 107.77222 | -0.27345
|  | 107.77833 | -0.27314
|  | 107.78443 | -0.27284
|  | 107.79054 | -0.27253
|  | 107.79664 | -0.27223
|  | 107.80274 | -0.27192
|  | 107.80885 | -0.27161
|  | 107.81495 | -0.27131
|  | 107.82106 | -0.271
|  | 107.82716 | -0.2707
|  | 107.83326 | -0.27039
|  | 107.83937 | -0.27009
|  | 107.84547 | -0.26978
|  | 107.85158 | -0.26948
|  | 107.85768 | -0.26917
|  | 107.86378 | -0.26887
|  | 107.86989 | -0.26856
|  | 107.87599 | -0.26826
|  | 107.8821 | -0.26795
|  | 107.8882 | -0.26765
|  | 107.8943 | -0.26734
|  | 107.90041 | -0.26704
|  | 107.90651 | -0.26673
|  | 107.91262 | -0.26643
|  | 107.91872 | -0.26612
|  | 107.92482 | -0.26582
|  | 107.93093 | -0.26551
|  | 107.93703 | -0.26521
|  | 107.94314 | -0.2649
|  | 107.94924 | -0.2646
|  | 107.95534 | -0.26429
|  | 107.96145 | -0.26399
|  | 107.96755 | -0.26368
|  | 107.97366 | -0.26337
|  | 107.97976 | -0.26307
|  | 107.98586 | -0.26276
|  | 107.99197 | -0.26246
|  | 107.99807 | -0.26215
|  | 108.00418 | -0.26185
|  | 108.01028 | -0.26154
|  | 108.01638 | -0.26124
|  | 108.02249 | -0.26093
|  | 108.02859 | -0.26063
|  | 108.0347 | -0.26032
|  | 108.0408 | -0.26002
|  | 108.0469 | -0.25971
|  | 108.05301 | -0.25941
|  | 108.05911 | -0.2591
|  | 108.06522 | -0.2588
|  | 108.07132 | -0.25849
|  | 108.07742 | -0.25819
|  | 108.08353 | -0.25788
|  | 108.08963 | -0.25758
|  | 108.09574 | -0.25727
|  | 108.10184 | -0.25697
|  | 108.10794 | -0.25666
|  | 108.11405 | -0.25636
|  | 108.12015 | -0.25605
|  | 108.12626 | -0.25575
|  | 108.13236 | -0.25544
|  | 108.13846 | -0.25513
|  | 108.14457 | -0.25483
|  | 108.15067 | -0.25452
|  | 108.15678 | -0.25422
|  | 108.16288 | -0.25391
|  | 108.16898 | -0.25361
|  | 108.17509 | -0.2533
|  | 108.18119 | -0.253
|  | 108.1873 | -0.25269
|  | 108.1934 | -0.25239
|  | 108.1995 | -0.25208
|  | 108.20561 | -0.25178
|  | 108.21171 | -0.25147
|  | 108.21782 | -0.25117
|  | 108.22392 | -0.25086
|  | 108.23002 | -0.25056
|  | 108.23613 | -0.25025
|  | 108.24223 | -0.24995
|  | 108.24834 | -0.24964
|  | 108.25444 | -0.24934
|  | 108.26054 | -0.24903
|  | 108.26665 | -0.24873
|  | 108.27275 | -0.24842
|  | 108.27886 | -0.24812
|  | 108.28496 | -0.24781
|  | 108.29106 | -0.24751
|  | 108.29717 | -0.2472
|  | 108.30327 | -0.24689
|  | 108.30938 | -0.24659
|  | 108.31548 | -0.24628
|  | 108.32158 | -0.24598
|  | 108.32769 | -0.24567
|  | 108.33379 | -0.24537
|  | 108.3399 | -0.24506
|  | 108.346 | -0.24476
|  | 108.3521 | -0.24445
|  | 108.35821 | -0.24415
|  | 108.36431 | -0.24384
|  | 108.37042 | -0.24354
|  | 108.37652 | -0.24323
|  | 108.38262 | -0.24293
|  | 108.38873 | -0.24262
|  | 108.39483 | -0.24232
|  | 108.40094 | -0.24201
|  | 108.40704 | -0.24171
|  | 108.41314 | -0.2414
|  | 108.41925 | -0.2411
|  | 108.42535 | -0.24079
|  | 108.43146 | -0.24049
|  | 108.43756 | -0.24018
|  | 108.44366 | -0.23988
|  | 108.44977 | -0.23957
|  | 108.45587 | -0.23927
|  | 108.46198 | -0.23896
|  | 108.46808 | -0.23865
|  | 108.47418 | -0.23835
|  | 108.48029 | -0.23804
|  | 108.48639 | -0.23774
|  | 108.4925 | -0.23743
|  | 108.4986 | -0.23713
|  | 108.5047 | -0.23682
|  | 108.51081 | -0.23652
|  | 108.51691 | -0.23621
|  | 108.52302 | -0.23591
|  | 108.52912 | -0.2356
|  | 108.53522 | -0.2353
|  | 108.54133 | -0.23499
|  | 108.54743 | -0.23469
|  | 108.55354 | -0.23438
|  | 108.55964 | -0.23408
|  | 108.56574 | -0.23377
|  | 108.57185 | -0.23347
|  | 108.57795 | -0.23316
|  | 108.58406 | -0.23286
|  | 108.59016 | -0.23255
|  | 108.59626 | -0.23225
|  | 108.60237 | -0.23194
|  | 108.60847 | -0.23164
|  | 108.61458 | -0.23133
|  | 108.62068 | -0.23103
|  | 108.62678 | -0.23072
|  | 108.63289 | -0.23041
|  | 108.63899 | -0.23011
|  | 108.6451 | -0.2298
|  | 108.6512 | -0.2295
|  | 108.6573 | -0.22919
|  | 108.66341 | -0.22889
|  | 108.66951 | -0.22858
|  | 108.67562 | -0.22828
|  | 108.68172 | -0.22797
|  | 108.68782 | -0.22767
|  | 108.69393 | -0.22736
|  | 108.70003 | -0.22706
|  | 108.70614 | -0.22675
|  | 108.71224 | -0.22645
|  | 108.71834 | -0.22614
|  | 108.72445 | -0.22584
|  | 108.73055 | -0.22553
|  | 108.73666 | -0.22523
|  | 108.74276 | -0.22492
|  | 108.74886 | -0.22462
|  | 108.75497 | -0.22431
|  | 108.76107 | -0.22401
|  | 108.76718 | -0.2237
|  | 108.77328 | -0.2234
|  | 108.77938 | -0.22309
|  | 108.78549 | -0.22279
|  | 108.79159 | -0.22248
|  | 108.7977 | -0.22217
|  | 108.8038 | -0.22187
|  | 108.8099 | -0.22156
|  | 108.81601 | -0.22126
|  | 108.82211 | -0.22095
|  | 108.82822 | -0.22065
|  | 108.83432 | -0.22034
|  | 108.84042 | -0.22004
|  | 108.84653 | -0.21973
|  | 108.85263 | -0.21943
|  | 108.85874 | -0.21912
|  | 108.86484 | -0.21882
|  | 108.87094 | -0.21851
|  | 108.87705 | -0.21821
|  | 108.88315 | -0.2179
|  | 108.88926 | -0.2176
|  | 108.89536 | -0.21729
|  | 108.90146 | -0.21699
|  | 108.90757 | -0.21668
|  | 108.91367 | -0.21638
|  | 108.91978 | -0.21607
|  | 108.92588 | -0.21577
|  | 108.93198 | -0.21546
|  | 108.93809 | -0.21516
|  | 108.94419 | -0.21485
|  | 108.9503 | -0.21455
|  | 108.9564 | -0.21424
|  | 108.9625 | -0.21393
|  | 108.96861 | -0.21363
|  | 108.97471 | -0.21332
|  | 108.98082 | -0.21302
|  | 108.98692 | -0.21271
|  | 108.99302 | -0.21241
|  | 108.99913 | -0.2121
|  | 109.00523 | -0.2118
|  | 109.01134 | -0.21149
|  | 109.01744 | -0.21119
|  | 109.02354 | -0.21088
|  | 109.02965 | -0.21058
|  | 109.03575 | -0.21027
|  | 109.04186 | -0.20997
|  | 109.04796 | -0.20966
|  | 109.05406 | -0.20936
|  | 109.06017 | -0.20905
|  | 109.06627 | -0.20875
|  | 109.07238 | -0.20844
|  | 109.07848 | -0.20814
|  | 109.08458 | -0.20783
|  | 109.09069 | -0.20753
|  | 109.09679 | -0.20722
|  | 109.1029 | -0.20692
|  | 109.109 | -0.20661
|  | 109.1151 | -0.20631
|  | 109.12121 | -0.206
|  | 109.12731 | -0.20569
|  | 109.13342 | -0.20539
|  | 109.13952 | -0.20508
|  | 109.14562 | -0.20478
|  | 109.15173 | -0.20447
|  | 109.15783 | -0.20417
|  | 109.16394 | -0.20386
|  | 109.17004 | -0.20356
|  | 109.17614 | -0.20325
|  | 109.18225 | -0.20295
|  | 109.18835 | -0.20264
|  | 109.19446 | -0.20234
|  | 109.20056 | -0.20203
|  | 109.20666 | -0.20173
|  | 109.21277 | -0.20142
|  | 109.21887 | -0.20112
|  | 109.22498 | -0.20081
|  | 109.23108 | -0.20051
|  | 109.23718 | -0.2002
|  | 109.24329 | -0.1999
|  | 109.24939 | -0.19959
|  | 109.2555 | -0.19929
|  | 109.2616 | -0.19898
|  | 109.2677 | -0.19868
|  | 109.27381 | -0.19837
|  | 109.27991 | -0.19807
|  | 109.28602 | -0.19776
|  | 109.29212 | -0.19745
|  | 109.29822 | -0.19715
|  | 109.30433 | -0.19684
|  | 109.31043 | -0.19654
|  | 109.31654 | -0.19623
|  | 109.32264 | -0.19593
|  | 109.32874 | -0.19562
|  | 109.33485 | -0.19532
|  | 109.34095 | -0.19501
|  | 109.34706 | -0.19471
|  | 109.35316 | -0.1944
|  | 109.35926 | -0.1941
|  | 109.36537 | -0.19379
|  | 109.37147 | -0.19349
|  | 109.37758 | -0.19318
|  | 109.38368 | -0.19288
|  | 109.38978 | -0.19257
|  | 109.39589 | -0.19227
|  | 109.40199 | -0.19196
|  | 109.4081 | -0.19166
|  | 109.4142 | -0.19135
|  | 109.4203 | -0.19105
|  | 109.42641 | -0.19074
|  | 109.43251 | -0.19044
|  | 109.43862 | -0.19013
|  | 109.44472 | -0.18983
|  | 109.45082 | -0.18952
|  | 109.45693 | -0.18921
|  | 109.46303 | -0.18891
|  | 109.46914 | -0.1886
|  | 109.47524 | -0.1883
|  | 109.48134 | -0.18799
|  | 109.48745 | -0.18769
|  | 109.49355 | -0.18738
|  | 109.49966 | -0.18708
|  | 109.50576 | -0.18677
|  | 109.51186 | -0.18647
|  | 109.51797 | -0.18616
|  | 109.52407 | -0.18586
|  | 109.53018 | -0.18555
|  | 109.53628 | -0.18525
|  | 109.54238 | -0.18494
|  | 109.54849 | -0.18464
|  | 109.55459 | -0.18433
|  | 109.5607 | -0.18403
|  | 109.5668 | -0.18372
|  | 109.5729 | -0.18342
|  | 109.57901 | -0.18311
|  | 109.58511 | -0.18281
|  | 109.59122 | -0.1825
|  | 109.59732 | -0.1822
|  | 109.60342 | -0.18189
|  | 109.60953 | -0.18159
|  | 109.61563 | -0.18128
|  | 109.62174 | -0.18097
|  | 109.62784 | -0.18067
|  | 109.63394 | -0.18036
|  | 109.64005 | -0.18006
|  | 109.64615 | -0.17975
|  | 109.65226 | -0.17945
|  | 109.65836 | -0.17914
|  | 109.66446 | -0.17884
|  | 109.67057 | -0.17853
|  | 109.67667 | -0.17823
|  | 109.68278 | -0.17792
|  | 109.68888 | -0.17762
|  | 109.69498 | -0.17731
|  | 109.70109 | -0.17701
|  | 109.70719 | -0.1767
|  | 109.7133 | -0.1764
|  | 109.7194 | -0.17609
|  | 109.7255 | -0.17579
|  | 109.73161 | -0.17548
|  | 109.73771 | -0.17518
|  | 109.74382 | -0.17487
|  | 109.74992 | -0.17457
|  | 109.75602 | -0.17426
|  | 109.76213 | -0.17396
|  | 109.76823 | -0.17365
|  | 109.77434 | -0.17335
|  | 109.78044 | -0.17304
|  | 109.78654 | -0.17273
|  | 109.79265 | -0.17243
|  | 109.79875 | -0.17212
|  | 109.80486 | -0.17182
|  | 109.81096 | -0.17151
|  | 109.81706 | -0.17121
|  | 109.82317 | -0.1709
|  | 109.82927 | -0.1706
|  | 109.83538 | -0.17029
|  | 109.84148 | -0.16999
|  | 109.84758 | -0.16968
|  | 109.85369 | -0.16938
|  | 109.85979 | -0.16907
|  | 109.8659 | -0.16877
|  | 109.872 | -0.16846
|  | 109.8781 | -0.16816
|  | 109.88421 | -0.16785
|  | 109.89031 | -0.16755
|  | 109.89642 | -0.16724
|  | 109.90252 | -0.16694
|  | 109.90862 | -0.16663
|  | 109.91473 | -0.16633
|  | 109.92083 | -0.16602
|  | 109.92694 | -0.16572
|  | 109.93304 | -0.16541
|  | 109.93914 | -0.16511
|  | 109.94525 | -0.1648
|  | 109.95135 | -0.16449
|  | 109.95746 | -0.16419
|  | 109.96356 | -0.16388
|  | 109.96966 | -0.16358
|  | 109.97577 | -0.16327
|  | 109.98187 | -0.16297
|  | 109.98798 | -0.16266
|  | 109.99408 | -0.16236
|  | 110.00018 | -0.16205
|  | 110.00629 | -0.16175
|  | 110.01239 | -0.16144
|  | 110.0185 | -0.16114
|  | 110.0246 | -0.16083
|  | 110.0307 | -0.16053
|  | 110.03681 | -0.16022
|  | 110.04291 | -0.15992
|  | 110.04902 | -0.15961
|  | 110.05512 | -0.15931
|  | 110.06122 | -0.159
|  | 110.06733 | -0.1587
|  | 110.07343 | -0.15839
|  | 110.07954 | -0.15809
|  | 110.08564 | -0.15778
|  | 110.09174 | -0.15748
|  | 110.09785 | -0.15717
|  | 110.10395 | -0.15687
|  | 110.11006 | -0.15656
|  | 110.11616 | -0.15625
|  | 110.12226 | -0.15595
|  | 110.12837 | -0.15564
|  | 110.13447 | -0.15534
|  | 110.14058 | -0.15503
|  | 110.14668 | -0.15473
|  | 110.15278 | -0.15442
|  | 110.15889 | -0.15412
|  | 110.16499 | -0.15381
|  | 110.1711 | -0.15351
|  | 110.1772 | -0.1532
|  | 110.1833 | -0.1529
|  | 110.18941 | -0.15259
|  | 110.19551 | -0.15229
|  | 110.20162 | -0.15198
|  | 110.20772 | -0.15168
|  | 110.21382 | -0.15137
|  | 110.21993 | -0.15107
|  | 110.22603 | -0.15076
|  | 110.23214 | -0.15046
|  | 110.23824 | -0.15015
|  | 110.24434 | -0.14985
|  | 110.25045 | -0.14954
|  | 110.25655 | -0.14924
|  | 110.26266 | -0.14893
|  | 110.26876 | -0.14863
|  | 110.27486 | -0.14832
|  | 110.28097 | -0.14801
|  | 110.28707 | -0.14771
|  | 110.29318 | -0.1474
|  | 110.29928 | -0.1471
|  | 110.30538 | -0.14679
|  | 110.31149 | -0.14649
|  | 110.31759 | -0.14618
|  | 110.3237 | -0.14588
|  | 110.3298 | -0.14557
|  | 110.3359 | -0.14527
|  | 110.34201 | -0.14496
|  | 110.34811 | -0.14466
|  | 110.35422 | -0.14435
|  | 110.36032 | -0.14405
|  | 110.36642 | -0.14374
|  | 110.37253 | -0.14344
|  | 110.37863 | -0.14313
|  | 110.38474 | -0.14283
|  | 110.39084 | -0.14252
|  | 110.39694 | -0.14222
|  | 110.40305 | -0.14191
|  | 110.40915 | -0.14161
|  | 110.41526 | -0.1413
|  | 110.42136 | -0.141
|  | 110.42746 | -0.14069
|  | 110.43357 | -0.14039
|  | 110.43967 | -0.14008
|  | 110.44578 | -0.13977
|  | 110.45188 | -0.13947
|  | 110.45798 | -0.13916
|  | 110.46409 | -0.13886
|  | 110.47019 | -0.13855
|  | 110.4763 | -0.13825
|  | 110.4824 | -0.13794
|  | 110.4885 | -0.13764
|  | 110.49461 | -0.13733
|  | 110.50071 | -0.13703
|  | 110.50682 | -0.13672
|  | 110.51292 | -0.13642
|  | 110.51902 | -0.13611
|  | 110.52513 | -0.13581
|  | 110.53123 | -0.1355
|  | 110.53734 | -0.1352
|  | 110.54344 | -0.13489
|  | 110.54954 | -0.13459
|  | 110.55565 | -0.13428
|  | 110.56175 | -0.13398
|  | 110.56786 | -0.13367
|  | 110.57396 | -0.13337
|  | 110.58006 | -0.13306
|  | 110.58617 | -0.13276
|  | 110.59227 | -0.13245
|  | 110.59838 | -0.13215
|  | 110.60448 | -0.13184
|  | 110.61058 | -0.13153
|  | 110.61669 | -0.13123
|  | 110.62279 | -0.13092
|  | 110.6289 | -0.13062
|  | 110.635 | -0.13031
|  | 110.6411 | -0.13001
|  | 110.64721 | -0.1297
|  | 110.65331 | -0.1294
|  | 110.65942 | -0.12909
|  | 110.66552 | -0.12879
|  | 110.67162 | -0.12848
|  | 110.67773 | -0.12818
|  | 110.68383 | -0.12787
|  | 110.68994 | -0.12757
|  | 110.69604 | -0.12726
|  | 110.70214 | -0.12696
|  | 110.70825 | -0.12665
|  | 110.71435 | -0.12635
|  | 110.72046 | -0.12604
|  | 110.72656 | -0.12574
|  | 110.73266 | -0.12543
|  | 110.73877 | -0.12513
|  | 110.74487 | -0.12482
|  | 110.75098 | -0.12452
|  | 110.75708 | -0.12421
|  | 110.76318 | -0.12391
|  | 110.76929 | -0.1236
|  | 110.77539 | -0.12329
|  | 110.7815 | -0.12299
|  | 110.7876 | -0.12268
|  | 110.7937 | -0.12238
|  | 110.79981 | -0.12207
|  | 110.80591 | -0.12177
|  | 110.81202 | -0.12146
|  | 110.81812 | -0.12116
|  | 110.82422 | -0.12085
|  | 110.83033 | -0.12055
|  | 110.83643 | -0.12024
|  | 110.84254 | -0.11994
|  | 110.84864 | -0.11963
|  | 110.85474 | -0.11933
|  | 110.86085 | -0.11902
|  | 110.86695 | -0.11872
|  | 110.87306 | -0.11841
|  | 110.87916 | -0.11811
|  | 110.88526 | -0.1178
|  | 110.89137 | -0.1175
|  | 110.89747 | -0.11719
|  | 110.90358 | -0.11689
|  | 110.90968 | -0.11658
|  | 110.91578 | -0.11628
|  | 110.92189 | -0.11597
|  | 110.92799 | -0.11567
|  | 110.9341 | -0.11536
|  | 110.9402 | -0.11505
|  | 110.9463 | -0.11475
|  | 110.95241 | -0.11444
|  | 110.95851 | -0.11414
|  | 110.96462 | -0.11383
|  | 110.97072 | -0.11353
|  | 110.97682 | -0.11322
|  | 110.98293 | -0.11292
|  | 110.98903 | -0.11261
|  | 110.99514 | -0.11231
|  | 111.00124 | -0.112
|  | 111.00734 | -0.1117
|  | 111.01345 | -0.11139
|  | 111.01955 | -0.11109
|  | 111.02566 | -0.11078
|  | 111.03176 | -0.11048
|  | 111.03786 | -0.11017
|  | 111.04397 | -0.10987
|  | 111.05007 | -0.10956
|  | 111.05618 | -0.10926
|  | 111.06228 | -0.10895
|  | 111.06838 | -0.10865
|  | 111.07449 | -0.10834
|  | 111.08059 | -0.10804
|  | 111.0867 | -0.10773
|  | 111.0928 | -0.10743
|  | 111.0989 | -0.10712
|  | 111.10501 | -0.10681
|  | 111.11111 | -0.10651
|  | 111.11722 | -0.1062
|  | 111.12332 | -0.1059
|  | 111.12942 | -0.10559
|  | 111.13553 | -0.10529
|  | 111.14163 | -0.10498
|  | 111.14774 | -0.10468
|  | 111.15384 | -0.10437
|  | 111.15994 | -0.10407
|  | 111.16605 | -0.10376
|  | 111.17215 | -0.10346
|  | 111.17826 | -0.10315
|  | 111.18436 | -0.10285
|  | 111.19046 | -0.10254
|  | 111.19657 | -0.10224
|  | 111.20267 | -0.10193
|  | 111.20878 | -0.10163
|  | 111.21488 | -0.10132
|  | 111.22098 | -0.10102
|  | 111.22709 | -0.10071
|  | 111.23319 | -0.10041
|  | 111.2393 | -0.1001
|  | 111.2454 | -0.0998
|  | 111.2515 | -0.09949
|  | 111.25761 | -0.09918
|  | 111.26371 | -0.09888
|  | 111.26982 | -0.09857
|  | 111.27592 | -0.09827
|  | 111.28202 | -0.09796
|  | 111.28813 | -0.09766
|  | 111.29423 | -0.09735
|  | 111.30034 | -0.09705
|  | 111.30644 | -0.09674
|  | 111.31254 | -0.09644
|  | 111.31865 | -0.09613
|  | 111.32475 | -0.09583
|  | 111.33086 | -0.09552
|  | 111.33696 | -0.09522
|  | 111.34306 | -0.09491
|  | 111.34917 | -0.09461
|  | 111.35527 | -0.0943
|  | 111.36138 | -0.094
|  | 111.36748 | -0.09369
|  | 111.37358 | -0.09339
|  | 111.37969 | -0.09308
|  | 111.38579 | -0.09278
|  | 111.3919 | -0.09247
|  | 111.398 | -0.09217
|  | 111.4041 | -0.09186
|  | 111.41021 | -0.09156
|  | 111.41631 | -0.09125
|  | 111.42242 | -0.09094
|  | 111.42852 | -0.09064
|  | 111.43462 | -0.09033
|  | 111.44073 | -0.09003
|  | 111.44683 | -0.08972
|  | 111.45294 | -0.08942
|  | 111.45904 | -0.08911
|  | 111.46514 | -0.08881
|  | 111.47125 | -0.0885
|  | 111.47735 | -0.0882
|  | 111.48346 | -0.08789
|  | 111.48956 | -0.08759
|  | 111.49566 | -0.08728
|  | 111.50177 | -0.08698
|  | 111.50787 | -0.08667
|  | 111.51398 | -0.08637
|  | 111.52008 | -0.08606
|  | 111.52618 | -0.08576
|  | 111.53229 | -0.08545
|  | 111.53839 | -0.08515
|  | 111.5445 | -0.08484
|  | 111.5506 | -0.08454
|  | 111.5567 | -0.08423
|  | 111.56281 | -0.08393
|  | 111.56891 | -0.08362
|  | 111.57502 | -0.08332
|  | 111.58112 | -0.08301
|  | 111.58722 | -0.08271
|  | 111.59333 | -0.0824
|  | 111.59943 | -0.0821
|  | 111.60554 | -0.08179
|  | 111.61164 | -0.08148
|  | 111.61774 | -0.08118
|  | 111.62385 | -0.08087
|  | 111.62995 | -0.08057
|  | 111.63606 | -0.08026
|  | 111.64216 | -0.07996
|  | 111.64826 | -0.07965
|  | 111.65437 | -0.07935
|  | 111.66047 | -0.07904
|  | 111.66658 | -0.07874
|  | 111.67268 | -0.07843
|  | 111.67878 | -0.07813
|  | 111.68489 | -0.07782
|  | 111.69099 | -0.07752
|  | 111.6971 | -0.07721
|  | 111.7032 | -0.07691
|  | 111.7093 | -0.0766
|  | 111.71541 | -0.0763
|  | 111.72151 | -0.07599
|  | 111.72762 | -0.07569
|  | 111.73372 | -0.07538
|  | 111.73982 | -0.07508
|  | 111.74593 | -0.07477
|  | 111.75203 | -0.07447
|  | 111.75814 | -0.07416
|  | 111.76424 | -0.07386
|  | 111.77034 | -0.07355
|  | 111.77645 | -0.07324
|  | 111.78255 | -0.07294
|  | 111.78866 | -0.07263
|  | 111.79476 | -0.07233
|  | 111.80086 | -0.07202
|  | 111.80697 | -0.07172
|  | 111.81307 | -0.07141
|  | 111.81918 | -0.07111
|  | 111.82528 | -0.0708
|  | 111.83138 | -0.0705
|  | 111.83749 | -0.07019
|  | 111.84359 | -0.06989
|  | 111.8497 | -0.06958
|  | 111.8558 | -0.06928
|  | 111.8619 | -0.06897
|  | 111.86801 | -0.06867
|  | 111.87411 | -0.06836
|  | 111.88022 | -0.06806
|  | 111.88632 | -0.06775
|  | 111.89242 | -0.06745
|  | 111.89853 | -0.06714
|  | 111.90463 | -0.06684
|  | 111.91074 | -0.06653
|  | 111.91684 | -0.06623
|  | 111.92294 | -0.06592
|  | 111.92905 | -0.06562
|  | 111.93515 | -0.06531
|  | 111.94126 | -0.065
|  | 111.94736 | -0.0647
|  | 111.95346 | -0.06439
|  | 111.95957 | -0.06409
|  | 111.96567 | -0.06378
|  | 111.97178 | -0.06348
|  | 111.97788 | -0.06317
|  | 111.98398 | -0.06287
|  | 111.99009 | -0.06256
|  | 111.99619 | -0.06226
|  | 112.0023 | -0.06195
|  | 112.0084 | -0.06165
|  | 112.0145 | -0.06134
|  | 112.02061 | -0.06104
|  | 112.02671 | -0.06073
|  | 112.03282 | -0.06043
|  | 112.03892 | -0.06012
|  | 112.04502 | -0.05982
|  | 112.05113 | -0.05951
|  | 112.05723 | -0.05921
|  | 112.06334 | -0.0589
|  | 112.06944 | -0.0586
|  | 112.07554 | -0.05829
|  | 112.08165 | -0.05799
|  | 112.08775 | -0.05768
|  | 112.09386 | -0.05738
|  | 112.09996 | -0.05707
|  | 112.10606 | -0.05676
|  | 112.11217 | -0.05646
|  | 112.11827 | -0.05615
|  | 112.12438 | -0.05585
|  | 112.13048 | -0.05554
|  | 112.13658 | -0.05524
|  | 112.14269 | -0.05493
|  | 112.14879 | -0.05463
|  | 112.1549 | -0.05432
|  | 112.161 | -0.05402
|  | 112.1671 | -0.05371
|  | 112.17321 | -0.05341
|  | 112.17931 | -0.0531
|  | 112.18542 | -0.0528
|  | 112.19152 | -0.05249
|  | 112.19762 | -0.05219
|  | 112.20373 | -0.05188
|  | 112.20983 | -0.05158
|  | 112.21594 | -0.05127
|  | 112.22204 | -0.05097
|  | 112.22814 | -0.05066
|  | 112.23425 | -0.05036
|  | 112.24035 | -0.05005
|  | 112.24646 | -0.04974
|  | 112.25256 | -0.04944
|  | 112.25866 | -0.04913
|  | 112.26477 | -0.04883
|  | 112.27087 | -0.04852
|  | 112.27698 | -0.04822
|  | 112.28308 | -0.04791
|  | 112.28918 | -0.04761
|  | 112.29529 | -0.0473
|  | 112.30139 | -0.047
|  | 112.3075 | -0.04669
|  | 112.3136 | -0.04639
|  | 112.3197 | -0.04608
|  | 112.32581 | -0.04578
|  | 112.33191 | -0.04547
|  | 112.33802 | -0.04517
|  | 112.34412 | -0.04486
|  | 112.35022 | -0.04456
|  | 112.35633 | -0.04425
|  | 112.36243 | -0.04395
|  | 112.36854 | -0.04364
|  | 112.37464 | -0.04334
|  | 112.38074 | -0.04303
|  | 112.38685 | -0.04273
|  | 112.39295 | -0.04242
|  | 112.39906 | -0.04212
|  | 112.40516 | -0.04181
|  | 112.41126 | -0.04151
|  | 112.41737 | -0.0412
|  | 112.42347 | -0.0409
|  | 112.42958 | -0.04059
|  | 112.43568 | -0.04028
|  | 112.44178 | -0.03998
|  | 112.44789 | -0.03967
|  | 112.45399 | -0.03937
|  | 112.4601 | -0.03906
|  | 112.4662 | -0.03876
|  | 112.4723 | -0.03845
|  | 112.47841 | -0.03815
|  | 112.48451 | -0.03784
|  | 112.49062 | -0.03754
|  | 112.49672 | -0.03723
|  | 112.50282 | -0.03693
|  | 112.50893 | -0.03662
|  | 112.51503 | -0.03632
|  | 112.52114 | -0.03601
|  | 112.52724 | -0.03571
|  | 112.53334 | -0.0354
|  | 112.53945 | -0.0351
|  | 112.54555 | -0.03479
|  | 112.55166 | -0.03449
|  | 112.55776 | -0.03418
|  | 112.56386 | -0.03388
|  | 112.56997 | -0.03357
|  | 112.57607 | -0.03327
|  | 112.58218 | -0.03296
|  | 112.58828 | -0.03266
|  | 112.59438 | -0.03235
|  | 112.60049 | -0.03204
|  | 112.60659 | -0.03174
|  | 112.6127 | -0.03143
|  | 112.6188 | -0.03113
|  | 112.6249 | -0.03082
|  | 112.63101 | -0.03052
|  | 112.63711 | -0.03021
|  | 112.64322 | -0.02991
|  | 112.64932 | -0.0296
|  | 112.65542 | -0.0293
|  | 112.66153 | -0.02899
|  | 112.66763 | -0.02869
|  | 112.67374 | -0.02838
|  | 112.67984 | -0.02808
|  | 112.68594 | -0.02777
|  | 112.69205 | -0.02747
|  | 112.69815 | -0.02716
|  | 112.70426 | -0.02686
|  | 112.71036 | -0.02655
|  | 112.71646 | -0.02625
|  | 112.72257 | -0.02594
|  | 112.72867 | -0.02564
|  | 112.73478 | -0.02533
|  | 112.74088 | -0.02502
|  | 112.74698 | -0.02472
|  | 112.75309 | -0.02441
|  | 112.75919 | -0.02411
|  | 112.7653 | -0.0238
|  | 112.7714 | -0.0235
|  | 112.7775 | -0.02319
|  | 112.78361 | -0.02289
|  | 112.78971 | -0.02258
|  | 112.79582 | -0.02228
|  | 112.80192 | -0.02197
|  | 112.80802 | -0.02167
|  | 112.81413 | -0.02136
|  | 112.82023 | -0.02106
|  | 112.82634 | -0.02075
|  | 112.83244 | -0.02045
|  | 112.83854 | -0.02014
|  | 112.84465 | -0.01984
|  | 112.85075 | -0.01953
|  | 112.85686 | -0.01923
|  | 112.86296 | -0.01892
|  | 112.86906 | -0.01862
|  | 112.87517 | -0.01831
|  | 112.88127 | -0.01801
|  | 112.88738 | -0.0177
|  | 112.89348 | -0.0174
|  | 112.89958 | -0.01709
|  | 112.90569 | -0.01679
|  | 112.91179 | -0.01648
|  | 112.9179 | -0.01617
|  | 112.924 | -0.01587
|  | 112.9301 | -0.01556
|  | 112.93621 | -0.01526
|  | 112.94231 | -0.01495
|  | 112.94842 | -0.01465
|  | 112.95452 | -0.01434
|  | 112.96062 | -0.01404
|  | 112.96673 | -0.01373
|  | 112.97283 | -0.01343
|  | 112.97894 | -0.01312
|  | 112.98504 | -0.01282
|  | 112.99114 | -0.01251
|  | 112.99725 | -0.01221
|  | 113.00335 | -0.0119
|  | 113.00946 | -0.0116
|  | 113.01556 | -0.01129
|  | 113.02166 | -0.01099
|  | 113.02777 | -0.01068
|  | 113.03387 | -0.01038
|  | 113.03998 | -0.01007
|  | 113.04608 | -0.00977
|  | 113.05218 | -0.00946
|  | 113.05829 | -0.00916
|  | 113.06439 | -0.00885
|  | 113.0705 | -0.00855
|  | 113.0766 | -0.00824
|  | 113.0827 | -0.00793
|  | 113.08881 | -0.00763
|  | 113.09491 | -0.00732
|  | 113.10102 | -0.00702
|  | 113.10712 | -0.00671
|  | 113.11322 | -0.00641
|  | 113.11933 | -0.0061
|  | 113.12543 | -0.0058
|  | 113.13154 | -0.00549
|  | 113.13764 | -0.00519
|  | 113.14374 | -0.00488
|  | 113.14985 | -0.00458
|  | 113.15595 | -0.00427
|  | 113.16206 | -0.00397
|  | 113.16816 | -0.00366
|  | 113.17426 | -0.00336
|  | 113.18037 | -0.00305
|  | 113.18647 | -0.00275
|  | 113.19258 | -0.00244
|  | 113.19868 | -0.00214
|  | 113.20478 | -0.00183
|  | 113.21089 | -0.00153
|  | 113.21699 | -0.00122
|  | 113.2231 | -0.00091556
|  | 113.2292 | -0.00061037
|  | 113.2353 | -0.00030519
|  | 113.24141 | 0
|  | 113.24751 | 0.00030519
|  | 113.25362 | 0.00061037
|  | 113.25972 | 0.00091556
|  | 113.26582 | 0.00122
|  | 113.27193 | 0.00153
|  | 113.27803 | 0.00183
|  | 113.28414 | 0.00214
|  | 113.29024 | 0.00244
|  | 113.29634 | 0.00275
|  | 113.30245 | 0.00305
|  | 113.30855 | 0.00336
|  | 113.31466 | 0.00366
|  | 113.32076 | 0.00397
|  | 113.32686 | 0.00427
|  | 113.33297 | 0.00458
|  | 113.33907 | 0.00488
|  | 113.34518 | 0.00519
|  | 113.35128 | 0.00549
|  | 113.35738 | 0.0058
|  | 113.36349 | 0.0061
|  | 113.36959 | 0.00641
|  | 113.3757 | 0.00671
|  | 113.3818 | 0.00702
|  | 113.3879 | 0.00732
|  | 113.39401 | 0.00763
|  | 113.40011 | 0.00793
|  | 113.40622 | 0.00824
|  | 113.41232 | 0.00855
|  | 113.41842 | 0.00885
|  | 113.42453 | 0.00916
|  | 113.43063 | 0.00946
|  | 113.43674 | 0.00977
|  | 113.44284 | 0.01007
|  | 113.44894 | 0.01038
|  | 113.45505 | 0.01068
|  | 113.46115 | 0.01099
|  | 113.46726 | 0.01129
|  | 113.47336 | 0.0116
|  | 113.47946 | 0.0119
|  | 113.48557 | 0.01221
|  | 113.49167 | 0.01251
|  | 113.49778 | 0.01282
|  | 113.50388 | 0.01312
|  | 113.50998 | 0.01343
|  | 113.51609 | 0.01373
|  | 113.52219 | 0.01404
|  | 113.5283 | 0.01434
|  | 113.5344 | 0.01465
|  | 113.5405 | 0.01495
|  | 113.54661 | 0.01526
|  | 113.55271 | 0.01556
|  | 113.55882 | 0.01587
|  | 113.56492 | 0.01617
|  | 113.57102 | 0.01648
|  | 113.57713 | 0.01679
|  | 113.58323 | 0.01709
|  | 113.58934 | 0.0174
|  | 113.59544 | 0.0177
|  | 113.60154 | 0.01801
|  | 113.60765 | 0.01831
|  | 113.61375 | 0.01862
|  | 113.61986 | 0.01892
|  | 113.62596 | 0.01923
|  | 113.63206 | 0.01953
|  | 113.63817 | 0.01984
|  | 113.64427 | 0.02014
|  | 113.65038 | 0.02045
|  | 113.65648 | 0.02075
|  | 113.66258 | 0.02106
|  | 113.66869 | 0.02136
|  | 113.67479 | 0.02167
|  | 113.6809 | 0.02197
|  | 113.687 | 0.02228
|  | 113.6931 | 0.02258
|  | 113.69921 | 0.02289
|  | 113.70531 | 0.02319
|  | 113.71142 | 0.0235
|  | 113.71752 | 0.0238
|  | 113.72362 | 0.02411
|  | 113.72973 | 0.02441
|  | 113.73583 | 0.02472
|  | 113.74194 | 0.02502
|  | 113.74804 | 0.02533
|  | 113.75414 | 0.02564
|  | 113.76025 | 0.02594
|  | 113.76635 | 0.02625
|  | 113.77246 | 0.02655
|  | 113.77856 | 0.02686
|  | 113.78466 | 0.02716
|  | 113.79077 | 0.02747
|  | 113.79687 | 0.02777
|  | 113.80298 | 0.02808
|  | 113.80908 | 0.02838
|  | 113.81518 | 0.02869
|  | 113.82129 | 0.02899
|  | 113.82739 | 0.0293
|  | 113.8335 | 0.0296
|  | 113.8396 | 0.02991
|  | 113.8457 | 0.03021
|  | 113.85181 | 0.03052
|  | 113.85791 | 0.03082
|  | 113.86402 | 0.03113
|  | 113.87012 | 0.03143
|  | 113.87622 | 0.03174
|  | 113.88233 | 0.03204
|  | 113.88843 | 0.03235
|  | 113.89454 | 0.03266
|  | 113.90064 | 0.03296
|  | 113.90674 | 0.03327
|  | 113.91285 | 0.03357
|  | 113.91895 | 0.03388
|  | 113.92506 | 0.03418
|  | 113.93116 | 0.03449
|  | 113.93726 | 0.03479
|  | 113.94337 | 0.0351
|  | 113.94947 | 0.0354
|  | 113.95558 | 0.03571
|  | 113.96168 | 0.03601
|  | 113.96778 | 0.03632
|  | 113.97389 | 0.03662
|  | 113.97999 | 0.03693
|  | 113.9861 | 0.03723
|  | 113.9922 | 0.03754
|  | 113.9983 | 0.03784
|  | 114.00441 | 0.03784
|  | 114.01051 | 0.03754
|  | 114.01662 | 0.03723
|  | 114.02272 | 0.03693
|  | 114.02882 | 0.03662
|  | 114.03493 | 0.03632
|  | 114.04103 | 0.03601
|  | 114.04714 | 0.03571
|  | 114.05324 | 0.0354
|  | 114.05934 | 0.0351
|  | 114.06545 | 0.03479
|  | 114.07155 | 0.03449
|  | 114.07766 | 0.03418
|  | 114.08376 | 0.03388
|  | 114.08986 | 0.03357
|  | 114.09597 | 0.03327
|  | 114.10207 | 0.03296
|  | 114.10818 | 0.03266
|  | 114.11428 | 0.03235
|  | 114.12038 | 0.03204
|  | 114.12649 | 0.03174
|  | 114.13259 | 0.03143
|  | 114.1387 | 0.03113
|  | 114.1448 | 0.03082
|  | 114.1509 | 0.03052
|  | 114.15701 | 0.03021
|  | 114.16311 | 0.02991
|  | 114.16922 | 0.0296
|  | 114.17532 | 0.0293
|  | 114.18142 | 0.02899
|  | 114.18753 | 0.02869
|  | 114.19363 | 0.02838
|  | 114.19974 | 0.02808
|  | 114.20584 | 0.02777
|  | 114.21194 | 0.02747
|  | 114.21805 | 0.02716
|  | 114.22415 | 0.02686
|  | 114.23026 | 0.02655
|  | 114.23636 | 0.02625
|  | 114.24246 | 0.02594
|  | 114.24857 | 0.02564
|  | 114.25467 | 0.02533
|  | 114.26078 | 0.02502
|  | 114.26688 | 0.02472
|  | 114.27298 | 0.02441
|  | 114.27909 | 0.02411
|  | 114.28519 | 0.0238
|  | 114.2913 | 0.0235
|  | 114.2974 | 0.02319
|  | 114.3035 | 0.02289
|  | 114.30961 | 0.02258
|  | 114.31571 | 0.02228
|  | 114.32182 | 0.02197
|  | 114.32792 | 0.02167
|  | 114.33402 | 0.02136
|  | 114.34013 | 0.02106
|  | 114.34623 | 0.02075
|  | 114.35234 | 0.02045
|  | 114.35844 | 0.02014
|  | 114.36454 | 0.01984
|  | 114.37065 | 0.01953
|  | 114.37675 | 0.01923
|  | 114.38286 | 0.01892
|  | 114.38896 | 0.01862
|  | 114.39506 | 0.01831
|  | 114.40117 | 0.01801
|  | 114.40727 | 0.0177
|  | 114.41338 | 0.0174
|  | 114.41948 | 0.01709
|  | 114.42558 | 0.01679
|  | 114.43169 | 0.01648
|  | 114.43779 | 0.01617
|  | 114.4439 | 0.01587
|  | 114.45 | 0.01556
|  | 114.4561 | 0.01526
|  | 114.46221 | 0.01495
|  | 114.46831 | 0.01465
|  | 114.47442 | 0.01434
|  | 114.48052 | 0.01404
|  | 114.48662 | 0.01373
|  | 114.49273 | 0.01343
|  | 114.49883 | 0.01312
|  | 114.50494 | 0.01282
|  | 114.51104 | 0.01251
|  | 114.51714 | 0.01221
|  | 114.52325 | 0.0119
|  | 114.52935 | 0.0116
|  | 114.53546 | 0.01129
|  | 114.54156 | 0.01099
|  | 114.54766 | 0.01068
|  | 114.55377 | 0.01038
|  | 114.55987 | 0.01007
|  | 114.56598 | 0.00977
|  | 114.57208 | 0.00946
|  | 114.57818 | 0.00916
|  | 114.58429 | 0.00885
|  | 114.59039 | 0.00855
|  | 114.5965 | 0.00824
|  | 114.6026 | 0.00793
|  | 114.6087 | 0.00763
|  | 114.61481 | 0.00732
|  | 114.62091 | 0.00702
|  | 114.62702 | 0.00671
|  | 114.63312 | 0.00641
|  | 114.63922 | 0.0061
|  | 114.64533 | 0.0058
|  | 114.65143 | 0.00549
|  | 114.65754 | 0.00519
|  | 114.66364 | 0.00488
|  | 114.66974 | 0.00458
|  | 114.67585 | 0.00427
|  | 114.68195 | 0.00397
|  | 114.68806 | 0.00366
|  | 114.69416 | 0.00336
|  | 114.70026 | 0.00305
|  | 114.70637 | 0.00275
|  | 114.71247 | 0.00244
|  | 114.71858 | 0.00214
|  | 114.72468 | 0.00183
|  | 114.73078 | 0.00153
|  | 114.73689 | 0.00122
|  | 114.74299 | 0.00091556
|  | 114.7491 | 0.00061037
|  | 114.7552 | 0.00030519
|  | 114.7613 | 0
|  | 114.76741 | -0.00030519
|  | 114.77351 | -0.00061037
|  | 114.77962 | -0.00091556
|  | 114.78572 | -0.00122
|  | 114.79182 | -0.00153
|  | 114.79793 | -0.00183
|  | 114.80403 | -0.00214
|  | 114.81014 | -0.00244
|  | 114.81624 | -0.00275
|  | 114.82234 | -0.00305
|  | 114.82845 | -0.00336
|  | 114.83455 | -0.00366
|  | 114.84066 | -0.00397
|  | 114.84676 | -0.00427
|  | 114.85286 | -0.00458
|  | 114.85897 | -0.00488
|  | 114.86507 | -0.00519
|  | 114.87118 | -0.00549
|  | 114.87728 | -0.0058
|  | 114.88338 | -0.0061
|  | 114.88949 | -0.00641
|  | 114.89559 | -0.00671
|  | 114.9017 | -0.00702
|  | 114.9078 | -0.00732
|  | 114.9139 | -0.00763
|  | 114.92001 | -0.00793
|  | 114.92611 | -0.00824
|  | 114.93222 | -0.00855
|  | 114.93832 | -0.00885
|  | 114.94442 | -0.00916
|  | 114.95053 | -0.00946
|  | 114.95663 | -0.00977
|  | 114.96274 | -0.01007
|  | 114.96884 | -0.01038
|  | 114.97494 | -0.01068
|  | 114.98105 | -0.01099
|  | 114.98715 | -0.01129
|  | 114.99326 | -0.0116
|  | 114.99936 | -0.0119
|  | 115.00546 | -0.01221
|  | 115.01157 | -0.01251
|  | 115.01767 | -0.01282
|  | 115.02378 | -0.01312
|  | 115.02988 | -0.01343
|  | 115.03598 | -0.01373
|  | 115.04209 | -0.01404
|  | 115.04819 | -0.01434
|  | 115.0543 | -0.01465
|  | 115.0604 | -0.01495
|  | 115.0665 | -0.01526
|  | 115.07261 | -0.01556
|  | 115.07871 | -0.01587
|  | 115.08482 | -0.01617
|  | 115.09092 | -0.01648
|  | 115.09702 | -0.01679
|  | 115.10313 | -0.01709
|  | 115.10923 | -0.0174
|  | 115.11534 | -0.0177
|  | 115.12144 | -0.01801
|  | 115.12754 | -0.01831
|  | 115.13365 | -0.01862
|  | 115.13975 | -0.01892
|  | 115.14586 | -0.01923
|  | 115.15196 | -0.01953
|  | 115.15806 | -0.01984
|  | 115.16417 | -0.02014
|  | 115.17027 | -0.02045
|  | 115.17638 | -0.02075
|  | 115.18248 | -0.02106
|  | 115.18858 | -0.02136
|  | 115.19469 | -0.02167
|  | 115.20079 | -0.02197
|  | 115.2069 | -0.02228
|  | 115.213 | -0.02258
|  | 115.2191 | -0.02289
|  | 115.22521 | -0.02319
|  | 115.23131 | -0.0235
|  | 115.23742 | -0.0238
|  | 115.24352 | -0.02411
|  | 115.24962 | -0.02441
|  | 115.25573 | -0.02472
|  | 115.26183 | -0.02502
|  | 115.26794 | -0.02533
|  | 115.27404 | -0.02564
|  | 115.28014 | -0.02594
|  | 115.28625 | -0.02625
|  | 115.29235 | -0.02655
|  | 115.29846 | -0.02686
|  | 115.30456 | -0.02716
|  | 115.31066 | -0.02747
|  | 115.31677 | -0.02777
|  | 115.32287 | -0.02808
|  | 115.32898 | -0.02838
|  | 115.33508 | -0.02869
|  | 115.34118 | -0.02899
|  | 115.34729 | -0.0293
|  | 115.35339 | -0.0296
|  | 115.3595 | -0.02991
|  | 115.3656 | -0.03021
|  | 115.3717 | -0.03052
|  | 115.37781 | -0.03082
|  | 115.38391 | -0.03113
|  | 115.39002 | -0.03143
|  | 115.39612 | -0.03174
|  | 115.40222 | -0.03204
|  | 115.40833 | -0.03235
|  | 115.41443 | -0.03266
|  | 115.42054 | -0.03296
|  | 115.42664 | -0.03327
|  | 115.43274 | -0.03357
|  | 115.43885 | -0.03388
|  | 115.44495 | -0.03418
|  | 115.45106 | -0.03449
|  | 115.45716 | -0.03479
|  | 115.46326 | -0.0351
|  | 115.46937 | -0.0354
|  | 115.47547 | -0.03571
|  | 115.48158 | -0.03601
|  | 115.48768 | -0.03632
|  | 115.49378 | -0.03662
|  | 115.49989 | -0.03693
|  | 115.50599 | -0.03723
|  | 115.5121 | -0.03754
|  | 115.5182 | -0.03784
|  | 115.5243 | -0.03815
|  | 115.53041 | -0.03845
|  | 115.53651 | -0.03876
|  | 115.54262 | -0.03906
|  | 115.54872 | -0.03937
|  | 115.55482 | -0.03967
|  | 115.56093 | -0.03998
|  | 115.56703 | -0.04028
|  | 115.57314 | -0.04059
|  | 115.57924 | -0.0409
|  | 115.58534 | -0.0412
|  | 115.59145 | -0.04151
|  | 115.59755 | -0.04181
|  | 115.60366 | -0.04212
|  | 115.60976 | -0.04242
|  | 115.61586 | -0.04273
|  | 115.62197 | -0.04303
|  | 115.62807 | -0.04334
|  | 115.63418 | -0.04364
|  | 115.64028 | -0.04395
|  | 115.64638 | -0.04425
|  | 115.65249 | -0.04456
|  | 115.65859 | -0.04486
|  | 115.6647 | -0.04517
|  | 115.6708 | -0.04547
|  | 115.6769 | -0.04578
|  | 115.68301 | -0.04608
|  | 115.68911 | -0.04639
|  | 115.69522 | -0.04669
|  | 115.70132 | -0.047
|  | 115.70742 | -0.0473
|  | 115.71353 | -0.04761
|  | 115.71963 | -0.04791
|  | 115.72574 | -0.04822
|  | 115.73184 | -0.04852
|  | 115.73794 | -0.04883
|  | 115.74405 | -0.04913
|  | 115.75015 | -0.04944
|  | 115.75626 | -0.04974
|  | 115.76236 | -0.05005
|  | 115.76846 | -0.05036
|  | 115.77457 | -0.05066
|  | 115.78067 | -0.05097
|  | 115.78678 | -0.05127
|  | 115.79288 | -0.05158
|  | 115.79898 | -0.05188
|  | 115.80509 | -0.05219
|  | 115.81119 | -0.05249
|  | 115.8173 | -0.0528
|  | 115.8234 | -0.0531
|  | 115.8295 | -0.05341
|  | 115.83561 | -0.05371
|  | 115.84171 | -0.05402
|  | 115.84782 | -0.05432
|  | 115.85392 | -0.05463
|  | 115.86002 | -0.05493
|  | 115.86613 | -0.05524
|  | 115.87223 | -0.05554
|  | 115.87834 | -0.05585
|  | 115.88444 | -0.05615
|  | 115.89054 | -0.05646
|  | 115.89665 | -0.05676
|  | 115.90275 | -0.05707
|  | 115.90886 | -0.05738
|  | 115.91496 | -0.05768
|  | 115.92106 | -0.05799
|  | 115.92717 | -0.05829
|  | 115.93327 | -0.0586
|  | 115.93938 | -0.0589
|  | 115.94548 | -0.05921
|  | 115.95158 | -0.05951
|  | 115.95769 | -0.05982
|  | 115.96379 | -0.06012
|  | 115.9699 | -0.06043
|  | 115.976 | -0.06073
|  | 115.9821 | -0.06104
|  | 115.98821 | -0.06134
|  | 115.99431 | -0.06165
|  | 116.00042 | -0.06195
|  | 116.00652 | -0.06226
|  | 116.01262 | -0.06256
|  | 116.01873 | -0.06287
|  | 116.02483 | -0.06317
|  | 116.03094 | -0.06348
|  | 116.03704 | -0.06378
|  | 116.04314 | -0.06409
|  | 116.04925 | -0.06439
|  | 116.05535 | -0.0647
|  | 116.06146 | -0.065
|  | 116.06756 | -0.06531
|  | 116.07366 | -0.06562
|  | 116.07977 | -0.06592
|  | 116.08587 | -0.06623
|  | 116.09198 | -0.06653
|  | 116.09808 | -0.06684
|  | 116.10418 | -0.06714
|  | 116.11029 | -0.06745
|  | 116.11639 | -0.06775
|  | 116.1225 | -0.06806
|  | 116.1286 | -0.06836
|  | 116.1347 | -0.06867
|  | 116.14081 | -0.06897
|  | 116.14691 | -0.06928
|  | 116.15302 | -0.06958
|  | 116.15912 | -0.06989
|  | 116.16522 | -0.07019
|  | 116.17133 | -0.0705
|  | 116.17743 | -0.0708
|  | 116.18354 | -0.07111
|  | 116.18964 | -0.07141
|  | 116.19574 | -0.07172
|  | 116.20185 | -0.07202
|  | 116.20795 | -0.07233
|  | 116.21406 | -0.07263
|  | 116.22016 | -0.07294
|  | 116.22626 | -0.07324
|  | 116.23237 | -0.07355
|  | 116.23847 | -0.07386
|  | 116.24458 | -0.07416
|  | 116.25068 | -0.07447
|  | 116.25678 | -0.07477
|  | 116.26289 | -0.07508
|  | 116.26899 | -0.07538
|  | 116.2751 | -0.07569
|  | 116.2812 | -0.07599
|  | 116.2873 | -0.0763
|  | 116.29341 | -0.0766
|  | 116.29951 | -0.07691
|  | 116.30562 | -0.07721
|  | 116.31172 | -0.07752
|  | 116.31782 | -0.07782
|  | 116.32393 | -0.07813
|  | 116.33003 | -0.07843
|  | 116.33614 | -0.07874
|  | 116.34224 | -0.07904
|  | 116.34834 | -0.07935
|  | 116.35445 | -0.07965
|  | 116.36055 | -0.07996
|  | 116.36666 | -0.08026
|  | 116.37276 | -0.08057
|  | 116.37886 | -0.08087
|  | 116.38497 | -0.08118
|  | 116.39107 | -0.08148
|  | 116.39718 | -0.08179
|  | 116.40328 | -0.0821
|  | 116.40938 | -0.0824
|  | 116.41549 | -0.08271
|  | 116.42159 | -0.08301
|  | 116.4277 | -0.08332
|  | 116.4338 | -0.08362
|  | 116.4399 | -0.08393
|  | 116.44601 | -0.08423
|  | 116.45211 | -0.08454
|  | 116.45822 | -0.08484
|  | 116.46432 | -0.08515
|  | 116.47042 | -0.08545
|  | 116.47653 | -0.08576
|  | 116.48263 | -0.08606
|  | 116.48874 | -0.08637
|  | 116.49484 | -0.08667
|  | 116.50094 | -0.08698
|  | 116.50705 | -0.08728
|  | 116.51315 | -0.08759
|  | 116.51926 | -0.08789
|  | 116.52536 | -0.0882
|  | 116.53146 | -0.0885
|  | 116.53757 | -0.08881
|  | 116.54367 | -0.08911
|  | 116.54978 | -0.08942
|  | 116.55588 | -0.08972
|  | 116.56198 | -0.09003
|  | 116.56809 | -0.09033
|  | 116.57419 | -0.09064
|  | 116.5803 | -0.09094
|  | 116.5864 | -0.09125
|  | 116.5925 | -0.09156
|  | 116.59861 | -0.09186
|  | 116.60471 | -0.09217
|  | 116.61082 | -0.09247
|  | 116.61692 | -0.09278
|  | 116.62302 | -0.09308
|  | 116.62913 | -0.09339
|  | 116.63523 | -0.09369
|  | 116.64134 | -0.094
|  | 116.64744 | -0.0943
|  | 116.65354 | -0.09461
|  | 116.65965 | -0.09491
|  | 116.66575 | -0.09522
|  | 116.67186 | -0.09552
|  | 116.67796 | -0.09583
|  | 116.68406 | -0.09613
|  | 116.69017 | -0.09644
|  | 116.69627 | -0.09674
|  | 116.70238 | -0.09705
|  | 116.70848 | -0.09735
|  | 116.71458 | -0.09766
|  | 116.72069 | -0.09796
|  | 116.72679 | -0.09827
|  | 116.7329 | -0.09857
|  | 116.739 | -0.09888
|  | 116.7451 | -0.09918
|  | 116.75121 | -0.09949
|  | 116.75731 | -0.0998
|  | 116.76342 | -0.1001
|  | 116.76952 | -0.10041
|  | 116.77562 | -0.10071
|  | 116.78173 | -0.10102
|  | 116.78783 | -0.10132
|  | 116.79394 | -0.10163
|  | 116.80004 | -0.10193
|  | 116.80614 | -0.10224
|  | 116.81225 | -0.10254
|  | 116.81835 | -0.10285
|  | 116.82446 | -0.10315
|  | 116.83056 | -0.10346
|  | 116.83666 | -0.10376
|  | 116.84277 | -0.10407
|  | 116.84887 | -0.10437
|  | 116.85498 | -0.10468
|  | 116.86108 | -0.10498
|  | 116.86718 | -0.10529
|  | 116.87329 | -0.10559
|  | 116.87939 | -0.1059
|  | 116.8855 | -0.1062
|  | 116.8916 | -0.10651
|  | 116.8977 | -0.10681
|  | 116.90381 | -0.10712
|  | 116.90991 | -0.10743
|  | 116.91602 | -0.10773
|  | 116.92212 | -0.10804
|  | 116.92822 | -0.10834
|  | 116.93433 | -0.10865
|  | 116.94043 | -0.10895
|  | 116.94654 | -0.10926
|  | 116.95264 | -0.10956
|  | 116.95874 | -0.10987
|  | 116.96485 | -0.11017
|  | 116.97095 | -0.11048
|  | 116.97706 | -0.11078
|  | 116.98316 | -0.11109
|  | 116.98926 | -0.11139
|  | 116.99537 | -0.1117
|  | 117.00147 | -0.112
|  | 117.00758 | -0.11231
|  | 117.01368 | -0.11261
|  | 117.01978 | -0.11292
|  | 117.02589 | -0.11322
|  | 117.03199 | -0.11353
|  | 117.0381 | -0.11383
|  | 117.0442 | -0.11414
|  | 117.0503 | -0.11444
|  | 117.05641 | -0.11475
|  | 117.06251 | -0.11505
|  | 117.06862 | -0.11536
|  | 117.07472 | -0.11567
|  | 117.08082 | -0.11597
|  | 117.08693 | -0.11628
|  | 117.09303 | -0.11658
|  | 117.09914 | -0.11689
|  | 117.10524 | -0.11719
|  | 117.11134 | -0.1175
|  | 117.11745 | -0.1178
|  | 117.12355 | -0.11811
|  | 117.12966 | -0.11841
|  | 117.13576 | -0.11872
|  | 117.14186 | -0.11902
|  | 117.14797 | -0.11933
|  | 117.15407 | -0.11963
|  | 117.16018 | -0.11994
|  | 117.16628 | -0.12024
|  | 117.17238 | -0.12055
|  | 117.17849 | -0.12085
|  | 117.18459 | -0.12116
|  | 117.1907 | -0.12146
|  | 117.1968 | -0.12177
|  | 117.2029 | -0.12207
|  | 117.20901 | -0.12238
|  | 117.21511 | -0.12268
|  | 117.22122 | -0.12299
|  | 117.22732 | -0.12329
|  | 117.23342 | -0.1236
|  | 117.23953 | -0.12391
|  | 117.24563 | -0.12421
|  | 117.25174 | -0.12452
|  | 117.25784 | -0.12482
|  | 117.26394 | -0.12513
|  | 117.27005 | -0.12543
|  | 117.27615 | -0.12574
|  | 117.28226 | -0.12604
|  | 117.28836 | -0.12635
|  | 117.29446 | -0.12665
|  | 117.30057 | -0.12696
|  | 117.30667 | -0.12726
|  | 117.31278 | -0.12757
|  | 117.31888 | -0.12787
|  | 117.32498 | -0.12818
|  | 117.33109 | -0.12848
|  | 117.33719 | -0.12879
|  | 117.3433 | -0.12909
|  | 117.3494 | -0.1294
|  | 117.3555 | -0.1297
|  | 117.36161 | -0.13001
|  | 117.36771 | -0.13031
|  | 117.37382 | -0.13062
|  | 117.37992 | -0.13092
|  | 117.38602 | -0.13123
|  | 117.39213 | -0.13153
|  | 117.39823 | -0.13184
|  | 117.40434 | -0.13215
|  | 117.41044 | -0.13245
|  | 117.41654 | -0.13276
|  | 117.42265 | -0.13306
|  | 117.42875 | -0.13337
|  | 117.43486 | -0.13367
|  | 117.44096 | -0.13398
|  | 117.44706 | -0.13428
|  | 117.45317 | -0.13459
|  | 117.45927 | -0.13489
|  | 117.46538 | -0.1352
|  | 117.47148 | -0.1355
|  | 117.47758 | -0.13581
|  | 117.48369 | -0.13611
|  | 117.48979 | -0.13642
|  | 117.4959 | -0.13672
|  | 117.502 | -0.13703
|  | 117.5081 | -0.13733
|  | 117.51421 | -0.13764
|  | 117.52031 | -0.13794
|  | 117.52642 | -0.13825
|  | 117.53252 | -0.13855
|  | 117.53862 | -0.13886
|  | 117.54473 | -0.13916
|  | 117.55083 | -0.13947
|  | 117.55694 | -0.13977
|  | 117.56304 | -0.14008
|  | 117.56914 | -0.14039
|  | 117.57525 | -0.14069
|  | 117.58135 | -0.141
|  | 117.58746 | -0.1413
|  | 117.59356 | -0.14161
|  | 117.59966 | -0.14191
|  | 117.60577 | -0.14222
|  | 117.61187 | -0.14252
|  | 117.61798 | -0.14283
|  | 117.62408 | -0.14313
|  | 117.63018 | -0.14344
|  | 117.63629 | -0.14374
|  | 117.64239 | -0.14405
|  | 117.6485 | -0.14435
|  | 117.6546 | -0.14466
|  | 117.6607 | -0.14496
|  | 117.66681 | -0.14527
|  | 117.67291 | -0.14557
|  | 117.67902 | -0.14588
|  | 117.68512 | -0.14618
|  | 117.69122 | -0.14649
|  | 117.69733 | -0.14679
|  | 117.70343 | -0.1471
|  | 117.70954 | -0.1474
|  | 117.71564 | -0.14771
|  | 117.72174 | -0.14801
|  | 117.72785 | -0.14832
|  | 117.73395 | -0.14863
|  | 117.74006 | -0.14893
|  | 117.74616 | -0.14924
|  | 117.75226 | -0.14954
|  | 117.75837 | -0.14985
|  | 117.76447 | -0.15015
|  | 117.77058 | -0.15046
|  | 117.77668 | -0.15076
|  | 117.78278 | -0.15107
|  | 117.78889 | -0.15137
|  | 117.79499 | -0.15168
|  | 117.8011 | -0.15198
|  | 117.8072 | -0.15229
|  | 117.8133 | -0.15259
|  | 117.81941 | -0.1529
|  | 117.82551 | -0.1532
|  | 117.83162 | -0.15351
|  | 117.83772 | -0.15381
|  | 117.84382 | -0.15412
|  | 117.84993 | -0.15442
|  | 117.85603 | -0.15473
|  | 117.86214 | -0.15503
|  | 117.86824 | -0.15534
|  | 117.87434 | -0.15564
|  | 117.88045 | -0.15595
|  | 117.88655 | -0.15625
|  | 117.89266 | -0.15656
|  | 117.89876 | -0.15687
|  | 117.90486 | -0.15717
|  | 117.91097 | -0.15748
|  | 117.91707 | -0.15778
|  | 117.92318 | -0.15809
|  | 117.92928 | -0.15839
|  | 117.93538 | -0.1587
|  | 117.94149 | -0.159
|  | 117.94759 | -0.15931
|  | 117.9537 | -0.15961
|  | 117.9598 | -0.15992
|  | 117.9659 | -0.16022
|  | 117.97201 | -0.16053
|  | 117.97811 | -0.16083
|  | 117.98422 | -0.16114
|  | 117.99032 | -0.16144
|  | 117.99642 | -0.16175
|  | 118.00253 | -0.16205
|  | 118.00863 | -0.16236
|  | 118.01474 | -0.16266
|  | 118.02084 | -0.16297
|  | 118.02694 | -0.16327
|  | 118.03305 | -0.16358
|  | 118.03915 | -0.16388
|  | 118.04526 | -0.16419
|  | 118.05136 | -0.16449
|  | 118.05746 | -0.1648
|  | 118.06357 | -0.16511
|  | 118.06967 | -0.16541
|  | 118.07578 | -0.16572
|  | 118.08188 | -0.16602
|  | 118.08798 | -0.16633
|  | 118.09409 | -0.16663
|  | 118.10019 | -0.16694
|  | 118.1063 | -0.16724
|  | 118.1124 | -0.16755
|  | 118.1185 | -0.16785
|  | 118.12461 | -0.16816
|  | 118.13071 | -0.16846
|  | 118.13682 | -0.16877
|  | 118.14292 | -0.16907
|  | 118.14902 | -0.16938
|  | 118.15513 | -0.16968
|  | 118.16123 | -0.16999
|  | 118.16734 | -0.17029
|  | 118.17344 | -0.1706
|  | 118.17954 | -0.1709
|  | 118.18565 | -0.17121
|  | 118.19175 | -0.17151
|  | 118.19786 | -0.17182
|  | 118.20396 | -0.17212
|  | 118.21006 | -0.17243
|  | 118.21617 | -0.17273
|  | 118.22227 | -0.17304
|  | 118.22838 | -0.17335
|  | 118.23448 | -0.17365
|  | 118.24058 | -0.17396
|  | 118.24669 | -0.17426
|  | 118.25279 | -0.17457
|  | 118.2589 | -0.17487
|  | 118.265 | -0.17518
|  | 118.2711 | -0.17548
|  | 118.27721 | -0.17579
|  | 118.28331 | -0.17609
|  | 118.28942 | -0.1764
|  | 118.29552 | -0.1767
|  | 118.30162 | -0.17701
|  | 118.30773 | -0.17731
|  | 118.31383 | -0.17762
|  | 118.31994 | -0.17792
|  | 118.32604 | -0.17823
|  | 118.33214 | -0.17853
|  | 118.33825 | -0.17884
|  | 118.34435 | -0.17914
|  | 118.35046 | -0.17945
|  | 118.35656 | -0.17975
|  | 118.36266 | -0.18006
|  | 118.36877 | -0.18036
|  | 118.37487 | -0.18067
|  | 118.38098 | -0.18097
|  | 118.38708 | -0.18128
|  | 118.39318 | -0.18159
|  | 118.39929 | -0.18189
|  | 118.40539 | -0.1822
|  | 118.4115 | -0.1825
|  | 118.4176 | -0.18281
|  | 118.4237 | -0.18311
|  | 118.42981 | -0.18342
|  | 118.43591 | -0.18372
|  | 118.44202 | -0.18403
|  | 118.44812 | -0.18433
|  | 118.45422 | -0.18464
|  | 118.46033 | -0.18494
|  | 118.46643 | -0.18525
|  | 118.47254 | -0.18555
|  | 118.47864 | -0.18586
|  | 118.48474 | -0.18616
|  | 118.49085 | -0.18647
|  | 118.49695 | -0.18677
|  | 118.50306 | -0.18708
|  | 118.50916 | -0.18738
|  | 118.51526 | -0.18769
|  | 118.52137 | -0.18799
|  | 118.52747 | -0.1883
|  | 118.53358 | -0.1886
|  | 118.53968 | -0.18891
|  | 118.54578 | -0.18921
|  | 118.55189 | -0.18952
|  | 118.55799 | -0.18983
|  | 118.5641 | -0.19013
|  | 118.5702 | -0.19044
|  | 118.5763 | -0.19074
|  | 118.58241 | -0.19105
|  | 118.58851 | -0.19135
|  | 118.59462 | -0.19166
|  | 118.60072 | -0.19196
|  | 118.60682 | -0.19227
|  | 118.61293 | -0.19257
|  | 118.61903 | -0.19288
|  | 118.62514 | -0.19318
|  | 118.63124 | -0.19349
|  | 118.63734 | -0.19379
|  | 118.64345 | -0.1941
|  | 118.64955 | -0.1944
|  | 118.65566 | -0.19471
|  | 118.66176 | -0.19501
|  | 118.66786 | -0.19532
|  | 118.67397 | -0.19562
|  | 118.68007 | -0.19593
|  | 118.68618 | -0.19623
|  | 118.69228 | -0.19654
|  | 118.69838 | -0.19684
|  | 118.70449 | -0.19715
|  | 118.71059 | -0.19745
|  | 118.7167 | -0.19776
|  | 118.7228 | -0.19807
|  | 118.7289 | -0.19837
|  | 118.73501 | -0.19868
|  | 118.74111 | -0.19898
|  | 118.74722 | -0.19929
|  | 118.75332 | -0.19959
|  | 118.75942 | -0.1999
|  | 118.76553 | -0.2002
|  | 118.77163 | -0.20051
|  | 118.77774 | -0.20081
|  | 118.78384 | -0.20112
|  | 118.78994 | -0.20142
|  | 118.79605 | -0.20173
|  | 118.80215 | -0.20203
|  | 118.80826 | -0.20234
|  | 118.81436 | -0.20264
|  | 118.82046 | -0.20295
|  | 118.82657 | -0.20325
|  | 118.83267 | -0.20356
|  | 118.83878 | -0.20386
|  | 118.84488 | -0.20417
|  | 118.85098 | -0.20447
|  | 118.85709 | -0.20478
|  | 118.86319 | -0.20508
|  | 118.8693 | -0.20539
|  | 118.8754 | -0.20569
|  | 118.8815 | -0.206
|  | 118.88761 | -0.20631
|  | 118.89371 | -0.20661
|  | 118.89982 | -0.20692
|  | 118.90592 | -0.20722
|  | 118.91202 | -0.20753
|  | 118.91813 | -0.20783
|  | 118.92423 | -0.20814
|  | 118.93034 | -0.20844
|  | 118.93644 | -0.20875
|  | 118.94254 | -0.20905
|  | 118.94865 | -0.20936
|  | 118.95475 | -0.20966
|  | 118.96086 | -0.20997
|  | 118.96696 | -0.21027
|  | 118.97306 | -0.21058
|  | 118.97917 | -0.21088
|  | 118.98527 | -0.21119
|  | 118.99138 | -0.21149
|  | 118.99748 | -0.2118
|  | 119.00358 | -0.2121
|  | 119.00969 | -0.21241
|  | 119.01579 | -0.21271
|  | 119.0219 | -0.21302
|  | 119.028 | -0.21332
|  | 119.0341 | -0.21363
|  | 119.04021 | -0.21393
|  | 119.04631 | -0.21424
|  | 119.05242 | -0.21455
|  | 119.05852 | -0.21485
|  | 119.06462 | -0.21516
|  | 119.07073 | -0.21546
|  | 119.07683 | -0.21577
|  | 119.08294 | -0.21607
|  | 119.08904 | -0.21638
|  | 119.09514 | -0.21668
|  | 119.10125 | -0.21699
|  | 119.10735 | -0.21729
|  | 119.11346 | -0.2176
|  | 119.11956 | -0.2179
|  | 119.12566 | -0.21821
|  | 119.13177 | -0.21851
|  | 119.13787 | -0.21882
|  | 119.14398 | -0.21912
|  | 119.15008 | -0.21943
|  | 119.15618 | -0.21973
|  | 119.16229 | -0.22004
|  | 119.16839 | -0.22034
|  | 119.1745 | -0.22065
|  | 119.1806 | -0.22095
|  | 119.1867 | -0.22126
|  | 119.19281 | -0.22156
|  | 119.19891 | -0.22187
|  | 119.20502 | -0.22217
|  | 119.21112 | -0.22248
|  | 119.21722 | -0.22279
|  | 119.22333 | -0.22309
|  | 119.22943 | -0.2234
|  | 119.23554 | -0.2237
|  | 119.24164 | -0.22401
|  | 119.24774 | -0.22431
|  | 119.25385 | -0.22462
|  | 119.25995 | -0.22492
|  | 119.26606 | -0.22523
|  | 119.27216 | -0.22553
|  | 119.27826 | -0.22584
|  | 119.28437 | -0.22614
|  | 119.29047 | -0.22645
|  | 119.29658 | -0.22675
|  | 119.30268 | -0.22706
|  | 119.30878 | -0.22736
|  | 119.31489 | -0.22767
|  | 119.32099 | -0.22797
|  | 119.3271 | -0.22828
|  | 119.3332 | -0.22858
|  | 119.3393 | -0.22889
|  | 119.34541 | -0.22919
|  | 119.35151 | -0.2295
|  | 119.35762 | -0.2298
|  | 119.36372 | -0.23011
|  | 119.36982 | -0.23041
|  | 119.37593 | -0.23072
|  | 119.38203 | -0.23103
|  | 119.38814 | -0.23133
|  | 119.39424 | -0.23164
|  | 119.40034 | -0.23194
|  | 119.40645 | -0.23225
|  | 119.41255 | -0.23255
|  | 119.41866 | -0.23286
|  | 119.42476 | -0.23316
|  | 119.43086 | -0.23347
|  | 119.43697 | -0.23377
|  | 119.44307 | -0.23408
|  | 119.44918 | -0.23438
|  | 119.45528 | -0.23469
|  | 119.46138 | -0.23499
|  | 119.46749 | -0.2353
|  | 119.47359 | -0.2356
|  | 119.4797 | -0.23591
|  | 119.4858 | -0.23621
|  | 119.4919 | -0.23652
|  | 119.49801 | -0.23682
|  | 119.50411 | -0.23713
|  | 119.51022 | -0.23743
|  | 119.51632 | -0.23774
|  | 119.52242 | -0.23804
|  | 119.52853 | -0.23835
|  | 119.53463 | -0.23865
|  | 119.54074 | -0.23896
|  | 119.54684 | -0.23927
|  | 119.55294 | -0.23957
|  | 119.55905 | -0.23988
|  | 119.56515 | -0.24018
|  | 119.57126 | -0.24049
|  | 119.57736 | -0.24079
|  | 119.58346 | -0.2411
|  | 119.58957 | -0.2414
|  | 119.59567 | -0.24171
|  | 119.60178 | -0.24201
|  | 119.60788 | -0.24232
|  | 119.61398 | -0.24262
|  | 119.62009 | -0.24293
|  | 119.62619 | -0.24323
|  | 119.6323 | -0.24354
|  | 119.6384 | -0.24384
|  | 119.6445 | -0.24415
|  | 119.65061 | -0.24445
|  | 119.65671 | -0.24476
|  | 119.66282 | -0.24506
|  | 119.66892 | -0.24537
|  | 119.67502 | -0.24567
|  | 119.68113 | -0.24598
|  | 119.68723 | -0.24628
|  | 119.69334 | -0.24659
|  | 119.69944 | -0.24689
|  | 119.70554 | -0.2472
|  | 119.71165 | -0.24751
|  | 119.71775 | -0.24781
|  | 119.72386 | -0.24812
|  | 119.72996 | -0.24842
|  | 119.73606 | -0.24873
|  | 119.74217 | -0.24903
|  | 119.74827 | -0.24934
|  | 119.75438 | -0.24964
|  | 119.76048 | -0.24995
|  | 119.76658 | -0.25025
|  | 119.77269 | -0.25056
|  | 119.77879 | -0.25086
|  | 119.7849 | -0.25117
|  | 119.791 | -0.25147
|  | 119.7971 | -0.25178
|  | 119.80321 | -0.25208
|  | 119.80931 | -0.25239
|  | 119.81542 | -0.25269
|  | 119.82152 | -0.253
|  | 119.82762 | -0.2533
|  | 119.83373 | -0.25361
|  | 119.83983 | -0.25391
|  | 119.84594 | -0.25422
|  | 119.85204 | -0.25452
|  | 119.85814 | -0.25483
|  | 119.86425 | -0.25513
|  | 119.87035 | -0.25544
|  | 119.87646 | -0.25575
|  | 119.88256 | -0.25605
|  | 119.88866 | -0.25636
|  | 119.89477 | -0.25666
|  | 119.90087 | -0.25697
|  | 119.90698 | -0.25727
|  | 119.91308 | -0.25758
|  | 119.91918 | -0.25788
|  | 119.92529 | -0.25819
|  | 119.93139 | -0.25849
|  | 119.9375 | -0.2588
|  | 119.9436 | -0.2591
|  | 119.9497 | -0.25941
|  | 119.95581 | -0.25971
|  | 119.96191 | -0.26002
|  | 119.96802 | -0.26032
|  | 119.97412 | -0.26063
|  | 119.98022 | -0.26093
|  | 119.98633 | -0.26124
|  | 119.99243 | -0.26154
|  | 119.99854 | -0.26185
|  | 120.00464 | -0.26185
|  | 120.50517 | -0.26185
|  | 120.99959 | -0.26185
|  | -- | --
|  | -- | --
|  | -- | --
|  | -- | --
|  | -- | --
|  | -- | --
|  | -- | --
|  | -- | --
|  | -- | --
|  | -- | --
|  | -- | --
|  | -- | --
|  | -- | --
|  | -- | --
|  | -- | --
|  | -- | --
|  | -- | --
|  | -- | --

## Supp-Figure 2a,b
Supplementary Figure 2a,b | Linear sweep voltammetry (LSV) of electropolished Cu in 0.1 M potassium halide electrolytes.
|  |  | KCl |  | KBr |  | KI
|  | Potential (V vs. Ag/AgCl) | Current density (mA/cm2) | Potential (V vs. Ag/AgCl) | Current density (mA/cm2) | Potential (V vs. Ag/AgCl) | Current density (mA/cm2)
|  | -0.11475 | 0.08846 | -0.13396 | 0.04333 | -0.3148 | 0.08846
|  | -0.1085 | 0.07557 | -0.13035 | 0.01109 | -0.31261 | 0.05622
|  | -0.10585 | 0.05622 | -0.12539 | 0.02721 | -0.3061 | 0.03043
|  | -0.10102 | 0.06267 | -0.11939 | 0.05945 | -0.29817 | 0.01754
|  | -0.09567 | 0.14972 | -0.11623 | 0.03688 | -0.29308 | 0.04333
|  | -0.09161 | 0.10781 | -0.10837 | 0.04977 | -0.28979 | 0.10781
|  | -0.08439 | 0.1336 | -0.10573 | 0.07557 | -0.28682 | 0.1336
|  | -0.08245 | 0.17873 | -0.1005 | 0.09491 | -0.27818 | 0.11425
|  | -0.07588 | 0.2013 | -0.09547 | 0.09169 | -0.27638 | 0.19485
|  | -0.07104 | 0.15617 | -0.08754 | 0.03043 | -0.26858 | 0.14649
|  | -0.06453 | 0.269 | -0.08484 | 0.09813 | -0.26761 | 0.1884
|  | -0.06137 | 0.2013 | -0.08116 | 0.11748 | -0.26142 | 0.29157
|  | -0.05447 | 0.30447 | -0.07336 | 0.09491 | -0.25646 | 0.30769
|  | -0.04983 | 0.37217 | -0.06853 | 0.1336 | -0.25368 | 0.30447
|  | -0.04564 | 0.32381 | -0.06388 | 0.07557 | -0.2444 | 0.33026
|  | -0.04229 | 0.40763 | -0.06169 | 0.1884 | -0.2426 | 0.45277
|  | -0.03552 | 0.54304 | -0.05357 | 0.17551 | -0.23467 | 0.50435
|  | -0.02991 | 0.59785 | -0.05222 | 0.22709 | -0.23383 | 0.6591
|  | -0.02694 | 0.65266 | -0.04654 | 0.32381 | -0.22802 | 0.73325
|  | -0.01998 | 0.71069 | -0.04106 | 0.3625 | -0.22093 | 0.85254
|  | -0.01386 | 0.77517 | -0.03442 | 0.33026 | -0.21771 | 1.00084
|  | -0.0134 | 0.99117 | -0.033 | 0.48179 | -0.20991 | 1.11046
|  | -0.00786 | 1.01696 | -0.02546 | 0.56238 | -0.20701 | 1.30712
|  | -0.0027 | 1.14592 | -0.01998 | 0.68812 | -0.20378 | 1.47799
|  | 0.00561 | 1.28455 | -0.01901 | 0.86221 | -0.19521 | 1.6134
|  | 0.00961 | 1.40706 | -0.01231 | 1.01052 | -0.18967 | 1.82618
|  | 0.01477 | 1.57793 | -0.00573 | 1.10401 | -0.18722 | 2.1518
|  | 0.01922 | 1.694 | -0.00244 | 1.40384 | -0.1838 | 2.40971
|  | 0.02418 | 1.94224 | 0.00123 | 1.63274 | -0.17638 | 2.66118
|  | 0.02863 | 2.04218 | 0.00581 | 1.91967 | -0.17477 | 2.91588
|  | 0.03392 | 2.2872 | 0.0129 | 2.1389 | -0.16762 | 3.15123
|  | 0.03875 | 2.41939 | 0.01832 | 2.42906 | -0.16156 | 3.46395
|  | 0.04314 | 2.60638 | 0.02405 | 2.79981 | -0.15994 | 3.82504
|  | 0.04597 | 2.83205 | 0.02741 | 3.06096 | -0.15208 | 4.15066
|  | 0.05455 | 3.05128 | 0.03301 | 3.36723 | -0.14956 | 4.42469
|  | 0.05893 | 3.29308 | 0.03643 | 3.73799 | -0.14299 | 4.74709
|  | 0.06016 | 3.65094 | 0.04069 | 4.10552 | -0.13957 | 5.01468
|  | 0.06912 | 3.85728 | 0.04584 | 4.38278 | -0.13532 | 5.40478
|  | 0.07131 | 4.16678 | 0.05139 | 4.70518 | -0.12745 | 5.67237
|  | 0.07853 | 4.51174 | 0.0588 | 5.0179 | -0.12178 | 6.00444
|  | 0.08195 | 4.80512 | 0.0648 | 5.29194 | -0.12023 | 6.38486
|  | 0.08852 | 5.15653 | 0.06944 | 5.60466 | -0.11185 | 6.69114
|  | 0.09291 | 5.46281 | 0.07279 | 5.93996 | -0.10901 | 7.06512
|  | 0.09987 | 5.83357 | 0.07879 | 6.27525 | -0.10257 | 7.29402
|  | 0.10084 | 6.28815 | 0.07995 | 6.65245 | -0.09902 | 7.68412
|  | 0.10567 | 6.52027 | 0.08549 | 6.9007 | -0.09277 | 7.97751
|  | 0.11089 | 6.9007 | 0.09052 | 7.22632 | -0.0907 | 8.30635
|  | 0.11573 | 7.22632 | 0.09574 | 7.57773 | -0.08187 | 8.61263
|  | 0.12218 | 7.60997 | 0.104 | 7.80986 | -0.0782 | 8.88666
|  | 0.12733 | 8.01619 | 0.10367 | 8.12581 | -0.07381 | 9.29611
|  | 0.13217 | 8.3934 | 0.10948 | 8.49656 | -0.06672 | 9.52823
|  | 0.13339 | 8.8512 | 0.11476 | 8.82218 | -0.06614 | 9.92156
|  | 0.14306 | 9.17037 | 0.1185 | 9.11234 | -0.05924 | 10.15691
|  | 0.14854 | 9.50244 | 0.12372 | 9.41862 | -0.05454 | 10.45351
|  | 0.14835 | 9.91189 | 0.12985 | 9.67331 | -0.05125 | 10.82105
|  | 0.15706 | 10.22784 | 0.13765 | 9.90866 | -0.04306 | 11.09186
|  | 0.16118 | 10.59214 | 0.14113 | 10.30844 | -0.04068 | 11.45939
|  | 0.16795 | 10.90165 | 0.14829 | 10.54701 | -0.03668 | 11.72698
|  | 0.1704 | 11.34333 | 0.14893 | 10.95645 | -0.0292 | 11.92365
|  | 0.17543 | 11.70764 | 0.15344 | 11.2724 | -0.02488 | 12.2944
|  | 0.18072 | 12.01392 | 0.16189 | 11.46584 | -0.0185 | 12.51363
|  | 0.18297 | 12.35243 | 0.16582 | 11.74955 | -0.01321 | 12.80702
|  | 0.18903 | 12.69095 | 0.17072 | 12.14288 | -0.00715 | 13.09395
|  | 0.19316 | 13.02947 | 0.17781 | 12.33954 | -0.00322 | 13.34542
|  | 0.20057 | 13.25192 | 0.18271 | 12.65871 | 0.000843705 | 13.59367
|  | 0.20392 | 13.65492 | 0.186 | 12.90696 | 0.00297 | 13.96765
|  | 0.21269 | 13.88705 | 0.18935 | 13.22936 | 0.00871 | 14.1901
|  | 0.21695 | 14.203 | 0.19554 | 13.50017 | 0.01664 | 14.39644
|  | 0.21888 | 14.59632 | 0.20206 | 13.80322 | 0.02057 | 14.68659
|  | 0.22327 | 14.83812 | 0.20715 | 14.08049 | 0.02418 | 14.9026
|  | 0.22804 | 15.1444 | 0.20779 | 14.42868 | 0.03076 | 15.16697
|  | 0.23178 | 15.47969 | 0.21231 | 14.73495 | 0.03624 | 15.4539
|  | 0.23913 | 15.80532 | 0.22223 | 14.97353 | 0.03946 | 15.64412
|  | 0.24538 | 16.06646 | 0.22314 | 15.27336 | 0.04372 | 15.95684
|  | 0.24944 | 16.36951 | 0.23203 | 15.49581 | 0.04797 | 16.13416
|  | 0.25563 | 16.59519 | 0.2359 | 15.7892 | 0.05287 | 16.46623
|  | 0.26163 | 16.85633 | 0.23887 | 16.06646 | 0.06067 | 16.57585
|  | 0.26272 | 17.23032 | 0.24287 | 16.3953 | 0.06306 | 16.92081
|  | 0.26762 | 17.52047 | 0.25105 | 16.62421 | 0.06834 | 17.0401
|  | 0.27226 | 17.81063 | 0.25511 | 16.9466 | 0.07318 | 17.33993
|  | 0.27948 | 18.11369 | 0.25905 | 17.20452 | 0.08098 | 17.52047
|  | 0.28226 | 18.35871 | 0.26292 | 17.47534 | 0.0833 | 17.78162
|  | 0.28774 | 18.70045 | 0.26711 | 17.72681 | 0.08562 | 17.98795
|  | 0.29657 | 18.92613 | 0.27342 | 17.92992 | 0.0922 | 18.20073
|  | 0.2987 | 19.21629 | 0.2809 | 18.19106 | 0.09845 | 18.40707
|  | 0.30082 | 19.59672 | 0.28226 | 18.49734 | 0.10039 | 18.61663
|  | 0.3063 | 19.87721 | 0.28915 | 18.75203 | 0.10786 | 18.83586
|  | 0.31565 | 20.12868 | 0.29251 | 18.92291 | 0.11244 | 18.95515
|  | 0.31726 | 20.46075 | 0.29766 | 19.15503 | 0.11805 | 19.11312
|  | 0.32345 | 20.69288 | 0.30302 | 19.46776 | 0.12179 | 19.40006
|  | 0.32584 | 21.07331 | 0.3063 | 19.67087 | 0.12779 | 19.5806
|  | 0.33435 | 21.27964 | 0.31533 | 19.86431 | 0.13462 | 19.73535
|  | 0.33841 | 21.66652 | 0.31623 | 20.16092 | 0.13817 | 19.96103
|  | 0.34524 | 21.89542 | 0.32178 | 20.38015 | 0.14416 | 20.10288
|  | 0.34982 | 22.14045 | 0.32706 | 20.56714 | 0.14932 | 20.28665
|  | 0.3535 | 22.45962 | 0.33074 | 20.91533 | 0.15383 | 20.48331
|  | 0.35517 | 22.85295 | 0.33796 | 21.04107 | 0.15757 | 20.67031
|  | 0.36504 | 23.08508 | 0.34428 | 21.33767 | 0.16157 | 20.81216
|  | 0.36794 | 23.43327 | 0.34808 | 21.60526 | 0.16653 | 21.00882
|  | 0.37458 | 23.65895 | 0.35208 | 21.7439 | 0.17227 | 21.0991
|  | 0.3789 | 23.94911 | 0.35878 | 22.04373 | 0.17704 | 21.2474
|  | 0.38045 | 24.32954 | 0.36239 | 22.21782 | 0.18052 | 21.42472
|  | 0.38547 | 24.59068 | 0.36555 | 22.50153 | 0.18678 | 21.59882
|  | 0.39095 | 24.9163 | 0.37226 | 22.77235 | 0.19355 | 21.72778
|  | 0.39534 | 25.22903 | 0.37606 | 22.96256 | 0.1969 | 21.96635
|  | 0.40082 | 25.52886 | 0.38096 | 23.23338 | 0.20077 | 22.09531
|  | 0.40946 | 25.73842 | 0.38651 | 23.43327 | 0.20882 | 22.17269
|  | 0.41403 | 26.04793 | 0.39186 | 23.67829 | 0.21295 | 22.3758
|  | 0.41474 | 26.38 | 0.3963 | 24.01681 | 0.21701 | 22.5112
|  | 0.41971 | 26.67661 | 0.40436 | 24.18446 | 0.22288 | 22.57246
|  | 0.42719 | 26.9313 | 0.40843 | 24.38757 | 0.22468 | 22.79169
|  | 0.42951 | 27.31818 | 0.413 | 24.68418 | 0.23313 | 22.88519
|  | 0.43815 | 27.55676 | 0.41797 | 24.94532 | 0.23693 | 23.01092
|  | 0.44285 | 27.79856 | 0.42022 | 25.2387 | 0.24177 | 23.15278
|  | 0.4444 | 28.1661 | 0.42783 | 25.46761 | 0.24641 | 23.27529
|  | 0.4533 | 28.41112 | 0.43163 | 25.67717 | 0.24867 | 23.38491
|  | 0.45665 | 28.68838 | 0.43879 | 25.91897 | 0.25737 | 23.48485
|  | 0.46032 | 29.08171 | 0.43944 | 26.24459 | 0.2595 | 23.64283
|  | 0.46464 | 29.33641 | 0.44556 | 26.51863 | 0.2642 | 23.71698
|  | 0.47122 | 29.63302 | 0.45259 | 26.75076 | 0.27201 | 23.82659
|  | 0.47747 | 29.88771 | 0.45465 | 27.03447 | 0.27626 | 23.85561
|  | 0.48231 | 30.19077 | 0.45923 | 27.30851 | 0.28316 | 23.98135
|  | 0.48585 | 30.45836 | 0.46645 | 27.46649 | 0.28542 | 24.14577
|  | 0.49133 | 30.80011 | 0.46967 | 27.81146 | 0.28993 | 24.23604
|  | 0.49372 | 31.15153 | 0.47573 | 27.992 | 0.29418 | 24.28118
|  | 0.50036 | 31.42557 | 0.47883 | 28.34664 | 0.29844 | 24.38435
|  | 0.503 | 31.74474 | 0.48463 | 28.59489 | 0.30456 | 24.44238
|  | 0.50842 | 31.99299 | 0.49262 | 28.82379 | 0.30817 | 24.54554
|  | 0.51448 | 32.31217 | 0.4943 | 29.06882 | 0.31733 | 24.62292
|  | 0.51783 | 32.59266 | 0.49881 | 29.40734 | 0.31855 | 24.69062
|  | 0.52325 | 32.88282 | 0.50726 | 29.58466 | 0.32616 | 24.78412
|  | 0.5277 | 33.14719 | 0.50939 | 29.9264 | 0.32906 | 24.9292
|  | 0.53537 | 33.42123 | 0.51616 | 30.1682 | 0.33564 | 24.90341
|  | 0.53833 | 33.77265 | 0.51796 | 30.40678 | 0.33809 | 25.08395
|  | 0.54452 | 34.0757 | 0.52673 | 30.69049 | 0.34486 | 25.13554
|  | 0.55026 | 34.26592 | 0.52892 | 31 | 0.35021 | 25.14843
|  | 0.55278 | 34.60122 | 0.53627 | 31.17087 | 0.35511 | 25.25805
|  | 0.55774 | 34.95909 | 0.54078 | 31.43524 | 0.35807 | 25.31286
|  | 0.56232 | 35.16865 | 0.54633 | 31.76409 | 0.36426 | 25.4257
|  | 0.57115 | 35.46526 | 0.54936 | 31.98655 | 0.368 | 25.40635
|  | 0.57179 | 35.82635 | 0.55593 | 32.24124 | 0.37587 | 25.47083
|  | 0.57689 | 36.08427 | 0.5569 | 32.60233 | 0.37761 | 25.6417
|  | 0.58443 | 36.3841 | 0.56483 | 32.81189 | 0.38618 | 25.62558
|  | 0.58733 | 36.67749 | 0.56754 | 33.1085 | 0.38928 | 25.67717
|  | 0.59391 | 36.88705 | 0.5754 | 33.33096 | 0.39424 | 25.79646
|  | 0.59939 | 37.26748 | 0.57715 | 33.71139 | 0.39979 | 25.8029
|  | 0.60384 | 37.5512 | 0.58263 | 33.91773 | 0.40475 | 25.91897
|  | 0.61022 | 37.76721 | 0.58914 | 34.25303 | 0.40881 | 25.9899
|  | 0.61132 | 38.14442 | 0.5952 | 34.45292 | 0.41223 | 26.08662
|  | 0.61725 | 38.383 | 0.59745 | 34.84302 | 0.41629 | 26.12853
|  | 0.62311 | 38.64737 | 0.60158 | 35.09127 | 0.4239 | 26.10918
|  | 0.62679 | 38.90851 | 0.60642 | 35.3363 | 0.43022 | 26.17044
|  | 0.63079 | 39.29217 | 0.61422 | 35.56198 | 0.43473 | 26.27361
|  | 0.63672 | 39.51785 | 0.62002 | 35.8876 | 0.43621 | 26.37678
|  | 0.64207 | 39.91441 | 0.62356 | 36.12296 | 0.44014 | 26.40257
|  | 0.64723 | 40.11108 | 0.6264 | 36.51306 | 0.44878 | 26.40902
|  | 0.65316 | 40.38834 | 0.63285 | 36.69361 | 0.45214 | 26.57022
|  | 0.66025 | 40.68818 | 0.63569 | 37.05792 | 0.46052 | 26.52508
|  | 0.66225 | 41.01058 | 0.6411 | 37.31585 | 0.46361 | 26.61213
|  | 0.66566 | 41.27818 | 0.64716 | 37.57054 | 0.46755 | 26.63792
|  | 0.67121 | 41.65539 | 0.6538 | 37.89295 | 0.47431 | 26.71852
|  | 0.67895 | 41.91653 | 0.6596 | 38.14442 | 0.47618 | 26.73141
|  | 0.68127 | 42.25183 | 0.66496 | 38.45715 | 0.48263 | 26.79912
|  | 0.68571 | 42.44528 | 0.66682 | 38.69895 | 0.48566 | 26.83458
|  | 0.69268 | 42.74834 | 0.67392 | 39.00523 | 0.49372 | 26.81202
|  | 0.69577 | 43.13522 | 0.67559 | 39.32764 | 0.49843 | 26.88939
|  | 0.7039 | 43.38669 | 0.68223 | 39.65326 | 0.49959 | 26.98934
|  | 0.7088 | 43.67041 | 0.68933 | 39.92731 | 0.50784 | 26.90229
|  | 0.71086 | 44.01216 | 0.6919 | 40.17233 | 0.50952 | 26.99901
|  | 0.71524 | 44.30232 | 0.69667 | 40.53665 | 0.51764 | 27.02802
|  | 0.71937 | 44.57637 | 0.70261 | 40.84615 | 0.5228 | 26.99256
|  | 0.72485 | 44.86331 | 0.70764 | 41.05249 | 0.52654 | 26.98934
|  | 0.73291 | 45.1309 | 0.71273 | 41.35555 | 0.5326 | 27.06026
|  | 0.73471 | 45.52424 | 0.71743 | 41.63604 | 0.53769 | 27.03125
|  | 0.74309 | 45.75959 | 0.72124 | 42.01325 | 0.5413 | 27.11185
|  | 0.74458 | 46.09167 | 0.7253 | 42.27763 | 0.54549 | 27.08283
|  | 0.74935 | 46.40118 | 0.73194 | 42.59681 | 0.552 | 27.0925
|  | 0.75405 | 46.67522 | 0.73671 | 42.80637 | 0.55394 | 27.14086
|  | 0.76018 | 46.9138 | 0.74084 | 43.10298 | 0.55884 | 27.18922
|  | 0.7654 | 47.12014 | 0.74522 | 43.47052 | 0.56354 | 27.22146
|  | 0.77062 | 47.37161 | 0.75083 | 43.79293 | 0.57025 | 27.15698
|  | 0.77404 | 47.70047 | 0.75741 | 44.0444 | 0.57534 | 27.26015
|  | 0.78171 | 47.90681 | 0.75876 | 44.36035 | 0.57908 | 27.2666
|  | 0.78642 | 48.10347 | 0.76295 | 44.64407 | 0.58643 | 27.26982
|  | 0.791 | 48.36462 | 0.76966 | 44.92779 | 0.59126 | 27.26337
|  | 0.79441 | 48.71927 | 0.77282 | 45.17604 | 0.59481 | 27.31496
|  | 0.79796 | 48.98364 | 0.77959 | 45.45331 | 0.60119 | 27.36654
|  | 0.80357 | 49.22545 | 0.78545 | 45.79828 | 0.60616 | 27.45037
|  | 0.80789 | 49.40922 | 0.79287 | 45.96915 | 0.60912 | 27.46971
|  | 0.81698 | 49.70906 | 0.7968 | 46.28511 | 0.61699 | 27.51807
|  | 0.82007 | 49.94119 | 0.80118 | 46.53659 | 0.62099 | 27.58255
|  | 0.8262 | 50.20234 | 0.80312 | 46.91702 | 0.62402 | 27.62446
|  | 0.82826 | 50.47638 | 0.80776 | 47.19107 | 0.62892 | 27.6696
|  | 0.83626 | 50.63436 | 0.81453 | 47.47156 | 0.6351 | 27.7373
|  | 0.84058 | 50.86327 | 0.82143 | 47.71014 | 0.64033 | 27.79534
|  | 0.84599 | 51.12764 | 0.82633 | 47.92938 | 0.64329 | 27.92752
|  | 0.8505 | 51.30497 | 0.82787 | 48.27758 | 0.64826 | 28.0049
|  | 0.85682 | 51.52743 | 0.83664 | 48.50326 | 0.65271 | 28.09194
|  | 0.85785 | 51.74666 | 0.83832 | 48.86435 | 0.65941 | 28.15965
|  | 0.86243 | 52.04327 | 0.84277 | 49.14485 | 0.66476 | 28.24347
|  | 0.86972 | 52.17869 | 0.84741 | 49.38987 | 0.66786 | 28.43691
|  | 0.87204 | 52.49787 | 0.85373 | 49.63813 | 0.67353 | 28.53041
|  | 0.87694 | 52.71388 | 0.86146 | 49.85414 | 0.67617 | 28.65292
|  | 0.88197 | 52.917 | 0.86617 | 50.1572 | 0.6821 | 28.79155
|  | 0.88732 | 53.18459 | 0.86662 | 50.45704 | 0.68874 | 28.8109
|  | 0.89235 | 53.44252 | 0.87565 | 50.5989 | 0.69171 | 28.99789
|  | 0.8986 | 53.56181 | 0.87745 | 50.95354 | 0.6999 | 29.13975
|  | 0.90479 | 53.83908 | 0.88596 | 51.11152 | 0.70338 | 29.31707
|  | 0.90988 | 54.03898 | 0.89009 | 51.41458 | 0.70931 | 29.37832
|  | 0.91362 | 54.3098 | 0.89164 | 51.63704 | 0.71324 | 29.61045
|  | 0.91794 | 54.52581 | 0.89892 | 51.92076 | 0.71634 | 29.72329
|  | 0.92555 | 54.68056 | 0.90363 | 52.16901 | 0.7244 | 29.91028
|  | 0.92793 | 54.9804 | 0.90937 | 52.3141 | 0.72562 | 30.12307
|  | 0.93051 | 55.1803 | 0.91369 | 52.59782 | 0.73458 | 30.28104
|  | 0.93954 | 55.36407 | 0.92 | 52.76869 | 0.73742 | 30.51962
|  | 0.94109 | 55.6091 | 0.92104 | 53.04274 | 0.74116 | 30.71306
|  | 0.94953 | 55.71872 | 0.926 | 53.24263 | 0.74625 | 30.84202
|  | 0.9523 | 55.91539 | 0.93058 | 53.41028 | 0.75141 | 31.10639
|  | 0.95882 | 56.11528 | 0.93967 | 53.64241 | 0.75844 | 31.2418
|  | 0.96101 | 56.34741 | 0.94566 | 53.80684 | 0.75941 | 31.46103
|  | 0.96933 | 56.54408 | 0.94547 | 54.12602 | 0.76824 | 31.58999
|  | 0.97526 | 56.68272 | 0.95153 | 54.28078 | 0.77288 | 31.86403
|  | 0.9759 | 56.95354 | 0.95624 | 54.51614 | 0.77939 | 32.00589
|  | 0.98029 | 57.10829 | 0.96082 | 54.7386 | 0.78365 | 32.20255
|  | 0.98751 | 57.22114 | 0.96507 | 54.96428 | 0.78719 | 32.47982
|  | 0.99208 | 57.45327 | 0.97248 | 55.05456 | 0.79306 | 32.60555
|  | 0.99673 | 57.57256 | 0.97867 | 55.33183 | 0.79719 | 32.80222
|  | 1.0013 | 57.81437 | 0.97958 | 55.59298 | 0.80002 | 33.08916
|  | 1.00736 | 57.98525 | 0.98892 | 55.74128 | 0.80563 | 33.26648
|  | 1.00994 | 58.09486 | 0.99221 | 55.97664 | 0.81105 | 33.49216
|  | 1.01523 | 58.327 | 0.99666 | 56.17654 | 0.81511 | 33.64046
|  | 1.0209 | 58.48176 | 1.00388 | 56.33451 | 0.81891 | 33.86937
|  | 1.02496 | 58.59782 | 1.00569 | 56.57632 | 0.82736 | 34.06603
|  | 1.03283 | 58.70422 | 1.00962 | 56.70851 | 0.82955 | 34.32073
|  | 1.0385 | 58.8751 | 1.01703 | 56.96644 | 0.83761 | 34.44002
|  | 1.04031 | 59.1169 | 1.02387 | 57.06316 | 0.84277 | 34.66247
|  | 1.04579 | 59.25231 | 1.02761 | 57.2695 | 0.84477 | 34.93974
|  | 1.05307 | 59.3168 | 1.03103 | 57.50486 | 0.84831 | 35.13318
|  | 1.05804 | 59.44576 | 1.03857 | 57.62092 | 0.85495 | 35.27826
|  | 1.05894 | 59.62308 | 1.04199 | 57.78858 | 0.85947 | 35.50717
|  | 1.06468 | 59.69079 | 1.04798 | 57.90787 | 0.86475 | 35.66837
|  | 1.07113 | 59.91647 | 1.04959 | 58.06907 | 0.86939 | 35.9134
|  | 1.07487 | 60.04544 | 1.05681 | 58.26574 | 0.87552 | 36.1552
|  | 1.07867 | 60.10992 | 1.05965 | 58.46886 | 0.87874 | 36.3164
|  | 1.08299 | 60.20342 | 1.06539 | 58.54301 | 0.88268 | 36.58399
|  | 1.09247 | 60.2808 | 1.06861 | 58.73646 | 0.89164 | 36.74197
|  | 1.09356 | 60.47102 | 1.0759 | 58.81061 | 0.89409 | 36.9741
|  | 1.09879 | 60.56129 | 1.08164 | 58.96214 | 0.90189 | 37.10306
|  | 1.10375 | 60.60965 | 1.08686 | 59.17816 | 0.90337 | 37.31262
|  | 1.10833 | 60.73862 | 1.09086 | 59.40707 | 0.90756 | 37.54475
|  | 1.11355 | 60.816 | 1.09672 | 59.5457 | 0.91233 | 37.75109
|  | 1.1218 | 60.89015 | 1.10207 | 59.70691 | 0.92104 | 37.89295
|  | 1.12574 | 61.02879 | 1.10556 | 59.92937 | 0.92594 | 38.0348
|  | 1.13057 | 61.13196 | 1.10936 | 60.11637 | 0.92639 | 38.28305
|  | 1.13334 | 61.26415 | 1.11806 | 60.19375 | 0.93335 | 38.42813
|  | 1.13773 | 61.35442 | 1.12013 | 60.39042 | 0.94025 | 38.60223
|  | 1.14166 | 61.42212 | 1.12632 | 60.52905 | 0.94089 | 38.84081
|  | 1.15081 | 61.42857 | 1.13057 | 60.76119 | 0.95069 | 38.98912
|  | 1.15256 | 61.54464 | 1.13347 | 60.90627 | 0.95411 | 39.22447
|  | 1.16094 | 61.68973 | 1.13985 | 61.00299 | 0.96011 | 39.29217
|  | 1.16384 | 61.82836 | 1.14604 | 61.18032 | 0.96565 | 39.48239
|  | 1.16842 | 61.85415 | 1.14836 | 61.3254 | 0.96662 | 39.69518
|  | 1.17499 | 62.06372 | 1.15262 | 61.49951 | 0.97493 | 39.84348
|  | 1.17635 | 62.17012 | 1.15952 | 61.67361 | 0.98067 | 39.94665
|  | 1.18144 | 62.21848 | 1.16332 | 61.76388 | 0.98274 | 40.04982
|  | 1.18776 | 62.23782 | 1.17074 | 61.89607 | 0.98654 | 40.29162
|  | 1.19188 | 62.4087 | 1.17274 | 62.10241 | 0.99395 | 40.33998
|  | 1.1991 | 62.40225 | 1.17873 | 62.22493 | 0.99814 | 40.57856
|  | 1.20304 | 62.56668 | 1.18131 | 62.35712 | 1.00163 | 40.64627
|  | 1.2062 | 62.61504 | 1.1866 | 62.52477 | 1.00794 | 40.86872
|  | 1.21135 | 62.65695 | 1.19137 | 62.63761 | 1.01478 | 40.99446
|  | 1.21825 | 62.67952 | 1.19627 | 62.77303 | 1.01858 | 41.06217
|  | 1.22586 | 62.7827 | 1.20194 | 62.87619 | 1.0238 | 41.24593
|  | 1.2267 | 62.79881 | 1.20994 | 62.95358 | 1.02928 | 41.33299
|  | 1.23289 | 62.95358 | 1.21522 | 63.08254 | 1.03064 | 41.58124
|  | 1.2356 | 62.96325 | 1.21645 | 63.24374 | 1.03554 | 41.7102
|  | 1.24469 | 63.02772 | 1.22154 | 63.36948 | 1.04566 | 41.86817
|  | 1.24591 | 63.09866 | 1.22857 | 63.56937 | 1.04869 | 42.02938
|  | 1.25068 | 63.14057 | 1.23444 | 63.65643 | 1.05385 | 42.09708
|  | 1.25623 | 63.23407 | 1.23579 | 63.81118 | 1.05623 | 42.33244
|  | 1.26255 | 63.23729 | 1.2452 | 63.89824 | 1.05952 | 42.47752
|  | 1.26577 | 63.37593 | 1.24591 | 64.01753 | 1.06449 | 42.60003
|  | 1.27119 | 63.39528 | 1.25333 | 64.08201 | 1.07164 | 42.67418
|  | 1.27905 | 63.48877 | 1.25687 | 64.30125 | 1.07674 | 42.81927
|  | 1.28344 | 63.55648 | 1.26132 | 64.40442 | 1.08344 | 42.94823
|  | 1.28717 | 63.61452 | 1.26796 | 64.59142 | 1.08834 | 43.06751
|  | 1.29124 | 63.65643 | 1.27073 | 64.62366 | 1.09079 | 43.20937
|  | 1.29594 | 63.66932 | 1.27473 | 64.75908 | 1.09646 | 43.40282
|  | 1.30149 | 63.64353 | 1.28182 | 64.89126 | 1.10046 | 43.47052
|  | 1.30806 | 63.74992 | 1.28485 | 64.99121 | 1.10639 | 43.64462
|  | 1.31354 | 63.68545 | 1.29246 | 65.04279 | 1.11245 | 43.74456
|  | 1.31561 | 63.75315 | 1.29768 | 65.14597 | 1.11735 | 43.75423
|  | 1.3198 | 63.77572 | 1.30362 | 65.25881 | 1.12045 | 43.96702
|  | 1.32831 | 63.76927 | 1.30684 | 65.44903 | 1.12567 | 44.04762
|  | 1.33366 | 63.76282 | 1.31071 | 65.43613 | 1.13205 | 44.07664
|  | 1.33495 | 63.84343 | 1.31806 | 65.55543 | 1.13657 | 44.25719
|  | 1.34256 | 63.86277 | 1.32186 | 65.63926 | 1.14237 | 44.312
|  | 1.34456 | 63.8402 | 1.32799 | 65.7392 | 1.14714 | 44.35068
|  | 1.34958 | 63.93047 | 1.32908 | 65.94877 | 1.15268 | 44.46353
|  | 1.35771 | 63.84665 | 1.33514 | 66.04872 | 1.15378 | 44.56992
|  | 1.36261 | 63.81764 | 1.3394 | 66.1003 | 1.15933 | 44.59249
|  | 1.36809 | 63.82085 | 1.34449 | 66.11965 | 1.16371 | 44.715
|  | 1.36802 | 63.91758 | 1.3492 | 66.21637 | 1.16816 | 44.72467
|  | 1.37666 | 63.8531 | 1.35358 | 66.29697 | 1.17415 | 44.715
|  | 1.38002 | 63.74992 | 1.35874 | 66.44206 | 1.18009 | 44.82784
|  | 1.3833 | 63.73381 | 1.36777 | 66.48719 | 1.18718 | 44.83107
|  | 1.39007 | 63.78217 | 1.37241 | 66.52911 | 1.19253 | 44.85041
|  | 1.39665 | 63.70801 | 1.37383 | 66.63228 | 1.19543 | 44.86008
|  | 1.39994 | 63.67578 | 1.38021 | 66.62583 | 1.19756 | 44.98905
|  | 1.40651 | 63.60484 | 1.3835 | 66.76769 | 1.20317 | 45.03096
|  | 1.40871 | 63.61452 | 1.3893 | 66.81284 | 1.20742 | 45.05353
|  |  |  | 1.39568 | 66.81284 | 1.21606 | 45.01484
|  |  |  | 1.39949 | 67.03852 | 1.22045 | 45.17281
|  |  |  | 1.404 | 67.02885 | 1.22605 | 45.12123
|  |  |  | 1.40619 | 67.05464 | 1.22966 | 45.17281
[6 empty] | 1.23373 | 45.30822
[6 empty] | 1.24082 | 45.28566
[6 empty] | 1.2452 | 45.3856
[6 empty] | 1.24862 | 45.3985
[6 empty] | 1.25591 | 45.44364
[6 empty] | 1.25906 | 45.51134
[6 empty] | 1.263 | 45.55648
[6 empty] | 1.26603 | 45.67899
[6 empty] | 1.27099 | 45.75314
[6 empty] | 1.27854 | 45.72735
[6 empty] | 1.28118 | 45.895
[6 empty] | 1.28634 | 45.895
[6 empty] | 1.29285 | 46.00784
[6 empty] | 1.29665 | 45.99817
[6 empty] | 1.30432 | 46.07555
[6 empty] | 1.30755 | 46.07555
[6 empty] | 1.31316 | 46.11424
[6 empty] | 1.3178 | 46.16582
[6 empty] | 1.32347 | 46.29156
[6 empty] | 1.32921 | 46.28189
[6 empty] | 1.33115 | 46.39795
[6 empty] | 1.33721 | 46.49467
[6 empty] | 1.34346 | 46.43019
[6 empty] | 1.34475 | 46.57205
[6 empty] | 1.35384 | 46.60107
[6 empty] | 1.35913 | 46.65588
[6 empty] | 1.36158 | 46.76872
[6 empty] | 1.36931 | 46.7655
[6 empty] | 1.37151 | 46.86544
[6 empty] | 1.37602 | 46.87511
[6 empty] | 1.37931 | 46.98151
[6 empty] | 1.38505 | 46.99118
[6 empty] | 1.39091 | 47.06855
[6 empty] | 1.39736 | 47.05244
[6 empty] | 1.398 | 47.1685
[6 empty] | 1.40826 | 47.14916
[6 empty] | 1.40716 | 47.13626

## Supp-Figure 2c
Supplementary Figure 2c | Chronoamperometry (CA) of electropolished Cu in 0.1 M potassium halide electrolytes.
|  |  | Cu_KCl (1.1 V vs. Ag/AgCl) |  | Cu_KBr (0.18 V vs. Ag/AgCl) |  | Cu_KI (-0.2 V vs. Ag/AgCl)
|  | Time (s) | Current density (mA/cm2) | Time (s) | Current density (mA/cm2) | Time (s) | Current density (mA/cm2)
|  | 0 | 3.03219 | 0 | 16.65492 | 0 | 1.52377
|  | 0.5 | 96.72304 | 0.5 | 4.21478 | 0.5 | 15.09301
|  | 1 | 94.72405 | 1 | 4.20408 | 1 | 15.69431
|  | 1.5 | 89.61091 | 1.5 | 4.28717 | 1.5 | 15.93114
|  | 2 | 88.6816 | 2 | 4.39 | 2 | 15.88915
|  | 2.5 | 86.79642 | 2.5 | 4.24522 | 2.5 | 15.94206
|  | 3 | 85.29434 | 3 | 4.28635 | 3 | 15.77326
|  | 3.5 | 84.66089 | 3.5 | 4.42537 | 3.5 | 15.66576
|  | 4 | 83.51538 | 4 | 4.54548 | 4 | 15.62629
|  | 4.5 | 83.44331 | 4.5 | 4.46157 | 4.5 | 15.5717
|  | 5 | 82.78711 | 5 | 4.69273 | 5 | 15.41214
|  | 5.5 | 82.33193 | 5.5 | 4.71494 | 5.5 | 15.34747
|  | 6 | 80.83366 | 6 | 4.74538 | 6 | 15.13248
|  | 6.5 | 79.31644 | 6.5 | 4.78733 | 6.5 | 14.99476
|  | 7 | 79.35057 | 7 | 4.91978 | 7 | 15.01575
|  | 7.5 | 79.05091 | 7.5 | 4.86631 | 7.5 | 14.76045
|  | 8 | 78.24679 | 8 | 5.02919 | 8 | 14.53791
|  | 8.5 | 77.8561 | 8.5 | 5.01109 | 8.5 | 14.53706
|  | 9 | 77.65127 | 9 | 5.09006 | 9 | 14.50095
|  | 9.5 | 77.37058 | 9.5 | 5.19536 | 9.5 | 14.36911
|  | 10 | 76.9761 | 10 | 5.20441 | 10 | 14.26497
|  | 10.5 | 76.49818 | 10.5 | 5.29737 | 10.5 | 14.23306
|  | 11 | 75.74336 | 11 | 5.21346 | 11 | 14.10625
|  | 11.5 | 75.35646 | 11.5 | 5.3566 | 11.5 | 14.05334
|  | 12 | 74.76095 | 12 | 5.48 | 12 | 13.93325
|  | 12.5 | 73.48648 | 12.5 | 5.48164 | 12.5 | 13.80056
|  | 13 | 74.16923 | 13 | 5.51866 | 13 | 13.69727
|  | 13.5 | 74.38164 | 13.5 | 5.53264 | 13.5 | 13.69391
|  | 14 | 73.99475 | 14 | 5.68319 | 14 | 13.53351
|  | 14.5 | 72.89477 | 14.5 | 5.69799 | 14.5 | 13.31852
|  | 15 | 72.62546 | 15 | 5.70129 | 15 | 13.30004
|  | 15.5 | 72.68236 | 15.5 | 5.73748 | 15.5 | 13.21102
|  | 16 | 72.43201 | 16 | 5.80658 | 16 | 13.35295
|  | 16.5 | 71.96167 | 16.5 | 5.84031 | 16.5 | 13.16567
|  | 17 | 71.54444 | 17 | 5.86252 | 17 | 12.94397
|  | 17.5 | 71.73409 | 17.5 | 5.96782 | 17.5 | 12.85663
|  | 18 | 71.81754 | 18 | 5.8872 | 18 | 12.89778
|  | 18.5 | 71.69237 | 18.5 | 5.90695 | 18.5 | 12.83228
|  | 19 | 71.4003 | 19 | 5.93738 | 19 | 12.76845
|  | 19.5 | 70.90721 | 19.5 | 6.04844 | 19.5 | 12.67523
|  | 20 | 70.55824 | 20 | 6.00155 | 20 | 12.67607
|  | 20.5 | 70.57342 | 20.5 | 6.09368 | 20.5 | 12.57866
|  | 21 | 70.42928 | 21 | 6.17595 | 21 | 12.55262
|  | 21.5 | 70.00825 | 21.5 | 6.27467 | 21.5 | 12.46277
|  | 22 | 69.95136 | 22 | 6.29194 | 22 | 12.37459
|  | 22.5 | 69.53412 | 22.5 | 6.22448 | 22.5 | 12.4065
|  | 23 | 69.73516 | 23 | 6.36187 | 23 | 12.34687
|  | 23.5 | 69.40895 | 23.5 | 6.38655 | 23.5 | 12.20999
|  | 24 | 69.20792 | 24 | 6.46634 | 24 | 12.32084
|  | 24.5 | 69.39757 | 24.5 | 6.31168 | 24.5 | 12.14784
|  | 25 | 69.46964 | 25 | 6.40053 | 25 | 12.24946
|  | 25.5 | 69.76929 | 25.5 | 6.36516 | 25.5 | 12.20915
|  | 26 | 69.45067 | 26 | 6.4104 | 26 | 12.04707
|  | 26.5 | 69.30654 | 26.5 | 6.49925 | 26.5 | 11.9908
|  | 27 | 69.19275 | 27 | 6.46881 | 27 | 12.0076
|  | 27.5 | 69.06758 | 27.5 | 6.46963 | 27.5 | 11.95133
|  | 28 | 69.04861 | 28 | 6.54038 | 28 | 11.92194
|  | 28.5 | 68.96516 | 28.5 | 6.62429 | 28.5 | 11.87071
|  | 29 | 68.80965 | 29 | 6.67118 | 29 | 11.76826
|  | 29.5 | 68.76413 | 29.5 | 6.62264 | 29.5 | 11.77078
|  | 30 | 68.73758 | 30 | 6.74851 | 30 | 11.84552
|  | 30.5 | 68.55931 | 30.5 | 6.6827 | 30.5 | 11.8472
|  | 31 | 68.4 | 31 | 6.78141 | 31 | 11.70443
|  | 31.5 | 68.08518 | 31.5 | 6.74028 | 31.5 | 11.79933
|  | 32 | 68.20276 | 32 | 6.65884 | 32 | 11.71115
|  | 32.5 | 67.75519 | 32.5 | 6.57246 | 32.5 | 11.63557
|  | 33 | 67.78174 | 33 | 6.64321 | 33 | 11.73635
|  | 33.5 | 67.98277 | 33.5 | 6.72054 | 33.5 | 11.70359
|  | 34 | 67.62622 | 34 | 6.78224 | 34 | 11.61038
|  | 34.5 | 67.73622 | 34.5 | 6.81596 | 34.5 | 11.57091
|  | 35 | 67.8045 | 35 | 6.64814 | 35 | 11.61961
|  | 35.5 | 66.93589 | 35.5 | 6.83571 | 35.5 | 11.59022
|  | 36 | 66.95106 | 36 | 6.84887 | 36 | 11.62633
|  | 36.5 | 67.10658 | 36.5 | 6.78306 | 36.5 | 11.37188
|  | 37 | 66.99279 | 37 | 6.87519 | 37 | 11.51884
|  | 37.5 | 67.00037 | 37.5 | 6.7699 | 37.5 | 11.53312
|  | 38 | 66.97382 | 38 | 6.83735 | 38 | 11.497
|  | 38.5 | 66.79934 | 38.5 | 6.76578 | 38.5 | 11.54739
|  | 39 | 66.6021 | 39 | 6.79375 | 39 | 11.46089
|  | 39.5 | 66.51866 | 39.5 | 6.92867 | 39.5 | 11.4273
|  | 40 | 66.17349 | 40 | 6.94512 | 40 | 11.36432
|  | 40.5 | 66.58313 | 40.5 | 6.96239 | 40.5 | 11.40631
|  | 41 | 66.59831 | 41 | 6.81021 | 41 | 11.35004
|  | 41.5 | 66.48831 | 41.5 | 6.86861 | 41.5 | 11.24591
|  | 42 | 66.59072 | 42 | 6.87026 | 42 | 11.37356
|  | 42.5 | 66.3859 | 42.5 | 6.83982 | 42.5 | 11.33492
|  | 43 | 66.18108 | 43 | 6.89823 | 43 | 11.36096
|  | 43.5 | 66.09763 | 43.5 | 6.93525 | 43.5 | 11.24507
|  | 44 | 66.329 | 44 | 6.90975 | 44 | 11.23835
|  | 44.5 | 66.14314 | 44.5 | 6.88836 | 44.5 | 11.24423
|  | 45 | 65.95349 | 45 | 6.82913 | 45 | 11.15185
|  | 45.5 | 66.02177 | 45.5 | 6.95581 | 45.5 | 11.1804
|  | 46 | 65.86625 | 46 | 6.88342 | 46 | 11.1275
|  | 46.5 | 65.87763 | 46.5 | 6.87026 | 46.5 | 11.11574
|  | 47 | 65.59695 | 47 | 6.86697 | 47 | 11.11154
|  | 47.5 | 65.53626 | 47.5 | 6.83735 | 47.5 | 11.20056
|  | 48 | 65.16075 | 48 | 6.96404 | 48 | 11.31981
|  | 48.5 | 65.39971 | 48.5 | 6.84393 | 48.5 | 11.24675
|  | 49 | 65.31626 | 49 | 6.84476 | 49 | 11.17033
|  | 49.5 | 65.08868 | 49.5 | 6.85627 | 49.5 | 11.23499

## Supp-Figure 2d
Supplementary Figure 2c | The early state of CA in 1 s.
|  |  | Cu_KCl (1.1 V vs. Ag/AgCl) |  | Cu_KBr (0.18 V vs. Ag/AgCl) |  | Cu_KI (-0.2 V vs. Ag/AgCl)
|  | Time (s) | Current density (mA/cm2) | Time (s) | Current density (mA/cm2) | Time (s) | Current density (mA/cm2)
|  | 0 | 2.50717 | 0 | 0.25326 | 0 | 20.79767
|  | 0.02 | 33.65692 | 0.02 | 0.98677 | 0.016 | 17.66148
|  | 0.04 | 79.35225 | 0.04 | 2.03158 | 0.032 | 11.97772
|  | 0.06 | 101.08783 | 0.06 | 2.89925 | 0.048 | 7.93958
|  | 0.08 | 105.65799 | 0.08 | 3.82883 | 0.064 | 6.16507
|  | 0.1 | 104.16793 | 0.1 | 5.09293 | 0.08 | 5.90888
|  | 0.12 | 102.48287 | 0.12 | 6.20826 | 0.096 | 5.85782
|  | 0.14 | 101.58284 | 0.14 | 7.13355 | 0.112 | 5.99577
|  | 0.16 | 101.52284 | 0.16 | 7.843 | 0.128 | 6.15701
|  | 0.18 | 101.58785 | 0.18 | 8.48537 | 0.144 | 6.21344
|  | 0.2 | 101.37283 | 0.2 | 9.15011 | 0.16 | 6.20269
|  | 0.22 | 101.14783 | 0.22 | 9.59212 | 0.176 | 6.1588
|  | 0.24 | 101.00282 | 0.24 | 10.03499 | 0.192 | 6.20269
|  | 0.26 | 100.69781 | 0.26 | 10.37896 | 0.208 | 6.2018
|  | 0.28 | 100.61781 | 0.28 | 10.81667 | 0.224 | 6.18119
|  | 0.3 | 100.77781 | 0.3 | 11.11249 | 0.24 | 6.21255
|  | 0.32 | 100.83282 | 0.32 | 11.29394 | 0.256 | 6.25912
|  | 0.34 | 100.81782 | 0.34 | 11.57084 | 0.272 | 6.24031
|  | 0.36 | 100.67781 | 0.36 | 11.84173 | 0.288 | 6.26002
|  | 0.38 | 100.59281 | 0.38 | 12.10659 | 0.304 | 6.18209
|  | 0.4 | 100.53781 | 0.4 | 12.19431 | 0.32 | 6.16149
|  | 0.42 | 100.2828 | 0.42 | 12.40155 | 0.336 | 6.12028
|  | 0.44 | 100.03779 | 0.44 | 12.48411 | 0.352 | 6.09251
|  | 0.46 | 99.80778 | 0.46 | 12.626 | 0.368 | 6.1158
|  | 0.48 | 99.80278 | 0.48 | 12.9244 | 0.384 | 6.14268
|  | 0.5 | 99.72778 | 0.5 | 12.87624 | 0.4 | 6.07101
|  | 0.52 | 99.88779 | 0.52 | 13.01556 | 0.416 | 6.12924
|  | 0.54 | 99.97279 | 0.54 | 13.13337 | 0.432 | 6.0531
|  | 0.56 | 99.88279 | 0.56 | 13.34062 | 0.448 | 6.0746
|  | 0.58 | 99.84278 | 0.58 | 13.39738 | 0.464 | 6.17492
|  | 0.6 | 99.46278 | 0.6 | 13.46875 | 0.48 | 6.1579
|  | 0.62 | 99.30777 | 0.62 | 13.54701 | 0.496 | 6.00921
|  | 0.64 | 99.19777 | 0.64 | 13.62612 | 0.512 | 6.12207
|  | 0.66 | 99.24777 | 0.66 | 13.7319 | 0.528 | 6.15701
|  | 0.68 | 99.23777 | 0.68 | 13.83681 | 0.544 | 6.04325
|  | 0.7 | 99.12776 | 0.7 | 13.87981 | 0.56 | 6.02354
|  | 0.72 | 98.96275 | 0.72 | 13.84111 | 0.576 | 6.10237
|  | 0.74 | 98.82776 | 0.74 | 13.87637 | 0.592 | 6.0307
|  | 0.76 | 98.81275 | 0.76 | 14.02084 | 0.608 | 6.14984
|  | 0.78 | 98.69275 | 0.78 | 14.0905 | 0.624 | 6.08535
|  | 0.8 | 98.66274 | 0.8 | 14.06126 | 0.64 | 6.01727
|  | 0.82 | 98.61274 | 0.82 | 14.14037 | 0.656 | 6.0952
|  | 0.84 | 98.46774 | 0.84 | 14.08104 | 0.672 | 6.09162
|  | 0.86 | 98.57274 | 0.86 | 14.18939 | 0.688 | 6.08803
|  | 0.88 | 98.47275 | 0.88 | 14.29947 | 0.704 | 6.12834
|  | 0.9 | 98.47774 | 0.9 | 14.31838 | 0.72 | 6.02354
|  | 0.92 | 98.42274 | 0.92 | 14.37084 | 0.736 | 6.03429
|  | 0.94 | 98.40273 | 0.94 | 14.38976 | 0.752 | 6.03698
|  | 0.96 | 98.46274 | 0.96 | 14.34418 | 0.768 | 6.06833
|  | 0.98 | 98.28773 | 0.98 | 14.41986 | 0.784 | 6.05131
[6 empty] | 0.8 | 5.97785
[6 empty] | 0.816 | 5.98054
[6 empty] | 0.832 | 6.17582
[6 empty] | 0.848 | 6.04683
[6 empty] | 0.864 | 5.97785
[6 empty] | 0.88 | 5.99667
[6 empty] | 0.896 | 6.12924
[6 empty] | 0.912 | 6.07549
[6 empty] | 0.928 | 6.14805
[6 empty] | 0.944 | 6.011
[6 empty] | 0.96 | 6.06743
[6 empty] | 0.976 | 5.95188
[6 empty] | 0.992 | 6.13551

## Supp-Figure 9a
Supplementary Figure 9a | GI-XRD data of the electropolished Cu foil after immersion in air-saturated 0.1 M KHCO3 for 10 min
EP-Cu
| 2 theta (deg.) | Intensity (a.u.)
| 27 | 4
| 27.02 | 3
| 27.04 | 5
| 27.06 | 6
| 27.08 | 5
| 27.1 | 4
| 27.12 | 6
| 27.14 | 4
| 27.16 | 2
| 27.18 | 2
| 27.2 | 2
| 27.22 | 6
| 27.24 | 5
| 27.26 | 4
| 27.28 | 2
| 27.3 | 4
| 27.32 | 5
| 27.34 | 5
| 27.36 | 2
| 27.38 | 4
| 27.4 | 6
| 27.42 | 4
| 27.44 | 12
| 27.46 | 3
| 27.48 | 4
| 27.5 | 4
| 27.52 | 1
| 27.54 | 2
| 27.56 | 4
| 27.58 | 3
| 27.6 | 3
| 27.62 | 4
| 27.64 | 0
| 27.66 | 4
| 27.68 | 3
| 27.7 | 4
| 27.72 | 3
| 27.74 | 4
| 27.76 | 3
| 27.78 | 2
| 27.8 | 5
| 27.82 | 2
| 27.84 | 8
| 27.86 | 5
| 27.88 | 10
| 27.9 | 4
| 27.92 | 4
| 27.94 | 3
| 27.96 | 6
| 27.98 | 3
| 28 | 4
| 28.02 | 1
| 28.04 | 4
| 28.06 | 3
| 28.08 | 3
| 28.1 | 4
| 28.12 | 3
| 28.14 | 3
| 28.16 | 4
| 28.18 | 4
| 28.2 | 3
| 28.22 | 4
| 28.24 | 4
| 28.26 | 3
| 28.28 | 1
| 28.3 | 1
| 28.32 | 5
| 28.34 | 3
| 28.36 | 2
| 28.38 | 3
| 28.4 | 5
| 28.42 | 2
| 28.44 | 0
| 28.46 | 3
| 28.48 | 2
| 28.5 | 2
| 28.52 | 3
| 28.54 | 1
| 28.56 | 5
| 28.58 | 2
| 28.6 | 3
| 28.62 | 1
| 28.64 | 1
| 28.66 | 4
| 28.68 | 4
| 28.7 | 1
| 28.72 | 2
| 28.74 | 3
| 28.76 | 3
| 28.78 | 3
| 28.8 | 2
| 28.82 | 1
| 28.84 | 1
| 28.86 | 5
| 28.88 | 2
| 28.9 | 5
| 28.92 | 3
| 28.94 | 2
| 28.96 | 2
| 28.98 | 4
| 29 | 1
| 29.02 | 4
| 29.04 | 5
| 29.06 | 5
| 29.08 | 3
| 29.1 | 5
| 29.12 | 3
| 29.14 | 2
| 29.16 | 1
| 29.18 | 1
| 29.2 | 1
| 29.22 | 6
| 29.24 | 2
| 29.26 | 3
| 29.28 | 2
| 29.3 | 1
| 29.32 | 3
| 29.34 | 2
| 29.36 | 5
| 29.38 | 3
| 29.4 | 2
| 29.42 | 1
| 29.44 | 1
| 29.46 | 3
| 29.48 | 2
| 29.5 | 1
| 29.52 | 2
| 29.54 | 5
| 29.56 | 4
| 29.58 | 2
| 29.6 | 5
| 29.62 | 2
| 29.64 | 1
| 29.66 | 2
| 29.68 | 4
| 29.7 | 5
| 29.72 | 2
| 29.74 | 0
| 29.76 | 2
| 29.78 | 1
| 29.8 | 5
| 29.82 | 2
| 29.84 | 4
| 29.86 | 4
| 29.88 | 0
| 29.9 | 2
| 29.92 | 4
| 29.94 | 3
| 29.96 | 4
| 29.98 | 2
| 30 | 0
| 30.02 | 0
| 30.04 | 3
| 30.06 | 3
| 30.08 | 4
| 30.1 | 3
| 30.12 | 5
| 30.14 | 3
| 30.16 | 5
| 30.18 | 2
| 30.2 | 4
| 30.22 | 2
| 30.24 | 0
| 30.26 | 1
| 30.28 | 3
| 30.3 | 5
| 30.32 | 2
| 30.34 | 4
| 30.36 | 5
| 30.38 | 0
| 30.4 | 0
| 30.42 | 5
| 30.44 | 3
| 30.46 | 2
| 30.48 | 1
| 30.5 | 2
| 30.52 | 1
| 30.54 | 4
| 30.56 | 4
| 30.58 | 2
| 30.6 | 1
| 30.62 | 5
| 30.64 | 2
| 30.66 | 2
| 30.68 | 7
| 30.7 | 4
| 30.72 | 3
| 30.74 | 4
| 30.76 | 1
| 30.78 | 4
| 30.8 | 2
| 30.82 | 2
| 30.84 | 4
| 30.86 | 1
| 30.88 | 3
| 30.9 | 3
| 30.92 | 2
| 30.94 | 3
| 30.96 | 0
| 30.98 | 1
| 31 | 3
| 31.02 | 0
| 31.04 | 2
| 31.06 | 1
| 31.08 | 2
| 31.1 | 3
| 31.12 | 1
| 31.14 | 0
| 31.16 | 3
| 31.18 | 3
| 31.2 | 2
| 31.22 | 4
| 31.24 | 2
| 31.26 | 4
| 31.28 | 4
| 31.3 | 6
| 31.32 | 2
| 31.34 | 2
| 31.36 | 4
| 31.38 | 2
| 31.4 | 2
| 31.42 | 3
| 31.44 | 4
| 31.46 | 0
| 31.48 | 4
| 31.5 | 1
| 31.52 | 4
| 31.54 | 1
| 31.56 | 1
| 31.58 | 3
| 31.6 | 2
| 31.62 | 3
| 31.64 | 2
| 31.66 | 2
| 31.68 | 4
| 31.7 | 5
| 31.72 | 4
| 31.74 | 5
| 31.76 | 2
| 31.78 | 1
| 31.8 | 5
| 31.82 | 2
| 31.84 | 4
| 31.86 | 2
| 31.88 | 2
| 31.9 | 3
| 31.92 | 3
| 31.94 | 5
| 31.96 | 2
| 31.98 | 2
| 32 | 2
| 32.02 | 3
| 32.04 | 1
| 32.06 | 2
| 32.08 | 3
| 32.1 | 4
| 32.12 | 4
| 32.14 | 0
| 32.16 | 0
| 32.18 | 1
| 32.2 | 0
| 32.22 | 2
| 32.24 | 0
| 32.26 | 2
| 32.28 | 4
| 32.3 | 1
| 32.32 | 6
| 32.34 | 4
| 32.36 | 2
| 32.38 | 5
| 32.4 | 1
| 32.42 | 3
| 32.44 | 4
| 32.46 | 4
| 32.48 | 4
| 32.5 | 0
| 32.52 | 1
| 32.54 | 4
| 32.56 | 1
| 32.58 | 0
| 32.6 | 2
| 32.62 | 2
| 32.64 | 3
| 32.66 | 3
| 32.68 | 3
| 32.7 | 4
| 32.72 | 3
| 32.74 | 2
| 32.76 | 1
| 32.78 | 2
| 32.8 | 3
| 32.82 | 3
| 32.84 | 3
| 32.86 | 3
| 32.88 | 6
| 32.9 | 1
| 32.92 | 5
| 32.94 | 2
| 32.96 | 2
| 32.98 | 1
| 33 | 0
| 33.02 | 1
| 33.04 | 3
| 33.06 | 4
| 33.08 | 3
| 33.1 | 5
| 33.12 | 4
| 33.14 | 2
| 33.16 | 7
| 33.18 | 1
| 33.2 | 3
| 33.22 | 4
| 33.24 | 2
| 33.26 | 0
| 33.28 | 4
| 33.3 | 4
| 33.32 | 2
| 33.34 | 2
| 33.36 | 4
| 33.38 | 3
| 33.4 | 2
| 33.42 | 2
| 33.44 | 2
| 33.46 | 1
| 33.48 | 5
| 33.5 | 8
| 33.52 | 4
| 33.54 | 2
| 33.56 | 4
| 33.58 | 0
| 33.6 | 3
| 33.62 | 3
| 33.64 | 0
| 33.66 | 4
| 33.68 | 2
| 33.7 | 1
| 33.72 | 1
| 33.74 | 6
| 33.76 | 4
| 33.78 | 5
| 33.8 | 1
| 33.82 | 3
| 33.84 | 3
| 33.86 | 1
| 33.88 | 2
| 33.9 | 2
| 33.92 | 3
| 33.94 | 1
| 33.96 | 0
| 33.98 | 0
| 34 | 5
| 34.02 | 1
| 34.04 | 1
| 34.06 | 4
| 34.08 | 2
| 34.1 | 0
| 34.12 | 2
| 34.14 | 1
| 34.16 | 3
| 34.18 | 3
| 34.2 | 2
| 34.22 | 1
| 34.24 | 9
| 34.26 | 1
| 34.28 | 2
| 34.3 | 0
| 34.32 | 2
| 34.34 | 1
| 34.36 | 4
| 34.38 | 5
| 34.4 | 3
| 34.42 | 5
| 34.44 | 0
| 34.46 | 2
| 34.48 | 2
| 34.5 | 2
| 34.52 | 1
| 34.54 | 3
| 34.56 | 3
| 34.58 | 2
| 34.6 | 5
| 34.62 | 1
| 34.64 | 3
| 34.66 | 5
| 34.68 | 2
| 34.7 | 2
| 34.72 | 2
| 34.74 | 2
| 34.76 | 2
| 34.78 | 2
| 34.8 | 2
| 34.82 | 3
| 34.84 | 1
| 34.86 | 1
| 34.88 | 2
| 34.9 | 3
| 34.92 | 0
| 34.94 | 6
| 34.96 | 3
| 34.98 | 2
| 35 | 4
| 35.02 | 1
| 35.04 | 3
| 35.06 | 3
| 35.08 | 2
| 35.1 | 2
| 35.12 | 4
| 35.14 | 4
| 35.16 | 1
| 35.18 | 1
| 35.2 | 2
| 35.22 | 1
| 35.24 | 1
| 35.26 | 2
| 35.28 | 0
| 35.3 | 2
| 35.32 | 4
| 35.34 | 1
| 35.36 | 3
| 35.38 | 1
| 35.4 | 3
| 35.42 | 2
| 35.44 | 0
| 35.46 | 3
| 35.48 | 2
| 35.5 | 3
| 35.52 | 0
| 35.54 | 1
| 35.56 | 2
| 35.58 | 0
| 35.6 | 0
| 35.62 | 3
| 35.64 | 4
| 35.66 | 3
| 35.68 | 6
| 35.7 | 3
| 35.72 | 3
| 35.74 | 1
| 35.76 | 6
| 35.78 | 3
| 35.8 | 2
| 35.82 | 4
| 35.84 | 3
| 35.86 | 4
| 35.88 | 2
| 35.9 | 2
| 35.92 | 2
| 35.94 | 2
| 35.96 | 0
| 35.98 | 3
| 36 | 2
| 36.02 | 1
| 36.04 | 5
| 36.06 | 3
| 36.08 | 1
| 36.1 | 2
| 36.12 | 2
| 36.14 | 0
| 36.16 | 1
| 36.18 | 1
| 36.2 | 4
| 36.22 | 3
| 36.24 | 3
| 36.26 | 0
| 36.28 | 2
| 36.3 | 4
| 36.32 | 0
| 36.34 | 2
| 36.36 | 2
| 36.38 | 2
| 36.4 | 4
| 36.42 | 4
| 36.44 | 2
| 36.46 | 3
| 36.48 | 3
| 36.5 | 3
| 36.52 | 1
| 36.54 | 2
| 36.56 | 6
| 36.58 | 1
| 36.6 | 2
| 36.62 | 3
| 36.64 | 2
| 36.66 | 3
| 36.68 | 4
| 36.7 | 3
| 36.72 | 3
| 36.74 | 1
| 36.76 | 1
| 36.78 | 3
| 36.8 | 4
| 36.82 | 1
| 36.84 | 1
| 36.86 | 4
| 36.88 | 5
| 36.9 | 2
| 36.92 | 0
| 36.94 | 0
| 36.96 | 2
| 36.98 | 3
| 37 | 1
| 37.02 | 4
| 37.04 | 2
| 37.06 | 1
| 37.08 | 0
| 37.1 | 2
| 37.12 | 3
| 37.14 | 3
| 37.16 | 2
| 37.18 | 2
| 37.2 | 2
| 37.22 | 2
| 37.24 | 1
| 37.26 | 1
| 37.28 | 5
| 37.3 | 3
| 37.32 | 2
| 37.34 | 1
| 37.36 | 2
| 37.38 | 3
| 37.4 | 4
| 37.42 | 0
| 37.44 | 2
| 37.46 | 1
| 37.48 | 3
| 37.5 | 0
| 37.52 | 4
| 37.54 | 1
| 37.56 | 4
| 37.58 | 2
| 37.6 | 2
| 37.62 | 0
| 37.64 | 1
| 37.66 | 0
| 37.68 | 1
| 37.7 | 1
| 37.72 | 4
| 37.74 | 1
| 37.76 | 2
| 37.78 | 1
| 37.8 | 1
| 37.82 | 5
| 37.84 | 2
| 37.86 | 0
| 37.88 | 1
| 37.9 | 2
| 37.92 | 4
| 37.94 | 2
| 37.96 | 1
| 37.98 | 4
| 38 | 1
| 38.02 | 4
| 38.04 | 2
| 38.06 | 3
| 38.08 | 4
| 38.1 | 4
| 38.12 | 4
| 38.14 | 2
| 38.16 | 2
| 38.18 | 2
| 38.2 | 1
| 38.22 | 4
| 38.24 | 2
| 38.26 | 4
| 38.28 | 2
| 38.3 | 2
| 38.32 | 2
| 38.34 | 3
| 38.36 | 4
| 38.38 | 4
| 38.4 | 1
| 38.42 | 4
| 38.44 | 2
| 38.46 | 7
| 38.48 | 5
| 38.5 | 0
| 38.52 | 2
| 38.54 | 1
| 38.56 | 2
| 38.58 | 0
| 38.6 | 2
| 38.62 | 2
| 38.64 | 7
| 38.66 | 2
| 38.68 | 2
| 38.7 | 2
| 38.72 | 1
| 38.74 | 3
| 38.76 | 5
| 38.78 | 0
| 38.8 | 4
| 38.82 | 2
| 38.84 | 1
| 38.86 | 3
| 38.88 | 0
| 38.9 | 0
| 38.92 | 2
| 38.94 | 3
| 38.96 | 0
| 38.98 | 1
| 39 | 1
| 39.02 | 1
| 39.04 | 1
| 39.06 | 2
| 39.08 | 1
| 39.1 | 1
| 39.12 | 3
| 39.14 | 2
| 39.16 | 4
| 39.18 | 4
| 39.2 | 4
| 39.22 | 1
| 39.24 | 0
| 39.26 | 0
| 39.28 | 3
| 39.3 | 2
| 39.32 | 2
| 39.34 | 1
| 39.36 | 1
| 39.38 | 6
| 39.4 | 1
| 39.42 | 0
| 39.44 | 1
| 39.46 | 3
| 39.48 | 0
| 39.5 | 4
| 39.52 | 2
| 39.54 | 2
| 39.56 | 1
| 39.58 | 1
| 39.6 | 2
| 39.62 | 6
| 39.64 | 2
| 39.66 | 2
| 39.68 | 1
| 39.7 | 1
| 39.72 | 1
| 39.74 | 2
| 39.76 | 3
| 39.78 | 4
| 39.8 | 2
| 39.82 | 2
| 39.84 | 3
| 39.86 | 2
| 39.88 | 1
| 39.9 | 1
| 39.92 | 1
| 39.94 | 1
| 39.96 | 1
| 39.98 | 0
| 40 | 5
| 40.02 | 1
| 40.04 | 4
| 40.06 | 0
| 40.08 | 3
| 40.1 | 1
| 40.12 | 3
| 40.14 | 1
| 40.16 | 4
| 40.18 | 3
| 40.2 | 2
| 40.22 | 2
| 40.24 | 3
| 40.26 | 1
| 40.28 | 3
| 40.3 | 6
| 40.32 | 6
| 40.34 | 2
| 40.36 | 2
| 40.38 | 1
| 40.4 | 2
| 40.42 | 3
| 40.44 | 1
| 40.46 | 2
| 40.48 | 3
| 40.5 | 2
| 40.52 | 3
| 40.54 | 3
| 40.56 | 0
| 40.58 | 1
| 40.6 | 4
| 40.62 | 3
| 40.64 | 1
| 40.66 | 2
| 40.68 | 1
| 40.7 | 1
| 40.72 | 4
| 40.74 | 6
| 40.76 | 2
| 40.78 | 2
| 40.8 | 2
| 40.82 | 3
| 40.84 | 2
| 40.86 | 1
| 40.88 | 5
| 40.9 | 1
| 40.92 | 0
| 40.94 | 0
| 40.96 | 1
| 40.98 | 1
| 41 | 1
| 41.02 | 0
| 41.04 | 3
| 41.06 | 1
| 41.08 | 2
| 41.1 | 1
| 41.12 | 4
| 41.14 | 2
| 41.16 | 4
| 41.18 | 2
| 41.2 | 3
| 41.22 | 3
| 41.24 | 0
| 41.26 | 2
| 41.28 | 2
| 41.3 | 0
| 41.32 | 0
| 41.34 | 1
| 41.36 | 1
| 41.38 | 2
| 41.4 | 1
| 41.42 | 1
| 41.44 | 0
| 41.46 | 2
| 41.48 | 1
| 41.5 | 0
| 41.52 | 2
| 41.54 | 2
| 41.56 | 1
| 41.58 | 5
| 41.6 | 2
| 41.62 | 4
| 41.64 | 1
| 41.66 | 3
| 41.68 | 3
| 41.7 | 2
| 41.72 | 0
| 41.74 | 1
| 41.76 | 1
| 41.78 | 2
| 41.8 | 2
| 41.82 | 3
| 41.84 | 0
| 41.86 | 3
| 41.88 | 3
| 41.9 | 2
| 41.92 | 5
| 41.94 | 4
| 41.96 | 2
| 41.98 | 3
| 42 | 2
| 42.02 | 2
| 42.04 | 4
| 42.06 | 0
| 42.08 | 4
| 42.1 | 5
| 42.12 | 0
| 42.14 | 3
| 42.16 | 3
| 42.18 | 3
| 42.2 | 0
| 42.22 | 3
| 42.24 | 2
| 42.26 | 5
| 42.28 | 3
| 42.3 | 0
| 42.32 | 3
| 42.34 | 2
| 42.36 | 1
| 42.38 | 3
| 42.4 | 5
| 42.42 | 0
| 42.44 | 2
| 42.46 | 3
| 42.48 | 6
| 42.5 | 2
| 42.52 | 3
| 42.54 | 7
| 42.56 | 3
| 42.58 | 3
| 42.6 | 4
| 42.62 | 1
| 42.64 | 2
| 42.66 | 5
| 42.68 | 3
| 42.7 | 5
| 42.72 | 3
| 42.74 | 6
| 42.76 | 3
| 42.78 | 8
| 42.8 | 6
| 42.82 | 1
| 42.84 | 4
| 42.86 | 8
| 42.88 | 5
| 42.9 | 7
| 42.92 | 6
| 42.94 | 6
| 42.96 | 8
| 42.98 | 8
| 43 | 10
| 43.02 | 9
| 43.04 | 9
| 43.06 | 11
| 43.08 | 16
| 43.1 | 17
| 43.12 | 18
| 43.14 | 26
| 43.16 | 24
| 43.18 | 43
| 43.2 | 37
| 43.22 | 46
| 43.24 | 46
| 43.26 | 66
| 43.28 | 93
| 43.3 | 103
| 43.32 | 129
| 43.34 | 138
| 43.36 | 176
| 43.38 | 184
| 43.4 | 207
| 43.42 | 223
| 43.44 | 194
| 43.46 | 193
| 43.48 | 137
| 43.5 | 128
| 43.52 | 102
| 43.54 | 87
| 43.56 | 62
| 43.58 | 64
| 43.6 | 36
| 43.62 | 25
| 43.64 | 36
| 43.66 | 32
| 43.68 | 22
| 43.7 | 20
| 43.72 | 20
| 43.74 | 8
| 43.76 | 10
| 43.78 | 12
| 43.8 | 16
| 43.82 | 16
| 43.84 | 11
| 43.86 | 4
| 43.88 | 2
| 43.9 | 3
| 43.92 | 9
| 43.94 | 9
| 43.96 | 2
| 43.98 | 8
| 44 | 3
| 44.02 | 4
| 44.04 | 6
| 44.06 | 5
| 44.08 | 3
| 44.1 | 2
| 44.12 | 8
| 44.14 | 8
| 44.16 | 3
| 44.18 | 4
| 44.2 | 0
| 44.22 | 3
| 44.24 | 6
| 44.26 | 4
| 44.28 | 6
| 44.3 | 2
| 44.32 | 2
| 44.34 | 3
| 44.36 | 0
| 44.38 | 3
| 44.4 | 2
| 44.42 | 3
| 44.44 | 6
| 44.46 | 6
| 44.48 | 1
| 44.5 | 3
| 44.52 | 5
| 44.54 | 3
| 44.56 | 0
| 44.58 | 4
| 44.6 | 3
| 44.62 | 5
| 44.64 | 0
| 44.66 | 5
| 44.68 | 5
| 44.7 | 2
| 44.72 | 3
| 44.74 | 3
| 44.76 | 2
| 44.78 | 6
| 44.8 | 1
| 44.82 | 0
| 44.84 | 4
| 44.86 | 3
| 44.88 | 1
| 44.9 | 2
| 44.92 | 1
| 44.94 | 1
| 44.96 | 2
| 44.98 | 2
| 45 | 2
| 45.02 | 0
| 45.04 | 1
| 45.06 | 3
| 45.08 | 1
| 45.1 | 2
| 45.12 | 2
| 45.14 | 0
| 45.16 | 2
| 45.18 | 0
| 45.2 | 1
| 45.22 | 1
| 45.24 | 1
| 45.26 | 1
| 45.28 | 1
| 45.3 | 2
| 45.32 | 4
| 45.34 | 0
| 45.36 | 1
| 45.38 | 1
| 45.4 | 0
| 45.42 | 2
| 45.44 | 2
| 45.46 | 2
| 45.48 | 1
| 45.5 | 0
| 45.52 | 1
| 45.54 | 2
| 45.56 | 1
| 45.58 | 0
| 45.6 | 3
| 45.62 | 0
| 45.64 | 5
| 45.66 | 0
| 45.68 | 1
| 45.7 | 0
| 45.72 | 0
| 45.74 | 0
| 45.76 | 1
| 45.78 | 2
| 45.8 | 4
| 45.82 | 3
| 45.84 | 3
| 45.86 | 0
| 45.88 | 0
| 45.9 | 0
| 45.92 | 2
| 45.94 | 2
| 45.96 | 1
| 45.98 | 2
| 46 | 1
| 46.02 | 1
| 46.04 | 2
| 46.06 | 1
| 46.08 | 1
| 46.1 | 1
| 46.12 | 3
| 46.14 | 1
| 46.16 | 3
| 46.18 | 3
| 46.2 | 4
| 46.22 | 2
| 46.24 | 0
| 46.26 | 2
| 46.28 | 3
| 46.3 | 2
| 46.32 | 1
| 46.34 | 2
| 46.36 | 4
| 46.38 | 4
| 46.4 | 4
| 46.42 | 4
| 46.44 | 3
| 46.46 | 3
| 46.48 | 2
| 46.5 | 2
| 46.52 | 0
| 46.54 | 1
| 46.56 | 3
| 46.58 | 2
| 46.6 | 0
| 46.62 | 1
| 46.64 | 2
| 46.66 | 1
| 46.68 | 3
| 46.7 | 0
| 46.72 | 4
| 46.74 | 3
| 46.76 | 2
| 46.78 | 2
| 46.8 | 3
| 46.82 | 3
| 46.84 | 1
| 46.86 | 2
| 46.88 | 2
| 46.9 | 0
| 46.92 | 1
| 46.94 | 1
| 46.96 | 1
| 46.98 | 3
| 47 | 0
| 47.02 | 2
| 47.04 | 2
| 47.06 | 0
| 47.08 | 6
| 47.1 | 0
| 47.12 | 2
| 47.14 | 1
| 47.16 | 3
| 47.18 | 1
| 47.2 | 0
| 47.22 | 1
| 47.24 | 1
| 47.26 | 0
| 47.28 | 1
| 47.3 | 1
| 47.32 | 1
| 47.34 | 6
| 47.36 | 2
| 47.38 | 2
| 47.4 | 2
| 47.42 | 2
| 47.44 | 5
| 47.46 | 0
| 47.48 | 2
| 47.5 | 1
| 47.52 | 0
| 47.54 | 3
| 47.56 | 0
| 47.58 | 4
| 47.6 | 3
| 47.62 | 1
| 47.64 | 4
| 47.66 | 2
| 47.68 | 0
| 47.7 | 2
| 47.72 | 2
| 47.74 | 1
| 47.76 | 2
| 47.78 | 0
| 47.8 | 2
| 47.82 | 1
| 47.84 | 2
| 47.86 | 2
| 47.88 | 1
| 47.9 | 1
| 47.92 | 3
| 47.94 | 1
| 47.96 | 2
| 47.98 | 3
| 48 | 1
| 48.02 | 4
| 48.04 | 2
| 48.06 | 1
| 48.08 | 0
| 48.1 | 2
| 48.12 | 4
| 48.14 | 2
| 48.16 | 2
| 48.18 | 0
| 48.2 | 0
| 48.22 | 5
| 48.24 | 2
| 48.26 | 2
| 48.28 | 1
| 48.3 | 1
| 48.32 | 3
| 48.34 | 4
| 48.36 | 1
| 48.38 | 2
| 48.4 | 0
| 48.42 | 2
| 48.44 | 2
| 48.46 | 0
| 48.48 | 2
| 48.5 | 3
| 48.52 | 4
| 48.54 | 0
| 48.56 | 3
| 48.58 | 2
| 48.6 | 0
| 48.62 | 1
| 48.64 | 1
| 48.66 | 0
| 48.68 | 0
| 48.7 | 0
| 48.72 | 0
| 48.74 | 1
| 48.76 | 1
| 48.78 | 2
| 48.8 | 0
| 48.82 | 1
| 48.84 | 1
| 48.86 | 1
| 48.88 | 4
| 48.9 | 2
| 48.92 | 0
| 48.94 | 1
| 48.96 | 1
| 48.98 | 2
| 49 | 1
| 49.02 | 1
| 49.04 | 1
| 49.06 | 1
| 49.08 | 1
| 49.1 | 1
| 49.12 | 2
| 49.14 | 0
| 49.16 | 1
| 49.18 | 5
| 49.2 | 2
| 49.22 | 6
| 49.24 | 1
| 49.26 | 3
| 49.28 | 1
| 49.3 | 3
| 49.32 | 3
| 49.34 | 1
| 49.36 | 3
| 49.38 | 2
| 49.4 | 3
| 49.42 | 4
| 49.44 | 5
| 49.46 | 0
| 49.48 | 0
| 49.5 | 3
| 49.52 | 3
| 49.54 | 1
| 49.56 | 1
| 49.58 | 2
| 49.6 | 3
| 49.62 | 2
| 49.64 | 1
| 49.66 | 4
| 49.68 | 3
| 49.7 | 1
| 49.72 | 0
| 49.74 | 5
| 49.76 | 0
| 49.78 | 1
| 49.8 | 0
| 49.82 | 7
| 49.84 | 5
| 49.86 | 2
| 49.88 | 1
| 49.9 | 2
| 49.92 | 1
| 49.94 | 7
| 49.96 | 1
| 49.98 | 4
| 50 | 5
| 50.02 | 3
| 50.04 | 7
| 50.06 | 9
| 50.08 | 4
| 50.1 | 4
| 50.12 | 7
| 50.14 | 8
| 50.16 | 2
| 50.18 | 6
| 50.2 | 8
| 50.22 | 8
| 50.24 | 17
| 50.26 | 9
| 50.28 | 16
| 50.3 | 21
| 50.32 | 17
| 50.34 | 9
| 50.36 | 29
| 50.38 | 30
| 50.4 | 32
| 50.42 | 29
| 50.44 | 27
| 50.46 | 32
| 50.48 | 42
| 50.5 | 38
| 50.52 | 37
| 50.54 | 38
| 50.56 | 37
| 50.58 | 32
| 50.6 | 51
| 50.62 | 38
| 50.64 | 41
| 50.66 | 28
| 50.68 | 26
| 50.7 | 25
| 50.72 | 26
| 50.74 | 22
| 50.76 | 12
| 50.78 | 18
| 50.8 | 11
| 50.82 | 15
| 50.84 | 9
| 50.86 | 14
| 50.88 | 11
| 50.9 | 10
| 50.92 | 5
| 50.94 | 4
| 50.96 | 0
| 50.98 | 7
| 51 | 5
| 51.02 | 7
| 51.04 | 7
| 51.06 | 6
| 51.08 | 4
| 51.1 | 4
| 51.12 | 3
| 51.14 | 1
| 51.16 | 4
| 51.18 | 1
| 51.2 | 4
| 51.22 | 3
| 51.24 | 4
| 51.26 | 4
| 51.28 | 2
| 51.3 | 1
| 51.32 | 4
| 51.34 | 3
| 51.36 | 3
| 51.38 | 2
| 51.4 | 4
| 51.42 | 3
| 51.44 | 4
| 51.46 | 5
| 51.48 | 3
| 51.5 | 0
| 51.52 | 0
| 51.54 | 2
| 51.56 | 1
| 51.58 | 1
| 51.6 | 1
| 51.62 | 0
| 51.64 | 1
| 51.66 | 1
| 51.68 | 2
| 51.7 | 1
| 51.72 | 1
| 51.74 | 2
| 51.76 | 0
| 51.78 | 3
| 51.8 | 2
| 51.82 | 6
| 51.84 | 1
| 51.86 | 3
| 51.88 | 2
| 51.9 | 1
| 51.92 | 1
| 51.94 | 0
| 51.96 | 3
| 51.98 | 1
| 52 | 0
| 52.02 | 3
| 52.04 | 1
| 52.06 | 0
| 52.08 | 0
| 52.1 | 1
| 52.12 | 1
| 52.14 | 0
| 52.16 | 1
| 52.18 | 3
| 52.2 | 1
| 52.22 | 1
| 52.24 | 0
| 52.26 | 0
| 52.28 | 0
| 52.3 | 3
| 52.32 | 1
| 52.34 | 1
| 52.36 | 2
| 52.38 | 1
| 52.4 | 3
| 52.42 | 2
| 52.44 | 2
| 52.46 | 1
| 52.48 | 2
| 52.5 | 1
| 52.52 | 3
| 52.54 | 0
| 52.56 | 0
| 52.58 | 1
| 52.6 | 2
| 52.62 | 1
| 52.64 | 1
| 52.66 | 1
| 52.68 | 0
| 52.7 | 1
| 52.72 | 2
| 52.74 | 0
| 52.76 | 3
| 52.78 | 1
| 52.8 | 2
| 52.82 | 3
| 52.84 | 4
| 52.86 | 0
| 52.88 | 0
| 52.9 | 1
| 52.92 | 2
| 52.94 | 1
| 52.96 | 0
| 52.98 | 2
| 53 | 0
| 53.02 | 2
| 53.04 | 1
| 53.06 | 1
| 53.08 | 1
| 53.1 | 2
| 53.12 | 0
| 53.14 | 1
| 53.16 | 0
| 53.18 | 1
| 53.2 | 1
| 53.22 | 0
| 53.24 | 1
| 53.26 | 2
| 53.28 | 2
| 53.3 | 1
| 53.32 | 4
| 53.34 | 1
| 53.36 | 2
| 53.38 | 3
| 53.4 | 0
| 53.42 | 1
| 53.44 | 1
| 53.46 | 0
| 53.48 | 2
| 53.5 | 2
| 53.52 | 3
| 53.54 | 1
| 53.56 | 2
| 53.58 | 1
| 53.6 | 0
| 53.62 | 1
| 53.64 | 3
| 53.66 | 3
| 53.68 | 1
| 53.7 | 0
| 53.72 | 0
| 53.74 | 3
| 53.76 | 0
| 53.78 | 2
| 53.8 | 0
| 53.82 | 0
| 53.84 | 1
| 53.86 | 1
| 53.88 | 2
| 53.9 | 2
| 53.92 | 1
| 53.94 | 1
| 53.96 | 3
| 53.98 | 3
| 54 | 1
| 54.02 | 0
| 54.04 | 3
| 54.06 | 0
| 54.08 | 2
| 54.1 | 0
| 54.12 | 4
| 54.14 | 0
| 54.16 | 1
| 54.18 | 0
| 54.2 | 2
| 54.22 | 1
| 54.24 | 0
| 54.26 | 2
| 54.28 | 1
| 54.3 | 3
| 54.32 | 0
| 54.34 | 0
| 54.36 | 1
| 54.38 | 2
| 54.4 | 1
| 54.42 | 1
| 54.44 | 1
| 54.46 | 0
| 54.48 | 0
| 54.5 | 1
| 54.52 | 0
| 54.54 | 1
| 54.56 | 0
| 54.58 | 1
| 54.6 | 1
| 54.62 | 3
| 54.64 | 2
| 54.66 | 0
| 54.68 | 1
| 54.7 | 4
| 54.72 | 0
| 54.74 | 0
| 54.76 | 1
| 54.78 | 1
| 54.8 | 1
| 54.82 | 1
| 54.84 | 0
| 54.86 | 0
| 54.88 | 0
| 54.9 | 0
| 54.92 | 0
| 54.94 | 0
| 54.96 | 0
| 54.98 | 1
| 55 | 1
| 55.02 | 1
| 55.04 | 0
| 55.06 | 2
| 55.08 | 0
| 55.1 | 0
| 55.12 | 1
| 55.14 | 2
| 55.16 | 0
| 55.18 | 2
| 55.2 | 0
| 55.22 | 1
| 55.24 | 2
| 55.26 | 1
| 55.28 | 0
| 55.3 | 1
| 55.32 | 0
| 55.34 | 0
| 55.36 | 0
| 55.38 | 2
| 55.4 | 0
| 55.42 | 0
| 55.44 | 0
| 55.46 | 0
| 55.48 | 1
| 55.5 | 0
| 55.52 | 4
| 55.54 | 3
| 55.56 | 0
| 55.58 | 1
| 55.6 | 1
| 55.62 | 0
| 55.64 | 1
| 55.66 | 0
| 55.68 | 2
| 55.7 | 3
| 55.72 | 2
| 55.74 | 1
| 55.76 | 0
| 55.78 | 0
| 55.8 | 1
| 55.82 | 1
| 55.84 | 1
| 55.86 | 1
| 55.88 | 2
| 55.9 | 1
| 55.92 | 0
| 55.94 | 2
| 55.96 | 0
| 55.98 | 1
| 56 | 0
| 56.02 | 0
| 56.04 | 0
| 56.06 | 1
| 56.08 | 0
| 56.1 | 1
| 56.12 | 1
| 56.14 | 2
| 56.16 | 1
| 56.18 | 1
| 56.2 | 2
| 56.22 | 0
| 56.24 | 1
| 56.26 | 1
| 56.28 | 0
| 56.3 | 4
| 56.32 | 0
| 56.34 | 1
| 56.36 | 3
| 56.38 | 1
| 56.4 | 0
| 56.42 | 1
| 56.44 | 2
| 56.46 | 1
| 56.48 | 2
| 56.5 | 1
| 56.52 | 4
| 56.54 | 2
| 56.56 | 1
| 56.58 | 2
| 56.6 | 0
| 56.62 | 0
| 56.64 | 0
| 56.66 | 1
| 56.68 | 0
| 56.7 | 0
| 56.72 | 1
| 56.74 | 2
| 56.76 | 2
| 56.78 | 0
| 56.8 | 0
| 56.82 | 0
| 56.84 | 0
| 56.86 | 1
| 56.88 | 1
| 56.9 | 0
| 56.92 | 0
| 56.94 | 1
| 56.96 | 1
| 56.98 | 1
| 57 | 0
| 57.02 | 2
| 57.04 | 0
| 57.06 | 1
| 57.08 | 1
| 57.1 | 1
| 57.12 | 1
| 57.14 | 2
| 57.16 | 1
| 57.18 | 0
| 57.2 | 1
| 57.22 | 1
| 57.24 | 0
| 57.26 | 1
| 57.28 | 1
| 57.3 | 3
| 57.32 | 0
| 57.34 | 0
| 57.36 | 0
| 57.38 | 1
| 57.4 | 1
| 57.42 | 0
| 57.44 | 0
| 57.46 | 0
| 57.48 | 0
| 57.5 | 0
| 57.52 | 0
| 57.54 | 1
| 57.56 | 1
| 57.58 | 1
| 57.6 | 1
| 57.62 | 6
| 57.64 | 1
| 57.66 | 0
| 57.68 | 0
| 57.7 | 2
| 57.72 | 1
| 57.74 | 2
| 57.76 | 1
| 57.78 | 0
| 57.8 | 1
| 57.82 | 2
| 57.84 | 1
| 57.86 | 1
| 57.88 | 2
| 57.9 | 0
| 57.92 | 0
| 57.94 | 0
| 57.96 | 1
| 57.98 | 0
| 58 | 0
| 58.02 | 0
| 58.04 | 1
| 58.06 | 1
| 58.08 | 1
| 58.1 | 2
| 58.12 | 0
| 58.14 | 2
| 58.16 | 3
| 58.18 | 3
| 58.2 | 0
| 58.22 | 1
| 58.24 | 0
| 58.26 | 3
| 58.28 | 0
| 58.3 | 0
| 58.32 | 2
| 58.34 | 2
| 58.36 | 0
| 58.38 | 0
| 58.4 | 1
| 58.42 | 0
| 58.44 | 1
| 58.46 | 0
| 58.48 | 0
| 58.5 | 2
| 58.52 | 3
| 58.54 | 0
| 58.56 | 0
| 58.58 | 2
| 58.6 | 1
| 58.62 | 0
| 58.64 | 2
| 58.66 | 0
| 58.68 | 0
| 58.7 | 0
| 58.72 | 0
| 58.74 | 2
| 58.76 | 0
| 58.78 | 1
| 58.8 | 0
| 58.82 | 0
| 58.84 | 1
| 58.86 | 0
| 58.88 | 1
| 58.9 | 1
| 58.92 | 0
| 58.94 | 2
| 58.96 | 2
| 58.98 | 3
| 59 | 1
| 59.02 | 1
| 59.04 | 1
| 59.06 | 3
| 59.08 | 0
| 59.1 | 0
| 59.12 | 2
| 59.14 | 0
| 59.16 | 3
| 59.18 | 0
| 59.2 | 2
| 59.22 | 0
| 59.24 | 1
| 59.26 | 1
| 59.28 | 3
| 59.3 | 2
| 59.32 | 1
| 59.34 | 0
| 59.36 | 1
| 59.38 | 1
| 59.4 | 0
| 59.42 | 0
| 59.44 | 1
| 59.46 | 2
| 59.48 | 0
| 59.5 | 0
| 59.52 | 2
| 59.54 | 0
| 59.56 | 1
| 59.58 | 1
| 59.6 | 3
| 59.62 | 0
| 59.64 | 1
| 59.66 | 1
| 59.68 | 1
| 59.7 | 1
| 59.72 | 0
| 59.74 | 0
| 59.76 | 2
| 59.78 | 1
| 59.8 | 0
| 59.82 | 1
| 59.84 | 1
| 59.86 | 0
| 59.88 | 0
| 59.9 | 1
| 59.92 | 0
| 59.94 | 0
| 59.96 | 0
| 59.98 | 1
| 60 | 1
| 60.02 | 0
| 60.04 | 2
| 60.06 | 0
| 60.08 | 3
| 60.1 | 1
| 60.12 | 0
| 60.14 | 0
| 60.16 | 2
| 60.18 | 2
| 60.2 | 2
| 60.22 | 3
| 60.24 | 0
| 60.26 | 0
| 60.28 | 2
| 60.3 | 0
| 60.32 | 0
| 60.34 | 2
| 60.36 | 0
| 60.38 | 0
| 60.4 | 1
| 60.42 | 2
| 60.44 | 0
| 60.46 | 3
| 60.48 | 1
| 60.5 | 2
| 60.52 | 1
| 60.54 | 0
| 60.56 | 1
| 60.58 | 0
| 60.6 | 0
| 60.62 | 0
| 60.64 | 1
| 60.66 | 1
| 60.68 | 3
| 60.7 | 3
| 60.72 | 0
| 60.74 | 2
| 60.76 | 1
| 60.78 | 2
| 60.8 | 0
| 60.82 | 0
| 60.84 | 1
| 60.86 | 0
| 60.88 | 1
| 60.9 | 0
| 60.92 | 0
| 60.94 | 1
| 60.96 | 0
| 60.98 | 1
| 61 | 1
| 61.02 | 1
| 61.04 | 1
| 61.06 | 0
| 61.08 | 1
| 61.1 | 0
| 61.12 | 2
| 61.14 | 0
| 61.16 | 4
| 61.18 | 1
| 61.2 | 3
| 61.22 | 0
| 61.24 | 2
| 61.26 | 2
| 61.28 | 2
| 61.3 | 2
| 61.32 | 0
| 61.34 | 1
| 61.36 | 2
| 61.38 | 1
| 61.4 | 1
| 61.42 | 0
| 61.44 | 1
| 61.46 | 0
| 61.48 | 1
| 61.5 | 1
| 61.52 | 1
| 61.54 | 2
| 61.56 | 2
| 61.58 | 1
| 61.6 | 0
| 61.62 | 0
| 61.64 | 1
| 61.66 | 0
| 61.68 | 0
| 61.7 | 0
| 61.72 | 1
| 61.74 | 3
| 61.76 | 0
| 61.78 | 1
| 61.8 | 0
| 61.82 | 0
| 61.84 | 0
| 61.86 | 0
| 61.88 | 2
| 61.9 | 0
| 61.92 | 1
| 61.94 | 0
| 61.96 | 3
| 61.98 | 1
| 62 | 0
| 62.02 | 0
| 62.04 | 0
| 62.06 | 1
| 62.08 | 0
| 62.1 | 0
| 62.12 | 1
| 62.14 | 1
| 62.16 | 1
| 62.18 | 1
| 62.2 | 0
| 62.22 | 0
| 62.24 | 2
| 62.26 | 0
| 62.28 | 2
| 62.3 | 1
| 62.32 | 0
| 62.34 | 2
| 62.36 | 1
| 62.38 | 0
| 62.4 | 0
| 62.42 | 1
| 62.44 | 3
| 62.46 | 1
| 62.48 | 0
| 62.5 | 0
| 62.52 | 0
| 62.54 | 0
| 62.56 | 1
| 62.58 | 2
| 62.6 | 0
| 62.62 | 1
| 62.64 | 0
| 62.66 | 1
| 62.68 | 1
| 62.7 | 1
| 62.72 | 1
| 62.74 | 0
| 62.76 | 0
| 62.78 | 0
| 62.8 | 0
| 62.82 | 1
| 62.84 | 2
| 62.86 | 0
| 62.88 | 1
| 62.9 | 1
| 62.92 | 0
| 62.94 | 0
| 62.96 | 2
| 62.98 | 2
| 63 | 2
| 63.02 | 0
| 63.04 | 0
| 63.06 | 0
| 63.08 | 1
| 63.1 | 0
| 63.12 | 1
| 63.14 | 0
| 63.16 | 1
| 63.18 | 0
| 63.2 | 0
| 63.22 | 1
| 63.24 | 2
| 63.26 | 0
| 63.28 | 0
| 63.3 | 0
| 63.32 | 0
| 63.34 | 1
| 63.36 | 1
| 63.38 | 0
| 63.4 | 3
| 63.42 | 0
| 63.44 | 2
| 63.46 | 1
| 63.48 | 0
| 63.5 | 1
| 63.52 | 0
| 63.54 | 0
| 63.56 | 2
| 63.58 | 2
| 63.6 | 1
| 63.62 | 2
| 63.64 | 1
| 63.66 | 1
| 63.68 | 1
| 63.7 | 1
| 63.72 | 0
| 63.74 | 0
| 63.76 | 0
| 63.78 | 0
| 63.8 | 1
| 63.82 | 2
| 63.84 | 0
| 63.86 | 0
| 63.88 | 0
| 63.9 | 2
| 63.92 | 0
| 63.94 | 0
| 63.96 | 3
| 63.98 | 1
| 64 | 1
| 64.02 | 0
| 64.04 | 1
| 64.06 | 1
| 64.08 | 1
| 64.1 | 0
| 64.12 | 0
| 64.14 | 0
| 64.16 | 0
| 64.18 | 0
| 64.2 | 0
| 64.22 | 1
| 64.24 | 1
| 64.26 | 1
| 64.28 | 1
| 64.3 | 1
| 64.32 | 0
| 64.34 | 1
| 64.36 | 2
| 64.38 | 2
| 64.4 | 0
| 64.42 | 0
| 64.44 | 2
| 64.46 | 0
| 64.48 | 0
| 64.5 | 1
| 64.52 | 0
| 64.54 | 1
| 64.56 | 3
| 64.58 | 0
| 64.6 | 0
| 64.62 | 0
| 64.64 | 0
| 64.66 | 0
| 64.68 | 1
| 64.7 | 1
| 64.72 | 1
| 64.74 | 2
| 64.76 | 0
| 64.78 | 1
| 64.8 | 0
| 64.82 | 2
| 64.84 | 2
| 64.86 | 2
| 64.88 | 0
| 64.9 | 0
| 64.92 | 1
| 64.94 | 1
| 64.96 | 0
| 64.98 | 0
| 65 | 2
| 65.02 | 1
| 65.04 | 1
| 65.06 | 2
| 65.08 | 1
| 65.1 | 2
| 65.12 | 1
| 65.14 | 0
| 65.16 | 2
| 65.18 | 0
| 65.2 | 0
| 65.22 | 0
| 65.24 | 0
| 65.26 | 1
| 65.28 | 0
| 65.3 | 1
| 65.32 | 1
| 65.34 | 1
| 65.36 | 1
| 65.38 | 0
| 65.4 | 1
| 65.42 | 1
| 65.44 | 1
| 65.46 | 1
| 65.48 | 1
| 65.5 | 0
| 65.52 | 1
| 65.54 | 1
| 65.56 | 0
| 65.58 | 3
| 65.6 | 2
| 65.62 | 0
| 65.64 | 2
| 65.66 | 1
| 65.68 | 0
| 65.7 | 0
| 65.72 | 1
| 65.74 | 0
| 65.76 | 0
| 65.78 | 0
| 65.8 | 0
| 65.82 | 1
| 65.84 | 1
| 65.86 | 0
| 65.88 | 1
| 65.9 | 1
| 65.92 | 3
| 65.94 | 1
| 65.96 | 0
| 65.98 | 0
| 66 | 2
| 66.02 | 0
| 66.04 | 1
| 66.06 | 1
| 66.08 | 0
| 66.1 | 0
| 66.12 | 2
| 66.14 | 2
| 66.16 | 1
| 66.18 | 0
| 66.2 | 3
| 66.22 | 0
| 66.24 | 1
| 66.26 | 0
| 66.28 | 1
| 66.3 | 0
| 66.32 | 2
| 66.34 | 1
| 66.36 | 2
| 66.38 | 0
| 66.4 | 0
| 66.42 | 0
| 66.44 | 1
| 66.46 | 0
| 66.48 | 0
| 66.5 | 0
| 66.52 | 1
| 66.54 | 0
| 66.56 | 0
| 66.58 | 0
| 66.6 | 0
| 66.62 | 1
| 66.64 | 0
| 66.66 | 0
| 66.68 | 0
| 66.7 | 3
| 66.72 | 2
| 66.74 | 0
| 66.76 | 0
| 66.78 | 2
| 66.8 | 1
| 66.82 | 0
| 66.84 | 1
| 66.86 | 0
| 66.88 | 1
| 66.9 | 2
| 66.92 | 0
| 66.94 | 0
| 66.96 | 0
| 66.98 | 2
| 67 | 2
| 67.02 | 2
| 67.04 | 1
| 67.06 | 1
| 67.08 | 0
| 67.1 | 2
| 67.12 | 2
| 67.14 | 1
| 67.16 | 0
| 67.18 | 0
| 67.2 | 1
| 67.22 | 0
| 67.24 | 1
| 67.26 | 3
| 67.28 | 3
| 67.3 | 0
| 67.32 | 0
| 67.34 | 0
| 67.36 | 4
| 67.38 | 0
| 67.4 | 1
| 67.42 | 1
| 67.44 | 0
| 67.46 | 0
| 67.48 | 1
| 67.5 | 0
| 67.52 | 0
| 67.54 | 0
| 67.56 | 1
| 67.58 | 0
| 67.6 | 2
| 67.62 | 0
| 67.64 | 1
| 67.66 | 0
| 67.68 | 1
| 67.7 | 1
| 67.72 | 1
| 67.74 | 2
| 67.76 | 0
| 67.78 | 0
| 67.8 | 1
| 67.82 | 1
| 67.84 | 0
| 67.86 | 0
| 67.88 | 0
| 67.9 | 1
| 67.92 | 2
| 67.94 | 1
| 67.96 | 0
| 67.98 | 2
| 68 | 1
| 68.02 | 0
| 68.04 | 1
| 68.06 | 0
| 68.08 | 0
| 68.1 | 0
| 68.12 | 1
| 68.14 | 1
| 68.16 | 2
| 68.18 | 4
| 68.2 | 0
| 68.22 | 1
| 68.24 | 1
| 68.26 | 0
| 68.28 | 0
| 68.3 | 0
| 68.32 | 0
| 68.34 | 1
| 68.36 | 0
| 68.38 | 1
| 68.4 | 1
| 68.42 | 0
| 68.44 | 0
| 68.46 | 2
| 68.48 | 1
| 68.5 | 0
| 68.52 | 0
| 68.54 | 0
| 68.56 | 3
| 68.58 | 0
| 68.6 | 2
| 68.62 | 0
| 68.64 | 0
| 68.66 | 0
| 68.68 | 1
| 68.7 | 1
| 68.72 | 1
| 68.74 | 0
| 68.76 | 2
| 68.78 | 1
| 68.8 | 0
| 68.82 | 0
| 68.84 | 1
| 68.86 | 0
| 68.88 | 0
| 68.9 | 2
| 68.92 | 1
| 68.94 | 0
| 68.96 | 1
| 68.98 | 0
| 69 | 2
| 69.02 | 0
| 69.04 | 0
| 69.06 | 0
| 69.08 | 1
| 69.1 | 2
| 69.12 | 1
| 69.14 | 1
| 69.16 | 2
| 69.18 | 2
| 69.2 | 0
| 69.22 | 0
| 69.24 | 0
| 69.26 | 3
| 69.28 | 2
| 69.3 | 0
| 69.32 | 1
| 69.34 | 0
| 69.36 | 1
| 69.38 | 0
| 69.4 | 0
| 69.42 | 0
| 69.44 | 1
| 69.46 | 2
| 69.48 | 0
| 69.5 | 0
| 69.52 | 2
| 69.54 | 0
| 69.56 | 2
| 69.58 | 0
| 69.6 | 3
| 69.62 | 0
| 69.64 | 1
| 69.66 | 1
| 69.68 | 0
| 69.7 | 0
| 69.72 | 0
| 69.74 | 1
| 69.76 | 1
| 69.78 | 3
| 69.8 | 0
| 69.82 | 1
| 69.84 | 1
| 69.86 | 0
| 69.88 | 1
| 69.9 | 1
| 69.92 | 1
| 69.94 | 1
| 69.96 | 0
| 69.98 | 0
| 70 | 0
| 70.02 | 2
| 70.04 | 1
| 70.06 | 1
| 70.08 | 1
| 70.1 | 0
| 70.12 | 0
| 70.14 | 0
| 70.16 | 0
| 70.18 | 0
| 70.2 | 0
| 70.22 | 0
| 70.24 | 1
| 70.26 | 1
| 70.28 | 1
| 70.3 | 1
| 70.32 | 2
| 70.34 | 0
| 70.36 | 0
| 70.38 | 1
| 70.4 | 1
| 70.42 | 1
| 70.44 | 0
| 70.46 | 1
| 70.48 | 0
| 70.5 | 1
| 70.52 | 0
| 70.54 | 0
| 70.56 | 0
| 70.58 | 1
| 70.6 | 2
| 70.62 | 1
| 70.64 | 1
| 70.66 | 2
| 70.68 | 0
| 70.7 | 1
| 70.72 | 0
| 70.74 | 0
| 70.76 | 1
| 70.78 | 0
| 70.8 | 1
| 70.82 | 3
| 70.84 | 2
| 70.86 | 1
| 70.88 | 0
| 70.9 | 0
| 70.92 | 2
| 70.94 | 0
| 70.96 | 0
| 70.98 | 0
| 71 | 0
| 71.02 | 1
| 71.04 | 0
| 71.06 | 1
| 71.08 | 1
| 71.1 | 0
| 71.12 | 0
| 71.14 | 0
| 71.16 | 3
| 71.18 | 0
| 71.2 | 3
| 71.22 | 0
| 71.24 | 1
| 71.26 | 1
| 71.28 | 2
| 71.3 | 1
| 71.32 | 1
| 71.34 | 0
| 71.36 | 2
| 71.38 | 0
| 71.4 | 0
| 71.42 | 0
| 71.44 | 0
| 71.46 | 0
| 71.48 | 1
| 71.5 | 0
| 71.52 | 0
| 71.54 | 1
| 71.56 | 2
| 71.58 | 0
| 71.6 | 2
| 71.62 | 1
| 71.64 | 2
| 71.66 | 0
| 71.68 | 0
| 71.7 | 0
| 71.72 | 0
| 71.74 | 0
| 71.76 | 2
| 71.78 | 2
| 71.8 | 0
| 71.82 | 1
| 71.84 | 3
| 71.86 | 1
| 71.88 | 1
| 71.9 | 0
| 71.92 | 1
| 71.94 | 1
| 71.96 | 2
| 71.98 | 0
| 72 | 0
| 72.02 | 0
| 72.04 | 1
| 72.06 | 0
| 72.08 | 2
| 72.1 | 2
| 72.12 | 3
| 72.14 | 1
| 72.16 | 0
| 72.18 | 1
| 72.2 | 0
| 72.22 | 0
| 72.24 | 0
| 72.26 | 0
| 72.28 | 0
| 72.3 | 6
| 72.32 | 0
| 72.34 | 2
| 72.36 | 0
| 72.38 | 0
| 72.4 | 1
| 72.42 | 0
| 72.44 | 0
| 72.46 | 1
| 72.48 | 0
| 72.5 | 0
| 72.52 | 0
| 72.54 | 2
| 72.56 | 3
| 72.58 | 1
| 72.6 | 1
| 72.62 | 1
| 72.64 | 3
| 72.66 | 1
| 72.68 | 0
| 72.7 | 0
| 72.72 | 0
| 72.74 | 3
| 72.76 | 2
| 72.78 | 0
| 72.8 | 1
| 72.82 | 0
| 72.84 | 0
| 72.86 | 0
| 72.88 | 2
| 72.9 | 0
| 72.92 | 0
| 72.94 | 1
| 72.96 | 1
| 72.98 | 1
| 73 | 0
| 73.02 | 1
| 73.04 | 1
| 73.06 | 0
| 73.08 | 1
| 73.1 | 2
| 73.12 | 0
| 73.14 | 0
| 73.16 | 0
| 73.18 | 2
| 73.2 | 3
| 73.22 | 0
| 73.24 | 2
| 73.26 | 1
| 73.28 | 0
| 73.3 | 1
| 73.32 | 1
| 73.34 | 0
| 73.36 | 1
| 73.38 | 1
| 73.4 | 2
| 73.42 | 1
| 73.44 | 2
| 73.46 | 1
| 73.48 | 0
| 73.5 | 0
| 73.52 | 0
| 73.54 | 1
| 73.56 | 1
| 73.58 | 1
| 73.6 | 1
| 73.62 | 2
| 73.64 | 3
| 73.66 | 3
| 73.68 | 5
| 73.7 | 2
| 73.72 | 2
| 73.74 | 4
| 73.76 | 1
| 73.78 | 2
| 73.8 | 2
| 73.82 | 3
| 73.84 | 7
| 73.86 | 4
| 73.88 | 0
| 73.9 | 2
| 73.92 | 6
| 73.94 | 5
| 73.96 | 5
| 73.98 | 4
| 74 | 3
| 74.02 | 6
| 74.04 | 3
| 74.06 | 8
| 74.08 | 12
| 74.1 | 7
| 74.12 | 9
| 74.14 | 9
| 74.16 | 8
| 74.18 | 11
| 74.2 | 12
| 74.22 | 10
| 74.24 | 9
| 74.26 | 5
| 74.28 | 8
| 74.3 | 5
| 74.32 | 11
| 74.34 | 8
| 74.36 | 11
| 74.38 | 9
| 74.4 | 8
| 74.42 | 6
| 74.44 | 10
| 74.46 | 5
| 74.48 | 4
| 74.5 | 7
| 74.52 | 5
| 74.54 | 6
| 74.56 | 4
| 74.58 | 1
| 74.6 | 3
| 74.62 | 3
| 74.64 | 5
| 74.66 | 6
| 74.68 | 2
| 74.7 | 0
| 74.72 | 2
| 74.74 | 5
| 74.76 | 2
| 74.78 | 0
| 74.8 | 2
| 74.82 | 1
| 74.84 | 1
| 74.86 | 2
| 74.88 | 4
| 74.9 | 0
| 74.92 | 0
| 74.94 | 0
| 74.96 | 5
| 74.98 | 0
| 75 | 2
| 75.02 | 1
| 75.04 | 0
| 75.06 | 2
| 75.08 | 0
| 75.1 | 1
| 75.12 | 1
| 75.14 | 2
| 75.16 | 2
| 75.18 | 0
| 75.2 | 0
| 75.22 | 1
| 75.24 | 0
| 75.26 | 0
| 75.28 | 0
| 75.3 | 0
| 75.32 | 0
| 75.34 | 3
| 75.36 | 0
| 75.38 | 1
| 75.4 | 0
| 75.42 | 0
| 75.44 | 0
| 75.46 | 1
| 75.48 | 0
| 75.5 | 0
| 75.52 | 0
| 75.54 | 0
| 75.56 | 0
| 75.58 | 0
| 75.6 | 0
| 75.62 | 2
| 75.64 | 1
| 75.66 | 0
| 75.68 | 0
| 75.7 | 0
| 75.72 | 0
| 75.74 | 2
| 75.76 | 1
| 75.78 | 1
| 75.8 | 0
| 75.82 | 0
| 75.84 | 1
| 75.86 | 2
| 75.88 | 0
| 75.9 | 0
| 75.92 | 0
| 75.94 | 1
| 75.96 | 1
| 75.98 | 1
| 76 | 2
| 76.02 | 1
| 76.04 | 1
| 76.06 | 0
| 76.08 | 0
| 76.1 | 2
| 76.12 | 0
| 76.14 | 1
| 76.16 | 2
| 76.18 | 0
| 76.2 | 0
| 76.22 | 2
| 76.24 | 0
| 76.26 | 1
| 76.28 | 0
| 76.3 | 0
| 76.32 | 1
| 76.34 | 1
| 76.36 | 1
| 76.38 | 0
| 76.4 | 0
| 76.42 | 1
| 76.44 | 2
| 76.46 | 1
| 76.48 | 0
| 76.5 | 0
| 76.52 | 1
| 76.54 | 1
| 76.56 | 0
| 76.58 | 0
| 76.6 | 1
| 76.62 | 1
| 76.64 | 0
| 76.66 | 1
| 76.68 | 0
| 76.7 | 0
| 76.72 | 0
| 76.74 | 0
| 76.76 | 0
| 76.78 | 1
| 76.8 | 1
| 76.82 | 2
| 76.84 | 1
| 76.86 | 0
| 76.88 | 0
| 76.9 | 0
| 76.92 | 1
| 76.94 | 0
| 76.96 | 0
| 76.98 | 0
| 77 | 3
| 77.02 | 0
| 77.04 | 1
| 77.06 | 2
| 77.08 | 1
| 77.1 | 2
| 77.12 | 2
| 77.14 | 0
| 77.16 | 1
| 77.18 | 2
| 77.2 | 0
| 77.22 | 1
| 77.24 | 3
| 77.26 | 0
| 77.28 | 1
| 77.3 | 1
| 77.32 | 1
| 77.34 | 0
| 77.36 | 0
| 77.38 | 1
| 77.4 | 1
| 77.42 | 3
| 77.44 | 1
| 77.46 | 1
| 77.48 | 0
| 77.5 | 2
| 77.52 | 0
| 77.54 | 0
| 77.56 | 1
| 77.58 | 1
| 77.6 | 1
| 77.62 | 0
| 77.64 | 0
| 77.66 | 0
| 77.68 | 1
| 77.7 | 2
| 77.72 | 1
| 77.74 | 0
| 77.76 | 1
| 77.78 | 0
| 77.8 | 0
| 77.82 | 0
| 77.84 | 0
| 77.86 | 1
| 77.88 | 0
| 77.9 | 0
| 77.92 | 1
| 77.94 | 0
| 77.96 | 1
| 77.98 | 0
| 78 | 1
| 78.02 | 0
| 78.04 | 3
| 78.06 | 1
| 78.08 | 0
| 78.1 | 1
| 78.12 | 0
| 78.14 | 1
| 78.16 | 0
| 78.18 | 1
| 78.2 | 3
| 78.22 | 3
| 78.24 | 0
| 78.26 | 0
| 78.28 | 2
| 78.3 | 1
| 78.32 | 1
| 78.34 | 0
| 78.36 | 1
| 78.38 | 1
| 78.4 | 1
| 78.42 | 1
| 78.44 | 2
| 78.46 | 2
| 78.48 | 1
| 78.5 | 0
| 78.52 | 0
| 78.54 | 0
| 78.56 | 1
| 78.58 | 0
| 78.6 | 0
| 78.62 | 2
| 78.64 | 0
| 78.66 | 0
| 78.68 | 0
| 78.7 | 1
| 78.72 | 1
| 78.74 | 1
| 78.76 | 0
| 78.78 | 3
| 78.8 | 0
| 78.82 | 1
| 78.84 | 0
| 78.86 | 0
| 78.88 | 1
| 78.9 | 1
| 78.92 | 0
| 78.94 | 1
| 78.96 | 0
| 78.98 | 3
| 79 | 2
| 79.02 | 0
| 79.04 | 2
| 79.06 | 0
| 79.08 | 0
| 79.1 | 1
| 79.12 | 2
| 79.14 | 0
| 79.16 | 1
| 79.18 | 0
| 79.2 | 1
| 79.22 | 0
| 79.24 | 1
| 79.26 | 1
| 79.28 | 1
| 79.3 | 1
| 79.32 | 0
| 79.34 | 3
| 79.36 | 0
| 79.38 | 0
| 79.4 | 0
| 79.42 | 0
| 79.44 | 0
| 79.46 | 0
| 79.48 | 1
| 79.5 | 1
| 79.52 | 1
| 79.54 | 0
| 79.56 | 0
| 79.58 | 1
| 79.6 | 1
| 79.62 | 1
| 79.64 | 0
| 79.66 | 0
| 79.68 | 0
| 79.7 | 0
| 79.72 | 0
| 79.74 | 0
| 79.76 | 0
| 79.78 | 0
| 79.8 | 1
| 79.82 | 1
| 79.84 | 1
| 79.86 | 0
| 79.88 | 2
| 79.9 | 0
| 79.92 | 0
| 79.94 | 0
| 79.96 | 0
| 79.98 | 0
| 80 | 0
| 80.02 | 0
| 80.04 | 1
| 80.06 | 1
| 80.08 | 0
| 80.1 | 1
| 80.12 | 1
| 80.14 | 0
| 80.16 | 0
| 80.18 | 3
| 80.2 | 1
| 80.22 | 1
| 80.24 | 0
| 80.26 | 0
| 80.28 | 2
| 80.3 | 0
| 80.32 | 1
| 80.34 | 0
| 80.36 | 0
| 80.38 | 1
| 80.4 | 2
| 80.42 | 2
| 80.44 | 1
| 80.46 | 0
| 80.48 | 0
| 80.5 | 0
| 80.52 | 1
| 80.54 | 2
| 80.56 | 0
| 80.58 | 0
| 80.6 | 1
| 80.62 | 1
| 80.64 | 0
| 80.66 | 1
| 80.68 | 1
| 80.7 | 3
| 80.72 | 2
| 80.74 | 2
| 80.76 | 0
| 80.78 | 0
| 80.8 | 0
| 80.82 | 1
| 80.84 | 1
| 80.86 | 0
| 80.88 | 0
| 80.9 | 1
| 80.92 | 0
| 80.94 | 1
| 80.96 | 0
| 80.98 | 2
| 81 | 0
| 81.02 | 0
| 81.04 | 0
| 81.06 | 0
| 81.08 | 0
| 81.1 | 0
| 81.12 | 0
| 81.14 | 0
| 81.16 | 0
| 81.18 | 3
| 81.2 | 1
| 81.22 | 1
| 81.24 | 1
| 81.26 | 0
| 81.28 | 0
| 81.3 | 1
| 81.32 | 1
| 81.34 | 3
| 81.36 | 0
| 81.38 | 1
| 81.4 | 1
| 81.42 | 2
| 81.44 | 3
| 81.46 | 1
| 81.48 | 0
| 81.5 | 1
| 81.52 | 2
| 81.54 | 0
| 81.56 | 0
| 81.58 | 0
| 81.6 | 2
| 81.62 | 3
| 81.64 | 1
| 81.66 | 1
| 81.68 | 2
| 81.7 | 1
| 81.72 | 1
| 81.74 | 3
| 81.76 | 0
| 81.78 | 0
| 81.8 | 2
| 81.82 | 0
| 81.84 | 1
| 81.86 | 3
| 81.88 | 0
| 81.9 | 0
| 81.92 | 0
| 81.94 | 1
| 81.96 | 0
| 81.98 | 0
| 82 | 0
| 82.02 | 0
| 82.04 | 1
| 82.06 | 0
| 82.08 | 2
| 82.1 | 0
| 82.12 | 0
| 82.14 | 1
| 82.16 | 0
| 82.18 | 2
| 82.2 | 0
| 82.22 | 0
| 82.24 | 0
| 82.26 | 0
| 82.28 | 2
| 82.3 | 2
| 82.32 | 1
| 82.34 | 2
| 82.36 | 1
| 82.38 | 0
| 82.4 | 0
| 82.42 | 1
| 82.44 | 1
| 82.46 | 0
| 82.48 | 0
| 82.5 | 0
| 82.52 | 0
| 82.54 | 2
| 82.56 | 0
| 82.58 | 0
| 82.6 | 0
| 82.62 | 1
| 82.64 | 0
| 82.66 | 1
| 82.68 | 0
| 82.7 | 1
| 82.72 | 0
| 82.74 | 1
| 82.76 | 2
| 82.78 | 1
| 82.8 | 1
| 82.82 | 0
| 82.84 | 0
| 82.86 | 0
| 82.88 | 0
| 82.9 | 1
| 82.92 | 2
| 82.94 | 0
| 82.96 | 1
| 82.98 | 1
| 83 | 0
| 83.02 | 1
| 83.04 | 3
| 83.06 | 0
| 83.08 | 1
| 83.1 | 1
| 83.12 | 0
| 83.14 | 0
| 83.16 | 0
| 83.18 | 0
| 83.2 | 1
| 83.22 | 2
| 83.24 | 0
| 83.26 | 0
| 83.28 | 0
| 83.3 | 1
| 83.32 | 0
| 83.34 | 0
| 83.36 | 0
| 83.38 | 0
| 83.4 | 1
| 83.42 | 1
| 83.44 | 1
| 83.46 | 1
| 83.48 | 1
| 83.5 | 0
| 83.52 | 0
| 83.54 | 1
| 83.56 | 0
| 83.58 | 1
| 83.6 | 4
| 83.62 | 2
| 83.64 | 0
| 83.66 | 0
| 83.68 | 1
| 83.7 | 2
| 83.72 | 1
| 83.74 | 1
| 83.76 | 0
| 83.78 | 0
| 83.8 | 0
| 83.82 | 0
| 83.84 | 3
| 83.86 | 0
| 83.88 | 0
| 83.9 | 0
| 83.92 | 0
| 83.94 | 2
| 83.96 | 1
| 83.98 | 0
| 84 | 1
| 84.02 | 3
| 84.04 | 0
| 84.06 | 0
| 84.08 | 0
| 84.1 | 0
| 84.12 | 1
| 84.14 | 3
| 84.16 | 2
| 84.18 | 0
| 84.2 | 2
| 84.22 | 1
| 84.24 | 2
| 84.26 | 1
| 84.28 | 0
| 84.3 | 0
| 84.32 | 1
| 84.34 | 0
| 84.36 | 1
| 84.38 | 0
| 84.4 | 1
| 84.42 | 1
| 84.44 | 1
| 84.46 | 1
| 84.48 | 0
| 84.5 | 0
| 84.52 | 0
| 84.54 | 0
| 84.56 | 1
| 84.58 | 2
| 84.6 | 1
| 84.62 | 0
| 84.64 | 1
| 84.66 | 0
| 84.68 | 4
| 84.7 | 0
| 84.72 | 0
| 84.74 | 0
| 84.76 | 0
| 84.78 | 0
| 84.8 | 2
| 84.82 | 0
| 84.84 | 1
| 84.86 | 0
| 84.88 | 0
| 84.9 | 1
| 84.92 | 2
| 84.94 | 0
| 84.96 | 0
| 84.98 | 0
| 85 | 3
| 85.02 | 0
| 85.04 | 1
| 85.06 | 1
| 85.08 | 1
| 85.1 | 2
| 85.12 | 1
| 85.14 | 0
| 85.16 | 1
| 85.18 | 1
| 85.2 | 0
| 85.22 | 0
| 85.24 | 0
| 85.26 | 0
| 85.28 | 0
| 85.3 | 1
| 85.32 | 0
| 85.34 | 1
| 85.36 | 1
| 85.38 | 0
| 85.4 | 2
| 85.42 | 0
| 85.44 | 0
| 85.46 | 1
| 85.48 | 0
| 85.5 | 0
| 85.52 | 1
| 85.54 | 0
| 85.56 | 2
| 85.58 | 0
| 85.6 | 0
| 85.62 | 2
| 85.64 | 0
| 85.66 | 0
| 85.68 | 0
| 85.7 | 0
| 85.72 | 0
| 85.74 | 1
| 85.76 | 1
| 85.78 | 2
| 85.8 | 4
| 85.82 | 0
| 85.84 | 1
| 85.86 | 2
| 85.88 | 4
| 85.9 | 0
| 85.92 | 0
| 85.94 | 0
| 85.96 | 0
| 85.98 | 0
| 86 | 0
| 86.02 | 1
| 86.04 | 0
| 86.06 | 1
| 86.08 | 1
| 86.1 | 1
| 86.12 | 2
| 86.14 | 2
| 86.16 | 2
| 86.18 | 1
| 86.2 | 0
| 86.22 | 0
| 86.24 | 1
| 86.26 | 2
| 86.28 | 3
| 86.3 | 0
| 86.32 | 0
| 86.34 | 1
| 86.36 | 0
| 86.38 | 0
| 86.4 | 1
| 86.42 | 0
| 86.44 | 0
| 86.46 | 0
| 86.48 | 0
| 86.5 | 1
| 86.52 | 0
| 86.54 | 0
| 86.56 | 1
| 86.58 | 1
| 86.6 | 0
| 86.62 | 0
| 86.64 | 3
| 86.66 | 0
| 86.68 | 1
| 86.7 | 2
| 86.72 | 0
| 86.74 | 0
| 86.76 | 1
| 86.78 | 0
| 86.8 | 0
| 86.82 | 1
| 86.84 | 0
| 86.86 | 0
| 86.88 | 2
| 86.9 | 1
| 86.92 | 0
| 86.94 | 0
| 86.96 | 0
| 86.98 | 3
| 87 | 1
| 87.02 | 0
| 87.04 | 1
| 87.06 | 2
| 87.08 | 1
| 87.1 | 1
| 87.12 | 0
| 87.14 | 2
| 87.16 | 0
| 87.18 | 0
| 87.2 | 0
| 87.22 | 2
| 87.24 | 2
| 87.26 | 2
| 87.28 | 1
| 87.3 | 0
| 87.32 | 0
| 87.34 | 0
| 87.36 | 2
| 87.38 | 1
| 87.4 | 0
| 87.42 | 2
| 87.44 | 0
| 87.46 | 1
| 87.48 | 1
| 87.5 | 0
| 87.52 | 0
| 87.54 | 2
| 87.56 | 1
| 87.58 | 0
| 87.6 | 1
| 87.62 | 0
| 87.64 | 1
| 87.66 | 1
| 87.68 | 1
| 87.7 | 2
| 87.72 | 0
| 87.74 | 0
| 87.76 | 0
| 87.78 | 0
| 87.8 | 0
| 87.82 | 0
| 87.84 | 2
| 87.86 | 0
| 87.88 | 1
| 87.9 | 3
| 87.92 | 0
| 87.94 | 1
| 87.96 | 0
| 87.98 | 1
| 88 | 1
| 88.02 | 0
| 88.04 | 1
| 88.06 | 0
| 88.08 | 2
| 88.1 | 0
| 88.12 | 1
| 88.14 | 2
| 88.16 | 2
| 88.18 | 1
| 88.2 | 0
| 88.22 | 1
| 88.24 | 0
| 88.26 | 1
| 88.28 | 2
| 88.3 | 2
| 88.32 | 1
| 88.34 | 1
| 88.36 | 0
| 88.38 | 1
| 88.4 | 1
| 88.42 | 2
| 88.44 | 0
| 88.46 | 1
| 88.48 | 0
| 88.5 | 1
| 88.52 | 1
| 88.54 | 2
| 88.56 | 0
| 88.58 | 0
| 88.6 | 1
| 88.62 | 1
| 88.64 | 1
| 88.66 | 2
| 88.68 | 0
| 88.7 | 1
| 88.72 | 1
| 88.74 | 1
| 88.76 | 0
| 88.78 | 0
| 88.8 | 0
| 88.82 | 1
| 88.84 | 2
| 88.86 | 0
| 88.88 | 0
| 88.9 | 0
| 88.92 | 2
| 88.94 | 1
| 88.96 | 1
| 88.98 | 1
| 89 | 3
| 89.02 | 1
| 89.04 | 1
| 89.06 | 1
| 89.08 | 0
| 89.1 | 2
| 89.12 | 1
| 89.14 | 3
| 89.16 | 1
| 89.18 | 0
| 89.2 | 2
| 89.22 | 2
| 89.24 | 0
| 89.26 | 3
| 89.28 | 2
| 89.3 | 2
| 89.32 | 3
| 89.34 | 2
| 89.36 | 0
| 89.38 | 5
| 89.4 | 1
| 89.42 | 0
| 89.44 | 2
| 89.46 | 7
| 89.48 | 3
| 89.5 | 4
| 89.52 | 1
| 89.54 | 3
| 89.56 | 2
| 89.58 | 0
| 89.6 | 2
| 89.62 | 5
| 89.64 | 8
| 89.66 | 3
| 89.68 | 1
| 89.7 | 0
| 89.72 | 7
| 89.74 | 3
| 89.76 | 4
| 89.78 | 7
| 89.8 | 5
| 89.82 | 5
| 89.84 | 8
| 89.86 | 12
| 89.88 | 12
| 89.9 | 11
| 89.92 | 11
| 89.94 | 9
| 89.96 | 14
| 89.98 | 7
| 90 | 11
| 90.02 | 11
| 90.04 | 9
| 90.06 | 9
| 90.08 | 15
| 90.1 | 11
| 90.12 | 4
| 90.14 | 10
| 90.16 | 12
| 90.18 | 10
| 90.2 | 5
| 90.22 | 12
| 90.24 | 5
| 90.26 | 6
| 90.28 | 4
| 90.3 | 2
| 90.32 | 8
| 90.34 | 5
| 90.36 | 9
| 90.38 | 5
| 90.4 | 5
| 90.42 | 1
| 90.44 | 2
| 90.46 | 3
| 90.48 | 7
| 90.5 | 2
| 90.52 | 6
| 90.54 | 4
| 90.56 | 1
| 90.58 | 2
| 90.6 | 3
| 90.62 | 0
| 90.64 | 5
| 90.66 | 2
| 90.68 | 1
| 90.7 | 5
| 90.72 | 1
| 90.74 | 1
| 90.76 | 1
| 90.78 | 3
| 90.8 | 1
| 90.82 | 1
| 90.84 | 1
| 90.86 | 2
| 90.88 | 1
| 90.9 | 1
| 90.92 | 2
| 90.94 | 1
| 90.96 | 0
| 90.98 | 0
| 91 | 1
| 91.02 | 2
| 91.04 | 0
| 91.06 | 0
| 91.08 | 1
| 91.1 | 1
| 91.12 | 1
| 91.14 | 0
| 91.16 | 1
| 91.18 | 2
| 91.2 | 1
| 91.22 | 2
| 91.24 | 3
| 91.26 | 1
| 91.28 | 1
| 91.3 | 0
| 91.32 | 1
| 91.34 | 2
| 91.36 | 1
| 91.38 | 1
| 91.4 | 1
| 91.42 | 0
| 91.44 | 1
| 91.46 | 2
| 91.48 | 0
| 91.5 | 2
| 91.52 | 2
| 91.54 | 2
| 91.56 | 2
| 91.58 | 0
| 91.6 | 1
| 91.62 | 0
| 91.64 | 0
| 91.66 | 0
| 91.68 | 2
| 91.7 | 0
| 91.72 | 1
| 91.74 | 1
| 91.76 | 2
| 91.78 | 0
| 91.8 | 1
| 91.82 | 0
| 91.84 | 0
| 91.86 | 2
| 91.88 | 3
| 91.9 | 0
| 91.92 | 0
| 91.94 | 0
| 91.96 | 0
| 91.98 | 4
| 92 | 2
| 92.02 | 1
| 92.04 | 0
| 92.06 | 1
| 92.08 | 1
| 92.1 | 0
| 92.12 | 1
| 92.14 | 1
| 92.16 | 0
| 92.18 | 1
| 92.2 | 0
| 92.22 | 1
| 92.24 | 0
| 92.26 | 1
| 92.28 | 0
| 92.3 | 2
| 92.32 | 2
| 92.34 | 0
| 92.36 | 0
| 92.38 | 0
| 92.4 | 0
| 92.42 | 0
| 92.44 | 1
| 92.46 | 2
| 92.48 | 1
| 92.5 | 1
| 92.52 | 1
| 92.54 | 0
| 92.56 | 0
| 92.58 | 1
| 92.6 | 1
| 92.62 | 2
| 92.64 | 1
| 92.66 | 1
| 92.68 | 0
| 92.7 | 2
| 92.72 | 1
| 92.74 | 2
| 92.76 | 2
| 92.78 | 1
| 92.8 | 2
| 92.82 | 0
| 92.84 | 0
| 92.86 | 1
| 92.88 | 0
| 92.9 | 0
| 92.92 | 1
| 92.94 | 1
| 92.96 | 1
| 92.98 | 3
| 93 | 0
| 93.02 | 2
| 93.04 | 1
| 93.06 | 0
| 93.08 | 0
| 93.1 | 0
| 93.12 | 0
| 93.14 | 1
| 93.16 | 0
| 93.18 | 0
| 93.2 | 0
| 93.22 | 0
| 93.24 | 1
| 93.26 | 0
| 93.28 | 0
| 93.3 | 1
| 93.32 | 0
| 93.34 | 0
| 93.36 | 2
| 93.38 | 1
| 93.4 | 0
| 93.42 | 0
| 93.44 | 0
| 93.46 | 0
| 93.48 | 1
| 93.5 | 0
| 93.52 | 1
| 93.54 | 0
| 93.56 | 2
| 93.58 | 0
| 93.6 | 0
| 93.62 | 1
| 93.64 | 0
| 93.66 | 1
| 93.68 | 2
| 93.7 | 0
| 93.72 | 0
| 93.74 | 2
| 93.76 | 1
| 93.78 | 0
| 93.8 | 0
| 93.82 | 0
| 93.84 | 2
| 93.86 | 1
| 93.88 | 0
| 93.9 | 1
| 93.92 | 0
| 93.94 | 1
| 93.96 | 0
| 93.98 | 1
| 94 | 2
| 94.02 | 1
| 94.04 | 0
| 94.06 | 3
| 94.08 | 0
| 94.1 | 0
| 94.12 | 0
| 94.14 | 1
| 94.16 | 1
| 94.18 | 0
| 94.2 | 1
| 94.22 | 2
| 94.24 | 1
| 94.26 | 1
| 94.28 | 1
| 94.3 | 0
| 94.32 | 0
| 94.34 | 1
| 94.36 | 1
| 94.38 | 0
| 94.4 | 1
| 94.42 | 2
| 94.44 | 0
| 94.46 | 1
| 94.48 | 1
| 94.5 | 0
| 94.52 | 1
| 94.54 | 2
| 94.56 | 2
| 94.58 | 1
| 94.6 | 1
| 94.62 | 0
| 94.64 | 1
| 94.66 | 2
| 94.68 | 4
| 94.7 | 2
| 94.72 | 0
| 94.74 | 0
| 94.76 | 1
| 94.78 | 0
| 94.8 | 2
| 94.82 | 2
| 94.84 | 0
| 94.86 | 1
| 94.88 | 0
| 94.9 | 1
| 94.92 | 4
| 94.94 | 0
| 94.96 | 2
| 94.98 | 1
| 95 | 1
| 95.02 | 3
| 95.04 | 3
| 95.06 | 6
| 95.08 | 2
| 95.1 | 5
| 95.12 | 3
| 95.14 | 3
| 95.16 | 1
| 95.18 | 3
| 95.2 | 2
| 95.22 | 3
| 95.24 | 4
| 95.26 | 3
| 95.28 | 4
| 95.3 | 1
| 95.32 | 2
| 95.34 | 4
| 95.36 | 3
| 95.38 | 3
| 95.4 | 4
| 95.42 | 2
| 95.44 | 1
| 95.46 | 3
| 95.48 | 3
| 95.5 | 4
| 95.52 | 1
| 95.54 | 2
| 95.56 | 0
| 95.58 | 0
| 95.6 | 0
| 95.62 | 1
| 95.64 | 2
| 95.66 | 0
| 95.68 | 1
| 95.7 | 2
| 95.72 | 1
| 95.74 | 1
| 95.76 | 1
| 95.78 | 2
| 95.8 | 1
| 95.82 | 0
| 95.84 | 0
| 95.86 | 0
| 95.88 | 1
| 95.9 | 1
| 95.92 | 0
| 95.94 | 1
| 95.96 | 1
| 95.98 | 2
| 96 | 1
| 96.02 | 1
| 96.04 | 2
| 96.06 | 2
| 96.08 | 1
| 96.1 | 0
| 96.12 | 1
| 96.14 | 0
| 96.16 | 0
| 96.18 | 2
| 96.2 | 2
| 96.22 | 0
| 96.24 | 0
| 96.26 | 0
| 96.28 | 0
| 96.3 | 0
| 96.32 | 0
| 96.34 | 0
| 96.36 | 0
| 96.38 | 0
| 96.4 | 0
| 96.42 | 0
| 96.44 | 0
| 96.46 | 0
| 96.48 | 1
| 96.5 | 0
| 96.52 | 0
| 96.54 | 1
| 96.56 | 0
| 96.58 | 1
| 96.6 | 0
| 96.62 | 1
| 96.64 | 0
| 96.66 | 1
| 96.68 | 2
| 96.7 | 0
| 96.72 | 2
| 96.74 | 0
| 96.76 | 0
| 96.78 | 1
| 96.8 | 1
| 96.82 | 2
| 96.84 | 0
| 96.86 | 1
| 96.88 | 1
| 96.9 | 1
| 96.92 | 0
| 96.94 | 0
| 96.96 | 2
| 96.98 | 1
| 97 | 0

## Supp-Figure 9b
Supplementary Figure 9b | GI-XRD data of Cu_KCl after immersion in air-saturated 0.1 M KHCO3 for 10 min
Cu_KCl
| 2 theta (deg.) | Intensity (a.u.)
| 25 | 14
| 25.02 | 9
| 25.04 | 5
| 25.06 | 14
| 25.08 | 5
| 25.1 | 5
| 25.12 | 7
| 25.14 | 6
| 25.16 | 5
| 25.18 | 12
| 25.2 | 8
| 25.22 | 8
| 25.24 | 2
| 25.26 | 8
| 25.28 | 12
| 25.3 | 6
| 25.32 | 4
| 25.34 | 5
| 25.36 | 12
| 25.38 | 8
| 25.4 | 10
| 25.42 | 6
| 25.44 | 9
| 25.46 | 7
| 25.48 | 12
| 25.5 | 10
| 25.52 | 7
| 25.54 | 9
| 25.56 | 5
| 25.58 | 9
| 25.6 | 9
| 25.62 | 2
| 25.64 | 11
| 25.66 | 5
| 25.68 | 8
| 25.7 | 4
| 25.72 | 8
| 25.74 | 8
| 25.76 | 6
| 25.78 | 8
| 25.8 | 11
| 25.82 | 9
| 25.84 | 8
| 25.86 | 9
| 25.88 | 5
| 25.9 | 7
| 25.92 | 8
| 25.94 | 5
| 25.96 | 5
| 25.98 | 6
| 26 | 9
| 26.02 | 14
| 26.04 | 8
| 26.06 | 4
| 26.08 | 9
| 26.1 | 8
| 26.12 | 8
| 26.14 | 5
| 26.16 | 3
| 26.18 | 8
| 26.2 | 5
| 26.22 | 11
| 26.24 | 9
| 26.26 | 9
| 26.28 | 7
| 26.3 | 12
| 26.32 | 10
| 26.34 | 6
| 26.36 | 5
| 26.38 | 8
| 26.4 | 4
| 26.42 | 8
| 26.44 | 6
| 26.46 | 7
| 26.48 | 7
| 26.5 | 8
| 26.52 | 7
| 26.54 | 6
| 26.56 | 7
| 26.58 | 4
| 26.6 | 7
| 26.62 | 6
| 26.64 | 7
| 26.66 | 7
| 26.68 | 2
| 26.7 | 8
| 26.72 | 5
| 26.74 | 3
| 26.76 | 11
| 26.78 | 8
| 26.8 | 7
| 26.82 | 6
| 26.84 | 8
| 26.86 | 9
| 26.88 | 6
| 26.9 | 4
| 26.92 | 8
| 26.94 | 13
| 26.96 | 10
| 26.98 | 7
| 27 | 5
| 27.02 | 7
| 27.04 | 4
| 27.06 | 10
| 27.08 | 3
| 27.1 | 4
| 27.12 | 4
| 27.14 | 6
| 27.16 | 9
| 27.18 | 4
| 27.2 | 3
| 27.22 | 6
| 27.24 | 11
| 27.26 | 6
| 27.28 | 7
| 27.3 | 10
| 27.32 | 6
| 27.34 | 6
| 27.36 | 6
| 27.38 | 7
| 27.4 | 2
| 27.42 | 4
| 27.44 | 10
| 27.46 | 9
| 27.48 | 7
| 27.5 | 7
| 27.52 | 11
| 27.54 | 6
| 27.56 | 11
| 27.58 | 6
| 27.6 | 4
| 27.62 | 5
| 27.64 | 8
| 27.66 | 6
| 27.68 | 7
| 27.7 | 14
| 27.72 | 5
| 27.74 | 10
| 27.76 | 5
| 27.78 | 5
| 27.8 | 5
| 27.82 | 13
| 27.84 | 9
| 27.86 | 6
| 27.88 | 11
| 27.9 | 7
| 27.92 | 4
| 27.94 | 8
| 27.96 | 8
| 27.98 | 7
| 28 | 6
| 28.02 | 10
| 28.04 | 12
| 28.06 | 7
| 28.08 | 6
| 28.1 | 5
| 28.12 | 4
| 28.14 | 5
| 28.16 | 6
| 28.18 | 2
| 28.2 | 6
| 28.22 | 6
| 28.24 | 6
| 28.26 | 4
| 28.28 | 6
| 28.3 | 9
| 28.32 | 9
| 28.34 | 8
| 28.36 | 4
| 28.38 | 7
| 28.4 | 12
| 28.42 | 1
| 28.44 | 10
| 28.46 | 10
| 28.48 | 12
| 28.5 | 17
| 28.52 | 15
| 28.54 | 9
| 28.56 | 17
| 28.58 | 15
| 28.6 | 16
| 28.62 | 12
| 28.64 | 18
| 28.66 | 15
| 28.68 | 17
| 28.7 | 9
| 28.72 | 4
| 28.74 | 5
| 28.76 | 6
| 28.78 | 6
| 28.8 | 10
| 28.82 | 6
| 28.84 | 8
| 28.86 | 11
| 28.88 | 6
| 28.9 | 3
| 28.92 | 7
| 28.94 | 4
| 28.96 | 4
| 28.98 | 7
| 29 | 11
| 29.02 | 6
| 29.04 | 7
| 29.06 | 5
| 29.08 | 10
| 29.1 | 7
| 29.12 | 4
| 29.14 | 10
| 29.16 | 8
| 29.18 | 9
| 29.2 | 11
| 29.22 | 4
| 29.24 | 9
| 29.26 | 5
| 29.28 | 7
| 29.3 | 10
| 29.32 | 8
| 29.34 | 9
| 29.36 | 11
| 29.38 | 15
| 29.4 | 20
| 29.42 | 11
| 29.44 | 17
| 29.46 | 20
| 29.48 | 17
| 29.5 | 13
| 29.52 | 18
| 29.54 | 13
| 29.56 | 12
| 29.58 | 18
| 29.6 | 12
| 29.62 | 11
| 29.64 | 7
| 29.66 | 7
| 29.68 | 10
| 29.7 | 11
| 29.72 | 10
| 29.74 | 4
| 29.76 | 11
| 29.78 | 7
| 29.8 | 10
| 29.82 | 11
| 29.84 | 8
| 29.86 | 3
| 29.88 | 8
| 29.9 | 9
| 29.92 | 4
| 29.94 | 10
| 29.96 | 4
| 29.98 | 9
| 30 | 6
| 30.02 | 5
| 30.04 | 10
| 30.06 | 3
| 30.08 | 8
| 30.1 | 9
| 30.12 | 7
| 30.14 | 11
| 30.16 | 6
| 30.18 | 7
| 30.2 | 5
| 30.22 | 8
| 30.24 | 6
| 30.26 | 11
| 30.28 | 7
| 30.3 | 4
| 30.32 | 5
| 30.34 | 9
| 30.36 | 7
| 30.38 | 5
| 30.4 | 5
| 30.42 | 5
| 30.44 | 3
| 30.46 | 8
| 30.48 | 5
| 30.5 | 4
| 30.52 | 6
| 30.54 | 6
| 30.56 | 4
| 30.58 | 5
| 30.6 | 6
| 30.62 | 6
| 30.64 | 5
| 30.66 | 3
| 30.68 | 4
| 30.7 | 6
| 30.72 | 5
| 30.74 | 9
| 30.76 | 8
| 30.78 | 3
| 30.8 | 4
| 30.82 | 2
| 30.84 | 8
| 30.86 | 5
| 30.88 | 4
| 30.9 | 9
| 30.92 | 4
| 30.94 | 8
| 30.96 | 4
| 30.98 | 4
| 31 | 7
| 31.02 | 8
| 31.04 | 9
| 31.06 | 4
| 31.08 | 4
| 31.1 | 8
| 31.12 | 7
| 31.14 | 4
| 31.16 | 7
| 31.18 | 7
| 31.2 | 2
| 31.22 | 4
| 31.24 | 6
| 31.26 | 5
| 31.28 | 5
| 31.3 | 5
| 31.32 | 3
| 31.34 | 4
| 31.36 | 7
| 31.38 | 8
| 31.4 | 9
| 31.42 | 8
| 31.44 | 3
| 31.46 | 6
| 31.48 | 3
| 31.5 | 6
| 31.52 | 7
| 31.54 | 5
| 31.56 | 7
| 31.58 | 7
| 31.6 | 6
| 31.62 | 6
| 31.64 | 6
| 31.66 | 6
| 31.68 | 2
| 31.7 | 7
| 31.72 | 3
| 31.74 | 4
| 31.76 | 2
| 31.78 | 10
| 31.8 | 3
| 31.82 | 4
| 31.84 | 4
| 31.86 | 2
| 31.88 | 4
| 31.9 | 3
| 31.92 | 6
| 31.94 | 5
| 31.96 | 5
| 31.98 | 8
| 32 | 3
| 32.02 | 7
| 32.04 | 9
| 32.06 | 4
| 32.08 | 4
| 32.1 | 9
| 32.12 | 7
| 32.14 | 7
| 32.16 | 2
| 32.18 | 4
| 32.2 | 8
| 32.22 | 4
| 32.24 | 8
| 32.26 | 6
| 32.28 | 3
| 32.3 | 6
| 32.32 | 5
| 32.34 | 8
| 32.36 | 4
| 32.38 | 5
| 32.4 | 9
| 32.42 | 4
| 32.44 | 2
| 32.46 | 7
| 32.48 | 4
| 32.5 | 3
| 32.52 | 2
| 32.54 | 8
| 32.56 | 3
| 32.58 | 3
| 32.6 | 3
| 32.62 | 2
| 32.64 | 10
| 32.66 | 4
| 32.68 | 6
| 32.7 | 7
| 32.72 | 10
| 32.74 | 6
| 32.76 | 4
| 32.78 | 4
| 32.8 | 4
| 32.82 | 7
| 32.84 | 3
| 32.86 | 5
| 32.88 | 4
| 32.9 | 4
| 32.92 | 4
| 32.94 | 7
| 32.96 | 6
| 32.98 | 4
| 33 | 5
| 33.02 | 2
| 33.04 | 12
| 33.06 | 4
| 33.08 | 4
| 33.1 | 3
| 33.12 | 4
| 33.14 | 10
| 33.16 | 5
| 33.18 | 4
| 33.2 | 5
| 33.22 | 7
| 33.24 | 1
| 33.26 | 3
| 33.28 | 7
| 33.3 | 7
| 33.32 | 3
| 33.34 | 12
| 33.36 | 2
| 33.38 | 7
| 33.4 | 3
| 33.42 | 8
| 33.44 | 9
| 33.46 | 7
| 33.48 | 5
| 33.5 | 5
| 33.52 | 7
| 33.54 | 5
| 33.56 | 7
| 33.58 | 11
| 33.6 | 9
| 33.62 | 4
| 33.64 | 1
| 33.66 | 2
| 33.68 | 6
| 33.7 | 4
| 33.72 | 5
| 33.74 | 5
| 33.76 | 9
| 33.78 | 5
| 33.8 | 6
| 33.82 | 6
| 33.84 | 9
| 33.86 | 4
| 33.88 | 6
| 33.9 | 7
| 33.92 | 5
| 33.94 | 5
| 33.96 | 5
| 33.98 | 10
| 34 | 6
| 34.02 | 9
| 34.04 | 6
| 34.06 | 6
| 34.08 | 2
| 34.1 | 2
| 34.12 | 5
| 34.14 | 3
| 34.16 | 6
| 34.18 | 8
| 34.2 | 4
| 34.22 | 4
| 34.24 | 10
| 34.26 | 4
| 34.28 | 8
| 34.3 | 3
| 34.32 | 3
| 34.34 | 6
| 34.36 | 2
| 34.38 | 3
| 34.4 | 4
| 34.42 | 10
| 34.44 | 7
| 34.46 | 5
| 34.48 | 5
| 34.5 | 3
| 34.52 | 10
| 34.54 | 2
| 34.56 | 8
| 34.58 | 2
| 34.6 | 1
| 34.62 | 7
| 34.64 | 8
| 34.66 | 8
| 34.68 | 5
| 34.7 | 5
| 34.72 | 6
| 34.74 | 6
| 34.76 | 10
| 34.78 | 11
| 34.8 | 5
| 34.82 | 5
| 34.84 | 6
| 34.86 | 6
| 34.88 | 12
| 34.9 | 3
| 34.92 | 4
| 34.94 | 11
| 34.96 | 5
| 34.98 | 7
| 35 | 6
| 35.02 | 5
| 35.04 | 0
| 35.06 | 10
| 35.08 | 6
| 35.1 | 7
| 35.12 | 5
| 35.14 | 5
| 35.16 | 5
| 35.18 | 3
| 35.2 | 4
| 35.22 | 10
| 35.24 | 8
| 35.26 | 6
| 35.28 | 7
| 35.3 | 3
| 35.32 | 7
| 35.34 | 7
| 35.36 | 10
| 35.38 | 5
| 35.4 | 6
| 35.42 | 4
| 35.44 | 7
| 35.46 | 9
| 35.48 | 4
| 35.5 | 11
| 35.52 | 6
| 35.54 | 7
| 35.56 | 6
| 35.58 | 6
| 35.6 | 5
| 35.62 | 4
| 35.64 | 7
| 35.66 | 5
| 35.68 | 7
| 35.7 | 12
| 35.72 | 3
| 35.74 | 13
| 35.76 | 8
| 35.78 | 12
| 35.8 | 4
| 35.82 | 10
| 35.84 | 10
| 35.86 | 14
| 35.88 | 11
| 35.9 | 8
| 35.92 | 11
| 35.94 | 12
| 35.96 | 9
| 35.98 | 18
| 36 | 10
| 36.02 | 23
| 36.04 | 18
| 36.06 | 18
| 36.08 | 27
| 36.1 | 24
| 36.12 | 30
| 36.14 | 40
| 36.16 | 45
| 36.18 | 44
| 36.2 | 51
| 36.22 | 58
| 36.24 | 58
| 36.26 | 88
| 36.28 | 76
| 36.3 | 93
| 36.32 | 106
| 36.34 | 93
| 36.36 | 101
| 36.38 | 94
| 36.4 | 91
| 36.42 | 91
| 36.44 | 74
| 36.46 | 69
| 36.48 | 54
| 36.5 | 58
| 36.52 | 54
| 36.54 | 44
| 36.56 | 39
| 36.58 | 39
| 36.6 | 25
| 36.62 | 20
| 36.64 | 23
| 36.66 | 23
| 36.68 | 20
| 36.7 | 22
| 36.72 | 10
| 36.74 | 22
| 36.76 | 21
| 36.78 | 11
| 36.8 | 6
| 36.82 | 14
| 36.84 | 18
| 36.86 | 14
| 36.88 | 10
| 36.9 | 6
| 36.92 | 3
| 36.94 | 7
| 36.96 | 8
| 36.98 | 12
| 37 | 13
| 37.02 | 4
| 37.04 | 7
| 37.06 | 12
| 37.08 | 4
| 37.1 | 9
| 37.12 | 5
| 37.14 | 3
| 37.16 | 9
| 37.18 | 8
| 37.2 | 9
| 37.22 | 8
| 37.24 | 5
| 37.26 | 3
| 37.28 | 13
| 37.3 | 6
| 37.32 | 2
| 37.34 | 7
| 37.36 | 7
| 37.38 | 7
| 37.4 | 2
| 37.42 | 11
| 37.44 | 6
| 37.46 | 9
| 37.48 | 5
| 37.5 | 3
| 37.52 | 7
| 37.54 | 7
| 37.56 | 3
| 37.58 | 7
| 37.6 | 8
| 37.62 | 10
| 37.64 | 5
| 37.66 | 6
| 37.68 | 8
| 37.7 | 6
| 37.72 | 4
| 37.74 | 5
| 37.76 | 8
| 37.78 | 6
| 37.8 | 4
| 37.82 | 5
| 37.84 | 8
| 37.86 | 2
| 37.88 | 7
| 37.9 | 4
| 37.92 | 9
| 37.94 | 9
| 37.96 | 8
| 37.98 | 8
| 38 | 5
| 38.02 | 6
| 38.04 | 11
| 38.06 | 5
| 38.08 | 3
| 38.1 | 4
| 38.12 | 9
| 38.14 | 7
| 38.16 | 3
| 38.18 | 3
| 38.2 | 1
| 38.22 | 5
| 38.24 | 8
| 38.26 | 8
| 38.28 | 5
| 38.3 | 5
| 38.32 | 6
| 38.34 | 6
| 38.36 | 4
| 38.38 | 6
| 38.4 | 6
| 38.42 | 5
| 38.44 | 2
| 38.46 | 7
| 38.48 | 7
| 38.5 | 8
| 38.52 | 5
| 38.54 | 5
| 38.56 | 4
| 38.58 | 8
| 38.6 | 6
| 38.62 | 4
| 38.64 | 6
| 38.66 | 11
| 38.68 | 6
| 38.7 | 8
| 38.72 | 13
| 38.74 | 4
| 38.76 | 7
| 38.78 | 4
| 38.8 | 6
| 38.82 | 4
| 38.84 | 4
| 38.86 | 2
| 38.88 | 8
| 38.9 | 4
| 38.92 | 4
| 38.94 | 3
| 38.96 | 2
| 38.98 | 4
| 39 | 6
| 39.02 | 3
| 39.04 | 6
| 39.06 | 8
| 39.08 | 2
| 39.1 | 8
| 39.12 | 9
| 39.14 | 6
| 39.16 | 7
| 39.18 | 5
| 39.2 | 4
| 39.22 | 8
| 39.24 | 4
| 39.26 | 5
| 39.28 | 8
| 39.3 | 9
| 39.32 | 5
| 39.34 | 4
| 39.36 | 6
| 39.38 | 5
| 39.4 | 3
| 39.42 | 6
| 39.44 | 6
| 39.46 | 3
| 39.48 | 7
| 39.5 | 6
| 39.52 | 10
| 39.54 | 3
| 39.56 | 2
| 39.58 | 3
| 39.6 | 4
| 39.62 | 6
| 39.64 | 6
| 39.66 | 4
| 39.68 | 7
| 39.7 | 4
| 39.72 | 5
| 39.74 | 6
| 39.76 | 7
| 39.78 | 7
| 39.8 | 7
| 39.82 | 5
| 39.84 | 4
| 39.86 | 5
| 39.88 | 5
| 39.9 | 4
| 39.92 | 6
| 39.94 | 2
| 39.96 | 4
| 39.98 | 5
| 40 | 6
| 40.02 | 4
| 40.04 | 3
| 40.06 | 6
| 40.08 | 6
| 40.1 | 1
| 40.12 | 2
| 40.14 | 3
| 40.16 | 4
| 40.18 | 6
| 40.2 | 10
| 40.22 | 1
| 40.24 | 2
| 40.26 | 3
| 40.28 | 9
| 40.3 | 6
| 40.32 | 6
| 40.34 | 7
| 40.36 | 3
| 40.38 | 6
| 40.4 | 7
| 40.42 | 3
| 40.44 | 6
| 40.46 | 7
| 40.48 | 6
| 40.5 | 10
| 40.52 | 2
| 40.54 | 6
| 40.56 | 10
| 40.58 | 6
| 40.6 | 10
| 40.62 | 6
| 40.64 | 5
| 40.66 | 6
| 40.68 | 3
| 40.7 | 4
| 40.72 | 8
| 40.74 | 1
| 40.76 | 5
| 40.78 | 8
| 40.8 | 10
| 40.82 | 10
| 40.84 | 5
| 40.86 | 4
| 40.88 | 3
| 40.9 | 6
| 40.92 | 3
| 40.94 | 6
| 40.96 | 4
| 40.98 | 8
| 41 | 10
| 41.02 | 4
| 41.04 | 7
| 41.06 | 5
| 41.08 | 2
| 41.1 | 5
| 41.12 | 3
| 41.14 | 5
| 41.16 | 2
| 41.18 | 7
| 41.2 | 4
| 41.22 | 7
| 41.24 | 4
| 41.26 | 2
| 41.28 | 4
| 41.3 | 5
| 41.32 | 4
| 41.34 | 8
| 41.36 | 3
| 41.38 | 5
| 41.4 | 5
| 41.42 | 7
| 41.44 | 4
| 41.46 | 8
| 41.48 | 7
| 41.5 | 2
| 41.52 | 6
| 41.54 | 5
| 41.56 | 8
| 41.58 | 4
| 41.6 | 4
| 41.62 | 2
| 41.64 | 4
| 41.66 | 9
| 41.68 | 7
| 41.7 | 3
| 41.72 | 7
| 41.74 | 4
| 41.76 | 9
| 41.78 | 7
| 41.8 | 9
| 41.82 | 9
| 41.84 | 5
| 41.86 | 8
| 41.88 | 8
| 41.9 | 12
| 41.92 | 13
| 41.94 | 10
| 41.96 | 14
| 41.98 | 9
| 42 | 14
| 42.02 | 18
| 42.04 | 22
| 42.06 | 15
| 42.08 | 16
| 42.1 | 21
| 42.12 | 25
| 42.14 | 16
| 42.16 | 31
| 42.18 | 20
| 42.2 | 22
| 42.22 | 15
| 42.24 | 30
| 42.26 | 25
| 42.28 | 24
| 42.3 | 23
| 42.32 | 12
| 42.34 | 9
| 42.36 | 17
| 42.38 | 27
| 42.4 | 14
| 42.42 | 15
| 42.44 | 15
| 42.46 | 11
| 42.48 | 5
| 42.5 | 7
| 42.52 | 9
| 42.54 | 12
| 42.56 | 10
| 42.58 | 14
| 42.6 | 12
| 42.62 | 10
| 42.64 | 11
| 42.66 | 9
| 42.68 | 10
| 42.7 | 8
| 42.72 | 4
| 42.74 | 7
| 42.76 | 9
| 42.78 | 16
| 42.8 | 8
| 42.82 | 7
| 42.84 | 8
| 42.86 | 11
| 42.88 | 11
| 42.9 | 13
| 42.92 | 10
| 42.94 | 14
| 42.96 | 8
| 42.98 | 16
| 43 | 10
| 43.02 | 15
| 43.04 | 17
| 43.06 | 7
| 43.08 | 21
| 43.1 | 23
| 43.12 | 27
| 43.14 | 32
| 43.16 | 50
| 43.18 | 61
| 43.2 | 58
| 43.22 | 77
| 43.24 | 104
| 43.26 | 115
| 43.28 | 124
| 43.3 | 179
| 43.32 | 225
| 43.34 | 273
| 43.36 | 289
| 43.38 | 350
| 43.4 | 366
| 43.42 | 329
| 43.44 | 359
| 43.46 | 313
| 43.48 | 224
| 43.5 | 202
| 43.52 | 149
| 43.54 | 147
| 43.56 | 83
| 43.58 | 75
| 43.6 | 59
| 43.62 | 54
| 43.64 | 40
| 43.66 | 35
| 43.68 | 26
| 43.7 | 20
| 43.72 | 19
| 43.74 | 17
| 43.76 | 13
| 43.78 | 14
| 43.8 | 10
| 43.82 | 14
| 43.84 | 11
| 43.86 | 10
| 43.88 | 8
| 43.9 | 8
| 43.92 | 8
| 43.94 | 6
| 43.96 | 6
| 43.98 | 4
| 44 | 6
| 44.02 | 7
| 44.04 | 9
| 44.06 | 5
| 44.08 | 3
| 44.1 | 6
| 44.12 | 4
| 44.14 | 6
| 44.16 | 11
| 44.18 | 4
| 44.2 | 4
| 44.22 | 8
| 44.24 | 4
| 44.26 | 10
| 44.28 | 5
| 44.3 | 4
| 44.32 | 8
| 44.34 | 4
| 44.36 | 4
| 44.38 | 4
| 44.4 | 8
| 44.42 | 5
| 44.44 | 5
| 44.46 | 6
| 44.48 | 5
| 44.5 | 2
| 44.52 | 6
| 44.54 | 1
| 44.56 | 6
| 44.58 | 7
| 44.6 | 4
| 44.62 | 5
| 44.64 | 4
| 44.66 | 4
| 44.68 | 5
| 44.7 | 8
| 44.72 | 5
| 44.74 | 4
| 44.76 | 9
| 44.78 | 2
| 44.8 | 8
| 44.82 | 5
| 44.84 | 3
| 44.86 | 6
| 44.88 | 5
| 44.9 | 5
| 44.92 | 4
| 44.94 | 5
| 44.96 | 9
| 44.98 | 3
| 45 | 4
| 45.02 | 4
| 45.04 | 5
| 45.06 | 3
| 45.08 | 3
| 45.1 | 3
| 45.12 | 5
| 45.14 | 3
| 45.16 | 3
| 45.18 | 9
| 45.2 | 2
| 45.22 | 2
| 45.24 | 7
| 45.26 | 0
| 45.28 | 6
| 45.3 | 1
| 45.32 | 6
| 45.34 | 9
| 45.36 | 6
| 45.38 | 3
| 45.4 | 4
| 45.42 | 6
| 45.44 | 2
| 45.46 | 1
| 45.48 | 4
| 45.5 | 5
| 45.52 | 5
| 45.54 | 1
| 45.56 | 7
| 45.58 | 4
| 45.6 | 5
| 45.62 | 6
| 45.64 | 3
| 45.66 | 4
| 45.68 | 3
| 45.7 | 3
| 45.72 | 6
| 45.74 | 6
| 45.76 | 2
| 45.78 | 4
| 45.8 | 5
| 45.82 | 7
| 45.84 | 9
| 45.86 | 4
| 45.88 | 6
| 45.9 | 2
| 45.92 | 6
| 45.94 | 4
| 45.96 | 1
| 45.98 | 2
| 46 | 8
| 46.02 | 9
| 46.04 | 6
| 46.06 | 5
| 46.08 | 6
| 46.1 | 9
| 46.12 | 2
| 46.14 | 4
| 46.16 | 6
| 46.18 | 2
| 46.2 | 4
| 46.22 | 3
| 46.24 | 1
| 46.26 | 5
| 46.28 | 2
| 46.3 | 4
| 46.32 | 5
| 46.34 | 3
| 46.36 | 7
| 46.38 | 6
| 46.4 | 2
| 46.42 | 6
| 46.44 | 3
| 46.46 | 5
| 46.48 | 6
| 46.5 | 6
| 46.52 | 3
| 46.54 | 1
| 46.56 | 7
| 46.58 | 4
| 46.6 | 3
| 46.62 | 1
| 46.64 | 2
| 46.66 | 5
| 46.68 | 0
| 46.7 | 4
| 46.72 | 3
| 46.74 | 3
| 46.76 | 2
| 46.78 | 2
| 46.8 | 4
| 46.82 | 3
| 46.84 | 4
| 46.86 | 3
| 46.88 | 2
| 46.9 | 6
| 46.92 | 3
| 46.94 | 4
| 46.96 | 7
| 46.98 | 3
| 47 | 4
| 47.02 | 6
| 47.04 | 4
| 47.06 | 3
| 47.08 | 1
| 47.1 | 3
| 47.12 | 2
| 47.14 | 2
| 47.16 | 2
| 47.18 | 1
| 47.2 | 3
| 47.22 | 2
| 47.24 | 5
| 47.26 | 1
| 47.28 | 2
| 47.3 | 4
| 47.32 | 5
| 47.34 | 1
| 47.36 | 3
| 47.38 | 3
| 47.4 | 1
| 47.42 | 7
| 47.44 | 4
| 47.46 | 8
| 47.48 | 8
| 47.5 | 7
| 47.52 | 5
| 47.54 | 8
| 47.56 | 7
| 47.58 | 9
| 47.6 | 3
| 47.62 | 7
| 47.64 | 3
| 47.66 | 7
| 47.68 | 5
| 47.7 | 6
| 47.72 | 4
| 47.74 | 1
| 47.76 | 4
| 47.78 | 4
| 47.8 | 2
| 47.82 | 2
| 47.84 | 5
| 47.86 | 2
| 47.88 | 3
| 47.9 | 3
| 47.92 | 5
| 47.94 | 2
| 47.96 | 3
| 47.98 | 5
| 48 | 3
| 48.02 | 2
| 48.04 | 2
| 48.06 | 3
| 48.08 | 7
| 48.1 | 2
| 48.12 | 5
| 48.14 | 0
| 48.16 | 2
| 48.18 | 2
| 48.2 | 3
| 48.22 | 4
| 48.24 | 7
| 48.26 | 3
| 48.28 | 8
| 48.3 | 1
| 48.32 | 5
| 48.34 | 3
| 48.36 | 2
| 48.38 | 3
| 48.4 | 7
| 48.42 | 3
| 48.44 | 1
| 48.46 | 4
| 48.48 | 4
| 48.5 | 4
| 48.52 | 1
| 48.54 | 1
| 48.56 | 3
| 48.58 | 3
| 48.6 | 3
| 48.62 | 2
| 48.64 | 1
| 48.66 | 3
| 48.68 | 2
| 48.7 | 8
| 48.72 | 1
| 48.74 | 3
| 48.76 | 4
| 48.78 | 6
| 48.8 | 2
| 48.82 | 3
| 48.84 | 2
| 48.86 | 3
| 48.88 | 7
| 48.9 | 0
| 48.92 | 1
| 48.94 | 1
| 48.96 | 2
| 48.98 | 1
| 49 | 3
| 49.02 | 4
| 49.04 | 5
| 49.06 | 1
| 49.08 | 3
| 49.1 | 4
| 49.12 | 3
| 49.14 | 4
| 49.16 | 1
| 49.18 | 5
| 49.2 | 4
| 49.22 | 3
| 49.24 | 3
| 49.26 | 9
| 49.28 | 3
| 49.3 | 1
| 49.32 | 1
| 49.34 | 6
| 49.36 | 3
| 49.38 | 5
| 49.4 | 7
| 49.42 | 5
| 49.44 | 3
| 49.46 | 3
| 49.48 | 3
| 49.5 | 2
| 49.52 | 3
| 49.54 | 3
| 49.56 | 3
| 49.58 | 5
| 49.6 | 3
| 49.62 | 6
| 49.64 | 7
| 49.66 | 3
| 49.68 | 8
| 49.7 | 4
| 49.72 | 3
| 49.74 | 1
| 49.76 | 2
| 49.78 | 3
| 49.8 | 6
| 49.82 | 5
| 49.84 | 8
| 49.86 | 6
| 49.88 | 6
| 49.9 | 5
| 49.92 | 4
| 49.94 | 4
| 49.96 | 5
| 49.98 | 3
| 50 | 5
| 50.02 | 8
| 50.04 | 10
| 50.06 | 15
| 50.08 | 6
| 50.1 | 4
| 50.12 | 8
| 50.14 | 15
| 50.16 | 8
| 50.18 | 17
| 50.2 | 19
| 50.22 | 16
| 50.24 | 18
| 50.26 | 29
| 50.28 | 22
| 50.3 | 24
| 50.32 | 39
| 50.34 | 47
| 50.36 | 63
| 50.38 | 48
| 50.4 | 42
| 50.42 | 71
| 50.44 | 61
| 50.46 | 77
| 50.48 | 92
| 50.5 | 104
| 50.52 | 98
| 50.54 | 88
| 50.56 | 90
| 50.58 | 95
| 50.6 | 92
| 50.62 | 91
| 50.64 | 56
| 50.66 | 65
| 50.68 | 51
| 50.7 | 33
| 50.72 | 29
| 50.74 | 40
| 50.76 | 16
| 50.78 | 28
| 50.8 | 18
| 50.82 | 18
| 50.84 | 17
| 50.86 | 7
| 50.88 | 5
| 50.9 | 12
| 50.92 | 6
| 50.94 | 4
| 50.96 | 5
| 50.98 | 4
| 51 | 4
| 51.02 | 8
| 51.04 | 9
| 51.06 | 3
| 51.08 | 8
| 51.1 | 7
| 51.12 | 4
| 51.14 | 4
| 51.16 | 5
| 51.18 | 5
| 51.2 | 8
| 51.22 | 5
| 51.24 | 1
| 51.26 | 2
| 51.28 | 1
| 51.3 | 5
| 51.32 | 2
| 51.34 | 3
| 51.36 | 7
| 51.38 | 5
| 51.4 | 2
| 51.42 | 3
| 51.44 | 3
| 51.46 | 1
| 51.48 | 2
| 51.5 | 5
| 51.52 | 6
| 51.54 | 6
| 51.56 | 4
| 51.58 | 5
| 51.6 | 1
| 51.62 | 4
| 51.64 | 2
| 51.66 | 3
| 51.68 | 4
| 51.7 | 1
| 51.72 | 1
| 51.74 | 6
| 51.76 | 2
| 51.78 | 3
| 51.8 | 3
| 51.82 | 5
| 51.84 | 1
| 51.86 | 4
| 51.88 | 1
| 51.9 | 2
| 51.92 | 1
| 51.94 | 0
| 51.96 | 6
| 51.98 | 6
| 52 | 2
| 52.02 | 4
| 52.04 | 6
| 52.06 | 3
| 52.08 | 2
| 52.1 | 3
| 52.12 | 1
| 52.14 | 7
| 52.16 | 2
| 52.18 | 3
| 52.2 | 3
| 52.22 | 6
| 52.24 | 6
| 52.26 | 1
| 52.28 | 7
| 52.3 | 5
| 52.32 | 5
| 52.34 | 6
| 52.36 | 2
| 52.38 | 2
| 52.4 | 5
| 52.42 | 4
| 52.44 | 2
| 52.46 | 2
| 52.48 | 6
| 52.5 | 3
| 52.52 | 5
| 52.54 | 6
| 52.56 | 6
| 52.58 | 0
| 52.6 | 2
| 52.62 | 4
| 52.64 | 2
| 52.66 | 0
| 52.68 | 5
| 52.7 | 7
| 52.72 | 5
| 52.74 | 4
| 52.76 | 3
| 52.78 | 0
| 52.8 | 4
| 52.82 | 3
| 52.84 | 6
| 52.86 | 3
| 52.88 | 2
| 52.9 | 1
| 52.92 | 3
| 52.94 | 5
| 52.96 | 3
| 52.98 | 2
| 53 | 2
| 53.02 | 0
| 53.04 | 6
| 53.06 | 2
| 53.08 | 2
| 53.1 | 1
| 53.12 | 2
| 53.14 | 5
| 53.16 | 1
| 53.18 | 2
| 53.2 | 2
| 53.22 | 1
| 53.24 | 4
| 53.26 | 5
| 53.28 | 6
| 53.3 | 2
| 53.32 | 5
| 53.34 | 4
| 53.36 | 1
| 53.38 | 3
| 53.4 | 2
| 53.42 | 6
| 53.44 | 1
| 53.46 | 2
| 53.48 | 3
| 53.5 | 4
| 53.52 | 4
| 53.54 | 5
| 53.56 | 5
| 53.58 | 3
| 53.6 | 0
| 53.62 | 3
| 53.64 | 4
| 53.66 | 2
| 53.68 | 1
| 53.7 | 4
| 53.72 | 5
| 53.74 | 3
| 53.76 | 4
| 53.78 | 2
| 53.8 | 6
| 53.82 | 5
| 53.84 | 2
| 53.86 | 1
| 53.88 | 5
| 53.9 | 1
| 53.92 | 1
| 53.94 | 4
| 53.96 | 4
| 53.98 | 1
| 54 | 0
| 54.02 | 1
| 54.04 | 4
| 54.06 | 3
| 54.08 | 4
| 54.1 | 2
| 54.12 | 4
| 54.14 | 2
| 54.16 | 2
| 54.18 | 5
| 54.2 | 4
| 54.22 | 5
| 54.24 | 2
| 54.26 | 2
| 54.28 | 2
| 54.3 | 3
| 54.32 | 5
| 54.34 | 3
| 54.36 | 2
| 54.38 | 1
| 54.4 | 3
| 54.42 | 0
| 54.44 | 1
| 54.46 | 5
| 54.48 | 3
| 54.5 | 1
| 54.52 | 5
| 54.54 | 5
| 54.56 | 3
| 54.58 | 0
| 54.6 | 3
| 54.62 | 3
| 54.64 | 4
| 54.66 | 0
| 54.68 | 2
| 54.7 | 0
| 54.72 | 2
| 54.74 | 4
| 54.76 | 5
| 54.78 | 6
| 54.8 | 3
| 54.82 | 1
| 54.84 | 3
| 54.86 | 2
| 54.88 | 1
| 54.9 | 2
| 54.92 | 2
| 54.94 | 1
| 54.96 | 0
| 54.98 | 3
| 55 | 1
| 55.02 | 0
| 55.04 | 0
| 55.06 | 3
| 55.08 | 1
| 55.1 | 2
| 55.12 | 4
| 55.14 | 5
| 55.16 | 5
| 55.18 | 2
| 55.2 | 3
| 55.22 | 1
| 55.24 | 2
| 55.26 | 2
| 55.28 | 4
| 55.3 | 1
| 55.32 | 1
| 55.34 | 2
| 55.36 | 1
| 55.38 | 4
| 55.4 | 0
| 55.42 | 2
| 55.44 | 3
| 55.46 | 1
| 55.48 | 2
| 55.5 | 2
| 55.52 | 1
| 55.54 | 2
| 55.56 | 7
| 55.58 | 2
| 55.6 | 4
| 55.62 | 6
| 55.64 | 1
| 55.66 | 2
| 55.68 | 3
| 55.7 | 5
| 55.72 | 1
| 55.74 | 3
| 55.76 | 4
| 55.78 | 2
| 55.8 | 0
| 55.82 | 2
| 55.84 | 3
| 55.86 | 3
| 55.88 | 3
| 55.9 | 3
| 55.92 | 4
| 55.94 | 1
| 55.96 | 3
| 55.98 | 1
| 56 | 3
| 56.02 | 5
| 56.04 | 0
| 56.06 | 0
| 56.08 | 7
| 56.1 | 1
| 56.12 | 4
| 56.14 | 3
| 56.16 | 3
| 56.18 | 2
| 56.2 | 2
| 56.22 | 0
| 56.24 | 4
| 56.26 | 5
| 56.28 | 1
| 56.3 | 3
| 56.32 | 4
| 56.34 | 0
| 56.36 | 4
| 56.38 | 3
| 56.4 | 6
| 56.42 | 8
| 56.44 | 3
| 56.46 | 4
| 56.48 | 1
| 56.5 | 4
| 56.52 | 2
| 56.54 | 1
| 56.56 | 2
| 56.58 | 5
| 56.6 | 5
| 56.62 | 1
| 56.64 | 0
| 56.66 | 4
| 56.68 | 1
| 56.7 | 2
| 56.72 | 2
| 56.74 | 4
| 56.76 | 2
| 56.78 | 1
| 56.8 | 3
| 56.82 | 5
| 56.84 | 4
| 56.86 | 2
| 56.88 | 0
| 56.9 | 7
| 56.92 | 3
| 56.94 | 0
| 56.96 | 1
| 56.98 | 1
| 57 | 2
| 57.02 | 0
| 57.04 | 5
| 57.06 | 3
| 57.08 | 6
| 57.1 | 2
| 57.12 | 6
| 57.14 | 3
| 57.16 | 1
| 57.18 | 3
| 57.2 | 3
| 57.22 | 1
| 57.24 | 1
| 57.26 | 2
| 57.28 | 4
| 57.3 | 1
| 57.32 | 4
| 57.34 | 1
| 57.36 | 2
| 57.38 | 2
| 57.4 | 2
| 57.42 | 1
| 57.44 | 1
| 57.46 | 2
| 57.48 | 3
| 57.5 | 4
| 57.52 | 1
| 57.54 | 2
| 57.56 | 4
| 57.58 | 3
| 57.6 | 0
| 57.62 | 1
| 57.64 | 2
| 57.66 | 2
| 57.68 | 2
| 57.7 | 6
| 57.72 | 3
| 57.74 | 3
| 57.76 | 2
| 57.78 | 5
| 57.8 | 2
| 57.82 | 3
| 57.84 | 3
| 57.86 | 2
| 57.88 | 2
| 57.9 | 4
| 57.92 | 3
| 57.94 | 1
| 57.96 | 4
| 57.98 | 2
| 58 | 2
| 58.02 | 3
| 58.04 | 5
| 58.06 | 4
| 58.08 | 1
| 58.1 | 2
| 58.12 | 1
| 58.14 | 2
| 58.16 | 2
| 58.18 | 3
| 58.2 | 1
| 58.22 | 1
| 58.24 | 1
| 58.26 | 3
| 58.28 | 1
| 58.3 | 3
| 58.32 | 4
| 58.34 | 5
| 58.36 | 1
| 58.38 | 2
| 58.4 | 2
| 58.42 | 4
| 58.44 | 2
| 58.46 | 6
| 58.48 | 3
| 58.5 | 3
| 58.52 | 2
| 58.54 | 2
| 58.56 | 3
| 58.58 | 1
| 58.6 | 1
| 58.62 | 4
| 58.64 | 2
| 58.66 | 4
| 58.68 | 1
| 58.7 | 1
| 58.72 | 1
| 58.74 | 1
| 58.76 | 0
| 58.78 | 0
| 58.8 | 3
| 58.82 | 1
| 58.84 | 2
| 58.86 | 5
| 58.88 | 1
| 58.9 | 4
| 58.92 | 2
| 58.94 | 3
| 58.96 | 2
| 58.98 | 2
| 59 | 1
| 59.02 | 2
| 59.04 | 6
| 59.06 | 3
| 59.08 | 4
| 59.1 | 1
| 59.12 | 4
| 59.14 | 1
| 59.16 | 1
| 59.18 | 0
| 59.2 | 0
| 59.22 | 2
| 59.24 | 3
| 59.26 | 2
| 59.28 | 2
| 59.3 | 3
| 59.32 | 2
| 59.34 | 5
| 59.36 | 3
| 59.38 | 4
| 59.4 | 3
| 59.42 | 2
| 59.44 | 3
| 59.46 | 4
| 59.48 | 1
| 59.5 | 3
| 59.52 | 0
| 59.54 | 4
| 59.56 | 3
| 59.58 | 1
| 59.6 | 3
| 59.62 | 3
| 59.64 | 1
| 59.66 | 1
| 59.68 | 1
| 59.7 | 4
| 59.72 | 6
| 59.74 | 2
| 59.76 | 3
| 59.78 | 2
| 59.8 | 2
| 59.82 | 1
| 59.84 | 4
| 59.86 | 1
| 59.88 | 2
| 59.9 | 4
| 59.92 | 2
| 59.94 | 4
| 59.96 | 7
| 59.98 | 1
| 60 | 3
| 60.02 | 2
| 60.04 | 3
| 60.06 | 3
| 60.08 | 0
| 60.1 | 4
| 60.12 | 5
| 60.14 | 0
| 60.16 | 1
| 60.18 | 3
| 60.2 | 2
| 60.22 | 1
| 60.24 | 2
| 60.26 | 4
| 60.28 | 2
| 60.3 | 2
| 60.32 | 1
| 60.34 | 0
| 60.36 | 1
| 60.38 | 2
| 60.4 | 1
| 60.42 | 4
| 60.44 | 3
| 60.46 | 2
| 60.48 | 4
| 60.5 | 2
| 60.52 | 4
| 60.54 | 3
| 60.56 | 1
| 60.58 | 2
| 60.6 | 5
| 60.62 | 4
| 60.64 | 7
| 60.66 | 5
| 60.68 | 7
| 60.7 | 1
| 60.72 | 4
| 60.74 | 2
| 60.76 | 4
| 60.78 | 6
| 60.8 | 5
| 60.82 | 9
| 60.84 | 5
| 60.86 | 11
| 60.88 | 9
| 60.9 | 15
| 60.92 | 8
| 60.94 | 5
| 60.96 | 10
| 60.98 | 11
| 61 | 13
| 61.02 | 17
| 61.04 | 20
| 61.06 | 22
| 61.08 | 17
| 61.1 | 21
| 61.12 | 10
| 61.14 | 13
| 61.16 | 17
| 61.18 | 7
| 61.2 | 16
| 61.22 | 18
| 61.24 | 19
| 61.26 | 13
| 61.28 | 15
| 61.3 | 7
| 61.32 | 6
| 61.34 | 14
| 61.36 | 15
| 61.38 | 14
| 61.4 | 6
| 61.42 | 13
| 61.44 | 8
| 61.46 | 9
| 61.48 | 6
| 61.5 | 6
| 61.52 | 14
| 61.54 | 9
| 61.56 | 6
| 61.58 | 12
| 61.6 | 5
| 61.62 | 4
| 61.64 | 7
| 61.66 | 1
| 61.68 | 5
| 61.7 | 2
| 61.72 | 3
| 61.74 | 3
| 61.76 | 7
| 61.78 | 2
| 61.8 | 2
| 61.82 | 9
| 61.84 | 5
| 61.86 | 1
| 61.88 | 5
| 61.9 | 5
| 61.92 | 3
| 61.94 | 4
| 61.96 | 3
| 61.98 | 0
| 62 | 2
| 62.02 | 4
| 62.04 | 5
| 62.06 | 2
| 62.08 | 2
| 62.1 | 3
| 62.12 | 0
| 62.14 | 2
| 62.16 | 1
| 62.18 | 1
| 62.2 | 2
| 62.22 | 3
| 62.24 | 0
| 62.26 | 2
| 62.28 | 2
| 62.3 | 3
| 62.32 | 3
| 62.34 | 5
| 62.36 | 2
| 62.38 | 4
| 62.4 | 3
| 62.42 | 3
| 62.44 | 2
| 62.46 | 2
| 62.48 | 1
| 62.5 | 2
| 62.52 | 5
| 62.54 | 4
| 62.56 | 1
| 62.58 | 1
| 62.6 | 0
| 62.62 | 1
| 62.64 | 3
| 62.66 | 3
| 62.68 | 5
| 62.7 | 0
| 62.72 | 4
| 62.74 | 3
| 62.76 | 1
| 62.78 | 3
| 62.8 | 3
| 62.82 | 2
| 62.84 | 0
| 62.86 | 2
| 62.88 | 4
| 62.9 | 4
| 62.92 | 1
| 62.94 | 4
| 62.96 | 3
| 62.98 | 2
| 63 | 4
| 63.02 | 0
| 63.04 | 4
| 63.06 | 6
| 63.08 | 5
| 63.1 | 3
| 63.12 | 4
| 63.14 | 4
| 63.16 | 0
| 63.18 | 1
| 63.2 | 2
| 63.22 | 1
| 63.24 | 1
| 63.26 | 2
| 63.28 | 1
| 63.3 | 2
| 63.32 | 2
| 63.34 | 1
| 63.36 | 9
| 63.38 | 1
| 63.4 | 3
| 63.42 | 2
| 63.44 | 1
| 63.46 | 1
| 63.48 | 1
| 63.5 | 3
| 63.52 | 2
| 63.54 | 2
| 63.56 | 3
| 63.58 | 2
| 63.6 | 1
| 63.62 | 2
| 63.64 | 1
| 63.66 | 3
| 63.68 | 3
| 63.7 | 3
| 63.72 | 3
| 63.74 | 5
| 63.76 | 0
| 63.78 | 1
| 63.8 | 3
| 63.82 | 2
| 63.84 | 3
| 63.86 | 2
| 63.88 | 2
| 63.9 | 0
| 63.92 | 2
| 63.94 | 3
| 63.96 | 2
| 63.98 | 2
| 64 | 3
| 64.02 | 0
| 64.04 | 4
| 64.06 | 0
| 64.08 | 3
| 64.1 | 2
| 64.12 | 5
| 64.14 | 1
| 64.16 | 2
| 64.18 | 2
| 64.2 | 1
| 64.22 | 4
| 64.24 | 1
| 64.26 | 2
| 64.28 | 2
| 64.3 | 3
| 64.32 | 1
| 64.34 | 2
| 64.36 | 4
| 64.38 | 4
| 64.4 | 0
| 64.42 | 3
| 64.44 | 2
| 64.46 | 2
| 64.48 | 2
| 64.5 | 3
| 64.52 | 4
| 64.54 | 2
| 64.56 | 3
| 64.58 | 2
| 64.6 | 2
| 64.62 | 3
| 64.64 | 1
| 64.66 | 3
| 64.68 | 1
| 64.7 | 5
| 64.72 | 1
| 64.74 | 2
| 64.76 | 2
| 64.78 | 2
| 64.8 | 3
| 64.82 | 2
| 64.84 | 3
| 64.86 | 2
| 64.88 | 3
| 64.9 | 1
| 64.92 | 3
| 64.94 | 3
| 64.96 | 2
| 64.98 | 3
| 65 | 2
| 65.02 | 2
| 65.04 | 3
| 65.06 | 1
| 65.08 | 1
| 65.1 | 1
| 65.12 | 1
| 65.14 | 1
| 65.16 | 1
| 65.18 | 4
| 65.2 | 4
| 65.22 | 6
| 65.24 | 2
| 65.26 | 2
| 65.28 | 0
| 65.3 | 0
| 65.32 | 1
| 65.34 | 0
| 65.36 | 1
| 65.38 | 3
| 65.4 | 2
| 65.42 | 0
| 65.44 | 4
| 65.46 | 1
| 65.48 | 0
| 65.5 | 5
| 65.52 | 1
| 65.54 | 3
| 65.56 | 3
| 65.58 | 4
| 65.6 | 2
| 65.62 | 3
| 65.64 | 0
| 65.66 | 2
| 65.68 | 0
| 65.7 | 2
| 65.72 | 3
| 65.74 | 3
| 65.76 | 2
| 65.78 | 1
| 65.8 | 1
| 65.82 | 4
| 65.84 | 2
| 65.86 | 1
| 65.88 | 1
| 65.9 | 2
| 65.92 | 1
| 65.94 | 4
| 65.96 | 1
| 65.98 | 1
| 66 | 3
| 66.02 | 0
| 66.04 | 0
| 66.06 | 2
| 66.08 | 0
| 66.1 | 6
| 66.12 | 4
| 66.14 | 2
| 66.16 | 2
| 66.18 | 2
| 66.2 | 4
| 66.22 | 2
| 66.24 | 2
| 66.26 | 2
| 66.28 | 2
| 66.3 | 2
| 66.32 | 3
| 66.34 | 1
| 66.36 | 2
| 66.38 | 2
| 66.4 | 2
| 66.42 | 1
| 66.44 | 0
| 66.46 | 1
| 66.48 | 1
| 66.5 | 2
| 66.52 | 1
| 66.54 | 1
| 66.56 | 0
| 66.58 | 1
| 66.6 | 2
| 66.62 | 3
| 66.64 | 2
| 66.66 | 1
| 66.68 | 3
| 66.7 | 2
| 66.72 | 4
| 66.74 | 1
| 66.76 | 3
| 66.78 | 3
| 66.8 | 5
| 66.82 | 1
| 66.84 | 5
| 66.86 | 1
| 66.88 | 5
| 66.9 | 2
| 66.92 | 0
| 66.94 | 0
| 66.96 | 2
| 66.98 | 2
| 67 | 1
| 67.02 | 1
| 67.04 | 0
| 67.06 | 0
| 67.08 | 2
| 67.1 | 5
| 67.12 | 3
| 67.14 | 0
| 67.16 | 1
| 67.18 | 0
| 67.2 | 1
| 67.22 | 2
| 67.24 | 2
| 67.26 | 1
| 67.28 | 3
| 67.3 | 3
| 67.32 | 2
| 67.34 | 2
| 67.36 | 4
| 67.38 | 0
| 67.4 | 2
| 67.42 | 3
| 67.44 | 1
| 67.46 | 3
| 67.48 | 2
| 67.5 | 1
| 67.52 | 3
| 67.54 | 3
| 67.56 | 4
| 67.58 | 6
| 67.6 | 0
| 67.62 | 0
| 67.64 | 1
| 67.66 | 1
| 67.68 | 3
| 67.7 | 3
| 67.72 | 0
| 67.74 | 2
| 67.76 | 1
| 67.78 | 1
| 67.8 | 3
| 67.82 | 3
| 67.84 | 2
| 67.86 | 2
| 67.88 | 2
| 67.9 | 3
| 67.92 | 1
| 67.94 | 2
| 67.96 | 1
| 67.98 | 2
| 68 | 2
| 68.02 | 6
| 68.04 | 1
| 68.06 | 1
| 68.08 | 4
| 68.1 | 5
| 68.12 | 3
| 68.14 | 1
| 68.16 | 1
| 68.18 | 2
| 68.2 | 0
| 68.22 | 3
| 68.24 | 1
| 68.26 | 5
| 68.28 | 5
| 68.3 | 3
| 68.32 | 4
| 68.34 | 2
| 68.36 | 3
| 68.38 | 3
| 68.4 | 3
| 68.42 | 3
| 68.44 | 1
| 68.46 | 2
| 68.48 | 0
| 68.5 | 2
| 68.52 | 1
| 68.54 | 3
| 68.56 | 2
| 68.58 | 1
| 68.6 | 2
| 68.62 | 2
| 68.64 | 1
| 68.66 | 3
| 68.68 | 1
| 68.7 | 1
| 68.72 | 3
| 68.74 | 2
| 68.76 | 0
| 68.78 | 3
| 68.8 | 1
| 68.82 | 2
| 68.84 | 5
| 68.86 | 0
| 68.88 | 0
| 68.9 | 3
| 68.92 | 0
| 68.94 | 0
| 68.96 | 1
| 68.98 | 1
| 69 | 5
| 69.02 | 2
| 69.04 | 4
| 69.06 | 1
| 69.08 | 3
| 69.1 | 0
| 69.12 | 2
| 69.14 | 2
| 69.16 | 2
| 69.18 | 3
| 69.2 | 0
| 69.22 | 2
| 69.24 | 3
| 69.26 | 0
| 69.28 | 0
| 69.3 | 2
| 69.32 | 1
| 69.34 | 4
| 69.36 | 1
| 69.38 | 1
| 69.4 | 1
| 69.42 | 2
| 69.44 | 4
| 69.46 | 2
| 69.48 | 1
| 69.5 | 1
| 69.52 | 1
| 69.54 | 2
| 69.56 | 3
| 69.58 | 3
| 69.6 | 1
| 69.62 | 2
| 69.64 | 3
| 69.66 | 2
| 69.68 | 0
| 69.7 | 2
| 69.72 | 1
| 69.74 | 1
| 69.76 | 1
| 69.78 | 5
| 69.8 | 0
| 69.82 | 1
| 69.84 | 5
| 69.86 | 3
| 69.88 | 0
| 69.9 | 1
| 69.92 | 3
| 69.94 | 6
| 69.96 | 3
| 69.98 | 3
| 70 | 3
| 70.02 | 3
| 70.04 | 2
| 70.06 | 2
| 70.08 | 2
| 70.1 | 4
| 70.12 | 1
| 70.14 | 0
| 70.16 | 1
| 70.18 | 3
| 70.2 | 4
| 70.22 | 2
| 70.24 | 1
| 70.26 | 2
| 70.28 | 2
| 70.3 | 3
| 70.32 | 1
| 70.34 | 3
| 70.36 | 3
| 70.38 | 2
| 70.4 | 0
| 70.42 | 2
| 70.44 | 0
| 70.46 | 0
| 70.48 | 3
| 70.5 | 0
| 70.52 | 3
| 70.54 | 1
| 70.56 | 5
| 70.58 | 3
| 70.6 | 3
| 70.62 | 2
| 70.64 | 5
| 70.66 | 1
| 70.68 | 4
| 70.7 | 1
| 70.72 | 1
| 70.74 | 3
| 70.76 | 3
| 70.78 | 0
| 70.8 | 3
| 70.82 | 3
| 70.84 | 1
| 70.86 | 1
| 70.88 | 2
| 70.9 | 2
| 70.92 | 0
| 70.94 | 2
| 70.96 | 4
| 70.98 | 3
| 71 | 0
| 71.02 | 3
| 71.04 | 4
| 71.06 | 1
| 71.08 | 1
| 71.1 | 1
| 71.12 | 2
| 71.14 | 2
| 71.16 | 3
| 71.18 | 3
| 71.2 | 5
| 71.22 | 2
| 71.24 | 3
| 71.26 | 4
| 71.28 | 3
| 71.3 | 2
| 71.32 | 4
| 71.34 | 1
| 71.36 | 4
| 71.38 | 4
| 71.4 | 0
| 71.42 | 2
| 71.44 | 0
| 71.46 | 1
| 71.48 | 2
| 71.5 | 2
| 71.52 | 1
| 71.54 | 1
| 71.56 | 1
| 71.58 | 0
| 71.6 | 1
| 71.62 | 1
| 71.64 | 2
| 71.66 | 1
| 71.68 | 3
| 71.7 | 4
| 71.72 | 1
| 71.74 | 5
| 71.76 | 0
| 71.78 | 3
| 71.8 | 4
| 71.82 | 1
| 71.84 | 3
| 71.86 | 2
| 71.88 | 3
| 71.9 | 0
| 71.92 | 3
| 71.94 | 1
| 71.96 | 4
| 71.98 | 2
| 72 | 1
| 72.02 | 3
| 72.04 | 0
| 72.06 | 1
| 72.08 | 3
| 72.1 | 4
| 72.12 | 1
| 72.14 | 2
| 72.16 | 3
| 72.18 | 2
| 72.2 | 6
| 72.22 | 1
| 72.24 | 4
| 72.26 | 4
| 72.28 | 3
| 72.3 | 4
| 72.32 | 4
| 72.34 | 2
| 72.36 | 1
| 72.38 | 0
| 72.4 | 4
| 72.42 | 3
| 72.44 | 1
| 72.46 | 1
| 72.48 | 2
| 72.5 | 2
| 72.52 | 5
| 72.54 | 1
| 72.56 | 4
| 72.58 | 4
| 72.6 | 1
| 72.62 | 3
| 72.64 | 3
| 72.66 | 3
| 72.68 | 1
| 72.7 | 1
| 72.72 | 5
| 72.74 | 7
| 72.76 | 3
| 72.78 | 4
| 72.8 | 9
| 72.82 | 8
| 72.84 | 10
| 72.86 | 3
| 72.88 | 8
| 72.9 | 4
| 72.92 | 6
| 72.94 | 7
| 72.96 | 5
| 72.98 | 5
| 73 | 11
| 73.02 | 10
| 73.04 | 8
| 73.06 | 11
| 73.08 | 6
| 73.1 | 3
| 73.12 | 7
| 73.14 | 10
| 73.16 | 13
| 73.18 | 9
| 73.2 | 10
| 73.22 | 12
| 73.24 | 10
| 73.26 | 10
| 73.28 | 15
| 73.3 | 11
| 73.32 | 7
| 73.34 | 5
| 73.36 | 10
| 73.38 | 12
| 73.4 | 13
| 73.42 | 11
| 73.44 | 13
| 73.46 | 5
| 73.48 | 10
| 73.5 | 9
| 73.52 | 8
| 73.54 | 5
| 73.56 | 12
| 73.58 | 6
| 73.6 | 8
| 73.62 | 8
| 73.64 | 5
| 73.66 | 3
| 73.68 | 8
| 73.7 | 9
| 73.72 | 9
| 73.74 | 4
| 73.76 | 8
| 73.78 | 6
| 73.8 | 4
| 73.82 | 11
| 73.84 | 5
| 73.86 | 7
| 73.88 | 5
| 73.9 | 5
| 73.92 | 10
| 73.94 | 6
| 73.96 | 8
| 73.98 | 12
| 74 | 10
| 74.02 | 12
| 74.04 | 16
| 74.06 | 18
| 74.08 | 16
| 74.1 | 14
| 74.12 | 21
| 74.14 | 20
| 74.16 | 33
| 74.18 | 15
| 74.2 | 22
| 74.22 | 19
| 74.24 | 10
| 74.26 | 34
| 74.28 | 15
| 74.3 | 22
| 74.32 | 14
| 74.34 | 13
| 74.36 | 7
| 74.38 | 11
| 74.4 | 12
| 74.42 | 7
| 74.44 | 7
| 74.46 | 6
| 74.48 | 3
| 74.5 | 8
| 74.52 | 7
| 74.54 | 7
| 74.56 | 7
| 74.58 | 10
| 74.6 | 5
| 74.62 | 3
| 74.64 | 7
| 74.66 | 1
| 74.68 | 5
| 74.7 | 10
| 74.72 | 4
| 74.74 | 4
| 74.76 | 3
| 74.78 | 2
| 74.8 | 2
| 74.82 | 2
| 74.84 | 3
| 74.86 | 1
| 74.88 | 1
| 74.9 | 2
| 74.92 | 2
| 74.94 | 6
| 74.96 | 4
| 74.98 | 5
| 75 | 4
| 75.02 | 2
| 75.04 | 1
| 75.06 | 2
| 75.08 | 2
| 75.1 | 2
| 75.12 | 2
| 75.14 | 3
| 75.16 | 4
| 75.18 | 3
| 75.2 | 0
| 75.22 | 3
| 75.24 | 1
| 75.26 | 6
| 75.28 | 2
| 75.3 | 0
| 75.32 | 1
| 75.34 | 2
| 75.36 | 3
| 75.38 | 0
| 75.4 | 1
| 75.42 | 3
| 75.44 | 1
| 75.46 | 3
| 75.48 | 4
| 75.5 | 1
| 75.52 | 1
| 75.54 | 3
| 75.56 | 1
| 75.58 | 3
| 75.6 | 4
| 75.62 | 1
| 75.64 | 0
| 75.66 | 3
| 75.68 | 2
| 75.7 | 3
| 75.72 | 0
| 75.74 | 0
| 75.76 | 2
| 75.78 | 3
| 75.8 | 3
| 75.82 | 0
| 75.84 | 1
| 75.86 | 3
| 75.88 | 5
| 75.9 | 0
| 75.92 | 2
| 75.94 | 4
| 75.96 | 1
| 75.98 | 4
| 76 | 3
| 76.02 | 3
| 76.04 | 1
| 76.06 | 1
| 76.08 | 0
| 76.1 | 3
| 76.12 | 1
| 76.14 | 1
| 76.16 | 4
| 76.18 | 0
| 76.2 | 2
| 76.22 | 3
| 76.24 | 2
| 76.26 | 2
| 76.28 | 2
| 76.3 | 1
| 76.32 | 0
| 76.34 | 2
| 76.36 | 2
| 76.38 | 2
| 76.4 | 2
| 76.42 | 2
| 76.44 | 2
| 76.46 | 1
| 76.48 | 1
| 76.5 | 2
| 76.52 | 3
| 76.54 | 0
| 76.56 | 0
| 76.58 | 2
| 76.6 | 5
| 76.62 | 2
| 76.64 | 1
| 76.66 | 2
| 76.68 | 3
| 76.7 | 5
| 76.72 | 3
| 76.74 | 1
| 76.76 | 1
| 76.78 | 0
| 76.8 | 9
| 76.82 | 6
| 76.84 | 4
| 76.86 | 1
| 76.88 | 4
| 76.9 | 2
| 76.92 | 2
| 76.94 | 7
| 76.96 | 5
| 76.98 | 0
| 77 | 3
| 77.02 | 2
| 77.04 | 3
| 77.06 | 3
| 77.08 | 3
| 77.1 | 1
| 77.12 | 4
| 77.14 | 2
| 77.16 | 4
| 77.18 | 1
| 77.2 | 2
| 77.22 | 5
| 77.24 | 4
| 77.26 | 2
| 77.28 | 3
| 77.3 | 5
| 77.32 | 0
| 77.34 | 1
| 77.36 | 4
| 77.38 | 1
| 77.4 | 4
| 77.42 | 4
| 77.44 | 1
| 77.46 | 0
| 77.48 | 4
| 77.5 | 1
| 77.52 | 4
| 77.54 | 1
| 77.56 | 2
| 77.58 | 2
| 77.6 | 1
| 77.62 | 5
| 77.64 | 2
| 77.66 | 2
| 77.68 | 2
| 77.7 | 2
| 77.72 | 4
| 77.74 | 2
| 77.76 | 2
| 77.78 | 3
| 77.8 | 0
| 77.82 | 4
| 77.84 | 1
| 77.86 | 1
| 77.88 | 2
| 77.9 | 1
| 77.92 | 3
| 77.94 | 3
| 77.96 | 0
| 77.98 | 3
| 78 | 1
| 78.02 | 2
| 78.04 | 2
| 78.06 | 2
| 78.08 | 1
| 78.1 | 0
| 78.12 | 3
| 78.14 | 2
| 78.16 | 3
| 78.18 | 3
| 78.2 | 2
| 78.22 | 2
| 78.24 | 3
| 78.26 | 1
| 78.28 | 2
| 78.3 | 3
| 78.32 | 2
| 78.34 | 0
| 78.36 | 2
| 78.38 | 0
| 78.4 | 2
| 78.42 | 0
| 78.44 | 2
| 78.46 | 2
| 78.48 | 0
| 78.5 | 1
| 78.52 | 2
| 78.54 | 1
| 78.56 | 2
| 78.58 | 5
| 78.6 | 4
| 78.62 | 0
| 78.64 | 2
| 78.66 | 1
| 78.68 | 1
| 78.7 | 0
| 78.72 | 1
| 78.74 | 1
| 78.76 | 2
| 78.78 | 2
| 78.8 | 1
| 78.82 | 1
| 78.84 | 1
| 78.86 | 2
| 78.88 | 1
| 78.9 | 2
| 78.92 | 3
| 78.94 | 2
| 78.96 | 2
| 78.98 | 0
| 79 | 1
| 79.02 | 4
| 79.04 | 1
| 79.06 | 2
| 79.08 | 1
| 79.1 | 1
| 79.12 | 2
| 79.14 | 3
| 79.16 | 5
| 79.18 | 1
| 79.2 | 3
| 79.22 | 1
| 79.24 | 3
| 79.26 | 2
| 79.28 | 2
| 79.3 | 1
| 79.32 | 2
| 79.34 | 2
| 79.36 | 3
| 79.38 | 2
| 79.4 | 1
| 79.42 | 0
| 79.44 | 2
| 79.46 | 1
| 79.48 | 3
| 79.5 | 1
| 79.52 | 2
| 79.54 | 0
| 79.56 | 2
| 79.58 | 3
| 79.6 | 3
| 79.62 | 0
| 79.64 | 2
| 79.66 | 1
| 79.68 | 1
| 79.7 | 2
| 79.72 | 1
| 79.74 | 4
| 79.76 | 2
| 79.78 | 0
| 79.8 | 1
| 79.82 | 3
| 79.84 | 2
| 79.86 | 2
| 79.88 | 2
| 79.9 | 1
| 79.92 | 3
| 79.94 | 3
| 79.96 | 0
| 79.98 | 1
| 80 | 2
| 80.02 | 1
| 80.04 | 2
| 80.06 | 8
| 80.08 | 4
| 80.1 | 0
| 80.12 | 1
| 80.14 | 3
| 80.16 | 1
| 80.18 | 2
| 80.2 | 3
| 80.22 | 2
| 80.24 | 1
| 80.26 | 1
| 80.28 | 1
| 80.3 | 0
| 80.32 | 3
| 80.34 | 1
| 80.36 | 1
| 80.38 | 3
| 80.4 | 2
| 80.42 | 1
| 80.44 | 2
| 80.46 | 3
| 80.48 | 1
| 80.5 | 2
| 80.52 | 3
| 80.54 | 2
| 80.56 | 4
| 80.58 | 2
| 80.6 | 2
| 80.62 | 1
| 80.64 | 1
| 80.66 | 1
| 80.68 | 1
| 80.7 | 2
| 80.72 | 3
| 80.74 | 0
| 80.76 | 2
| 80.78 | 1
| 80.8 | 1
| 80.82 | 6
| 80.84 | 2
| 80.86 | 2
| 80.88 | 0
| 80.9 | 1
| 80.92 | 0
| 80.94 | 1
| 80.96 | 0
| 80.98 | 0
| 81 | 1
| 81.02 | 2
| 81.04 | 1
| 81.06 | 2
| 81.08 | 2
| 81.1 | 0
| 81.12 | 1
| 81.14 | 0
| 81.16 | 1
| 81.18 | 0
| 81.2 | 1
| 81.22 | 1
| 81.24 | 1
| 81.26 | 1
| 81.28 | 3
| 81.3 | 2
| 81.32 | 2
| 81.34 | 4
| 81.36 | 1
| 81.38 | 4
| 81.4 | 2
| 81.42 | 3
| 81.44 | 2
| 81.46 | 4
| 81.48 | 1
| 81.5 | 3
| 81.52 | 1
| 81.54 | 2
| 81.56 | 1
| 81.58 | 2
| 81.6 | 1
| 81.62 | 0
| 81.64 | 4
| 81.66 | 2
| 81.68 | 1
| 81.7 | 4
| 81.72 | 1
| 81.74 | 1
| 81.76 | 2
| 81.78 | 1
| 81.8 | 1
| 81.82 | 2
| 81.84 | 3
| 81.86 | 1
| 81.88 | 5
| 81.9 | 2
| 81.92 | 0
| 81.94 | 1
| 81.96 | 2
| 81.98 | 2
| 82 | 0
| 82.02 | 3
| 82.04 | 4
| 82.06 | 0
| 82.08 | 2
| 82.1 | 2
| 82.12 | 0
| 82.14 | 2
| 82.16 | 3
| 82.18 | 1
| 82.2 | 0
| 82.22 | 1
| 82.24 | 2
| 82.26 | 3
| 82.28 | 3
| 82.3 | 2
| 82.32 | 0
| 82.34 | 2
| 82.36 | 2
| 82.38 | 2
| 82.4 | 1
| 82.42 | 1
| 82.44 | 3
| 82.46 | 0
| 82.48 | 2
| 82.5 | 1
| 82.52 | 2
| 82.54 | 3
| 82.56 | 3
| 82.58 | 1
| 82.6 | 1
| 82.62 | 1
| 82.64 | 2
| 82.66 | 4
| 82.68 | 2
| 82.7 | 3
| 82.72 | 1
| 82.74 | 0
| 82.76 | 2
| 82.78 | 2
| 82.8 | 0
| 82.82 | 2
| 82.84 | 0
| 82.86 | 2
| 82.88 | 2
| 82.9 | 1
| 82.92 | 2
| 82.94 | 3
| 82.96 | 3
| 82.98 | 1
| 83 | 2
| 83.02 | 2
| 83.04 | 1
| 83.06 | 1
| 83.08 | 1
| 83.1 | 1
| 83.12 | 0
| 83.14 | 1
| 83.16 | 1
| 83.18 | 0
| 83.2 | 1
| 83.22 | 3
| 83.24 | 0
| 83.26 | 1
| 83.28 | 2
| 83.3 | 0
| 83.32 | 2
| 83.34 | 1
| 83.36 | 4
| 83.38 | 0
| 83.4 | 2
| 83.42 | 0
| 83.44 | 0
| 83.46 | 2
| 83.48 | 3
| 83.5 | 0
| 83.52 | 2
| 83.54 | 2
| 83.56 | 4
| 83.58 | 1
| 83.6 | 2
| 83.62 | 1
| 83.64 | 0
| 83.66 | 3
| 83.68 | 1
| 83.7 | 3
| 83.72 | 0
| 83.74 | 1
| 83.76 | 1
| 83.78 | 1
| 83.8 | 1
| 83.82 | 2
| 83.84 | 2
| 83.86 | 2
| 83.88 | 3
| 83.9 | 1
| 83.92 | 2
| 83.94 | 1
| 83.96 | 0
| 83.98 | 2
| 84 | 3
| 84.02 | 1
| 84.04 | 1
| 84.06 | 2
| 84.08 | 1
| 84.1 | 3
| 84.12 | 3
| 84.14 | 4
| 84.16 | 2
| 84.18 | 2
| 84.2 | 0
| 84.22 | 2
| 84.24 | 0
| 84.26 | 1
| 84.28 | 3
| 84.3 | 1
| 84.32 | 1
| 84.34 | 6
| 84.36 | 3
| 84.38 | 2
| 84.4 | 3
| 84.42 | 2
| 84.44 | 2
| 84.46 | 2
| 84.48 | 1
| 84.5 | 1
| 84.52 | 1
| 84.54 | 0
| 84.56 | 2
| 84.58 | 3
| 84.6 | 1
| 84.62 | 4
| 84.64 | 3
| 84.66 | 1
| 84.68 | 2
| 84.7 | 0
| 84.72 | 1
| 84.74 | 3
| 84.76 | 1
| 84.78 | 1
| 84.8 | 2
| 84.82 | 3
| 84.84 | 1
| 84.86 | 3
| 84.88 | 3
| 84.9 | 3
| 84.92 | 1
| 84.94 | 0
| 84.96 | 2
| 84.98 | 2
| 85 | 1
| 85.02 | 0
| 85.04 | 3
| 85.06 | 3
| 85.08 | 0
| 85.1 | 3
| 85.12 | 1
| 85.14 | 2
| 85.16 | 1
| 85.18 | 0
| 85.2 | 3
| 85.22 | 3
| 85.24 | 2
| 85.26 | 2
| 85.28 | 2
| 85.3 | 0
| 85.32 | 2
| 85.34 | 0
| 85.36 | 3
| 85.38 | 0
| 85.4 | 1
| 85.42 | 2
| 85.44 | 7
| 85.46 | 1
| 85.48 | 1
| 85.5 | 1
| 85.52 | 0
| 85.54 | 2
| 85.56 | 2
| 85.58 | 3
| 85.6 | 3
| 85.62 | 1
| 85.64 | 2
| 85.66 | 1
| 85.68 | 2
| 85.7 | 1
| 85.72 | 1
| 85.74 | 2
| 85.76 | 5
| 85.78 | 1
| 85.8 | 3
| 85.82 | 1
| 85.84 | 3
| 85.86 | 1
| 85.88 | 2
| 85.9 | 0
| 85.92 | 2
| 85.94 | 3
| 85.96 | 2
| 85.98 | 2
| 86 | 0
| 86.02 | 1
| 86.04 | 1
| 86.06 | 1
| 86.08 | 1
| 86.1 | 0
| 86.12 | 1
| 86.14 | 2
| 86.16 | 2
| 86.18 | 2
| 86.2 | 0
| 86.22 | 0
| 86.24 | 1
| 86.26 | 0
| 86.28 | 1
| 86.3 | 1
| 86.32 | 1
| 86.34 | 2
| 86.36 | 4
| 86.38 | 1
| 86.4 | 0
| 86.42 | 1
| 86.44 | 1
| 86.46 | 2
| 86.48 | 2
| 86.5 | 0
| 86.52 | 1
| 86.54 | 2
| 86.56 | 1
| 86.58 | 0
| 86.6 | 0
| 86.62 | 3
| 86.64 | 0
| 86.66 | 0
| 86.68 | 1
| 86.7 | 1
| 86.72 | 1
| 86.74 | 1
| 86.76 | 0
| 86.78 | 3
| 86.8 | 0
| 86.82 | 2
| 86.84 | 1
| 86.86 | 1
| 86.88 | 2
| 86.9 | 1
| 86.92 | 2
| 86.94 | 2
| 86.96 | 2
| 86.98 | 5
| 87 | 2
| 87.02 | 2
| 87.04 | 2
| 87.06 | 2
| 87.08 | 2
| 87.1 | 0
| 87.12 | 0
| 87.14 | 3
| 87.16 | 2
| 87.18 | 1
| 87.2 | 3
| 87.22 | 0
| 87.24 | 0
| 87.26 | 2
| 87.28 | 1
| 87.3 | 1
| 87.32 | 0
| 87.34 | 2
| 87.36 | 1
| 87.38 | 3
| 87.4 | 4
| 87.42 | 1
| 87.44 | 0
| 87.46 | 0
| 87.48 | 0
| 87.5 | 3
| 87.52 | 3
| 87.54 | 1
| 87.56 | 1
| 87.58 | 2
| 87.6 | 1
| 87.62 | 2
| 87.64 | 1
| 87.66 | 1
| 87.68 | 0
| 87.7 | 0
| 87.72 | 5
| 87.74 | 0
| 87.76 | 1
| 87.78 | 0
| 87.8 | 1
| 87.82 | 3
| 87.84 | 2
| 87.86 | 3
| 87.88 | 3
| 87.9 | 1
| 87.92 | 2
| 87.94 | 0
| 87.96 | 2
| 87.98 | 3
| 88 | 0
| 88.02 | 2
| 88.04 | 2
| 88.06 | 2
| 88.08 | 1
| 88.1 | 3
| 88.12 | 1
| 88.14 | 1
| 88.16 | 1
| 88.18 | 3
| 88.2 | 2
| 88.22 | 3
| 88.24 | 3
| 88.26 | 2
| 88.28 | 2
| 88.3 | 0
| 88.32 | 0
| 88.34 | 2
| 88.36 | 0
| 88.38 | 2
| 88.4 | 0
| 88.42 | 2
| 88.44 | 2
| 88.46 | 6
| 88.48 | 2
| 88.5 | 4
| 88.52 | 2
| 88.54 | 3
| 88.56 | 1
| 88.58 | 1
| 88.6 | 0
| 88.62 | 1
| 88.64 | 1
| 88.66 | 1
| 88.68 | 1
| 88.7 | 1
| 88.72 | 1
| 88.74 | 1
| 88.76 | 1
| 88.78 | 0
| 88.8 | 1
| 88.82 | 2
| 88.84 | 1
| 88.86 | 3
| 88.88 | 1
| 88.9 | 0
| 88.92 | 2
| 88.94 | 2
| 88.96 | 2
| 88.98 | 2
| 89 | 1
| 89.02 | 2
| 89.04 | 1
| 89.06 | 3
| 89.08 | 6
| 89.1 | 2
| 89.12 | 0
| 89.14 | 1
| 89.16 | 5
| 89.18 | 4
| 89.2 | 4
| 89.22 | 2
| 89.24 | 8
| 89.26 | 0
| 89.28 | 4
| 89.3 | 1
| 89.32 | 4
| 89.34 | 0
| 89.36 | 2
| 89.38 | 2
| 89.4 | 3
| 89.42 | 3
| 89.44 | 2
| 89.46 | 4
| 89.48 | 5
| 89.5 | 3
| 89.52 | 5
| 89.54 | 3
| 89.56 | 4
| 89.58 | 8
| 89.6 | 6
| 89.62 | 9
| 89.64 | 5
| 89.66 | 6
| 89.68 | 13
| 89.7 | 8
| 89.72 | 11
| 89.74 | 7
| 89.76 | 15
| 89.78 | 14
| 89.8 | 16
| 89.82 | 8
| 89.84 | 10
| 89.86 | 20
| 89.88 | 15
| 89.9 | 13
| 89.92 | 22
| 89.94 | 28
| 89.96 | 25
| 89.98 | 26
| 90 | 21
| 90.02 | 31
| 90.04 | 24
| 90.06 | 19
| 90.08 | 24
| 90.1 | 15
| 90.12 | 23
| 90.14 | 16
| 90.16 | 16
| 90.18 | 18
| 90.2 | 19
| 90.22 | 9
| 90.24 | 12
| 90.26 | 18
| 90.28 | 11
| 90.3 | 10
| 90.32 | 10
| 90.34 | 7
| 90.36 | 10
| 90.38 | 4
| 90.4 | 6
| 90.42 | 5
| 90.44 | 7
| 90.46 | 4
| 90.48 | 5
| 90.5 | 4
| 90.52 | 5
| 90.54 | 4
| 90.56 | 3
| 90.58 | 4
| 90.6 | 5
| 90.62 | 0
| 90.64 | 1
| 90.66 | 2
| 90.68 | 3
| 90.7 | 4
| 90.72 | 3
| 90.74 | 3
| 90.76 | 3
| 90.78 | 5
| 90.8 | 4
| 90.82 | 2
| 90.84 | 3
| 90.86 | 3
| 90.88 | 4
| 90.9 | 2
| 90.92 | 3
| 90.94 | 3
| 90.96 | 1
| 90.98 | 2
| 91 | 1
| 91.02 | 0
| 91.04 | 0
| 91.06 | 1
| 91.08 | 4
| 91.1 | 1
| 91.12 | 1
| 91.14 | 2
| 91.16 | 4
| 91.18 | 2
| 91.2 | 2
| 91.22 | 2
| 91.24 | 2
| 91.26 | 3
| 91.28 | 2
| 91.3 | 0
| 91.32 | 2
| 91.34 | 3
| 91.36 | 1
| 91.38 | 3
| 91.4 | 1
| 91.42 | 1
| 91.44 | 3
| 91.46 | 2
| 91.48 | 1
| 91.5 | 2
| 91.52 | 2
| 91.54 | 0
| 91.56 | 3
| 91.58 | 3
| 91.6 | 2
| 91.62 | 1
| 91.64 | 3
| 91.66 | 1
| 91.68 | 2
| 91.7 | 2
| 91.72 | 1
| 91.74 | 1
| 91.76 | 2
| 91.78 | 2
| 91.8 | 7
| 91.82 | 2
| 91.84 | 3
| 91.86 | 3
| 91.88 | 3
| 91.9 | 2
| 91.92 | 0
| 91.94 | 2
| 91.96 | 3
| 91.98 | 2
| 92 | 2
| 92.02 | 3
| 92.04 | 2
| 92.06 | 3
| 92.08 | 2
| 92.1 | 3
| 92.12 | 2
| 92.14 | 4
| 92.16 | 0
| 92.18 | 1
| 92.2 | 0
| 92.22 | 3
| 92.24 | 2
| 92.26 | 1
| 92.28 | 1
| 92.3 | 3
| 92.32 | 1
| 92.34 | 3
| 92.36 | 4
| 92.38 | 0
| 92.4 | 5
| 92.42 | 0
| 92.44 | 4
| 92.46 | 1
| 92.48 | 1
| 92.5 | 1
| 92.52 | 0
| 92.54 | 1
| 92.56 | 2
| 92.58 | 1
| 92.6 | 0
| 92.62 | 3
| 92.64 | 3
| 92.66 | 1
| 92.68 | 0
| 92.7 | 1
| 92.72 | 1
| 92.74 | 2
| 92.76 | 1
| 92.78 | 2
| 92.8 | 3
| 92.82 | 1
| 92.84 | 2
| 92.86 | 0
| 92.88 | 1
| 92.9 | 0
| 92.92 | 0
| 92.94 | 6
| 92.96 | 0
| 92.98 | 1
| 93 | 1
| 93.02 | 4
| 93.04 | 2
| 93.06 | 2
| 93.08 | 3
| 93.1 | 0
| 93.12 | 4
| 93.14 | 1
| 93.16 | 3
| 93.18 | 1
| 93.2 | 1
| 93.22 | 2
| 93.24 | 0
| 93.26 | 0
| 93.28 | 0
| 93.3 | 1
| 93.32 | 0
| 93.34 | 0
| 93.36 | 2
| 93.38 | 1
| 93.4 | 3
| 93.42 | 3
| 93.44 | 1
| 93.46 | 0
| 93.48 | 2
| 93.5 | 1
| 93.52 | 1
| 93.54 | 2
| 93.56 | 1
| 93.58 | 3
| 93.6 | 1
| 93.62 | 0
| 93.64 | 0
| 93.66 | 0
| 93.68 | 0
| 93.7 | 1
| 93.72 | 0
| 93.74 | 2
| 93.76 | 3
| 93.78 | 1
| 93.8 | 0
| 93.82 | 3
| 93.84 | 2
| 93.86 | 2
| 93.88 | 2
| 93.9 | 2
| 93.92 | 2
| 93.94 | 2
| 93.96 | 2
| 93.98 | 0
| 94 | 0
| 94.02 | 4
| 94.04 | 2
| 94.06 | 2
| 94.08 | 1
| 94.1 | 2
| 94.12 | 0
| 94.14 | 1
| 94.16 | 0
| 94.18 | 1
| 94.2 | 0
| 94.22 | 0
| 94.24 | 0
| 94.26 | 3
| 94.28 | 1
| 94.3 | 0
| 94.32 | 0
| 94.34 | 1
| 94.36 | 1
| 94.38 | 2
| 94.4 | 1
| 94.42 | 1
| 94.44 | 3
| 94.46 | 0
| 94.48 | 3
| 94.5 | 1
| 94.52 | 2
| 94.54 | 1
| 94.56 | 1
| 94.58 | 7
| 94.6 | 2
| 94.62 | 2
| 94.64 | 2
| 94.66 | 0
| 94.68 | 3
| 94.7 | 0
| 94.72 | 1
| 94.74 | 5
| 94.76 | 3
| 94.78 | 2
| 94.8 | 1
| 94.82 | 4
| 94.84 | 1
| 94.86 | 4
| 94.88 | 0
| 94.9 | 5
| 94.92 | 3
| 94.94 | 8
| 94.96 | 3
| 94.98 | 3
| 95 | 3
| 95.02 | 2
| 95.04 | 7
| 95.06 | 5
| 95.08 | 4
| 95.1 | 3
| 95.12 | 3
| 95.14 | 6
| 95.16 | 5
| 95.18 | 5
| 95.2 | 10
| 95.22 | 10
| 95.24 | 4
| 95.26 | 7
| 95.28 | 10
| 95.3 | 3
| 95.32 | 7
| 95.34 | 8
| 95.36 | 12
| 95.38 | 6
| 95.4 | 4
| 95.42 | 6
| 95.44 | 5
| 95.46 | 3
| 95.48 | 7
| 95.5 | 8
| 95.52 | 4
| 95.54 | 2
| 95.56 | 3
| 95.58 | 5
| 95.6 | 5
| 95.62 | 4
| 95.64 | 5
| 95.66 | 4
| 95.68 | 3
| 95.7 | 2
| 95.72 | 5
| 95.74 | 0
| 95.76 | 3
| 95.78 | 3
| 95.8 | 2
| 95.82 | 3
| 95.84 | 1
| 95.86 | 2
| 95.88 | 4
| 95.9 | 2
| 95.92 | 1
| 95.94 | 2
| 95.96 | 2
| 95.98 | 1
| 96 | 3
| 96.02 | 5
| 96.04 | 1
| 96.06 | 0
| 96.08 | 4
| 96.1 | 0
| 96.12 | 2
| 96.14 | 2
| 96.16 | 3
| 96.18 | 3
| 96.2 | 1
| 96.22 | 3
| 96.24 | 0
| 96.26 | 2
| 96.28 | 3
| 96.3 | 2
| 96.32 | 1
| 96.34 | 0
| 96.36 | 2
| 96.38 | 3
| 96.4 | 6
| 96.42 | 0
| 96.44 | 1
| 96.46 | 2
| 96.48 | 1
| 96.5 | 0
| 96.52 | 2
| 96.54 | 2
| 96.56 | 0
| 96.58 | 0
| 96.6 | 2
| 96.62 | 1
| 96.64 | 1
| 96.66 | 0
| 96.68 | 2
| 96.7 | 1
| 96.72 | 4
| 96.74 | 1
| 96.76 | 2
| 96.78 | 2
| 96.8 | 1
| 96.82 | 2
| 96.84 | 0
| 96.86 | 2
| 96.88 | 1
| 96.9 | 1
| 96.92 | 1
| 96.94 | 3
| 96.96 | 4
| 96.98 | 0
| 97 | 2

## Supp-Figure 9c
Supplementary Figure 9c | GI-XRD data of Cu_KBr after immersion in air-saturated 0.1 M KHCO3 for 10 min
Cu_KBr
| 2 theta (deg.) | Intensity (a.u.)
| 25 | 5
| 25.02 | 3
| 25.04 | 8
| 25.06 | 5
| 25.08 | 0
| 25.1 | 2
| 25.12 | 2
| 25.14 | 4
| 25.16 | 1
| 25.18 | 7
| 25.2 | 5
| 25.22 | 3
| 25.24 | 5
| 25.26 | 13
| 25.28 | 6
| 25.3 | 7
| 25.32 | 12
| 25.34 | 2
| 25.36 | 6
| 25.38 | 8
| 25.4 | 5
| 25.42 | 4
| 25.44 | 6
| 25.46 | 6
| 25.48 | 9
| 25.5 | 4
| 25.52 | 7
| 25.54 | 2
| 25.56 | 5
| 25.58 | 5
| 25.6 | 6
| 25.62 | 4
| 25.64 | 3
| 25.66 | 4
| 25.68 | 3
| 25.7 | 3
| 25.72 | 6
| 25.74 | 3
| 25.76 | 4
| 25.78 | 8
| 25.8 | 9
| 25.82 | 4
| 25.84 | 4
| 25.86 | 6
| 25.88 | 4
| 25.9 | 9
| 25.92 | 1
| 25.94 | 3
| 25.96 | 7
| 25.98 | 4
| 26 | 7
| 26.02 | 3
| 26.04 | 7
| 26.06 | 5
| 26.08 | 5
| 26.1 | 5
| 26.12 | 5
| 26.14 | 4
| 26.16 | 3
| 26.18 | 4
| 26.2 | 5
| 26.22 | 8
| 26.24 | 8
| 26.26 | 3
| 26.28 | 0
| 26.3 | 1
| 26.32 | 4
| 26.34 | 1
| 26.36 | 6
| 26.38 | 2
| 26.4 | 5
| 26.42 | 3
| 26.44 | 10
| 26.46 | 3
| 26.48 | 3
| 26.5 | 8
| 26.52 | 3
| 26.54 | 6
| 26.56 | 4
| 26.58 | 9
| 26.6 | 8
| 26.62 | 8
| 26.64 | 6
| 26.66 | 8
| 26.68 | 5
| 26.7 | 5
| 26.72 | 8
| 26.74 | 5
| 26.76 | 4
| 26.78 | 6
| 26.8 | 6
| 26.82 | 3
| 26.84 | 6
| 26.86 | 10
| 26.88 | 4
| 26.9 | 4
| 26.92 | 6
| 26.94 | 2
| 26.96 | 6
| 26.98 | 4
| 27 | 8
| 27.02 | 7
| 27.04 | 20
| 27.06 | 15
| 27.08 | 16
| 27.1 | 24
| 27.12 | 34
| 27.14 | 29
| 27.16 | 47
| 27.18 | 47
| 27.2 | 53
| 27.22 | 50
| 27.24 | 42
| 27.26 | 31
| 27.28 | 20
| 27.3 | 23
| 27.32 | 11
| 27.34 | 16
| 27.36 | 7
| 27.38 | 11
| 27.4 | 7
| 27.42 | 5
| 27.44 | 6
| 27.46 | 8
| 27.48 | 3
| 27.5 | 4
| 27.52 | 8
| 27.54 | 5
| 27.56 | 5
| 27.58 | 2
| 27.6 | 1
| 27.62 | 5
| 27.64 | 5
| 27.66 | 4
| 27.68 | 4
| 27.7 | 2
| 27.72 | 3
| 27.74 | 2
| 27.76 | 4
| 27.78 | 1
| 27.8 | 3
| 27.82 | 6
| 27.84 | 6
| 27.86 | 2
| 27.88 | 2
| 27.9 | 6
| 27.92 | 4
| 27.94 | 8
| 27.96 | 1
| 27.98 | 4
| 28 | 4
| 28.02 | 3
| 28.04 | 4
| 28.06 | 4
| 28.08 | 5
| 28.1 | 7
| 28.12 | 8
| 28.14 | 3
| 28.16 | 3
| 28.18 | 3
| 28.2 | 6
| 28.22 | 5
| 28.24 | 3
| 28.26 | 7
| 28.28 | 0
| 28.3 | 4
| 28.32 | 9
| 28.34 | 2
| 28.36 | 4
| 28.38 | 4
| 28.4 | 1
| 28.42 | 5
| 28.44 | 4
| 28.46 | 6
| 28.48 | 4
| 28.5 | 0
| 28.52 | 4
| 28.54 | 3
| 28.56 | 5
| 28.58 | 6
| 28.6 | 6
| 28.62 | 3
| 28.64 | 3
| 28.66 | 6
| 28.68 | 3
| 28.7 | 4
| 28.72 | 5
| 28.74 | 3
| 28.76 | 3
| 28.78 | 5
| 28.8 | 7
| 28.82 | 0
| 28.84 | 8
| 28.86 | 4
| 28.88 | 4
| 28.9 | 4
| 28.92 | 3
| 28.94 | 6
| 28.96 | 2
| 28.98 | 4
| 29 | 2
| 29.02 | 7
| 29.04 | 2
| 29.06 | 6
| 29.08 | 5
| 29.1 | 1
| 29.12 | 3
| 29.14 | 3
| 29.16 | 4
| 29.18 | 9
| 29.2 | 5
| 29.22 | 3
| 29.24 | 3
| 29.26 | 4
| 29.28 | 1
| 29.3 | 5
| 29.32 | 4
| 29.34 | 3
| 29.36 | 1
| 29.38 | 4
| 29.4 | 6
| 29.42 | 9
| 29.44 | 4
| 29.46 | 6
| 29.48 | 4
| 29.5 | 7
| 29.52 | 3
| 29.54 | 7
| 29.56 | 2
| 29.58 | 7
| 29.6 | 1
| 29.62 | 4
| 29.64 | 5
| 29.66 | 5
| 29.68 | 2
| 29.7 | 3
| 29.72 | 2
| 29.74 | 6
| 29.76 | 2
| 29.78 | 2
| 29.8 | 1
| 29.82 | 3
| 29.84 | 1
| 29.86 | 6
| 29.88 | 2
| 29.9 | 5
| 29.92 | 6
| 29.94 | 7
| 29.96 | 3
| 29.98 | 1
| 30 | 2
| 30.02 | 5
| 30.04 | 3
| 30.06 | 2
| 30.08 | 6
| 30.1 | 3
| 30.12 | 2
| 30.14 | 0
| 30.16 | 4
| 30.18 | 5
| 30.2 | 6
| 30.22 | 3
| 30.24 | 3
| 30.26 | 2
| 30.28 | 0
| 30.3 | 6
| 30.32 | 3
| 30.34 | 2
| 30.36 | 3
| 30.38 | 1
| 30.4 | 4
| 30.42 | 6
| 30.44 | 2
| 30.46 | 7
| 30.48 | 2
| 30.5 | 4
| 30.52 | 6
| 30.54 | 4
| 30.56 | 1
| 30.58 | 4
| 30.6 | 4
| 30.62 | 2
| 30.64 | 2
| 30.66 | 2
| 30.68 | 3
| 30.7 | 4
| 30.72 | 3
| 30.74 | 7
| 30.76 | 4
| 30.78 | 2
| 30.8 | 3
| 30.82 | 4
| 30.84 | 3
| 30.86 | 2
| 30.88 | 5
| 30.9 | 5
| 30.92 | 5
| 30.94 | 2
| 30.96 | 3
| 30.98 | 7
| 31 | 1
| 31.02 | 4
| 31.04 | 1
| 31.06 | 2
| 31.08 | 3
| 31.1 | 2
| 31.12 | 1
| 31.14 | 4
| 31.16 | 1
| 31.18 | 5
| 31.2 | 1
| 31.22 | 6
| 31.24 | 5
| 31.26 | 4
| 31.28 | 7
| 31.3 | 1
| 31.32 | 3
| 31.34 | 3
| 31.36 | 1
| 31.38 | 4
| 31.4 | 4
| 31.42 | 4
| 31.44 | 2
| 31.46 | 6
| 31.48 | 3
| 31.5 | 1
| 31.52 | 3
| 31.54 | 5
| 31.56 | 10
| 31.58 | 7
| 31.6 | 0
| 31.62 | 1
| 31.64 | 3
| 31.66 | 3
| 31.68 | 3
| 31.7 | 1
| 31.72 | 2
| 31.74 | 3
| 31.76 | 1
| 31.78 | 3
| 31.8 | 3
| 31.82 | 4
| 31.84 | 1
| 31.86 | 3
| 31.88 | 3
| 31.9 | 0
| 31.92 | 7
| 31.94 | 2
| 31.96 | 10
| 31.98 | 4
| 32 | 1
| 32.02 | 4
| 32.04 | 6
| 32.06 | 3
| 32.08 | 0
| 32.1 | 1
| 32.12 | 3
| 32.14 | 3
| 32.16 | 3
| 32.18 | 2
| 32.2 | 6
| 32.22 | 1
| 32.24 | 3
| 32.26 | 5
| 32.28 | 0
| 32.3 | 4
| 32.32 | 3
| 32.34 | 3
| 32.36 | 1
| 32.38 | 2
| 32.4 | 6
| 32.42 | 0
| 32.44 | 2
| 32.46 | 4
| 32.48 | 2
| 32.5 | 5
| 32.52 | 1
| 32.54 | 1
| 32.56 | 4
| 32.58 | 3
| 32.6 | 2
| 32.62 | 5
| 32.64 | 0
| 32.66 | 2
| 32.68 | 3
| 32.7 | 6
| 32.72 | 1
| 32.74 | 6
| 32.76 | 6
| 32.78 | 4
| 32.8 | 2
| 32.82 | 1
| 32.84 | 2
| 32.86 | 2
| 32.88 | 3
| 32.9 | 1
| 32.92 | 2
| 32.94 | 0
| 32.96 | 3
| 32.98 | 6
| 33 | 3
| 33.02 | 2
| 33.04 | 1
| 33.06 | 0
| 33.08 | 3
| 33.1 | 7
| 33.12 | 1
| 33.14 | 3
| 33.16 | 5
| 33.18 | 1
| 33.2 | 2
| 33.22 | 4
| 33.24 | 6
| 33.26 | 4
| 33.28 | 3
| 33.3 | 4
| 33.32 | 5
| 33.34 | 3
| 33.36 | 4
| 33.38 | 2
| 33.4 | 3
| 33.42 | 3
| 33.44 | 3
| 33.46 | 0
| 33.48 | 1
| 33.5 | 3
| 33.52 | 3
| 33.54 | 3
| 33.56 | 1
| 33.58 | 4
| 33.6 | 1
| 33.62 | 4
| 33.64 | 3
| 33.66 | 2
| 33.68 | 1
| 33.7 | 3
| 33.72 | 1
| 33.74 | 0
| 33.76 | 4
| 33.78 | 4
| 33.8 | 5
| 33.82 | 5
| 33.84 | 6
| 33.86 | 8
| 33.88 | 2
| 33.9 | 4
| 33.92 | 4
| 33.94 | 1
| 33.96 | 2
| 33.98 | 4
| 34 | 4
| 34.02 | 4
| 34.04 | 3
| 34.06 | 4
| 34.08 | 4
| 34.1 | 1
| 34.12 | 2
| 34.14 | 5
| 34.16 | 3
| 34.18 | 1
| 34.2 | 2
| 34.22 | 1
| 34.24 | 5
| 34.26 | 1
| 34.28 | 5
| 34.3 | 1
| 34.32 | 4
| 34.34 | 2
| 34.36 | 3
| 34.38 | 2
| 34.4 | 1
| 34.42 | 2
| 34.44 | 5
| 34.46 | 1
| 34.48 | 4
| 34.5 | 2
| 34.52 | 2
| 34.54 | 3
| 34.56 | 3
| 34.58 | 3
| 34.6 | 3
| 34.62 | 2
| 34.64 | 6
| 34.66 | 3
| 34.68 | 4
| 34.7 | 3
| 34.72 | 3
| 34.74 | 2
| 34.76 | 2
| 34.78 | 0
| 34.8 | 2
| 34.82 | 2
| 34.84 | 3
| 34.86 | 3
| 34.88 | 2
| 34.9 | 4
| 34.92 | 0
| 34.94 | 5
| 34.96 | 1
| 34.98 | 1
| 35 | 2
| 35.02 | 3
| 35.04 | 3
| 35.06 | 1
| 35.08 | 4
| 35.1 | 0
| 35.12 | 3
| 35.14 | 1
| 35.16 | 1
| 35.18 | 2
| 35.2 | 6
| 35.22 | 0
| 35.24 | 2
| 35.26 | 2
| 35.28 | 2
| 35.3 | 5
| 35.32 | 0
| 35.34 | 5
| 35.36 | 3
| 35.38 | 1
| 35.4 | 2
| 35.42 | 2
| 35.44 | 3
| 35.46 | 0
| 35.48 | 3
| 35.5 | 3
| 35.52 | 2
| 35.54 | 2
| 35.56 | 0
| 35.58 | 0
| 35.6 | 3
| 35.62 | 3
| 35.64 | 2
| 35.66 | 1
| 35.68 | 1
| 35.7 | 1
| 35.72 | 0
| 35.74 | 0
| 35.76 | 1
| 35.78 | 8
| 35.8 | 4
| 35.82 | 2
| 35.84 | 6
| 35.86 | 3
| 35.88 | 1
| 35.9 | 4
| 35.92 | 1
| 35.94 | 3
| 35.96 | 1
| 35.98 | 2
| 36 | 5
| 36.02 | 3
| 36.04 | 5
| 36.06 | 5
| 36.08 | 5
| 36.1 | 9
| 36.12 | 6
| 36.14 | 6
| 36.16 | 5
| 36.18 | 8
| 36.2 | 13
| 36.22 | 14
| 36.24 | 12
| 36.26 | 13
| 36.28 | 10
| 36.3 | 13
| 36.32 | 10
| 36.34 | 13
| 36.36 | 12
| 36.38 | 12
| 36.4 | 11
| 36.42 | 7
| 36.44 | 7
| 36.46 | 12
| 36.48 | 6
| 36.5 | 8
| 36.52 | 3
| 36.54 | 3
| 36.56 | 4
| 36.58 | 5
| 36.6 | 4
| 36.62 | 8
| 36.64 | 6
| 36.66 | 4
| 36.68 | 4
| 36.7 | 5
| 36.72 | 4
| 36.74 | 4
| 36.76 | 4
| 36.78 | 1
| 36.8 | 3
| 36.82 | 7
| 36.84 | 2
| 36.86 | 1
| 36.88 | 1
| 36.9 | 4
| 36.92 | 1
| 36.94 | 2
| 36.96 | 1
| 36.98 | 4
| 37 | 2
| 37.02 | 2
| 37.04 | 5
| 37.06 | 3
| 37.08 | 2
| 37.1 | 1
| 37.12 | 0
| 37.14 | 5
| 37.16 | 4
| 37.18 | 4
| 37.2 | 2
| 37.22 | 2
| 37.24 | 2
| 37.26 | 3
| 37.28 | 2
| 37.3 | 2
| 37.32 | 5
| 37.34 | 1
| 37.36 | 1
| 37.38 | 3
| 37.4 | 1
| 37.42 | 2
| 37.44 | 2
| 37.46 | 2
| 37.48 | 3
| 37.5 | 4
| 37.52 | 6
| 37.54 | 1
| 37.56 | 3
| 37.58 | 0
| 37.6 | 5
| 37.62 | 2
| 37.64 | 2
| 37.66 | 1
| 37.68 | 4
| 37.7 | 3
| 37.72 | 1
| 37.74 | 3
| 37.76 | 1
| 37.78 | 3
| 37.8 | 2
| 37.82 | 4
| 37.84 | 1
| 37.86 | 0
| 37.88 | 3
| 37.9 | 4
| 37.92 | 4
| 37.94 | 1
| 37.96 | 2
| 37.98 | 3
| 38 | 2
| 38.02 | 5
| 38.04 | 2
| 38.06 | 2
| 38.08 | 1
| 38.1 | 2
| 38.12 | 1
| 38.14 | 5
| 38.16 | 2
| 38.18 | 2
| 38.2 | 2
| 38.22 | 5
| 38.24 | 5
| 38.26 | 1
| 38.28 | 1
| 38.3 | 4
| 38.32 | 3
| 38.34 | 3
| 38.36 | 2
| 38.38 | 1
| 38.4 | 3
| 38.42 | 3
| 38.44 | 2
| 38.46 | 1
| 38.48 | 2
| 38.5 | 1
| 38.52 | 4
| 38.54 | 2
| 38.56 | 8
| 38.58 | 3
| 38.6 | 2
| 38.62 | 2
| 38.64 | 4
| 38.66 | 2
| 38.68 | 4
| 38.7 | 1
| 38.72 | 3
| 38.74 | 3
| 38.76 | 5
| 38.78 | 1
| 38.8 | 5
| 38.82 | 1
| 38.84 | 2
| 38.86 | 1
| 38.88 | 3
| 38.9 | 4
| 38.92 | 2
| 38.94 | 1
| 38.96 | 2
| 38.98 | 3
| 39 | 2
| 39.02 | 1
| 39.04 | 4
| 39.06 | 2
| 39.08 | 2
| 39.1 | 4
| 39.12 | 1
| 39.14 | 2
| 39.16 | 1
| 39.18 | 3
| 39.2 | 0
| 39.22 | 1
| 39.24 | 2
| 39.26 | 4
| 39.28 | 4
| 39.3 | 1
| 39.32 | 2
| 39.34 | 3
| 39.36 | 1
| 39.38 | 3
| 39.4 | 1
| 39.42 | 3
| 39.44 | 2
| 39.46 | 6
| 39.48 | 3
| 39.5 | 2
| 39.52 | 2
| 39.54 | 3
| 39.56 | 4
| 39.58 | 1
| 39.6 | 3
| 39.62 | 3
| 39.64 | 2
| 39.66 | 6
| 39.68 | 2
| 39.7 | 5
| 39.72 | 4
| 39.74 | 2
| 39.76 | 0
| 39.78 | 5
| 39.8 | 2
| 39.82 | 1
| 39.84 | 2
| 39.86 | 3
| 39.88 | 1
| 39.9 | 1
| 39.92 | 0
| 39.94 | 5
| 39.96 | 0
| 39.98 | 2
| 40 | 4
| 40.02 | 6
| 40.04 | 1
| 40.06 | 2
| 40.08 | 1
| 40.1 | 3
| 40.12 | 3
| 40.14 | 1
| 40.16 | 0
| 40.18 | 2
| 40.2 | 3
| 40.22 | 2
| 40.24 | 2
| 40.26 | 5
| 40.28 | 3
| 40.3 | 2
| 40.32 | 2
| 40.34 | 3
| 40.36 | 1
| 40.38 | 1
| 40.4 | 2
| 40.42 | 1
| 40.44 | 2
| 40.46 | 2
| 40.48 | 0
| 40.5 | 4
| 40.52 | 3
| 40.54 | 3
| 40.56 | 1
| 40.58 | 2
| 40.6 | 0
| 40.62 | 2
| 40.64 | 0
| 40.66 | 1
| 40.68 | 4
| 40.7 | 3
| 40.72 | 1
| 40.74 | 2
| 40.76 | 2
| 40.78 | 4
| 40.8 | 7
| 40.82 | 5
| 40.84 | 2
| 40.86 | 1
| 40.88 | 2
| 40.9 | 5
| 40.92 | 3
| 40.94 | 4
| 40.96 | 2
| 40.98 | 0
| 41 | 1
| 41.02 | 2
| 41.04 | 2
| 41.06 | 6
| 41.08 | 4
| 41.1 | 0
| 41.12 | 3
| 41.14 | 1
| 41.16 | 2
| 41.18 | 0
| 41.2 | 2
| 41.22 | 3
| 41.24 | 1
| 41.26 | 4
| 41.28 | 2
| 41.3 | 1
| 41.32 | 0
| 41.34 | 4
| 41.36 | 0
| 41.38 | 2
| 41.4 | 4
| 41.42 | 2
| 41.44 | 4
| 41.46 | 1
| 41.48 | 3
| 41.5 | 0
| 41.52 | 2
| 41.54 | 3
| 41.56 | 5
| 41.58 | 3
| 41.6 | 0
| 41.62 | 2
| 41.64 | 4
| 41.66 | 3
| 41.68 | 3
| 41.7 | 2
| 41.72 | 1
| 41.74 | 2
| 41.76 | 2
| 41.78 | 0
| 41.8 | 1
| 41.82 | 3
| 41.84 | 1
| 41.86 | 3
| 41.88 | 2
| 41.9 | 3
| 41.92 | 4
| 41.94 | 3
| 41.96 | 0
| 41.98 | 4
| 42 | 9
| 42.02 | 6
| 42.04 | 4
| 42.06 | 4
| 42.08 | 3
| 42.1 | 2
| 42.12 | 2
| 42.14 | 5
| 42.16 | 6
| 42.18 | 1
| 42.2 | 3
| 42.22 | 5
| 42.24 | 2
| 42.26 | 3
| 42.28 | 5
| 42.3 | 6
| 42.32 | 3
| 42.34 | 1
| 42.36 | 2
| 42.38 | 2
| 42.4 | 1
| 42.42 | 1
| 42.44 | 3
| 42.46 | 4
| 42.48 | 5
| 42.5 | 0
| 42.52 | 3
| 42.54 | 5
| 42.56 | 7
| 42.58 | 0
| 42.6 | 3
| 42.62 | 3
| 42.64 | 3
| 42.66 | 3
| 42.68 | 1
| 42.7 | 3
| 42.72 | 9
| 42.74 | 3
| 42.76 | 2
| 42.78 | 5
| 42.8 | 3
| 42.82 | 1
| 42.84 | 6
| 42.86 | 1
| 42.88 | 0
| 42.9 | 3
| 42.92 | 3
| 42.94 | 4
| 42.96 | 5
| 42.98 | 3
| 43 | 8
| 43.02 | 6
| 43.04 | 4
| 43.06 | 4
| 43.08 | 7
| 43.1 | 7
| 43.12 | 7
| 43.14 | 8
| 43.16 | 9
| 43.18 | 11
| 43.2 | 13
| 43.22 | 16
| 43.24 | 21
| 43.26 | 26
| 43.28 | 38
| 43.3 | 42
| 43.32 | 41
| 43.34 | 50
| 43.36 | 64
| 43.38 | 67
| 43.4 | 72
| 43.42 | 52
| 43.44 | 54
| 43.46 | 59
| 43.48 | 69
| 43.5 | 40
| 43.52 | 27
| 43.54 | 30
| 43.56 | 18
| 43.58 | 29
| 43.6 | 20
| 43.62 | 15
| 43.64 | 9
| 43.66 | 11
| 43.68 | 11
| 43.7 | 6
| 43.72 | 7
| 43.74 | 3
| 43.76 | 7
| 43.78 | 5
| 43.8 | 4
| 43.82 | 2
| 43.84 | 5
| 43.86 | 2
| 43.88 | 1
| 43.9 | 3
| 43.92 | 5
| 43.94 | 8
| 43.96 | 2
| 43.98 | 0
| 44 | 3
| 44.02 | 4
| 44.04 | 0
| 44.06 | 0
| 44.08 | 3
| 44.1 | 5
| 44.12 | 3
| 44.14 | 2
| 44.16 | 1
| 44.18 | 1
| 44.2 | 4
| 44.22 | 1
| 44.24 | 2
| 44.26 | 4
| 44.28 | 4
| 44.3 | 4
| 44.32 | 6
| 44.34 | 3
| 44.36 | 0
| 44.38 | 2
| 44.4 | 1
| 44.42 | 2
| 44.44 | 1
| 44.46 | 2
| 44.48 | 4
| 44.5 | 2
| 44.52 | 4
| 44.54 | 2
| 44.56 | 3
| 44.58 | 4
| 44.6 | 0
| 44.62 | 2
| 44.64 | 3
| 44.66 | 3
| 44.68 | 3
| 44.7 | 1
| 44.72 | 0
| 44.74 | 1
| 44.76 | 1
| 44.78 | 2
| 44.8 | 1
| 44.82 | 4
| 44.84 | 4
| 44.86 | 1
| 44.88 | 2
| 44.9 | 1
| 44.92 | 2
| 44.94 | 3
| 44.96 | 1
| 44.98 | 4
| 45 | 3
| 45.02 | 4
| 45.04 | 5
| 45.06 | 2
| 45.08 | 5
| 45.1 | 11
| 45.12 | 8
| 45.14 | 3
| 45.16 | 10
| 45.18 | 7
| 45.2 | 9
| 45.22 | 4
| 45.24 | 2
| 45.26 | 5
| 45.28 | 6
| 45.3 | 4
| 45.32 | 1
| 45.34 | 4
| 45.36 | 0
| 45.38 | 6
| 45.4 | 0
| 45.42 | 2
| 45.44 | 2
| 45.46 | 2
| 45.48 | 1
| 45.5 | 3
| 45.52 | 1
| 45.54 | 2
| 45.56 | 3
| 45.58 | 2
| 45.6 | 2
| 45.62 | 1
| 45.64 | 2
| 45.66 | 7
| 45.68 | 2
| 45.7 | 1
| 45.72 | 2
| 45.74 | 3
| 45.76 | 0
| 45.78 | 2
| 45.8 | 1
| 45.82 | 0
| 45.84 | 2
| 45.86 | 1
| 45.88 | 4
| 45.9 | 2
| 45.92 | 2
| 45.94 | 0
| 45.96 | 1
| 45.98 | 0
| 46 | 0
| 46.02 | 1
| 46.04 | 1
| 46.06 | 0
| 46.08 | 1
| 46.1 | 1
| 46.12 | 1
| 46.14 | 3
| 46.16 | 1
| 46.18 | 2
| 46.2 | 1
| 46.22 | 2
| 46.24 | 1
| 46.26 | 4
| 46.28 | 0
| 46.3 | 5
| 46.32 | 1
| 46.34 | 1
| 46.36 | 2
| 46.38 | 7
| 46.4 | 2
| 46.42 | 1
| 46.44 | 3
| 46.46 | 1
| 46.48 | 0
| 46.5 | 3
| 46.52 | 5
| 46.54 | 1
| 46.56 | 0
| 46.58 | 1
| 46.6 | 3
| 46.62 | 3
| 46.64 | 1
| 46.66 | 1
| 46.68 | 2
| 46.7 | 2
| 46.72 | 0
| 46.74 | 1
| 46.76 | 3
| 46.78 | 4
| 46.8 | 1
| 46.82 | 1
| 46.84 | 2
| 46.86 | 5
| 46.88 | 3
| 46.9 | 0
| 46.92 | 1
| 46.94 | 2
| 46.96 | 3
| 46.98 | 3
| 47 | 3
| 47.02 | 1
| 47.04 | 2
| 47.06 | 1
| 47.08 | 4
| 47.1 | 4
| 47.12 | 2
| 47.14 | 2
| 47.16 | 1
| 47.18 | 1
| 47.2 | 1
| 47.22 | 2
| 47.24 | 2
| 47.26 | 2
| 47.28 | 0
| 47.3 | 4
| 47.32 | 0
| 47.34 | 2
| 47.36 | 3
| 47.38 | 0
| 47.4 | 1
| 47.42 | 2
| 47.44 | 0
| 47.46 | 0
| 47.48 | 0
| 47.5 | 1
| 47.52 | 2
| 47.54 | 1
| 47.56 | 3
| 47.58 | 2
| 47.6 | 1
| 47.62 | 2
| 47.64 | 1
| 47.66 | 2
| 47.68 | 4
| 47.7 | 2
| 47.72 | 3
| 47.74 | 4
| 47.76 | 1
| 47.78 | 2
| 47.8 | 2
| 47.82 | 1
| 47.84 | 1
| 47.86 | 1
| 47.88 | 0
| 47.9 | 1
| 47.92 | 1
| 47.94 | 1
| 47.96 | 1
| 47.98 | 2
| 48 | 2
| 48.02 | 1
| 48.04 | 3
| 48.06 | 2
| 48.08 | 4
| 48.1 | 2
| 48.12 | 1
| 48.14 | 2
| 48.16 | 0
| 48.18 | 2
| 48.2 | 2
| 48.22 | 1
| 48.24 | 0
| 48.26 | 1
| 48.28 | 3
| 48.3 | 2
| 48.32 | 0
| 48.34 | 3
| 48.36 | 4
| 48.38 | 3
| 48.4 | 2
| 48.42 | 0
| 48.44 | 0
| 48.46 | 2
| 48.48 | 0
| 48.5 | 0
| 48.52 | 3
| 48.54 | 3
| 48.56 | 1
| 48.58 | 3
| 48.6 | 2
| 48.62 | 0
| 48.64 | 1
| 48.66 | 1
| 48.68 | 1
| 48.7 | 1
| 48.72 | 4
| 48.74 | 0
| 48.76 | 1
| 48.78 | 1
| 48.8 | 1
| 48.82 | 1
| 48.84 | 1
| 48.86 | 3
| 48.88 | 0
| 48.9 | 2
| 48.92 | 1
| 48.94 | 2
| 48.96 | 1
| 48.98 | 2
| 49 | 2
| 49.02 | 6
| 49.04 | 3
| 49.06 | 0
| 49.08 | 1
| 49.1 | 2
| 49.12 | 4
| 49.14 | 1
| 49.16 | 0
| 49.18 | 1
| 49.2 | 0
| 49.22 | 2
| 49.24 | 0
| 49.26 | 0
| 49.28 | 2
| 49.3 | 2
| 49.32 | 3
| 49.34 | 2
| 49.36 | 5
| 49.38 | 1
| 49.4 | 3
| 49.42 | 1
| 49.44 | 2
| 49.46 | 2
| 49.48 | 3
| 49.5 | 2
| 49.52 | 2
| 49.54 | 3
| 49.56 | 1
| 49.58 | 2
| 49.6 | 1
| 49.62 | 3
| 49.64 | 0
| 49.66 | 1
| 49.68 | 1
| 49.7 | 1
| 49.72 | 3
| 49.74 | 5
| 49.76 | 0
| 49.78 | 1
| 49.8 | 5
| 49.82 | 0
| 49.84 | 4
| 49.86 | 2
| 49.88 | 4
| 49.9 | 0
| 49.92 | 1
| 49.94 | 2
| 49.96 | 4
| 49.98 | 4
| 50 | 3
| 50.02 | 2
| 50.04 | 0
| 50.06 | 1
| 50.08 | 0
| 50.1 | 3
| 50.12 | 1
| 50.14 | 4
| 50.16 | 2
| 50.18 | 8
| 50.2 | 5
| 50.22 | 8
| 50.24 | 6
| 50.26 | 8
| 50.28 | 5
| 50.3 | 6
| 50.32 | 8
| 50.34 | 6
| 50.36 | 14
| 50.38 | 5
| 50.4 | 9
| 50.42 | 8
| 50.44 | 18
| 50.46 | 20
| 50.48 | 18
| 50.5 | 7
| 50.52 | 20
| 50.54 | 17
| 50.56 | 16
| 50.58 | 13
| 50.6 | 15
| 50.62 | 16
| 50.64 | 8
| 50.66 | 9
| 50.68 | 10
| 50.7 | 11
| 50.72 | 8
| 50.74 | 10
| 50.76 | 12
| 50.78 | 5
| 50.8 | 7
| 50.82 | 5
| 50.84 | 3
| 50.86 | 4
| 50.88 | 3
| 50.9 | 1
| 50.92 | 0
| 50.94 | 2
| 50.96 | 2
| 50.98 | 1
| 51 | 1
| 51.02 | 1
| 51.04 | 3
| 51.06 | 1
| 51.08 | 1
| 51.1 | 1
| 51.12 | 2
| 51.14 | 2
| 51.16 | 4
| 51.18 | 1
| 51.2 | 1
| 51.22 | 2
| 51.24 | 1
| 51.26 | 0
| 51.28 | 0
| 51.3 | 1
| 51.32 | 4
| 51.34 | 5
| 51.36 | 2
| 51.38 | 1
| 51.4 | 0
| 51.42 | 1
| 51.44 | 1
| 51.46 | 0
| 51.48 | 3
| 51.5 | 0
| 51.52 | 1
| 51.54 | 2
| 51.56 | 3
| 51.58 | 1
| 51.6 | 0
| 51.62 | 1
| 51.64 | 1
| 51.66 | 1
| 51.68 | 1
| 51.7 | 0
| 51.72 | 1
| 51.74 | 3
| 51.76 | 1
| 51.78 | 0
| 51.8 | 1
| 51.82 | 4
| 51.84 | 0
| 51.86 | 2
| 51.88 | 2
| 51.9 | 3
| 51.92 | 2
| 51.94 | 1
| 51.96 | 2
| 51.98 | 2
| 52 | 1
| 52.02 | 1
| 52.04 | 1
| 52.06 | 2
| 52.08 | 1
| 52.1 | 2
| 52.12 | 1
| 52.14 | 4
| 52.16 | 1
| 52.18 | 2
| 52.2 | 3
| 52.22 | 3
| 52.24 | 1
| 52.26 | 1
| 52.28 | 1
| 52.3 | 2
| 52.32 | 0
| 52.34 | 1
| 52.36 | 0
| 52.38 | 4
| 52.4 | 0
| 52.42 | 1
| 52.44 | 2
| 52.46 | 2
| 52.48 | 1
| 52.5 | 2
| 52.52 | 3
| 52.54 | 1
| 52.56 | 0
| 52.58 | 0
| 52.6 | 2
| 52.62 | 2
| 52.64 | 1
| 52.66 | 1
| 52.68 | 0
| 52.7 | 4
| 52.72 | 1
| 52.74 | 1
| 52.76 | 1
| 52.78 | 2
| 52.8 | 0
| 52.82 | 1
| 52.84 | 0
| 52.86 | 0
| 52.88 | 2
| 52.9 | 1
| 52.92 | 1
| 52.94 | 1
| 52.96 | 3
| 52.98 | 0
| 53 | 0
| 53.02 | 1
| 53.04 | 1
| 53.06 | 1
| 53.08 | 2
| 53.1 | 1
| 53.12 | 2
| 53.14 | 1
| 53.16 | 0
| 53.18 | 0
| 53.2 | 1
| 53.22 | 3
| 53.24 | 2
| 53.26 | 1
| 53.28 | 0
| 53.3 | 2
| 53.32 | 2
| 53.34 | 1
| 53.36 | 3
| 53.38 | 2
| 53.4 | 3
| 53.42 | 6
| 53.44 | 5
| 53.46 | 5
| 53.48 | 1
| 53.5 | 6
| 53.52 | 2
| 53.54 | 3
| 53.56 | 1
| 53.58 | 2
| 53.6 | 1
| 53.62 | 1
| 53.64 | 1
| 53.66 | 1
| 53.68 | 0
| 53.7 | 4
| 53.72 | 4
| 53.74 | 1
| 53.76 | 3
| 53.78 | 1
| 53.8 | 1
| 53.82 | 1
| 53.84 | 1
| 53.86 | 1
| 53.88 | 0
| 53.9 | 4
| 53.92 | 1
| 53.94 | 0
| 53.96 | 1
| 53.98 | 1
| 54 | 0
| 54.02 | 1
| 54.04 | 1
| 54.06 | 1
| 54.08 | 4
| 54.1 | 0
| 54.12 | 1
| 54.14 | 1
| 54.16 | 2
| 54.18 | 4
| 54.2 | 1
| 54.22 | 2
| 54.24 | 2
| 54.26 | 0
| 54.28 | 0
| 54.3 | 1
| 54.32 | 1
| 54.34 | 1
| 54.36 | 4
| 54.38 | 1
| 54.4 | 3
| 54.42 | 1
| 54.44 | 2
| 54.46 | 1
| 54.48 | 0
| 54.5 | 0
| 54.52 | 3
| 54.54 | 3
| 54.56 | 1
| 54.58 | 2
| 54.6 | 3
| 54.62 | 0
| 54.64 | 1
| 54.66 | 0
| 54.68 | 2
| 54.7 | 3
| 54.72 | 1
| 54.74 | 1
| 54.76 | 2
| 54.78 | 0
| 54.8 | 2
| 54.82 | 4
| 54.84 | 0
| 54.86 | 3
| 54.88 | 0
| 54.9 | 1
| 54.92 | 0
| 54.94 | 2
| 54.96 | 0
| 54.98 | 1
| 55 | 1
| 55.02 | 4
| 55.04 | 3
| 55.06 | 3
| 55.08 | 2
| 55.1 | 0
| 55.12 | 0
| 55.14 | 1
| 55.16 | 1
| 55.18 | 3
| 55.2 | 2
| 55.22 | 1
| 55.24 | 3
| 55.26 | 0
| 55.28 | 0
| 55.3 | 1
| 55.32 | 2
| 55.34 | 2
| 55.36 | 0
| 55.38 | 1
| 55.4 | 1
| 55.42 | 2
| 55.44 | 2
| 55.46 | 0
| 55.48 | 1
| 55.5 | 0
| 55.52 | 0
| 55.54 | 0
| 55.56 | 0
| 55.58 | 2
| 55.6 | 0
| 55.62 | 0
| 55.64 | 1
| 55.66 | 0
| 55.68 | 1
| 55.7 | 2
| 55.72 | 3
| 55.74 | 0
| 55.76 | 1
| 55.78 | 3
| 55.8 | 0
| 55.82 | 0
| 55.84 | 0
| 55.86 | 0
| 55.88 | 4
| 55.9 | 1
| 55.92 | 3
| 55.94 | 1
| 55.96 | 1
| 55.98 | 1
| 56 | 1
| 56.02 | 3
| 56.04 | 0
| 56.06 | 2
| 56.08 | 0
| 56.1 | 3
| 56.12 | 3
| 56.14 | 0
| 56.16 | 1
| 56.18 | 0
| 56.2 | 2
| 56.22 | 2
| 56.24 | 0
| 56.26 | 4
| 56.28 | 1
| 56.3 | 0
| 56.32 | 1
| 56.34 | 1
| 56.36 | 0
| 56.38 | 0
| 56.4 | 0
| 56.42 | 3
| 56.44 | 1
| 56.46 | 2
| 56.48 | 2
| 56.5 | 1
| 56.52 | 1
| 56.54 | 0
| 56.56 | 3
| 56.58 | 1
| 56.6 | 0
| 56.62 | 2
| 56.64 | 1
| 56.66 | 0
| 56.68 | 1
| 56.7 | 1
| 56.72 | 0
| 56.74 | 3
| 56.76 | 3
| 56.78 | 1
| 56.8 | 1
| 56.82 | 1
| 56.84 | 3
| 56.86 | 0
| 56.88 | 2
| 56.9 | 1
| 56.92 | 0
| 56.94 | 0
| 56.96 | 0
| 56.98 | 1
| 57 | 0
| 57.02 | 2
| 57.04 | 2
| 57.06 | 1
| 57.08 | 0
| 57.1 | 4
| 57.12 | 0
| 57.14 | 1
| 57.16 | 4
| 57.18 | 1
| 57.2 | 0
| 57.22 | 1
| 57.24 | 2
| 57.26 | 0
| 57.28 | 1
| 57.3 | 3
| 57.32 | 1
| 57.34 | 0
| 57.36 | 3
| 57.38 | 1
| 57.4 | 0
| 57.42 | 0
| 57.44 | 2
| 57.46 | 3
| 57.48 | 0
| 57.5 | 3
| 57.52 | 3
| 57.54 | 0
| 57.56 | 1
| 57.58 | 1
| 57.6 | 0
| 57.62 | 3
| 57.64 | 2
| 57.66 | 0
| 57.68 | 1
| 57.7 | 3
| 57.72 | 1
| 57.74 | 4
| 57.76 | 2
| 57.78 | 1
| 57.8 | 1
| 57.82 | 0
| 57.84 | 0
| 57.86 | 1
| 57.88 | 0
| 57.9 | 0
| 57.92 | 1
| 57.94 | 1
| 57.96 | 0
| 57.98 | 3
| 58 | 1
| 58.02 | 0
| 58.04 | 0
| 58.06 | 1
| 58.08 | 1
| 58.1 | 1
| 58.12 | 0
| 58.14 | 1
| 58.16 | 2
| 58.18 | 0
| 58.2 | 1
| 58.22 | 1
| 58.24 | 0
| 58.26 | 0
| 58.28 | 1
| 58.3 | 2
| 58.32 | 3
| 58.34 | 0
| 58.36 | 0
| 58.38 | 3
| 58.4 | 2
| 58.42 | 1
| 58.44 | 0
| 58.46 | 0
| 58.48 | 1
| 58.5 | 1
| 58.52 | 0
| 58.54 | 2
| 58.56 | 1
| 58.58 | 0
| 58.6 | 2
| 58.62 | 4
| 58.64 | 0
| 58.66 | 3
| 58.68 | 0
| 58.7 | 1
| 58.72 | 2
| 58.74 | 0
| 58.76 | 0
| 58.78 | 1
| 58.8 | 0
| 58.82 | 1
| 58.84 | 1
| 58.86 | 1
| 58.88 | 1
| 58.9 | 1
| 58.92 | 3
| 58.94 | 1
| 58.96 | 2
| 58.98 | 2
| 59 | 0
| 59.02 | 1
| 59.04 | 0
| 59.06 | 0
| 59.08 | 1
| 59.1 | 0
| 59.12 | 0
| 59.14 | 1
| 59.16 | 1
| 59.18 | 1
| 59.2 | 0
| 59.22 | 1
| 59.24 | 0
| 59.26 | 0
| 59.28 | 2
| 59.3 | 1
| 59.32 | 1
| 59.34 | 1
| 59.36 | 1
| 59.38 | 1
| 59.4 | 1
| 59.42 | 0
| 59.44 | 2
| 59.46 | 1
| 59.48 | 1
| 59.5 | 2
| 59.52 | 1
| 59.54 | 2
| 59.56 | 0
| 59.58 | 1
| 59.6 | 0
| 59.62 | 2
| 59.64 | 3
| 59.66 | 0
| 59.68 | 1
| 59.7 | 4
| 59.72 | 1
| 59.74 | 2
| 59.76 | 1
| 59.78 | 0
| 59.8 | 1
| 59.82 | 1
| 59.84 | 0
| 59.86 | 2
| 59.88 | 2
| 59.9 | 4
| 59.92 | 0
| 59.94 | 0
| 59.96 | 0
| 59.98 | 3
| 60 | 2
| 60.02 | 1
| 60.04 | 2
| 60.06 | 0
| 60.08 | 1
| 60.1 | 0
| 60.12 | 1
| 60.14 | 3
| 60.16 | 0
| 60.18 | 1
| 60.2 | 3
| 60.22 | 2
| 60.24 | 1
| 60.26 | 0
| 60.28 | 0
| 60.3 | 0
| 60.32 | 2
| 60.34 | 1
| 60.36 | 2
| 60.38 | 3
| 60.4 | 1
| 60.42 | 1
| 60.44 | 0
| 60.46 | 2
| 60.48 | 0
| 60.5 | 0
| 60.52 | 2
| 60.54 | 0
| 60.56 | 1
| 60.58 | 1
| 60.6 | 1
| 60.62 | 1
| 60.64 | 0
| 60.66 | 1
| 60.68 | 2
| 60.7 | 4
| 60.72 | 5
| 60.74 | 3
| 60.76 | 1
| 60.78 | 0
| 60.8 | 4
| 60.82 | 3
| 60.84 | 1
| 60.86 | 0
| 60.88 | 1
| 60.9 | 5
| 60.92 | 1
| 60.94 | 3
| 60.96 | 1
| 60.98 | 1
| 61 | 2
| 61.02 | 0
| 61.04 | 1
| 61.06 | 5
| 61.08 | 3
| 61.1 | 4
| 61.12 | 2
| 61.14 | 1
| 61.16 | 0
| 61.18 | 0
| 61.2 | 1
| 61.22 | 4
| 61.24 | 1
| 61.26 | 2
| 61.28 | 0
| 61.3 | 2
| 61.32 | 4
| 61.34 | 1
| 61.36 | 0
| 61.38 | 1
| 61.4 | 0
| 61.42 | 0
| 61.44 | 2
| 61.46 | 1
| 61.48 | 0
| 61.5 | 1
| 61.52 | 1
| 61.54 | 0
| 61.56 | 1
| 61.58 | 2
| 61.6 | 0
| 61.62 | 2
| 61.64 | 1
| 61.66 | 3
| 61.68 | 0
| 61.7 | 0
| 61.72 | 1
| 61.74 | 2
| 61.76 | 0
| 61.78 | 1
| 61.8 | 2
| 61.82 | 2
| 61.84 | 2
| 61.86 | 0
| 61.88 | 2
| 61.9 | 1
| 61.92 | 3
| 61.94 | 2
| 61.96 | 1
| 61.98 | 1
| 62 | 0
| 62.02 | 0
| 62.04 | 0
| 62.06 | 1
| 62.08 | 1
| 62.1 | 1
| 62.12 | 1
| 62.14 | 0
| 62.16 | 0
| 62.18 | 1
| 62.2 | 1
| 62.22 | 1
| 62.24 | 2
| 62.26 | 2
| 62.28 | 2
| 62.3 | 2
| 62.32 | 4
| 62.34 | 2
| 62.36 | 1
| 62.38 | 0
| 62.4 | 1
| 62.42 | 1
| 62.44 | 2
| 62.46 | 0
| 62.48 | 1
| 62.5 | 2
| 62.52 | 3
| 62.54 | 2
| 62.56 | 0
| 62.58 | 1
| 62.6 | 3
| 62.62 | 2
| 62.64 | 2
| 62.66 | 2
| 62.68 | 1
| 62.7 | 2
| 62.72 | 0
| 62.74 | 2
| 62.76 | 0
| 62.78 | 2
| 62.8 | 0
| 62.82 | 4
| 62.84 | 1
| 62.86 | 3
| 62.88 | 0
| 62.9 | 1
| 62.92 | 1
| 62.94 | 0
| 62.96 | 1
| 62.98 | 1
| 63 | 0
| 63.02 | 0
| 63.04 | 0
| 63.06 | 1
| 63.08 | 2
| 63.1 | 0
| 63.12 | 0
| 63.14 | 0
| 63.16 | 1
| 63.18 | 0
| 63.2 | 0
| 63.22 | 2
| 63.24 | 2
| 63.26 | 0
| 63.28 | 1
| 63.3 | 1
| 63.32 | 1
| 63.34 | 2
| 63.36 | 0
| 63.38 | 3
| 63.4 | 1
| 63.42 | 0
| 63.44 | 0
| 63.46 | 1
| 63.48 | 0
| 63.5 | 0
| 63.52 | 1
| 63.54 | 2
| 63.56 | 1
| 63.58 | 2
| 63.6 | 0
| 63.62 | 1
| 63.64 | 2
| 63.66 | 1
| 63.68 | 3
| 63.7 | 0
| 63.72 | 1
| 63.74 | 1
| 63.76 | 0
| 63.78 | 0
| 63.8 | 1
| 63.82 | 1
| 63.84 | 1
| 63.86 | 2
| 63.88 | 1
| 63.9 | 1
| 63.92 | 1
| 63.94 | 0
| 63.96 | 1
| 63.98 | 0
| 64 | 1
| 64.02 | 0
| 64.04 | 1
| 64.06 | 3
| 64.08 | 0
| 64.1 | 0
| 64.12 | 4
| 64.14 | 2
| 64.16 | 0
| 64.18 | 0
| 64.2 | 1
| 64.22 | 1
| 64.24 | 0
| 64.26 | 0
| 64.28 | 2
| 64.3 | 3
| 64.32 | 1
| 64.34 | 3
| 64.36 | 1
| 64.38 | 0
| 64.4 | 1
| 64.42 | 1
| 64.44 | 0
| 64.46 | 1
| 64.48 | 2
| 64.5 | 0
| 64.52 | 2
| 64.54 | 0
| 64.56 | 1
| 64.58 | 3
| 64.6 | 1
| 64.62 | 1
| 64.64 | 2
| 64.66 | 0
| 64.68 | 1
| 64.7 | 1
| 64.72 | 0
| 64.74 | 2
| 64.76 | 2
| 64.78 | 2
| 64.8 | 0
| 64.82 | 0
| 64.84 | 2
| 64.86 | 1
| 64.88 | 2
| 64.9 | 0
| 64.92 | 1
| 64.94 | 2
| 64.96 | 0
| 64.98 | 5
| 65 | 1
| 65.02 | 1
| 65.04 | 0
| 65.06 | 1
| 65.08 | 1
| 65.1 | 0
| 65.12 | 2
| 65.14 | 1
| 65.16 | 1
| 65.18 | 0
| 65.2 | 2
| 65.22 | 1
| 65.24 | 2
| 65.26 | 1
| 65.28 | 0
| 65.3 | 0
| 65.32 | 1
| 65.34 | 1
| 65.36 | 1
| 65.38 | 1
| 65.4 | 1
| 65.42 | 2
| 65.44 | 0
| 65.46 | 0
| 65.48 | 2
| 65.5 | 1
| 65.52 | 1
| 65.54 | 3
| 65.56 | 2
| 65.58 | 1
| 65.6 | 1
| 65.62 | 1
| 65.64 | 1
| 65.66 | 2
| 65.68 | 2
| 65.7 | 1
| 65.72 | 1
| 65.74 | 1
| 65.76 | 2
| 65.78 | 0
| 65.8 | 1
| 65.82 | 1
| 65.84 | 1
| 65.86 | 4
| 65.88 | 2
| 65.9 | 0
| 65.92 | 2
| 65.94 | 0
| 65.96 | 2
| 65.98 | 2
| 66 | 1
| 66.02 | 2
| 66.04 | 1
| 66.06 | 3
| 66.08 | 0
| 66.1 | 2
| 66.12 | 1
| 66.14 | 0
| 66.16 | 1
| 66.18 | 4
| 66.2 | 1
| 66.22 | 1
| 66.24 | 1
| 66.26 | 1
| 66.28 | 1
| 66.3 | 1
| 66.32 | 1
| 66.34 | 2
| 66.36 | 1
| 66.38 | 0
| 66.4 | 3
| 66.42 | 2
| 66.44 | 1
| 66.46 | 0
| 66.48 | 2
| 66.5 | 2
| 66.52 | 0
| 66.54 | 1
| 66.56 | 0
| 66.58 | 2
| 66.6 | 0
| 66.62 | 0
| 66.64 | 1
| 66.66 | 0
| 66.68 | 1
| 66.7 | 1
| 66.72 | 2
| 66.74 | 2
| 66.76 | 1
| 66.78 | 1
| 66.8 | 2
| 66.82 | 0
| 66.84 | 0
| 66.86 | 0
| 66.88 | 0
| 66.9 | 2
| 66.92 | 1
| 66.94 | 2
| 66.96 | 0
| 66.98 | 2
| 67 | 0
| 67.02 | 4
| 67.04 | 0
| 67.06 | 0
| 67.08 | 0
| 67.1 | 1
| 67.12 | 0
| 67.14 | 0
| 67.16 | 1
| 67.18 | 0
| 67.2 | 1
| 67.22 | 0
| 67.24 | 0
| 67.26 | 2
| 67.28 | 0
| 67.3 | 0
| 67.32 | 1
| 67.34 | 0
| 67.36 | 0
| 67.38 | 1
| 67.4 | 2
| 67.42 | 0
| 67.44 | 2
| 67.46 | 1
| 67.48 | 1
| 67.5 | 3
| 67.52 | 1
| 67.54 | 0
| 67.56 | 1
| 67.58 | 0
| 67.6 | 1
| 67.62 | 1
| 67.64 | 3
| 67.66 | 3
| 67.68 | 3
| 67.7 | 1
| 67.72 | 0
| 67.74 | 0
| 67.76 | 0
| 67.78 | 0
| 67.8 | 0
| 67.82 | 3
| 67.84 | 0
| 67.86 | 1
| 67.88 | 0
| 67.9 | 1
| 67.92 | 0
| 67.94 | 0
| 67.96 | 0
| 67.98 | 1
| 68 | 0
| 68.02 | 1
| 68.04 | 0
| 68.06 | 0
| 68.08 | 2
| 68.1 | 2
| 68.12 | 0
| 68.14 | 3
| 68.16 | 0
| 68.18 | 0
| 68.2 | 1
| 68.22 | 0
| 68.24 | 3
| 68.26 | 2
| 68.28 | 1
| 68.3 | 0
| 68.32 | 0
| 68.34 | 2
| 68.36 | 1
| 68.38 | 1
| 68.4 | 1
| 68.42 | 1
| 68.44 | 1
| 68.46 | 1
| 68.48 | 2
| 68.5 | 0
| 68.52 | 0
| 68.54 | 0
| 68.56 | 0
| 68.58 | 1
| 68.6 | 1
| 68.62 | 1
| 68.64 | 2
| 68.66 | 1
| 68.68 | 1
| 68.7 | 0
| 68.72 | 2
| 68.74 | 0
| 68.76 | 0
| 68.78 | 1
| 68.8 | 0
| 68.82 | 0
| 68.84 | 0
| 68.86 | 0
| 68.88 | 2
| 68.9 | 1
| 68.92 | 1
| 68.94 | 1
| 68.96 | 2
| 68.98 | 2
| 69 | 0
| 69.02 | 0
| 69.04 | 0
| 69.06 | 2
| 69.08 | 0
| 69.1 | 2
| 69.12 | 0
| 69.14 | 1
| 69.16 | 1
| 69.18 | 1
| 69.2 | 1
| 69.22 | 2
| 69.24 | 1
| 69.26 | 1
| 69.28 | 0
| 69.3 | 0
| 69.32 | 0
| 69.34 | 1
| 69.36 | 4
| 69.38 | 0
| 69.4 | 1
| 69.42 | 0
| 69.44 | 2
| 69.46 | 1
| 69.48 | 0
| 69.5 | 0
| 69.52 | 2
| 69.54 | 2
| 69.56 | 0
| 69.58 | 0
| 69.6 | 0
| 69.62 | 0
| 69.64 | 0
| 69.66 | 3
| 69.68 | 2
| 69.7 | 2
| 69.72 | 1
| 69.74 | 0
| 69.76 | 0
| 69.78 | 0
| 69.8 | 1
| 69.82 | 0
| 69.84 | 2
| 69.86 | 1
| 69.88 | 0
| 69.9 | 1
| 69.92 | 1
| 69.94 | 3
| 69.96 | 2
| 69.98 | 0
| 70 | 0
| 70.02 | 1
| 70.04 | 0
| 70.06 | 1
| 70.08 | 0
| 70.1 | 0
| 70.12 | 0
| 70.14 | 2
| 70.16 | 1
| 70.18 | 1
| 70.2 | 2
| 70.22 | 0
| 70.24 | 0
| 70.26 | 0
| 70.28 | 0
| 70.3 | 2
| 70.32 | 0
| 70.34 | 0
| 70.36 | 1
| 70.38 | 1
| 70.4 | 1
| 70.42 | 2
| 70.44 | 1
| 70.46 | 0
| 70.48 | 0
| 70.5 | 1
| 70.52 | 0
| 70.54 | 2
| 70.56 | 0
| 70.58 | 0
| 70.6 | 1
| 70.62 | 1
| 70.64 | 1
| 70.66 | 2
| 70.68 | 0
| 70.7 | 2
| 70.72 | 0
| 70.74 | 1
| 70.76 | 2
| 70.78 | 0
| 70.8 | 0
| 70.82 | 3
| 70.84 | 1
| 70.86 | 1
| 70.88 | 0
| 70.9 | 2
| 70.92 | 2
| 70.94 | 1
| 70.96 | 0
| 70.98 | 1
| 71 | 0
| 71.02 | 3
| 71.04 | 2
| 71.06 | 2
| 71.08 | 3
| 71.1 | 0
| 71.12 | 1
| 71.14 | 1
| 71.16 | 2
| 71.18 | 0
| 71.2 | 2
| 71.22 | 2
| 71.24 | 0
| 71.26 | 0
| 71.28 | 0
| 71.3 | 1
| 71.32 | 1
| 71.34 | 2
| 71.36 | 0
| 71.38 | 0
| 71.4 | 1
| 71.42 | 2
| 71.44 | 1
| 71.46 | 1
| 71.48 | 1
| 71.5 | 0
| 71.52 | 0
| 71.54 | 1
| 71.56 | 0
| 71.58 | 0
| 71.6 | 0
| 71.62 | 1
| 71.64 | 0
| 71.66 | 2
| 71.68 | 0
| 71.7 | 2
| 71.72 | 0
| 71.74 | 1
| 71.76 | 0
| 71.78 | 0
| 71.8 | 0
| 71.82 | 2
| 71.84 | 1
| 71.86 | 0
| 71.88 | 0
| 71.9 | 1
| 71.92 | 0
| 71.94 | 2
| 71.96 | 2
| 71.98 | 3
| 72 | 1
| 72.02 | 1
| 72.04 | 2
| 72.06 | 1
| 72.08 | 1
| 72.1 | 0
| 72.12 | 0
| 72.14 | 2
| 72.16 | 3
| 72.18 | 1
| 72.2 | 2
| 72.22 | 2
| 72.24 | 3
| 72.26 | 3
| 72.28 | 0
| 72.3 | 2
| 72.32 | 2
| 72.34 | 2
| 72.36 | 0
| 72.38 | 3
| 72.4 | 2
| 72.42 | 1
| 72.44 | 4
| 72.46 | 1
| 72.48 | 1
| 72.5 | 0
| 72.52 | 0
| 72.54 | 1
| 72.56 | 0
| 72.58 | 1
| 72.6 | 1
| 72.62 | 1
| 72.64 | 1
| 72.66 | 0
| 72.68 | 2
| 72.7 | 2
| 72.72 | 0
| 72.74 | 1
| 72.76 | 1
| 72.78 | 1
| 72.8 | 2
| 72.82 | 3
| 72.84 | 1
| 72.86 | 1
| 72.88 | 1
| 72.9 | 0
| 72.92 | 2
| 72.94 | 4
| 72.96 | 4
| 72.98 | 1
| 73 | 2
| 73.02 | 3
| 73.04 | 0
| 73.06 | 1
| 73.08 | 1
| 73.1 | 3
| 73.12 | 1
| 73.14 | 1
| 73.16 | 1
| 73.18 | 2
| 73.2 | 6
| 73.22 | 4
| 73.24 | 1
| 73.26 | 1
| 73.28 | 0
| 73.3 | 2
| 73.32 | 1
| 73.34 | 0
| 73.36 | 3
| 73.38 | 3
| 73.4 | 0
| 73.42 | 3
| 73.44 | 4
| 73.46 | 1
| 73.48 | 1
| 73.5 | 0
| 73.52 | 0
| 73.54 | 5
| 73.56 | 4
| 73.58 | 1
| 73.6 | 1
| 73.62 | 2
| 73.64 | 1
| 73.66 | 0
| 73.68 | 0
| 73.7 | 1
| 73.72 | 2
| 73.74 | 2
| 73.76 | 2
| 73.78 | 1
| 73.8 | 2
| 73.82 | 2
| 73.84 | 2
| 73.86 | 2
| 73.88 | 0
| 73.9 | 2
| 73.92 | 3
| 73.94 | 3
| 73.96 | 3
| 73.98 | 2
| 74 | 6
| 74.02 | 2
| 74.04 | 2
| 74.06 | 5
| 74.08 | 7
| 74.1 | 4
| 74.12 | 4
| 74.14 | 5
| 74.16 | 4
| 74.18 | 3
| 74.2 | 7
| 74.22 | 15
| 74.24 | 13
| 74.26 | 5
| 74.28 | 3
| 74.3 | 4
| 74.32 | 9
| 74.34 | 2
| 74.36 | 6
| 74.38 | 2
| 74.4 | 7
| 74.42 | 4
| 74.44 | 2
| 74.46 | 1
| 74.48 | 1
| 74.5 | 4
| 74.52 | 5
| 74.54 | 2
| 74.56 | 5
| 74.58 | 4
| 74.6 | 4
| 74.62 | 1
| 74.64 | 5
| 74.66 | 4
| 74.68 | 0
| 74.7 | 1
| 74.72 | 3
| 74.74 | 2
| 74.76 | 1
| 74.78 | 2
| 74.8 | 2
| 74.82 | 0
| 74.84 | 1
| 74.86 | 1
| 74.88 | 1
| 74.9 | 2
| 74.92 | 4
| 74.94 | 0
| 74.96 | 0
| 74.98 | 2
| 75 | 1
| 75.02 | 1
| 75.04 | 2
| 75.06 | 2
| 75.08 | 1
| 75.1 | 2
| 75.12 | 1
| 75.14 | 0
| 75.16 | 0
| 75.18 | 0
| 75.2 | 1
| 75.22 | 1
| 75.24 | 1
| 75.26 | 1
| 75.28 | 0
| 75.3 | 1
| 75.32 | 1
| 75.34 | 0
| 75.36 | 2
| 75.38 | 2
| 75.4 | 0
| 75.42 | 0
| 75.44 | 2
| 75.46 | 1
| 75.48 | 0
| 75.5 | 3
| 75.52 | 1
| 75.54 | 1
| 75.56 | 1
| 75.58 | 0
| 75.6 | 1
| 75.62 | 0
| 75.64 | 2
| 75.66 | 0
| 75.68 | 1
| 75.7 | 1
| 75.72 | 0
| 75.74 | 1
| 75.76 | 1
| 75.78 | 1
| 75.8 | 1
| 75.82 | 2
| 75.84 | 5
| 75.86 | 1
| 75.88 | 1
| 75.9 | 1
| 75.92 | 2
| 75.94 | 0
| 75.96 | 0
| 75.98 | 1
| 76 | 1
| 76.02 | 0
| 76.04 | 0
| 76.06 | 1
| 76.08 | 0
| 76.1 | 3
| 76.12 | 1
| 76.14 | 2
| 76.16 | 1
| 76.18 | 2
| 76.2 | 1
| 76.22 | 1
| 76.24 | 2
| 76.26 | 1
| 76.28 | 1
| 76.3 | 1
| 76.32 | 1
| 76.34 | 0
| 76.36 | 0
| 76.38 | 0
| 76.4 | 1
| 76.42 | 1
| 76.44 | 2
| 76.46 | 1
| 76.48 | 1
| 76.5 | 0
| 76.52 | 2
| 76.54 | 1
| 76.56 | 2
| 76.58 | 2
| 76.6 | 1
| 76.62 | 2
| 76.64 | 1
| 76.66 | 1
| 76.68 | 0
| 76.7 | 0
| 76.72 | 2
| 76.74 | 1
| 76.76 | 1
| 76.78 | 4
| 76.8 | 2
| 76.82 | 3
| 76.84 | 2
| 76.86 | 0
| 76.88 | 0
| 76.9 | 2
| 76.92 | 1
| 76.94 | 2
| 76.96 | 0
| 76.98 | 2
| 77 | 0
| 77.02 | 1
| 77.04 | 2
| 77.06 | 1
| 77.08 | 3
| 77.1 | 2
| 77.12 | 1
| 77.14 | 0
| 77.16 | 2
| 77.18 | 0
| 77.2 | 1
| 77.22 | 0
| 77.24 | 2
| 77.26 | 2
| 77.28 | 1
| 77.3 | 1
| 77.32 | 0
| 77.34 | 1
| 77.36 | 0
| 77.38 | 1
| 77.4 | 0
| 77.42 | 1
| 77.44 | 0
| 77.46 | 2
| 77.48 | 1
| 77.5 | 1
| 77.52 | 2
| 77.54 | 1
| 77.56 | 1
| 77.58 | 2
| 77.6 | 0
| 77.62 | 0
| 77.64 | 1
| 77.66 | 1
| 77.68 | 3
| 77.7 | 2
| 77.72 | 0
| 77.74 | 1
| 77.76 | 0
| 77.78 | 2
| 77.8 | 1
| 77.82 | 2
| 77.84 | 0
| 77.86 | 3
| 77.88 | 3
| 77.9 | 1
| 77.92 | 0
| 77.94 | 2
| 77.96 | 0
| 77.98 | 2
| 78 | 0
| 78.02 | 3
| 78.04 | 2
| 78.06 | 2
| 78.08 | 1
| 78.1 | 0
| 78.12 | 1
| 78.14 | 1
| 78.16 | 2
| 78.18 | 0
| 78.2 | 1
| 78.22 | 0
| 78.24 | 0
| 78.26 | 1
| 78.28 | 0
| 78.3 | 2
| 78.32 | 1
| 78.34 | 1
| 78.36 | 2
| 78.38 | 1
| 78.4 | 1
| 78.42 | 1
| 78.44 | 1
| 78.46 | 0
| 78.48 | 0
| 78.5 | 3
| 78.52 | 0
| 78.54 | 0
| 78.56 | 0
| 78.58 | 0
| 78.6 | 0
| 78.62 | 0
| 78.64 | 4
| 78.66 | 2
| 78.68 | 2
| 78.7 | 1
| 78.72 | 1
| 78.74 | 1
| 78.76 | 0
| 78.78 | 2
| 78.8 | 0
| 78.82 | 0
| 78.84 | 0
| 78.86 | 0
| 78.88 | 4
| 78.9 | 0
| 78.92 | 0
| 78.94 | 1
| 78.96 | 0
| 78.98 | 3
| 79 | 4
| 79.02 | 1
| 79.04 | 0
| 79.06 | 1
| 79.08 | 0
| 79.1 | 1
| 79.12 | 0
| 79.14 | 1
| 79.16 | 0
| 79.18 | 0
| 79.2 | 0
| 79.22 | 0
| 79.24 | 2
| 79.26 | 3
| 79.28 | 0
| 79.3 | 2
| 79.32 | 0
| 79.34 | 0
| 79.36 | 1
| 79.38 | 1
| 79.4 | 0
| 79.42 | 2
| 79.44 | 0
| 79.46 | 0
| 79.48 | 0
| 79.5 | 1
| 79.52 | 1
| 79.54 | 3
| 79.56 | 0
| 79.58 | 2
| 79.6 | 1
| 79.62 | 1
| 79.64 | 1
| 79.66 | 0
| 79.68 | 1
| 79.7 | 2
| 79.72 | 1
| 79.74 | 0
| 79.76 | 1
| 79.78 | 1
| 79.8 | 0
| 79.82 | 0
| 79.84 | 2
| 79.86 | 1
| 79.88 | 2
| 79.9 | 0
| 79.92 | 0
| 79.94 | 1
| 79.96 | 0
| 79.98 | 2
| 80 | 0
| 80.02 | 1
| 80.04 | 2
| 80.06 | 1
| 80.08 | 1
| 80.1 | 0
| 80.12 | 0
| 80.14 | 2
| 80.16 | 0
| 80.18 | 1
| 80.2 | 0
| 80.22 | 0
| 80.24 | 1
| 80.26 | 1
| 80.28 | 1
| 80.3 | 0
| 80.32 | 0
| 80.34 | 1
| 80.36 | 1
| 80.38 | 2
| 80.4 | 0
| 80.42 | 0
| 80.44 | 0
| 80.46 | 0
| 80.48 | 1
| 80.5 | 0
| 80.52 | 0
| 80.54 | 1
| 80.56 | 1
| 80.58 | 1
| 80.6 | 1
| 80.62 | 2
| 80.64 | 0
| 80.66 | 4
| 80.68 | 1
| 80.7 | 0
| 80.72 | 1
| 80.74 | 0
| 80.76 | 0
| 80.78 | 1
| 80.8 | 0
| 80.82 | 0
| 80.84 | 1
| 80.86 | 4
| 80.88 | 0
| 80.9 | 2
| 80.92 | 1
| 80.94 | 0
| 80.96 | 2
| 80.98 | 0
| 81 | 1
| 81.02 | 1
| 81.04 | 0
| 81.06 | 1
| 81.08 | 3
| 81.1 | 1
| 81.12 | 3
| 81.14 | 1
| 81.16 | 2
| 81.18 | 0
| 81.2 | 0
| 81.22 | 0
| 81.24 | 0
| 81.26 | 0
| 81.28 | 1
| 81.3 | 2
| 81.32 | 1
| 81.34 | 0
| 81.36 | 1
| 81.38 | 1
| 81.4 | 2
| 81.42 | 1
| 81.44 | 0
| 81.46 | 0
| 81.48 | 1
| 81.5 | 0
| 81.52 | 1
| 81.54 | 2
| 81.56 | 2
| 81.58 | 0
| 81.6 | 0
| 81.62 | 0
| 81.64 | 1
| 81.66 | 0
| 81.68 | 0
| 81.7 | 3
| 81.72 | 1
| 81.74 | 1
| 81.76 | 1
| 81.78 | 0
| 81.8 | 0
| 81.82 | 2
| 81.84 | 0
| 81.86 | 0
| 81.88 | 0
| 81.9 | 0
| 81.92 | 3
| 81.94 | 1
| 81.96 | 0
| 81.98 | 1
| 82 | 1
| 82.02 | 1
| 82.04 | 2
| 82.06 | 0
| 82.08 | 1
| 82.1 | 2
| 82.12 | 1
| 82.14 | 0
| 82.16 | 3
| 82.18 | 2
| 82.2 | 0
| 82.22 | 2
| 82.24 | 1
| 82.26 | 0
| 82.28 | 2
| 82.3 | 0
| 82.32 | 0
| 82.34 | 1
| 82.36 | 0
| 82.38 | 1
| 82.4 | 0
| 82.42 | 0
| 82.44 | 1
| 82.46 | 1
| 82.48 | 1
| 82.5 | 2
| 82.52 | 1
| 82.54 | 0
| 82.56 | 4
| 82.58 | 2
| 82.6 | 0
| 82.62 | 1
| 82.64 | 1
| 82.66 | 0
| 82.68 | 0
| 82.7 | 2
| 82.72 | 0
| 82.74 | 0
| 82.76 | 1
| 82.78 | 0
| 82.8 | 1
| 82.82 | 1
| 82.84 | 3
| 82.86 | 0
| 82.88 | 0
| 82.9 | 1
| 82.92 | 1
| 82.94 | 1
| 82.96 | 2
| 82.98 | 0
| 83 | 1
| 83.02 | 0
| 83.04 | 0
| 83.06 | 0
| 83.08 | 1
| 83.1 | 2
| 83.12 | 0
| 83.14 | 1
| 83.16 | 1
| 83.18 | 2
| 83.2 | 1
| 83.22 | 1
| 83.24 | 3
| 83.26 | 3
| 83.28 | 0
| 83.3 | 1
| 83.32 | 1
| 83.34 | 0
| 83.36 | 1
| 83.38 | 1
| 83.4 | 2
| 83.42 | 0
| 83.44 | 2
| 83.46 | 0
| 83.48 | 1
| 83.5 | 2
| 83.52 | 0
| 83.54 | 0
| 83.56 | 2
| 83.58 | 1
| 83.6 | 2
| 83.62 | 0
| 83.64 | 1
| 83.66 | 1
| 83.68 | 1
| 83.7 | 0
| 83.72 | 0
| 83.74 | 0
| 83.76 | 1
| 83.78 | 0
| 83.8 | 1
| 83.82 | 1
| 83.84 | 1
| 83.86 | 1
| 83.88 | 0
| 83.9 | 1
| 83.92 | 0
| 83.94 | 1
| 83.96 | 0
| 83.98 | 0
| 84 | 1
| 84.02 | 1
| 84.04 | 2
| 84.06 | 2
| 84.08 | 0
| 84.1 | 0
| 84.12 | 1
| 84.14 | 0
| 84.16 | 1
| 84.18 | 2
| 84.2 | 1
| 84.22 | 1
| 84.24 | 0
| 84.26 | 0
| 84.28 | 0
| 84.3 | 0
| 84.32 | 1
| 84.34 | 2
| 84.36 | 0
| 84.38 | 0
| 84.4 | 3
| 84.42 | 0
| 84.44 | 1
| 84.46 | 1
| 84.48 | 1
| 84.5 | 2
| 84.52 | 1
| 84.54 | 0
| 84.56 | 0
| 84.58 | 1
| 84.6 | 1
| 84.62 | 0
| 84.64 | 4
| 84.66 | 1
| 84.68 | 1
| 84.7 | 0
| 84.72 | 1
| 84.74 | 2
| 84.76 | 0
| 84.78 | 1
| 84.8 | 1
| 84.82 | 0
| 84.84 | 0
| 84.86 | 0
| 84.88 | 1
| 84.9 | 0
| 84.92 | 0
| 84.94 | 2
| 84.96 | 1
| 84.98 | 0
| 85 | 2
| 85.02 | 0
| 85.04 | 0
| 85.06 | 1
| 85.08 | 1
| 85.1 | 4
| 85.12 | 2
| 85.14 | 0
| 85.16 | 1
| 85.18 | 0
| 85.2 | 2
| 85.22 | 0
| 85.24 | 1
| 85.26 | 1
| 85.28 | 0
| 85.3 | 0
| 85.32 | 1
| 85.34 | 1
| 85.36 | 1
| 85.38 | 0
| 85.4 | 3
| 85.42 | 1
| 85.44 | 1
| 85.46 | 0
| 85.48 | 0
| 85.5 | 2
| 85.52 | 2
| 85.54 | 0
| 85.56 | 3
| 85.58 | 0
| 85.6 | 0
| 85.62 | 1
| 85.64 | 0
| 85.66 | 1
| 85.68 | 1
| 85.7 | 0
| 85.72 | 1
| 85.74 | 0
| 85.76 | 0
| 85.78 | 0
| 85.8 | 1
| 85.82 | 0
| 85.84 | 1
| 85.86 | 1
| 85.88 | 0
| 85.9 | 1
| 85.92 | 2
| 85.94 | 2
| 85.96 | 0
| 85.98 | 0
| 86 | 0
| 86.02 | 1
| 86.04 | 0
| 86.06 | 1
| 86.08 | 2
| 86.1 | 2
| 86.12 | 0
| 86.14 | 0
| 86.16 | 1
| 86.18 | 1
| 86.2 | 2
| 86.22 | 1
| 86.24 | 1
| 86.26 | 0
| 86.28 | 1
| 86.3 | 1
| 86.32 | 1
| 86.34 | 0
| 86.36 | 1
| 86.38 | 0
| 86.4 | 1
| 86.42 | 0
| 86.44 | 1
| 86.46 | 0
| 86.48 | 2
| 86.5 | 1
| 86.52 | 1
| 86.54 | 1
| 86.56 | 0
| 86.58 | 1
| 86.6 | 1
| 86.62 | 2
| 86.64 | 0
| 86.66 | 0
| 86.68 | 1
| 86.7 | 3
| 86.72 | 0
| 86.74 | 0
| 86.76 | 3
| 86.78 | 0
| 86.8 | 1
| 86.82 | 0
| 86.84 | 0
| 86.86 | 0
| 86.88 | 1
| 86.9 | 0
| 86.92 | 0
| 86.94 | 2
| 86.96 | 2
| 86.98 | 1
| 87 | 2
| 87.02 | 3
| 87.04 | 2
| 87.06 | 0
| 87.08 | 0
| 87.1 | 1
| 87.12 | 1
| 87.14 | 0
| 87.16 | 1
| 87.18 | 0
| 87.2 | 0
| 87.22 | 3
| 87.24 | 1
| 87.26 | 2
| 87.28 | 1
| 87.3 | 2
| 87.32 | 0
| 87.34 | 2
| 87.36 | 2
| 87.38 | 0
| 87.4 | 1
| 87.42 | 1
| 87.44 | 1
| 87.46 | 0
| 87.48 | 2
| 87.5 | 0
| 87.52 | 0
| 87.54 | 1
| 87.56 | 0
| 87.58 | 0
| 87.6 | 0
| 87.62 | 0
| 87.64 | 3
| 87.66 | 0
| 87.68 | 0
| 87.7 | 0
| 87.72 | 0
| 87.74 | 3
| 87.76 | 1
| 87.78 | 0
| 87.8 | 2
| 87.82 | 2
| 87.84 | 1
| 87.86 | 0
| 87.88 | 2
| 87.9 | 2
| 87.92 | 0
| 87.94 | 1
| 87.96 | 0
| 87.98 | 0
| 88 | 0
| 88.02 | 1
| 88.04 | 0
| 88.06 | 2
| 88.08 | 0
| 88.1 | 1
| 88.12 | 0
| 88.14 | 0
| 88.16 | 3
| 88.18 | 2
| 88.2 | 0
| 88.22 | 2
| 88.24 | 0
| 88.26 | 3
| 88.28 | 0
| 88.3 | 1
| 88.32 | 1
| 88.34 | 0
| 88.36 | 0
| 88.38 | 1
| 88.4 | 1
| 88.42 | 2
| 88.44 | 0
| 88.46 | 0
| 88.48 | 0
| 88.5 | 1
| 88.52 | 0
| 88.54 | 0
| 88.56 | 1
| 88.58 | 1
| 88.6 | 1
| 88.62 | 0
| 88.64 | 1
| 88.66 | 1
| 88.68 | 1
| 88.7 | 3
| 88.72 | 1
| 88.74 | 1
| 88.76 | 1
| 88.78 | 0
| 88.8 | 1
| 88.82 | 1
| 88.84 | 1
| 88.86 | 1
| 88.88 | 1
| 88.9 | 2
| 88.92 | 2
| 88.94 | 4
| 88.96 | 0
| 88.98 | 1
| 89 | 1
| 89.02 | 0
| 89.04 | 1
| 89.06 | 1
| 89.08 | 3
| 89.1 | 0
| 89.12 | 2
| 89.14 | 2
| 89.16 | 1
| 89.18 | 2
| 89.2 | 0
| 89.22 | 2
| 89.24 | 1
| 89.26 | 0
| 89.28 | 1
| 89.3 | 2
| 89.32 | 1
| 89.34 | 0
| 89.36 | 0
| 89.38 | 3
| 89.4 | 2
| 89.42 | 5
| 89.44 | 2
| 89.46 | 1
| 89.48 | 2
| 89.5 | 0
| 89.52 | 4
| 89.54 | 6
| 89.56 | 4
| 89.58 | 4
| 89.6 | 0
| 89.62 | 1
| 89.64 | 4
| 89.66 | 0
| 89.68 | 4
| 89.7 | 2
| 89.72 | 3
| 89.74 | 4
| 89.76 | 5
| 89.78 | 4
| 89.8 | 7
| 89.82 | 3
| 89.84 | 6
| 89.86 | 2
| 89.88 | 5
| 89.9 | 7
| 89.92 | 2
| 89.94 | 8
| 89.96 | 9
| 89.98 | 0
| 90 | 12
| 90.02 | 8
| 90.04 | 9
| 90.06 | 7
| 90.08 | 9
| 90.1 | 9
| 90.12 | 5
| 90.14 | 9
| 90.16 | 4
| 90.18 | 7
| 90.2 | 0
| 90.22 | 3
| 90.24 | 4
| 90.26 | 0
| 90.28 | 4
| 90.3 | 2
| 90.32 | 0
| 90.34 | 4
| 90.36 | 2
| 90.38 | 1
| 90.4 | 2
| 90.42 | 0
| 90.44 | 1
| 90.46 | 1
| 90.48 | 2
| 90.5 | 0
| 90.52 | 2
| 90.54 | 3
| 90.56 | 1
| 90.58 | 2
| 90.6 | 4
| 90.62 | 1
| 90.64 | 1
| 90.66 | 1
| 90.68 | 3
| 90.7 | 0
| 90.72 | 1
| 90.74 | 0
| 90.76 | 0
| 90.78 | 0
| 90.8 | 2
| 90.82 | 0
| 90.84 | 0
| 90.86 | 3
| 90.88 | 2
| 90.9 | 0
| 90.92 | 2
| 90.94 | 1
| 90.96 | 1
| 90.98 | 1
| 91 | 2
| 91.02 | 1
| 91.04 | 5
| 91.06 | 0
| 91.08 | 0
| 91.1 | 2
| 91.12 | 2
| 91.14 | 3
| 91.16 | 0
| 91.18 | 0
| 91.2 | 2
| 91.22 | 0
| 91.24 | 0
| 91.26 | 0
| 91.28 | 0
| 91.3 | 1
| 91.32 | 1
| 91.34 | 1
| 91.36 | 0
| 91.38 | 2
| 91.4 | 1
| 91.42 | 0
| 91.44 | 0
| 91.46 | 1
| 91.48 | 0
| 91.5 | 2
| 91.52 | 0
| 91.54 | 0
| 91.56 | 0
| 91.58 | 1
| 91.6 | 0
| 91.62 | 0
| 91.64 | 1
| 91.66 | 2
| 91.68 | 1
| 91.7 | 0
| 91.72 | 0
| 91.74 | 0
| 91.76 | 1
| 91.78 | 0
| 91.8 | 2
| 91.82 | 1
| 91.84 | 1
| 91.86 | 0
| 91.88 | 1
| 91.9 | 1
| 91.92 | 1
| 91.94 | 1
| 91.96 | 1
| 91.98 | 2
| 92 | 1
| 92.02 | 2
| 92.04 | 0
| 92.06 | 0
| 92.08 | 0
| 92.1 | 0
| 92.12 | 1
| 92.14 | 0
| 92.16 | 0
| 92.18 | 1
| 92.2 | 1
| 92.22 | 1
| 92.24 | 1
| 92.26 | 1
| 92.28 | 2
| 92.3 | 1
| 92.32 | 1
| 92.34 | 1
| 92.36 | 3
| 92.38 | 2
| 92.4 | 0
| 92.42 | 0
| 92.44 | 0
| 92.46 | 1
| 92.48 | 1
| 92.5 | 0
| 92.52 | 5
| 92.54 | 0
| 92.56 | 1
| 92.58 | 1
| 92.6 | 1
| 92.62 | 0
| 92.64 | 0
| 92.66 | 0
| 92.68 | 0
| 92.7 | 2
| 92.72 | 0
| 92.74 | 1
| 92.76 | 2
| 92.78 | 1
| 92.8 | 1
| 92.82 | 2
| 92.84 | 0
| 92.86 | 2
| 92.88 | 0
| 92.9 | 0
| 92.92 | 0
| 92.94 | 0
| 92.96 | 1
| 92.98 | 1
| 93 | 1
| 93.02 | 0
| 93.04 | 2
| 93.06 | 1
| 93.08 | 0
| 93.1 | 2
| 93.12 | 1
| 93.14 | 2
| 93.16 | 0
| 93.18 | 0
| 93.2 | 1
| 93.22 | 1
| 93.24 | 0
| 93.26 | 1
| 93.28 | 1
| 93.3 | 1
| 93.32 | 2
| 93.34 | 0
| 93.36 | 1
| 93.38 | 1
| 93.4 | 2
| 93.42 | 2
| 93.44 | 1
| 93.46 | 1
| 93.48 | 0
| 93.5 | 1
| 93.52 | 2
| 93.54 | 1
| 93.56 | 3
| 93.58 | 1
| 93.6 | 0
| 93.62 | 0
| 93.64 | 0
| 93.66 | 1
| 93.68 | 2
| 93.7 | 3
| 93.72 | 0
| 93.74 | 2
| 93.76 | 1
| 93.78 | 1
| 93.8 | 2
| 93.82 | 1
| 93.84 | 1
| 93.86 | 0
| 93.88 | 0
| 93.9 | 1
| 93.92 | 1
| 93.94 | 0
| 93.96 | 1
| 93.98 | 0
| 94 | 1
| 94.02 | 0
| 94.04 | 1
| 94.06 | 2
| 94.08 | 0
| 94.1 | 0
| 94.12 | 1
| 94.14 | 1
| 94.16 | 0
| 94.18 | 2
| 94.2 | 2
| 94.22 | 0
| 94.24 | 0
| 94.26 | 0
| 94.28 | 2
| 94.3 | 1
| 94.32 | 0
| 94.34 | 0
| 94.36 | 1
| 94.38 | 2
| 94.4 | 1
| 94.42 | 2
| 94.44 | 2
| 94.46 | 1
| 94.48 | 0
| 94.5 | 0
| 94.52 | 1
| 94.54 | 0
| 94.56 | 4
| 94.58 | 0
| 94.6 | 3
| 94.62 | 0
| 94.64 | 1
| 94.66 | 1
| 94.68 | 1
| 94.7 | 1
| 94.72 | 1
| 94.74 | 1
| 94.76 | 1
| 94.78 | 0
| 94.8 | 1
| 94.82 | 2
| 94.84 | 1
| 94.86 | 0
| 94.88 | 0
| 94.9 | 1
| 94.92 | 1
| 94.94 | 0
| 94.96 | 0
| 94.98 | 1
| 95 | 3
| 95.02 | 1
| 95.04 | 5
| 95.06 | 1
| 95.08 | 2
| 95.1 | 3
| 95.12 | 1
| 95.14 | 4
| 95.16 | 5
| 95.18 | 3
| 95.2 | 3
| 95.22 | 5
| 95.24 | 3
| 95.26 | 2
| 95.28 | 1
| 95.3 | 2
| 95.32 | 0
| 95.34 | 4
| 95.36 | 5
| 95.38 | 5
| 95.4 | 1
| 95.42 | 2
| 95.44 | 2
| 95.46 | 3
| 95.48 | 2
| 95.5 | 1
| 95.52 | 2
| 95.54 | 0
| 95.56 | 1
| 95.58 | 1
| 95.6 | 0
| 95.62 | 1
| 95.64 | 1
| 95.66 | 2
| 95.68 | 2
| 95.7 | 1
| 95.72 | 0
| 95.74 | 0
| 95.76 | 1
| 95.78 | 1
| 95.8 | 2
| 95.82 | 1
| 95.84 | 0
| 95.86 | 1
| 95.88 | 0
| 95.9 | 2
| 95.92 | 0
| 95.94 | 1
| 95.96 | 2
| 95.98 | 1
| 96 | 1
| 96.02 | 0
| 96.04 | 1
| 96.06 | 1
| 96.08 | 2
| 96.1 | 3
| 96.12 | 0
| 96.14 | 2
| 96.16 | 0
| 96.18 | 1
| 96.2 | 0
| 96.22 | 0
| 96.24 | 1
| 96.26 | 1
| 96.28 | 1
| 96.3 | 3
| 96.32 | 2
| 96.34 | 1
| 96.36 | 0
| 96.38 | 1
| 96.4 | 1
| 96.42 | 1
| 96.44 | 1
| 96.46 | 0
| 96.48 | 1
| 96.5 | 0
| 96.52 | 0
| 96.54 | 1
| 96.56 | 1
| 96.58 | 1
| 96.6 | 1
| 96.62 | 0
| 96.64 | 1
| 96.66 | 0
| 96.68 | 1
| 96.7 | 2
| 96.72 | 2
| 96.74 | 1
| 96.76 | 1
| 96.78 | 0
| 96.8 | 0
| 96.82 | 3
| 96.84 | 1
| 96.86 | 2
| 96.88 | 1
| 96.9 | 3
| 96.92 | 2
| 96.94 | 2
| 96.96 | 1
| 96.98 | 2
| 97 | 1

## Supp-Figure 9d
Supplementary Figure 9d | GI-XRD data of Cu_KI after immersion in air-saturated 0.1 M KHCO3 for 10 min
Cu_KI
| 2 theta (deg.) | Intensity (a.u.)
| 23 | 9
| 23.02 | 8
| 23.04 | 7
| 23.06 | 5
| 23.08 | 9
| 23.1 | 5
| 23.12 | 8
| 23.14 | 6
| 23.16 | 7
| 23.18 | 7
| 23.2 | 15
| 23.22 | 10
| 23.24 | 12
| 23.26 | 10
| 23.28 | 6
| 23.3 | 6
| 23.32 | 8
| 23.34 | 8
| 23.36 | 9
| 23.38 | 12
| 23.4 | 10
| 23.42 | 3
| 23.44 | 8
| 23.46 | 6
| 23.48 | 4
| 23.5 | 11
| 23.52 | 6
| 23.54 | 6
| 23.56 | 10
| 23.58 | 9
| 23.6 | 11
| 23.62 | 8
| 23.64 | 8
| 23.66 | 6
| 23.68 | 6
| 23.7 | 6
| 23.72 | 5
| 23.74 | 5
| 23.76 | 6
| 23.78 | 5
| 23.8 | 10
| 23.82 | 10
| 23.84 | 3
| 23.86 | 6
| 23.88 | 6
| 23.9 | 5
| 23.92 | 4
| 23.94 | 10
| 23.96 | 9
| 23.98 | 3
| 24 | 7
| 24.02 | 6
| 24.04 | 9
| 24.06 | 8
| 24.08 | 4
| 24.1 | 6
| 24.12 | 9
| 24.14 | 7
| 24.16 | 6
| 24.18 | 6
| 24.2 | 8
| 24.22 | 7
| 24.24 | 5
| 24.26 | 6
| 24.28 | 10
| 24.3 | 7
| 24.32 | 8
| 24.34 | 6
| 24.36 | 5
| 24.38 | 7
| 24.4 | 4
| 24.42 | 12
| 24.44 | 7
| 24.46 | 5
| 24.48 | 6
| 24.5 | 2
| 24.52 | 6
| 24.54 | 12
| 24.56 | 7
| 24.58 | 4
| 24.6 | 10
| 24.62 | 6
| 24.64 | 9
| 24.66 | 4
| 24.68 | 7
| 24.7 | 3
| 24.72 | 7
| 24.74 | 10
| 24.76 | 7
| 24.78 | 7
| 24.8 | 7
| 24.82 | 8
| 24.84 | 6
| 24.86 | 5
| 24.88 | 6
| 24.9 | 5
| 24.92 | 9
| 24.94 | 7
| 24.96 | 3
| 24.98 | 9
| 25 | 5
| 25.02 | 4
| 25.04 | 8
| 25.06 | 8
| 25.08 | 11
| 25.1 | 9
| 25.12 | 8
| 25.14 | 8
| 25.16 | 8
| 25.18 | 10
| 25.2 | 12
| 25.22 | 12
| 25.24 | 15
| 25.26 | 12
| 25.28 | 15
| 25.3 | 19
| 25.32 | 16
| 25.34 | 43
| 25.36 | 33
| 25.38 | 43
| 25.4 | 55
| 25.42 | 59
| 25.44 | 81
| 25.46 | 83
| 25.48 | 130
| 25.5 | 137
| 25.52 | 150
| 25.54 | 152
| 25.56 | 179
| 25.58 | 182
| 25.6 | 157
| 25.62 | 133
| 25.64 | 82
| 25.66 | 61
| 25.68 | 39
| 25.7 | 31
| 25.72 | 24
| 25.74 | 21
| 25.76 | 19
| 25.78 | 17
| 25.8 | 12
| 25.82 | 8
| 25.84 | 7
| 25.86 | 5
| 25.88 | 5
| 25.9 | 8
| 25.92 | 6
| 25.94 | 7
| 25.96 | 3
| 25.98 | 5
| 26 | 9
| 26.02 | 7
| 26.04 | 13
| 26.06 | 11
| 26.08 | 13
| 26.1 | 5
| 26.12 | 10
| 26.14 | 3
| 26.16 | 3
| 26.18 | 4
| 26.2 | 7
| 26.22 | 8
| 26.24 | 12
| 26.26 | 9
| 26.28 | 5
| 26.3 | 5
| 26.32 | 6
| 26.34 | 9
| 26.36 | 3
| 26.38 | 7
| 26.4 | 8
| 26.42 | 8
| 26.44 | 7
| 26.46 | 3
| 26.48 | 4
| 26.5 | 9
| 26.52 | 5
| 26.54 | 5
| 26.56 | 1
| 26.58 | 7
| 26.6 | 5
| 26.62 | 1
| 26.64 | 4
| 26.66 | 7
| 26.68 | 8
| 26.7 | 5
| 26.72 | 5
| 26.74 | 4
| 26.76 | 6
| 26.78 | 2
| 26.8 | 8
| 26.82 | 1
| 26.84 | 7
| 26.86 | 12
| 26.88 | 5
| 26.9 | 7
| 26.92 | 8
| 26.94 | 6
| 26.96 | 6
| 26.98 | 2
| 27 | 4
| 27.02 | 5
| 27.04 | 8
| 27.06 | 14
| 27.08 | 6
| 27.1 | 2
| 27.12 | 5
| 27.14 | 4
| 27.16 | 5
| 27.18 | 5
| 27.2 | 7
| 27.22 | 1
| 27.24 | 7
| 27.26 | 4
| 27.28 | 10
| 27.3 | 9
| 27.32 | 3
| 27.34 | 3
| 27.36 | 6
| 27.38 | 9
| 27.4 | 6
| 27.42 | 8
| 27.44 | 7
| 27.46 | 6
| 27.48 | 6
| 27.5 | 6
| 27.52 | 6
| 27.54 | 2
| 27.56 | 5
| 27.58 | 8
| 27.6 | 7
| 27.62 | 4
| 27.64 | 5
| 27.66 | 7
| 27.68 | 2
| 27.7 | 3
| 27.72 | 6
| 27.74 | 4
| 27.76 | 3
| 27.78 | 6
| 27.8 | 3
| 27.82 | 3
| 27.84 | 4
| 27.86 | 6
| 27.88 | 7
| 27.9 | 3
| 27.92 | 5
| 27.94 | 1
| 27.96 | 4
| 27.98 | 8
| 28 | 6
| 28.02 | 4
| 28.04 | 3
| 28.06 | 7
| 28.08 | 10
| 28.1 | 3
| 28.12 | 5
| 28.14 | 9
| 28.16 | 5
| 28.18 | 5
| 28.2 | 6
| 28.22 | 6
| 28.24 | 6
| 28.26 | 4
| 28.28 | 4
| 28.3 | 4
| 28.32 | 6
| 28.34 | 6
| 28.36 | 2
| 28.38 | 2
| 28.4 | 5
| 28.42 | 3
| 28.44 | 8
| 28.46 | 8
| 28.48 | 1
| 28.5 | 5
| 28.52 | 10
| 28.54 | 3
| 28.56 | 10
| 28.58 | 5
| 28.6 | 4
| 28.62 | 7
| 28.64 | 4
| 28.66 | 10
| 28.68 | 4
| 28.7 | 8
| 28.72 | 4
| 28.74 | 6
| 28.76 | 8
| 28.78 | 4
| 28.8 | 1
| 28.82 | 2
| 28.84 | 3
| 28.86 | 2
| 28.88 | 6
| 28.9 | 4
| 28.92 | 8
| 28.94 | 5
| 28.96 | 4
| 28.98 | 5
| 29 | 4
| 29.02 | 4
| 29.04 | 5
| 29.06 | 6
| 29.08 | 3
| 29.1 | 3
| 29.12 | 5
| 29.14 | 5
| 29.16 | 6
| 29.18 | 5
| 29.2 | 4
| 29.22 | 3
| 29.24 | 2
| 29.26 | 10
| 29.28 | 4
| 29.3 | 5
| 29.32 | 5
| 29.34 | 4
| 29.36 | 7
| 29.38 | 6
| 29.4 | 8
| 29.42 | 14
| 29.44 | 7
| 29.46 | 8
| 29.48 | 14
| 29.5 | 5
| 29.52 | 22
| 29.54 | 22
| 29.56 | 19
| 29.58 | 21
| 29.6 | 23
| 29.62 | 17
| 29.64 | 16
| 29.66 | 22
| 29.68 | 12
| 29.7 | 6
| 29.72 | 8
| 29.74 | 5
| 29.76 | 7
| 29.78 | 4
| 29.8 | 3
| 29.82 | 11
| 29.84 | 4
| 29.86 | 2
| 29.88 | 4
| 29.9 | 3
| 29.92 | 7
| 29.94 | 6
| 29.96 | 2
| 29.98 | 9
| 30 | 6
| 30.02 | 3
| 30.04 | 2
| 30.06 | 1
| 30.08 | 4
| 30.1 | 3
| 30.12 | 4
| 30.14 | 3
| 30.16 | 5
| 30.18 | 3
| 30.2 | 6
| 30.22 | 3
| 30.24 | 2
| 30.26 | 8
| 30.28 | 6
| 30.3 | 5
| 30.32 | 8
| 30.34 | 2
| 30.36 | 4
| 30.38 | 3
| 30.4 | 6
| 30.42 | 4
| 30.44 | 3
| 30.46 | 1
| 30.48 | 2
| 30.5 | 3
| 30.52 | 1
| 30.54 | 4
| 30.56 | 3
| 30.58 | 2
| 30.6 | 6
| 30.62 | 8
| 30.64 | 5
| 30.66 | 6
| 30.68 | 6
| 30.7 | 3
| 30.72 | 6
| 30.74 | 2
| 30.76 | 4
| 30.78 | 1
| 30.8 | 4
| 30.82 | 4
| 30.84 | 2
| 30.86 | 9
| 30.88 | 5
| 30.9 | 6
| 30.92 | 7
| 30.94 | 5
| 30.96 | 5
| 30.98 | 4
| 31 | 7
| 31.02 | 4
| 31.04 | 1
| 31.06 | 8
| 31.08 | 5
| 31.1 | 1
| 31.12 | 3
| 31.14 | 7
| 31.16 | 2
| 31.18 | 3
| 31.2 | 3
| 31.22 | 5
| 31.24 | 3
| 31.26 | 4
| 31.28 | 5
| 31.3 | 4
| 31.32 | 6
| 31.34 | 3
| 31.36 | 6
| 31.38 | 2
| 31.4 | 4
| 31.42 | 5
| 31.44 | 4
| 31.46 | 3
| 31.48 | 5
| 31.5 | 2
| 31.52 | 3
| 31.54 | 5
| 31.56 | 7
| 31.58 | 3
| 31.6 | 3
| 31.62 | 9
| 31.64 | 3
| 31.66 | 5
| 31.68 | 1
| 31.7 | 9
| 31.72 | 5
| 31.74 | 7
| 31.76 | 5
| 31.78 | 4
| 31.8 | 2
| 31.82 | 3
| 31.84 | 4
| 31.86 | 4
| 31.88 | 5
| 31.9 | 3
| 31.92 | 4
| 31.94 | 8
| 31.96 | 4
| 31.98 | 2
| 32 | 3
| 32.02 | 7
| 32.04 | 5
| 32.06 | 4
| 32.08 | 4
| 32.1 | 3
| 32.12 | 3
| 32.14 | 3
| 32.16 | 2
| 32.18 | 4
| 32.2 | 2
| 32.22 | 3
| 32.24 | 5
| 32.26 | 2
| 32.28 | 7
| 32.3 | 1
| 32.32 | 3
| 32.34 | 2
| 32.36 | 1
| 32.38 | 4
| 32.4 | 6
| 32.42 | 3
| 32.44 | 4
| 32.46 | 4
| 32.48 | 1
| 32.5 | 5
| 32.52 | 6
| 32.54 | 10
| 32.56 | 4
| 32.58 | 2
| 32.6 | 5
| 32.62 | 6
| 32.64 | 0
| 32.66 | 1
| 32.68 | 3
| 32.7 | 4
| 32.72 | 7
| 32.74 | 2
| 32.76 | 5
| 32.78 | 6
| 32.8 | 6
| 32.82 | 7
| 32.84 | 4
| 32.86 | 1
| 32.88 | 4
| 32.9 | 2
| 32.92 | 4
| 32.94 | 5
| 32.96 | 5
| 32.98 | 2
| 33 | 7
| 33.02 | 5
| 33.04 | 3
| 33.06 | 6
| 33.08 | 5
| 33.1 | 1
| 33.12 | 1
| 33.14 | 1
| 33.16 | 5
| 33.18 | 3
| 33.2 | 3
| 33.22 | 4
| 33.24 | 6
| 33.26 | 10
| 33.28 | 3
| 33.3 | 3
| 33.32 | 3
| 33.34 | 2
| 33.36 | 2
| 33.38 | 4
| 33.4 | 4
| 33.42 | 5
| 33.44 | 3
| 33.46 | 6
| 33.48 | 4
| 33.5 | 0
| 33.52 | 5
| 33.54 | 5
| 33.56 | 2
| 33.58 | 4
| 33.6 | 5
| 33.62 | 2
| 33.64 | 2
| 33.66 | 5
| 33.68 | 3
| 33.7 | 3
| 33.72 | 3
| 33.74 | 4
| 33.76 | 3
| 33.78 | 3
| 33.8 | 10
| 33.82 | 1
| 33.84 | 0
| 33.86 | 3
| 33.88 | 3
| 33.9 | 2
| 33.92 | 5
| 33.94 | 4
| 33.96 | 4
| 33.98 | 7
| 34 | 4
| 34.02 | 2
| 34.04 | 1
| 34.06 | 10
| 34.08 | 1
| 34.1 | 9
| 34.12 | 5
| 34.14 | 6
| 34.16 | 4
| 34.18 | 2
| 34.2 | 7
| 34.22 | 8
| 34.24 | 5
| 34.26 | 9
| 34.28 | 3
| 34.3 | 8
| 34.32 | 3
| 34.34 | 6
| 34.36 | 5
| 34.38 | 4
| 34.4 | 2
| 34.42 | 3
| 34.44 | 7
| 34.46 | 4
| 34.48 | 2
| 34.5 | 1
| 34.52 | 0
| 34.54 | 2
| 34.56 | 3
| 34.58 | 6
| 34.6 | 5
| 34.62 | 6
| 34.64 | 5
| 34.66 | 4
| 34.68 | 7
| 34.7 | 8
| 34.72 | 4
| 34.74 | 8
| 34.76 | 2
| 34.78 | 7
| 34.8 | 4
| 34.82 | 1
| 34.84 | 5
| 34.86 | 5
| 34.88 | 3
| 34.9 | 3
| 34.92 | 9
| 34.94 | 4
| 34.96 | 7
| 34.98 | 5
| 35 | 8
| 35.02 | 8
| 35.04 | 2
| 35.06 | 4
| 35.08 | 5
| 35.1 | 5
| 35.12 | 3
| 35.14 | 5
| 35.16 | 5
| 35.18 | 5
| 35.2 | 6
| 35.22 | 5
| 35.24 | 5
| 35.26 | 1
| 35.28 | 4
| 35.3 | 5
| 35.32 | 2
| 35.34 | 3
| 35.36 | 5
| 35.38 | 3
| 35.4 | 6
| 35.42 | 4
| 35.44 | 3
| 35.46 | 8
| 35.48 | 2
| 35.5 | 2
| 35.52 | 5
| 35.54 | 1
| 35.56 | 3
| 35.58 | 7
| 35.6 | 9
| 35.62 | 4
| 35.64 | 7
| 35.66 | 4
| 35.68 | 4
| 35.7 | 4
| 35.72 | 4
| 35.74 | 4
| 35.76 | 2
| 35.78 | 7
| 35.8 | 7
| 35.82 | 2
| 35.84 | 4
| 35.86 | 4
| 35.88 | 2
| 35.9 | 6
| 35.92 | 6
| 35.94 | 5
| 35.96 | 4
| 35.98 | 6
| 36 | 5
| 36.02 | 5
| 36.04 | 4
| 36.06 | 8
| 36.08 | 3
| 36.1 | 4
| 36.12 | 5
| 36.14 | 1
| 36.16 | 5
| 36.18 | 9
| 36.2 | 3
| 36.22 | 4
| 36.24 | 7
| 36.26 | 6
| 36.28 | 10
| 36.3 | 5
| 36.32 | 6
| 36.34 | 5
| 36.36 | 4
| 36.38 | 4
| 36.4 | 10
| 36.42 | 3
| 36.44 | 7
| 36.46 | 4
| 36.48 | 5
| 36.5 | 5
| 36.52 | 9
| 36.54 | 9
| 36.56 | 3
| 36.58 | 7
| 36.6 | 3
| 36.62 | 12
| 36.64 | 5
| 36.66 | 3
| 36.68 | 2
| 36.7 | 2
| 36.72 | 2
| 36.74 | 7
| 36.76 | 4
| 36.78 | 5
| 36.8 | 7
| 36.82 | 8
| 36.84 | 3
| 36.86 | 2
| 36.88 | 3
| 36.9 | 2
| 36.92 | 3
| 36.94 | 4
| 36.96 | 1
| 36.98 | 6
| 37 | 4
| 37.02 | 5
| 37.04 | 5
| 37.06 | 6
| 37.08 | 4
| 37.1 | 5
| 37.12 | 6
| 37.14 | 1
| 37.16 | 1
| 37.18 | 4
| 37.2 | 3
| 37.22 | 5
| 37.24 | 8
| 37.26 | 4
| 37.28 | 5
| 37.3 | 8
| 37.32 | 3
| 37.34 | 9
| 37.36 | 4
| 37.38 | 5
| 37.4 | 3
| 37.42 | 4
| 37.44 | 4
| 37.46 | 2
| 37.48 | 5
| 37.5 | 5
| 37.52 | 8
| 37.54 | 3
| 37.56 | 4
| 37.58 | 3
| 37.6 | 2
| 37.62 | 4
| 37.64 | 1
| 37.66 | 3
| 37.68 | 4
| 37.7 | 3
| 37.72 | 5
| 37.74 | 5
| 37.76 | 7
| 37.78 | 5
| 37.8 | 8
| 37.82 | 4
| 37.84 | 3
| 37.86 | 1
| 37.88 | 3
| 37.9 | 4
| 37.92 | 4
| 37.94 | 4
| 37.96 | 4
| 37.98 | 5
| 38 | 3
| 38.02 | 4
| 38.04 | 4
| 38.06 | 4
| 38.08 | 3
| 38.1 | 6
| 38.12 | 4
| 38.14 | 6
| 38.16 | 4
| 38.18 | 6
| 38.2 | 1
| 38.22 | 5
| 38.24 | 2
| 38.26 | 6
| 38.28 | 6
| 38.3 | 4
| 38.32 | 5
| 38.34 | 4
| 38.36 | 2
| 38.38 | 2
| 38.4 | 3
| 38.42 | 1
| 38.44 | 1
| 38.46 | 2
| 38.48 | 5
| 38.5 | 4
| 38.52 | 2
| 38.54 | 4
| 38.56 | 2
| 38.58 | 5
| 38.6 | 2
| 38.62 | 1
| 38.64 | 6
| 38.66 | 5
| 38.68 | 2
| 38.7 | 2
| 38.72 | 2
| 38.74 | 3
| 38.76 | 1
| 38.78 | 2
| 38.8 | 2
| 38.82 | 3
| 38.84 | 3
| 38.86 | 1
| 38.88 | 6
| 38.9 | 4
| 38.92 | 2
| 38.94 | 1
| 38.96 | 7
| 38.98 | 3
| 39 | 4
| 39.02 | 4
| 39.04 | 2
| 39.06 | 3
| 39.08 | 3
| 39.1 | 4
| 39.12 | 1
| 39.14 | 3
| 39.16 | 3
| 39.18 | 5
| 39.2 | 4
| 39.22 | 2
| 39.24 | 3
| 39.26 | 5
| 39.28 | 4
| 39.3 | 3
| 39.32 | 2
| 39.34 | 3
| 39.36 | 8
| 39.38 | 4
| 39.4 | 3
| 39.42 | 2
| 39.44 | 3
| 39.46 | 4
| 39.48 | 4
| 39.5 | 0
| 39.52 | 3
| 39.54 | 2
| 39.56 | 3
| 39.58 | 7
| 39.6 | 2
| 39.62 | 5
| 39.64 | 4
| 39.66 | 2
| 39.68 | 3
| 39.7 | 1
| 39.72 | 2
| 39.74 | 1
| 39.76 | 9
| 39.78 | 2
| 39.8 | 1
| 39.82 | 1
| 39.84 | 4
| 39.86 | 5
| 39.88 | 2
| 39.9 | 3
| 39.92 | 4
| 39.94 | 1
| 39.96 | 4
| 39.98 | 3
| 40 | 2
| 40.02 | 3
| 40.04 | 8
| 40.06 | 3
| 40.08 | 4
| 40.1 | 4
| 40.12 | 2
| 40.14 | 6
| 40.16 | 4
| 40.18 | 1
| 40.2 | 3
| 40.22 | 3
| 40.24 | 6
| 40.26 | 1
| 40.28 | 3
| 40.3 | 7
| 40.32 | 3
| 40.34 | 3
| 40.36 | 3
| 40.38 | 10
| 40.4 | 2
| 40.42 | 8
| 40.44 | 8
| 40.46 | 4
| 40.48 | 3
| 40.5 | 1
| 40.52 | 3
| 40.54 | 0
| 40.56 | 4
| 40.58 | 3
| 40.6 | 3
| 40.62 | 1
| 40.64 | 1
| 40.66 | 5
| 40.68 | 3
| 40.7 | 3
| 40.72 | 7
| 40.74 | 4
| 40.76 | 2
| 40.78 | 2
| 40.8 | 1
| 40.82 | 2
| 40.84 | 3
| 40.86 | 5
| 40.88 | 2
| 40.9 | 6
| 40.92 | 3
| 40.94 | 0
| 40.96 | 4
| 40.98 | 5
| 41 | 4
| 41.02 | 3
| 41.04 | 3
| 41.06 | 2
| 41.08 | 3
| 41.1 | 2
| 41.12 | 2
| 41.14 | 5
| 41.16 | 7
| 41.18 | 3
| 41.2 | 4
| 41.22 | 6
| 41.24 | 5
| 41.26 | 1
| 41.28 | 6
| 41.3 | 3
| 41.32 | 4
| 41.34 | 1
| 41.36 | 3
| 41.38 | 7
| 41.4 | 3
| 41.42 | 3
| 41.44 | 3
| 41.46 | 1
| 41.48 | 2
| 41.5 | 4
| 41.52 | 6
| 41.54 | 3
| 41.56 | 4
| 41.58 | 3
| 41.6 | 3
| 41.62 | 5
| 41.64 | 2
| 41.66 | 2
| 41.68 | 5
| 41.7 | 3
| 41.72 | 5
| 41.74 | 4
| 41.76 | 4
| 41.78 | 5
| 41.8 | 3
| 41.82 | 7
| 41.84 | 4
| 41.86 | 4
| 41.88 | 6
| 41.9 | 7
| 41.92 | 7
| 41.94 | 4
| 41.96 | 7
| 41.98 | 6
| 42 | 5
| 42.02 | 8
| 42.04 | 6
| 42.06 | 9
| 42.08 | 13
| 42.1 | 17
| 42.12 | 22
| 42.14 | 20
| 42.16 | 25
| 42.18 | 34
| 42.2 | 37
| 42.22 | 67
| 42.24 | 74
| 42.26 | 91
| 42.28 | 98
| 42.3 | 96
| 42.32 | 108
| 42.34 | 79
| 42.36 | 66
| 42.38 | 53
| 42.4 | 50
| 42.42 | 22
| 42.44 | 22
| 42.46 | 25
| 42.48 | 9
| 42.5 | 9
| 42.52 | 9
| 42.54 | 9
| 42.56 | 5
| 42.58 | 10
| 42.6 | 9
| 42.62 | 5
| 42.64 | 11
| 42.66 | 5
| 42.68 | 6
| 42.7 | 13
| 42.72 | 4
| 42.74 | 9
| 42.76 | 3
| 42.78 | 12
| 42.8 | 9
| 42.82 | 3
| 42.84 | 7
| 42.86 | 6
| 42.88 | 9
| 42.9 | 11
| 42.92 | 8
| 42.94 | 8
| 42.96 | 12
| 42.98 | 9
| 43 | 14
| 43.02 | 9
| 43.04 | 21
| 43.06 | 18
| 43.08 | 19
| 43.1 | 19
| 43.12 | 16
| 43.14 | 22
| 43.16 | 27
| 43.18 | 34
| 43.2 | 45
| 43.22 | 46
| 43.24 | 73
| 43.26 | 89
| 43.28 | 90
| 43.3 | 124
| 43.32 | 139
| 43.34 | 147
| 43.36 | 168
| 43.38 | 180
| 43.4 | 192
| 43.42 | 236
| 43.44 | 184
| 43.46 | 173
| 43.48 | 149
| 43.5 | 113
| 43.52 | 106
| 43.54 | 100
| 43.56 | 84
| 43.58 | 62
| 43.6 | 55
| 43.62 | 49
| 43.64 | 24
| 43.66 | 34
| 43.68 | 14
| 43.7 | 21
| 43.72 | 10
| 43.74 | 15
| 43.76 | 10
| 43.78 | 11
| 43.8 | 13
| 43.82 | 7
| 43.84 | 3
| 43.86 | 4
| 43.88 | 9
| 43.9 | 9
| 43.92 | 6
| 43.94 | 5
| 43.96 | 6
| 43.98 | 9
| 44 | 9
| 44.02 | 2
| 44.04 | 7
| 44.06 | 7
| 44.08 | 7
| 44.1 | 2
| 44.12 | 5
| 44.14 | 8
| 44.16 | 6
| 44.18 | 7
| 44.2 | 1
| 44.22 | 3
| 44.24 | 1
| 44.26 | 6
| 44.28 | 6
| 44.3 | 6
| 44.32 | 5
| 44.34 | 2
| 44.36 | 4
| 44.38 | 1
| 44.4 | 6
| 44.42 | 2
| 44.44 | 3
| 44.46 | 2
| 44.48 | 2
| 44.5 | 4
| 44.52 | 3
| 44.54 | 5
| 44.56 | 1
| 44.58 | 4
| 44.6 | 2
| 44.62 | 5
| 44.64 | 2
| 44.66 | 2
| 44.68 | 2
| 44.7 | 4
| 44.72 | 1
| 44.74 | 2
| 44.76 | 4
| 44.78 | 6
| 44.8 | 4
| 44.82 | 0
| 44.84 | 3
| 44.86 | 6
| 44.88 | 1
| 44.9 | 4
| 44.92 | 3
| 44.94 | 1
| 44.96 | 3
| 44.98 | 5
| 45 | 3
| 45.02 | 5
| 45.04 | 3
| 45.06 | 2
| 45.08 | 2
| 45.1 | 1
| 45.12 | 3
| 45.14 | 3
| 45.16 | 0
| 45.18 | 2
| 45.2 | 6
| 45.22 | 5
| 45.24 | 4
| 45.26 | 2
| 45.28 | 1
| 45.3 | 3
| 45.32 | 2
| 45.34 | 5
| 45.36 | 8
| 45.38 | 4
| 45.4 | 2
| 45.42 | 1
| 45.44 | 3
| 45.46 | 2
| 45.48 | 2
| 45.5 | 3
| 45.52 | 5
| 45.54 | 3
| 45.56 | 2
| 45.58 | 4
| 45.6 | 5
| 45.62 | 2
| 45.64 | 5
| 45.66 | 3
| 45.68 | 3
| 45.7 | 3
| 45.72 | 1
| 45.74 | 6
| 45.76 | 2
| 45.78 | 0
| 45.8 | 5
| 45.82 | 3
| 45.84 | 2
| 45.86 | 0
| 45.88 | 3
| 45.9 | 2
| 45.92 | 2
| 45.94 | 2
| 45.96 | 2
| 45.98 | 1
| 46 | 3
| 46.02 | 1
| 46.04 | 5
| 46.06 | 4
| 46.08 | 2
| 46.1 | 2
| 46.12 | 1
| 46.14 | 2
| 46.16 | 2
| 46.18 | 3
| 46.2 | 3
| 46.22 | 7
| 46.24 | 4
| 46.26 | 3
| 46.28 | 1
| 46.3 | 3
| 46.32 | 0
| 46.34 | 0
| 46.36 | 4
| 46.38 | 3
| 46.4 | 2
| 46.42 | 4
| 46.44 | 4
| 46.46 | 1
| 46.48 | 5
| 46.5 | 0
| 46.52 | 5
| 46.54 | 0
| 46.56 | 4
| 46.58 | 4
| 46.6 | 3
| 46.62 | 2
| 46.64 | 3
| 46.66 | 3
| 46.68 | 5
| 46.7 | 2
| 46.72 | 4
| 46.74 | 4
| 46.76 | 0
| 46.78 | 1
| 46.8 | 1
| 46.82 | 3
| 46.84 | 3
| 46.86 | 5
| 46.88 | 2
| 46.9 | 2
| 46.92 | 2
| 46.94 | 4
| 46.96 | 1
| 46.98 | 3
| 47 | 3
| 47.02 | 5
| 47.04 | 2
| 47.06 | 2
| 47.08 | 3
| 47.1 | 4
| 47.12 | 0
| 47.14 | 6
| 47.16 | 0
| 47.18 | 3
| 47.2 | 2
| 47.22 | 4
| 47.24 | 2
| 47.26 | 2
| 47.28 | 7
| 47.3 | 4
| 47.32 | 1
| 47.34 | 1
| 47.36 | 1
| 47.38 | 1
| 47.4 | 2
| 47.42 | 3
| 47.44 | 1
| 47.46 | 2
| 47.48 | 1
| 47.5 | 1
| 47.52 | 1
| 47.54 | 3
| 47.56 | 3
| 47.58 | 2
| 47.6 | 4
| 47.62 | 4
| 47.64 | 1
| 47.66 | 4
| 47.68 | 2
| 47.7 | 1
| 47.72 | 3
| 47.74 | 2
| 47.76 | 2
| 47.78 | 3
| 47.8 | 1
| 47.82 | 1
| 47.84 | 3
| 47.86 | 2
| 47.88 | 5
| 47.9 | 1
| 47.92 | 5
| 47.94 | 3
| 47.96 | 3
| 47.98 | 3
| 48 | 3
| 48.02 | 2
| 48.04 | 1
| 48.06 | 2
| 48.08 | 2
| 48.1 | 1
| 48.12 | 1
| 48.14 | 1
| 48.16 | 5
| 48.18 | 0
| 48.2 | 6
| 48.22 | 2
| 48.24 | 4
| 48.26 | 1
| 48.28 | 6
| 48.3 | 2
| 48.32 | 4
| 48.34 | 6
| 48.36 | 1
| 48.38 | 7
| 48.4 | 0
| 48.42 | 3
| 48.44 | 5
| 48.46 | 3
| 48.48 | 2
| 48.5 | 3
| 48.52 | 2
| 48.54 | 4
| 48.56 | 3
| 48.58 | 1
| 48.6 | 4
| 48.62 | 2
| 48.64 | 4
| 48.66 | 1
| 48.68 | 3
| 48.7 | 1
| 48.72 | 1
| 48.74 | 1
| 48.76 | 2
| 48.78 | 1
| 48.8 | 0
| 48.82 | 3
| 48.84 | 1
| 48.86 | 2
| 48.88 | 2
| 48.9 | 1
| 48.92 | 0
| 48.94 | 4
| 48.96 | 3
| 48.98 | 2
| 49 | 5
| 49.02 | 4
| 49.04 | 2
| 49.06 | 0
| 49.08 | 3
| 49.1 | 3
| 49.12 | 6
| 49.14 | 3
| 49.16 | 4
| 49.18 | 1
| 49.2 | 2
| 49.22 | 2
| 49.24 | 4
| 49.26 | 4
| 49.28 | 5
| 49.3 | 4
| 49.32 | 2
| 49.34 | 3
| 49.36 | 3
| 49.38 | 3
| 49.4 | 2
| 49.42 | 5
| 49.44 | 1
| 49.46 | 4
| 49.48 | 2
| 49.5 | 5
| 49.52 | 4
| 49.54 | 3
| 49.56 | 3
| 49.58 | 5
| 49.6 | 4
| 49.62 | 4
| 49.64 | 4
| 49.66 | 4
| 49.68 | 2
| 49.7 | 5
| 49.72 | 3
| 49.74 | 8
| 49.76 | 8
| 49.78 | 10
| 49.8 | 11
| 49.82 | 7
| 49.84 | 3
| 49.86 | 10
| 49.88 | 22
| 49.9 | 20
| 49.92 | 25
| 49.94 | 41
| 49.96 | 34
| 49.98 | 36
| 50 | 54
| 50.02 | 74
| 50.04 | 57
| 50.06 | 61
| 50.08 | 56
| 50.1 | 42
| 50.12 | 43
| 50.14 | 34
| 50.16 | 24
| 50.18 | 26
| 50.2 | 25
| 50.22 | 23
| 50.24 | 25
| 50.26 | 30
| 50.28 | 20
| 50.3 | 22
| 50.32 | 25
| 50.34 | 26
| 50.36 | 34
| 50.38 | 42
| 50.4 | 33
| 50.42 | 60
| 50.44 | 42
| 50.46 | 68
| 50.48 | 57
| 50.5 | 49
| 50.52 | 59
| 50.54 | 62
| 50.56 | 55
| 50.58 | 53
| 50.6 | 43
| 50.62 | 37
| 50.64 | 42
| 50.66 | 39
| 50.68 | 29
| 50.7 | 29
| 50.72 | 27
| 50.74 | 24
| 50.76 | 20
| 50.78 | 15
| 50.8 | 14
| 50.82 | 16
| 50.84 | 10
| 50.86 | 12
| 50.88 | 10
| 50.9 | 7
| 50.92 | 7
| 50.94 | 7
| 50.96 | 4
| 50.98 | 5
| 51 | 5
| 51.02 | 6
| 51.04 | 5
| 51.06 | 3
| 51.08 | 4
| 51.1 | 5
| 51.12 | 6
| 51.14 | 3
| 51.16 | 2
| 51.18 | 4
| 51.2 | 5
| 51.22 | 2
| 51.24 | 5
| 51.26 | 1
| 51.28 | 3
| 51.3 | 3
| 51.32 | 3
| 51.34 | 3
| 51.36 | 1
| 51.38 | 3
| 51.4 | 3
| 51.42 | 1
| 51.44 | 5
| 51.46 | 2
| 51.48 | 5
| 51.5 | 3
| 51.52 | 1
| 51.54 | 0
| 51.56 | 2
| 51.58 | 1
| 51.6 | 6
| 51.62 | 1
| 51.64 | 3
| 51.66 | 2
| 51.68 | 4
| 51.7 | 2
| 51.72 | 3
| 51.74 | 5
| 51.76 | 3
| 51.78 | 5
| 51.8 | 3
| 51.82 | 1
| 51.84 | 1
| 51.86 | 2
| 51.88 | 3
| 51.9 | 2
| 51.92 | 6
| 51.94 | 0
| 51.96 | 2
| 51.98 | 2
| 52 | 6
| 52.02 | 3
| 52.04 | 3
| 52.06 | 2
| 52.08 | 2
| 52.1 | 1
| 52.12 | 2
| 52.14 | 4
| 52.16 | 3
| 52.18 | 3
| 52.2 | 0
| 52.22 | 1
| 52.24 | 0
| 52.26 | 1
| 52.28 | 2
| 52.3 | 7
| 52.32 | 5
| 52.34 | 5
| 52.36 | 5
| 52.38 | 4
| 52.4 | 6
| 52.42 | 2
| 52.44 | 10
| 52.46 | 6
| 52.48 | 3
| 52.5 | 5
| 52.52 | 8
| 52.54 | 3
| 52.56 | 2
| 52.58 | 1
| 52.6 | 2
| 52.62 | 0
| 52.64 | 2
| 52.66 | 1
| 52.68 | 1
| 52.7 | 0
| 52.72 | 1
| 52.74 | 5
| 52.76 | 2
| 52.78 | 2
| 52.8 | 1
| 52.82 | 0
| 52.84 | 2
| 52.86 | 2
| 52.88 | 2
| 52.9 | 2
| 52.92 | 4
| 52.94 | 0
| 52.96 | 2
| 52.98 | 1
| 53 | 1
| 53.02 | 3
| 53.04 | 1
| 53.06 | 0
| 53.08 | 0
| 53.1 | 1
| 53.12 | 1
| 53.14 | 2
| 53.16 | 2
| 53.18 | 1
| 53.2 | 2
| 53.22 | 2
| 53.24 | 1
| 53.26 | 2
| 53.28 | 2
| 53.3 | 4
| 53.32 | 1
| 53.34 | 0
| 53.36 | 2
| 53.38 | 2
| 53.4 | 1
| 53.42 | 2
| 53.44 | 2
| 53.46 | 3
| 53.48 | 3
| 53.5 | 1
| 53.52 | 1
| 53.54 | 0
| 53.56 | 1
| 53.58 | 2
| 53.6 | 0
| 53.62 | 2
| 53.64 | 2
| 53.66 | 1
| 53.68 | 2
| 53.7 | 0
| 53.72 | 1
| 53.74 | 1
| 53.76 | 1
| 53.78 | 0
| 53.8 | 2
| 53.82 | 1
| 53.84 | 1
| 53.86 | 1
| 53.88 | 0
| 53.9 | 2
| 53.92 | 3
| 53.94 | 3
| 53.96 | 0
| 53.98 | 2
| 54 | 0
| 54.02 | 3
| 54.04 | 4
| 54.06 | 2
| 54.08 | 3
| 54.1 | 4
| 54.12 | 3
| 54.14 | 3
| 54.16 | 1
| 54.18 | 1
| 54.2 | 1
| 54.22 | 1
| 54.24 | 1
| 54.26 | 0
| 54.28 | 3
| 54.3 | 2
| 54.32 | 4
| 54.34 | 3
| 54.36 | 1
| 54.38 | 4
| 54.4 | 2
| 54.42 | 0
| 54.44 | 1
| 54.46 | 2
| 54.48 | 6
| 54.5 | 1
| 54.52 | 1
| 54.54 | 2
| 54.56 | 3
| 54.58 | 4
| 54.6 | 2
| 54.62 | 1
| 54.64 | 0
| 54.66 | 4
| 54.68 | 1
| 54.7 | 2
| 54.72 | 2
| 54.74 | 0
| 54.76 | 0
| 54.78 | 4
| 54.8 | 0
| 54.82 | 4
| 54.84 | 0
| 54.86 | 3
| 54.88 | 1
| 54.9 | 0
| 54.92 | 1
| 54.94 | 3
| 54.96 | 2
| 54.98 | 2
| 55 | 1
| 55.02 | 0
| 55.04 | 1
| 55.06 | 6
| 55.08 | 1
| 55.1 | 5
| 55.12 | 1
| 55.14 | 0
| 55.16 | 2
| 55.18 | 0
| 55.2 | 0
| 55.22 | 1
| 55.24 | 3
| 55.26 | 0
| 55.28 | 1
| 55.3 | 2
| 55.32 | 2
| 55.34 | 2
| 55.36 | 0
| 55.38 | 0
| 55.4 | 3
| 55.42 | 0
| 55.44 | 0
| 55.46 | 3
| 55.48 | 2
| 55.5 | 2
| 55.52 | 0
| 55.54 | 2
| 55.56 | 4
| 55.58 | 4
| 55.6 | 0
| 55.62 | 4
| 55.64 | 0
| 55.66 | 1
| 55.68 | 2
| 55.7 | 4
| 55.72 | 1
| 55.74 | 4
| 55.76 | 3
| 55.78 | 3
| 55.8 | 1
| 55.82 | 2
| 55.84 | 3
| 55.86 | 0
| 55.88 | 0
| 55.9 | 3
| 55.92 | 0
| 55.94 | 0
| 55.96 | 1
| 55.98 | 0
| 56 | 1
| 56.02 | 3
| 56.04 | 1
| 56.06 | 2
| 56.08 | 1
| 56.1 | 2
| 56.12 | 4
| 56.14 | 1
| 56.16 | 1
| 56.18 | 1
| 56.2 | 2
| 56.22 | 1
| 56.24 | 2
| 56.26 | 2
| 56.28 | 1
| 56.3 | 1
| 56.32 | 0
| 56.34 | 3
| 56.36 | 2
| 56.38 | 2
| 56.4 | 1
| 56.42 | 2
| 56.44 | 2
| 56.46 | 1
| 56.48 | 1
| 56.5 | 1
| 56.52 | 2
| 56.54 | 0
| 56.56 | 3
| 56.58 | 3
| 56.6 | 1
| 56.62 | 1
| 56.64 | 0
| 56.66 | 0
| 56.68 | 1
| 56.7 | 0
| 56.72 | 2
| 56.74 | 4
| 56.76 | 2
| 56.78 | 3
| 56.8 | 2
| 56.82 | 0
| 56.84 | 0
| 56.86 | 1
| 56.88 | 3
| 56.9 | 2
| 56.92 | 1
| 56.94 | 0
| 56.96 | 3
| 56.98 | 2
| 57 | 2
| 57.02 | 2
| 57.04 | 2
| 57.06 | 0
| 57.08 | 2
| 57.1 | 1
| 57.12 | 1
| 57.14 | 1
| 57.16 | 2
| 57.18 | 0
| 57.2 | 1
| 57.22 | 1
| 57.24 | 2
| 57.26 | 2
| 57.28 | 2
| 57.3 | 4
| 57.32 | 1
| 57.34 | 2
| 57.36 | 3
| 57.38 | 0
| 57.4 | 0
| 57.42 | 4
| 57.44 | 5
| 57.46 | 0
| 57.48 | 1
| 57.5 | 0
| 57.52 | 1
| 57.54 | 0
| 57.56 | 3
| 57.58 | 1
| 57.6 | 1
| 57.62 | 2
| 57.64 | 1
| 57.66 | 1
| 57.68 | 3
| 57.7 | 1
| 57.72 | 4
| 57.74 | 2
| 57.76 | 2
| 57.78 | 2
| 57.8 | 1
| 57.82 | 0
| 57.84 | 1
| 57.86 | 0
| 57.88 | 2
| 57.9 | 0
| 57.92 | 3
| 57.94 | 3
| 57.96 | 0
| 57.98 | 4
| 58 | 2
| 58.02 | 0
| 58.04 | 3
| 58.06 | 1
| 58.08 | 2
| 58.1 | 1
| 58.12 | 2
| 58.14 | 3
| 58.16 | 0
| 58.18 | 1
| 58.2 | 2
| 58.22 | 2
| 58.24 | 2
| 58.26 | 0
| 58.28 | 4
| 58.3 | 1
| 58.32 | 3
| 58.34 | 1
| 58.36 | 2
| 58.38 | 1
| 58.4 | 0
| 58.42 | 1
| 58.44 | 3
| 58.46 | 0
| 58.48 | 1
| 58.5 | 3
| 58.52 | 2
| 58.54 | 2
| 58.56 | 2
| 58.58 | 1
| 58.6 | 1
| 58.62 | 0
| 58.64 | 1
| 58.66 | 1
| 58.68 | 0
| 58.7 | 0
| 58.72 | 4
| 58.74 | 2
| 58.76 | 3
| 58.78 | 0
| 58.8 | 2
| 58.82 | 0
| 58.84 | 4
| 58.86 | 0
| 58.88 | 5
| 58.9 | 0
| 58.92 | 2
| 58.94 | 2
| 58.96 | 1
| 58.98 | 2
| 59 | 0
| 59.02 | 0
| 59.04 | 1
| 59.06 | 0
| 59.08 | 3
| 59.1 | 2
| 59.12 | 3
| 59.14 | 2
| 59.16 | 1
| 59.18 | 3
| 59.2 | 1
| 59.22 | 1
| 59.24 | 2
| 59.26 | 0
| 59.28 | 3
| 59.3 | 1
| 59.32 | 1
| 59.34 | 1
| 59.36 | 1
| 59.38 | 1
| 59.4 | 1
| 59.42 | 2
| 59.44 | 1
| 59.46 | 2
| 59.48 | 4
| 59.5 | 2
| 59.52 | 3
| 59.54 | 0
| 59.56 | 2
| 59.58 | 1
| 59.6 | 2
| 59.62 | 0
| 59.64 | 3
| 59.66 | 1
| 59.68 | 1
| 59.7 | 1
| 59.72 | 0
| 59.74 | 4
| 59.76 | 1
| 59.78 | 2
| 59.8 | 1
| 59.82 | 3
| 59.84 | 3
| 59.86 | 1
| 59.88 | 3
| 59.9 | 5
| 59.92 | 3
| 59.94 | 1
| 59.96 | 1
| 59.98 | 2
| 60 | 2
| 60.02 | 2
| 60.04 | 2
| 60.06 | 2
| 60.08 | 3
| 60.1 | 1
| 60.12 | 1
| 60.14 | 7
| 60.16 | 2
| 60.18 | 2
| 60.2 | 2
| 60.22 | 1
| 60.24 | 0
| 60.26 | 3
| 60.28 | 0
| 60.3 | 2
| 60.32 | 1
| 60.34 | 4
| 60.36 | 0
| 60.38 | 0
| 60.4 | 3
| 60.42 | 2
| 60.44 | 2
| 60.46 | 4
| 60.48 | 0
| 60.5 | 3
| 60.52 | 4
| 60.54 | 2
| 60.56 | 2
| 60.58 | 5
| 60.6 | 0
| 60.62 | 2
| 60.64 | 2
| 60.66 | 1
| 60.68 | 0
| 60.7 | 4
| 60.72 | 0
| 60.74 | 3
| 60.76 | 2
| 60.78 | 0
| 60.8 | 1
| 60.82 | 3
| 60.84 | 1
| 60.86 | 0
| 60.88 | 4
| 60.9 | 2
| 60.92 | 0
| 60.94 | 0
| 60.96 | 2
| 60.98 | 3
| 61 | 2
| 61.02 | 2
| 61.04 | 2
| 61.06 | 2
| 61.08 | 3
| 61.1 | 3
| 61.12 | 0
| 61.14 | 4
| 61.16 | 5
| 61.18 | 4
| 61.2 | 6
| 61.22 | 9
| 61.24 | 10
| 61.26 | 7
| 61.28 | 10
| 61.3 | 5
| 61.32 | 6
| 61.34 | 12
| 61.36 | 12
| 61.38 | 4
| 61.4 | 3
| 61.42 | 4
| 61.44 | 5
| 61.46 | 5
| 61.48 | 8
| 61.5 | 2
| 61.52 | 3
| 61.54 | 3
| 61.56 | 5
| 61.58 | 2
| 61.6 | 0
| 61.62 | 4
| 61.64 | 0
| 61.66 | 2
| 61.68 | 3
| 61.7 | 3
| 61.72 | 0
| 61.74 | 4
| 61.76 | 2
| 61.78 | 3
| 61.8 | 0
| 61.82 | 3
| 61.84 | 2
| 61.86 | 0
| 61.88 | 0
| 61.9 | 1
| 61.92 | 1
| 61.94 | 1
| 61.96 | 2
| 61.98 | 1
| 62 | 2
| 62.02 | 2
| 62.04 | 2
| 62.06 | 1
| 62.08 | 1
| 62.1 | 2
| 62.12 | 1
| 62.14 | 2
| 62.16 | 2
| 62.18 | 1
| 62.2 | 0
| 62.22 | 4
| 62.24 | 0
| 62.26 | 2
| 62.28 | 0
| 62.3 | 0
| 62.32 | 1
| 62.34 | 0
| 62.36 | 2
| 62.38 | 5
| 62.4 | 2
| 62.42 | 0
| 62.44 | 2
| 62.46 | 0
| 62.48 | 1
| 62.5 | 0
| 62.52 | 1
| 62.54 | 0
| 62.56 | 3
| 62.58 | 2
| 62.6 | 1
| 62.62 | 1
| 62.64 | 1
| 62.66 | 1
| 62.68 | 2
| 62.7 | 1
| 62.72 | 3
| 62.74 | 4
| 62.76 | 3
| 62.78 | 0
| 62.8 | 3
| 62.82 | 1
| 62.84 | 5
| 62.86 | 1
| 62.88 | 1
| 62.9 | 1
| 62.92 | 0
| 62.94 | 1
| 62.96 | 2
| 62.98 | 1
| 63 | 1
| 63.02 | 0
| 63.04 | 0
| 63.06 | 1
| 63.08 | 2
| 63.1 | 1
| 63.12 | 2
| 63.14 | 1
| 63.16 | 1
| 63.18 | 2
| 63.2 | 0
| 63.22 | 1
| 63.24 | 0
| 63.26 | 2
| 63.28 | 2
| 63.3 | 0
| 63.32 | 2
| 63.34 | 0
| 63.36 | 0
| 63.38 | 1
| 63.4 | 1
| 63.42 | 1
| 63.44 | 0
| 63.46 | 1
| 63.48 | 2
| 63.5 | 4
| 63.52 | 0
| 63.54 | 5
| 63.56 | 1
| 63.58 | 3
| 63.6 | 1
| 63.62 | 0
| 63.64 | 1
| 63.66 | 3
| 63.68 | 0
| 63.7 | 1
| 63.72 | 6
| 63.74 | 2
| 63.76 | 1
| 63.78 | 2
| 63.8 | 2
| 63.82 | 1
| 63.84 | 2
| 63.86 | 1
| 63.88 | 0
| 63.9 | 2
| 63.92 | 3
| 63.94 | 1
| 63.96 | 2
| 63.98 | 0
| 64 | 2
| 64.02 | 0
| 64.04 | 3
| 64.06 | 3
| 64.08 | 1
| 64.1 | 0
| 64.12 | 0
| 64.14 | 3
| 64.16 | 3
| 64.18 | 2
| 64.2 | 0
| 64.22 | 0
| 64.24 | 0
| 64.26 | 0
| 64.28 | 1
| 64.3 | 1
| 64.32 | 1
| 64.34 | 4
| 64.36 | 1
| 64.38 | 1
| 64.4 | 0
| 64.42 | 1
| 64.44 | 2
| 64.46 | 0
| 64.48 | 3
| 64.5 | 2
| 64.52 | 0
| 64.54 | 2
| 64.56 | 0
| 64.58 | 1
| 64.6 | 0
| 64.62 | 0
| 64.64 | 2
| 64.66 | 3
| 64.68 | 0
| 64.7 | 1
| 64.72 | 0
| 64.74 | 1
| 64.76 | 3
| 64.78 | 0
| 64.8 | 3
| 64.82 | 1
| 64.84 | 1
| 64.86 | 0
| 64.88 | 2
| 64.9 | 2
| 64.92 | 2
| 64.94 | 1
| 64.96 | 0
| 64.98 | 0
| 65 | 2
| 65.02 | 1
| 65.04 | 2
| 65.06 | 0
| 65.08 | 2
| 65.1 | 0
| 65.12 | 3
| 65.14 | 0
| 65.16 | 2
| 65.18 | 1
| 65.2 | 2
| 65.22 | 0
| 65.24 | 0
| 65.26 | 0
| 65.28 | 2
| 65.3 | 1
| 65.32 | 4
| 65.34 | 1
| 65.36 | 2
| 65.38 | 2
| 65.4 | 0
| 65.42 | 0
| 65.44 | 1
| 65.46 | 1
| 65.48 | 1
| 65.5 | 1
| 65.52 | 4
| 65.54 | 1
| 65.56 | 1
| 65.58 | 1
| 65.6 | 2
| 65.62 | 1
| 65.64 | 0
| 65.66 | 2
| 65.68 | 1
| 65.7 | 1
| 65.72 | 1
| 65.74 | 0
| 65.76 | 0
| 65.78 | 0
| 65.8 | 4
| 65.82 | 1
| 65.84 | 0
| 65.86 | 2
| 65.88 | 1
| 65.9 | 1
| 65.92 | 2
| 65.94 | 1
| 65.96 | 2
| 65.98 | 0
| 66 | 3
| 66.02 | 1
| 66.04 | 2
| 66.06 | 0
| 66.08 | 0
| 66.1 | 4
| 66.12 | 1
| 66.14 | 0
| 66.16 | 0
| 66.18 | 1
| 66.2 | 0
| 66.22 | 1
| 66.24 | 0
| 66.26 | 1
| 66.28 | 4
| 66.3 | 1
| 66.32 | 1
| 66.34 | 2
| 66.36 | 2
| 66.38 | 4
| 66.4 | 2
| 66.42 | 1
| 66.44 | 1
| 66.46 | 1
| 66.48 | 1
| 66.5 | 3
| 66.52 | 2
| 66.54 | 2
| 66.56 | 0
| 66.58 | 0
| 66.6 | 2
| 66.62 | 0
| 66.64 | 1
| 66.66 | 2
| 66.68 | 2
| 66.7 | 2
| 66.72 | 2
| 66.74 | 3
| 66.76 | 1
| 66.78 | 2
| 66.8 | 0
| 66.82 | 2
| 66.84 | 2
| 66.86 | 1
| 66.88 | 0
| 66.9 | 3
| 66.92 | 1
| 66.94 | 2
| 66.96 | 0
| 66.98 | 2
| 67 | 0
| 67.02 | 3
| 67.04 | 1
| 67.06 | 3
| 67.08 | 0
| 67.1 | 1
| 67.12 | 1
| 67.14 | 2
| 67.16 | 1
| 67.18 | 4
| 67.2 | 1
| 67.22 | 3
| 67.24 | 3
| 67.26 | 0
| 67.28 | 1
| 67.3 | 5
| 67.32 | 4
| 67.34 | 2
| 67.36 | 7
| 67.38 | 11
| 67.4 | 9
| 67.42 | 18
| 67.44 | 17
| 67.46 | 13
| 67.48 | 21
| 67.5 | 15
| 67.52 | 17
| 67.54 | 13
| 67.56 | 13
| 67.58 | 6
| 67.6 | 4
| 67.62 | 1
| 67.64 | 2
| 67.66 | 4
| 67.68 | 0
| 67.7 | 5
| 67.72 | 1
| 67.74 | 1
| 67.76 | 4
| 67.78 | 2
| 67.8 | 3
| 67.82 | 3
| 67.84 | 0
| 67.86 | 1
| 67.88 | 1
| 67.9 | 2
| 67.92 | 1
| 67.94 | 1
| 67.96 | 2
| 67.98 | 2
| 68 | 2
| 68.02 | 1
| 68.04 | 3
| 68.06 | 1
| 68.08 | 0
| 68.1 | 2
| 68.12 | 2
| 68.14 | 2
| 68.16 | 2
| 68.18 | 2
| 68.2 | 3
| 68.22 | 1
| 68.24 | 2
| 68.26 | 0
| 68.28 | 1
| 68.3 | 1
| 68.32 | 0
| 68.34 | 0
| 68.36 | 1
| 68.38 | 3
| 68.4 | 2
| 68.42 | 1
| 68.44 | 3
| 68.46 | 1
| 68.48 | 3
| 68.5 | 2
| 68.52 | 0
| 68.54 | 1
| 68.56 | 0
| 68.58 | 1
| 68.6 | 2
| 68.62 | 2
| 68.64 | 0
| 68.66 | 0
| 68.68 | 0
| 68.7 | 2
| 68.72 | 3
| 68.74 | 0
| 68.76 | 2
| 68.78 | 1
| 68.8 | 1
| 68.82 | 2
| 68.84 | 1
| 68.86 | 3
| 68.88 | 2
| 68.9 | 2
| 68.92 | 2
| 68.94 | 2
| 68.96 | 1
| 68.98 | 3
| 69 | 2
| 69.02 | 1
| 69.04 | 3
| 69.06 | 0
| 69.08 | 2
| 69.1 | 4
| 69.12 | 3
| 69.14 | 2
| 69.16 | 4
| 69.18 | 4
| 69.2 | 0
| 69.22 | 1
| 69.24 | 0
| 69.26 | 3
| 69.28 | 5
| 69.3 | 2
| 69.32 | 1
| 69.34 | 3
| 69.36 | 1
| 69.38 | 1
| 69.4 | 10
| 69.42 | 2
| 69.44 | 6
| 69.46 | 3
| 69.48 | 1
| 69.5 | 6
| 69.52 | 5
| 69.54 | 7
| 69.56 | 4
| 69.58 | 4
| 69.6 | 5
| 69.62 | 1
| 69.64 | 4
| 69.66 | 4
| 69.68 | 2
| 69.7 | 4
| 69.72 | 1
| 69.74 | 3
| 69.76 | 1
| 69.78 | 5
| 69.8 | 0
| 69.82 | 1
| 69.84 | 1
| 69.86 | 2
| 69.88 | 1
| 69.9 | 3
| 69.92 | 1
| 69.94 | 3
| 69.96 | 0
| 69.98 | 0
| 70 | 1
| 70.02 | 3
| 70.04 | 2
| 70.06 | 0
| 70.08 | 2
| 70.1 | 0
| 70.12 | 1
| 70.14 | 4
| 70.16 | 1
| 70.18 | 2
| 70.2 | 1
| 70.22 | 1
| 70.24 | 2
| 70.26 | 1
| 70.28 | 3
| 70.3 | 0
| 70.32 | 0
| 70.34 | 1
| 70.36 | 1
| 70.38 | 2
| 70.4 | 0
| 70.42 | 0
| 70.44 | 1
| 70.46 | 3
| 70.48 | 2
| 70.5 | 1
| 70.52 | 3
| 70.54 | 1
| 70.56 | 0
| 70.58 | 1
| 70.6 | 2
| 70.62 | 2
| 70.64 | 0
| 70.66 | 3
| 70.68 | 1
| 70.7 | 0
| 70.72 | 1
| 70.74 | 2
| 70.76 | 1
| 70.78 | 3
| 70.8 | 1
| 70.82 | 0
| 70.84 | 2
| 70.86 | 1
| 70.88 | 2
| 70.9 | 2
| 70.92 | 1
| 70.94 | 0
| 70.96 | 0
| 70.98 | 2
| 71 | 2
| 71.02 | 0
| 71.04 | 0
| 71.06 | 1
| 71.08 | 1
| 71.1 | 1
| 71.12 | 1
| 71.14 | 1
| 71.16 | 1
| 71.18 | 6
| 71.2 | 1
| 71.22 | 0
| 71.24 | 0
| 71.26 | 1
| 71.28 | 1
| 71.3 | 3
| 71.32 | 1
| 71.34 | 0
| 71.36 | 4
| 71.38 | 1
| 71.4 | 0
| 71.42 | 1
| 71.44 | 2
| 71.46 | 4
| 71.48 | 1
| 71.5 | 0
| 71.52 | 2
| 71.54 | 0
| 71.56 | 1
| 71.58 | 1
| 71.6 | 2
| 71.62 | 1
| 71.64 | 0
| 71.66 | 1
| 71.68 | 0
| 71.7 | 1
| 71.72 | 1
| 71.74 | 5
| 71.76 | 2
| 71.78 | 1
| 71.8 | 0
| 71.82 | 2
| 71.84 | 1
| 71.86 | 1
| 71.88 | 2
| 71.9 | 3
| 71.92 | 0
| 71.94 | 2
| 71.96 | 0
| 71.98 | 2
| 72 | 3
| 72.02 | 0
| 72.04 | 0
| 72.06 | 1
| 72.08 | 1
| 72.1 | 1
| 72.12 | 1
| 72.14 | 2
| 72.16 | 2
| 72.18 | 0
| 72.2 | 1
| 72.22 | 2
| 72.24 | 3
| 72.26 | 1
| 72.28 | 2
| 72.3 | 2
| 72.32 | 0
| 72.34 | 3
| 72.36 | 0
| 72.38 | 0
| 72.4 | 1
| 72.42 | 2
| 72.44 | 1
| 72.46 | 3
| 72.48 | 1
| 72.5 | 0
| 72.52 | 0
| 72.54 | 0
| 72.56 | 2
| 72.58 | 1
| 72.6 | 1
| 72.62 | 1
| 72.64 | 1
| 72.66 | 1
| 72.68 | 2
| 72.7 | 0
| 72.72 | 1
| 72.74 | 2
| 72.76 | 1
| 72.78 | 0
| 72.8 | 1
| 72.82 | 2
| 72.84 | 3
| 72.86 | 1
| 72.88 | 5
| 72.9 | 0
| 72.92 | 4
| 72.94 | 5
| 72.96 | 3
| 72.98 | 0
| 73 | 2
| 73.02 | 1
| 73.04 | 2
| 73.06 | 1
| 73.08 | 1
| 73.1 | 2
| 73.12 | 4
| 73.14 | 2
| 73.16 | 1
| 73.18 | 4
| 73.2 | 1
| 73.22 | 1
| 73.24 | 4
| 73.26 | 4
| 73.28 | 1
| 73.3 | 1
| 73.32 | 2
| 73.34 | 7
| 73.36 | 3
| 73.38 | 0
| 73.4 | 3
| 73.42 | 2
| 73.44 | 4
| 73.46 | 6
| 73.48 | 2
| 73.5 | 4
| 73.52 | 2
| 73.54 | 1
| 73.56 | 3
| 73.58 | 0
| 73.6 | 3
| 73.62 | 2
| 73.64 | 1
| 73.66 | 3
| 73.68 | 3
| 73.7 | 4
| 73.72 | 3
| 73.74 | 6
| 73.76 | 4
| 73.78 | 6
| 73.8 | 0
| 73.82 | 5
| 73.84 | 8
| 73.86 | 9
| 73.88 | 2
| 73.9 | 10
| 73.92 | 5
| 73.94 | 10
| 73.96 | 7
| 73.98 | 11
| 74 | 7
| 74.02 | 17
| 74.04 | 11
| 74.06 | 22
| 74.08 | 18
| 74.1 | 19
| 74.12 | 18
| 74.14 | 14
| 74.16 | 21
| 74.18 | 27
| 74.2 | 25
| 74.22 | 36
| 74.24 | 24
| 74.26 | 22
| 74.28 | 26
| 74.3 | 22
| 74.32 | 27
| 74.34 | 17
| 74.36 | 12
| 74.38 | 11
| 74.4 | 14
| 74.42 | 11
| 74.44 | 6
| 74.46 | 11
| 74.48 | 6
| 74.5 | 12
| 74.52 | 7
| 74.54 | 6
| 74.56 | 8
| 74.58 | 5
| 74.6 | 1
| 74.62 | 5
| 74.64 | 5
| 74.66 | 6
| 74.68 | 1
| 74.7 | 5
| 74.72 | 4
| 74.74 | 4
| 74.76 | 1
| 74.78 | 1
| 74.8 | 2
| 74.82 | 3
| 74.84 | 2
| 74.86 | 3
| 74.88 | 2
| 74.9 | 1
| 74.92 | 2
| 74.94 | 6
| 74.96 | 3
| 74.98 | 3
| 75 | 0
| 75.02 | 0
| 75.04 | 3
| 75.06 | 0
| 75.08 | 4
| 75.1 | 2
| 75.12 | 3
| 75.14 | 1
| 75.16 | 2
| 75.18 | 2
| 75.2 | 2
| 75.22 | 0
| 75.24 | 2
| 75.26 | 1
| 75.28 | 2
| 75.3 | 2
| 75.32 | 2
| 75.34 | 1
| 75.36 | 2
| 75.38 | 1
| 75.4 | 1
| 75.42 | 3
| 75.44 | 2
| 75.46 | 2
| 75.48 | 1
| 75.5 | 0
| 75.52 | 0
| 75.54 | 2
| 75.56 | 0
| 75.58 | 0
| 75.6 | 2
| 75.62 | 2
| 75.64 | 1
| 75.66 | 0
| 75.68 | 1
| 75.7 | 4
| 75.72 | 2
| 75.74 | 2
| 75.76 | 2
| 75.78 | 3
| 75.8 | 1
| 75.82 | 3
| 75.84 | 0
| 75.86 | 1
| 75.88 | 1
| 75.9 | 3
| 75.92 | 0
| 75.94 | 2
| 75.96 | 1
| 75.98 | 2
| 76 | 1
| 76.02 | 2
| 76.04 | 0
| 76.06 | 3
| 76.08 | 0
| 76.1 | 0
| 76.12 | 2
| 76.14 | 2
| 76.16 | 4
| 76.18 | 0
| 76.2 | 3
| 76.22 | 2
| 76.24 | 2
| 76.26 | 2
| 76.28 | 2
| 76.3 | 0
| 76.32 | 2
| 76.34 | 1
| 76.36 | 2
| 76.38 | 1
| 76.4 | 2
| 76.42 | 0
| 76.44 | 1
| 76.46 | 3
| 76.48 | 0
| 76.5 | 1
| 76.52 | 2
| 76.54 | 4
| 76.56 | 4
| 76.58 | 1
| 76.6 | 1
| 76.62 | 1
| 76.64 | 2
| 76.66 | 2
| 76.68 | 1
| 76.7 | 2
| 76.72 | 0
| 76.74 | 2
| 76.76 | 3
| 76.78 | 2
| 76.8 | 3
| 76.82 | 1
| 76.84 | 1
| 76.86 | 3
| 76.88 | 5
| 76.9 | 1
| 76.92 | 1
| 76.94 | 1
| 76.96 | 1
| 76.98 | 0
| 77 | 2
| 77.02 | 0
| 77.04 | 2
| 77.06 | 5
| 77.08 | 9
| 77.1 | 5
| 77.12 | 9
| 77.14 | 9
| 77.16 | 8
| 77.18 | 12
| 77.2 | 17
| 77.22 | 20
| 77.24 | 20
| 77.26 | 13
| 77.28 | 12
| 77.3 | 10
| 77.32 | 7
| 77.34 | 7
| 77.36 | 7
| 77.38 | 7
| 77.4 | 2
| 77.42 | 4
| 77.44 | 5
| 77.46 | 3
| 77.48 | 1
| 77.5 | 2
| 77.52 | 2
| 77.54 | 0
| 77.56 | 4
| 77.58 | 0
| 77.6 | 2
| 77.62 | 2
| 77.64 | 0
| 77.66 | 5
| 77.68 | 4
| 77.7 | 1
| 77.72 | 1
| 77.74 | 3
| 77.76 | 1
| 77.78 | 4
| 77.8 | 2
| 77.82 | 1
| 77.84 | 3
| 77.86 | 0
| 77.88 | 6
| 77.9 | 2
| 77.92 | 1
| 77.94 | 0
| 77.96 | 2
| 77.98 | 1
| 78 | 0
| 78.02 | 3
| 78.04 | 1
| 78.06 | 2
| 78.08 | 1
| 78.1 | 0
| 78.12 | 1
| 78.14 | 1
| 78.16 | 0
| 78.18 | 2
| 78.2 | 2
| 78.22 | 2
| 78.24 | 1
| 78.26 | 0
| 78.28 | 0
| 78.3 | 1
| 78.32 | 3
| 78.34 | 1
| 78.36 | 2
| 78.38 | 1
| 78.4 | 0
| 78.42 | 2
| 78.44 | 4
| 78.46 | 1
| 78.48 | 1
| 78.5 | 0
| 78.52 | 2
| 78.54 | 0
| 78.56 | 1
| 78.58 | 1
| 78.6 | 2
| 78.62 | 1
| 78.64 | 1
| 78.66 | 1
| 78.68 | 2
| 78.7 | 0
| 78.72 | 1
| 78.74 | 0
| 78.76 | 2
| 78.78 | 2
| 78.8 | 2
| 78.82 | 1
| 78.84 | 0
| 78.86 | 3
| 78.88 | 0
| 78.9 | 0
| 78.92 | 0
| 78.94 | 1
| 78.96 | 0
| 78.98 | 0
| 79 | 1
| 79.02 | 1
| 79.04 | 2
| 79.06 | 0
| 79.08 | 2
| 79.1 | 2
| 79.12 | 0
| 79.14 | 1
| 79.16 | 2
| 79.18 | 1
| 79.2 | 0
| 79.22 | 2
| 79.24 | 1
| 79.26 | 3
| 79.28 | 0
| 79.3 | 0
| 79.32 | 2
| 79.34 | 3
| 79.36 | 1
| 79.38 | 3
| 79.4 | 0
| 79.42 | 2
| 79.44 | 2
| 79.46 | 0
| 79.48 | 0
| 79.5 | 1
| 79.52 | 1
| 79.54 | 1
| 79.56 | 0
| 79.58 | 2
| 79.6 | 3
| 79.62 | 3
| 79.64 | 0
| 79.66 | 2
| 79.68 | 2
| 79.7 | 3
| 79.72 | 1
| 79.74 | 0
| 79.76 | 2
| 79.78 | 0
| 79.8 | 3
| 79.82 | 3
| 79.84 | 2
| 79.86 | 0
| 79.88 | 3
| 79.9 | 1
| 79.92 | 2
| 79.94 | 1
| 79.96 | 0
| 79.98 | 0
| 80 | 1
| 80.02 | 2
| 80.04 | 2
| 80.06 | 0
| 80.08 | 0
| 80.1 | 2
| 80.12 | 0
| 80.14 | 1
| 80.16 | 0
| 80.18 | 4
| 80.2 | 0
| 80.22 | 3
| 80.24 | 3
| 80.26 | 0
| 80.28 | 1
| 80.3 | 2
| 80.32 | 0
| 80.34 | 2
| 80.36 | 2
| 80.38 | 1
| 80.4 | 1
| 80.42 | 0
| 80.44 | 1
| 80.46 | 2
| 80.48 | 0
| 80.5 | 3
| 80.52 | 0
| 80.54 | 1
| 80.56 | 2
| 80.58 | 3
| 80.6 | 0
| 80.62 | 2
| 80.64 | 3
| 80.66 | 2
| 80.68 | 2
| 80.7 | 0
| 80.72 | 1
| 80.74 | 0
| 80.76 | 1
| 80.78 | 2
| 80.8 | 2
| 80.82 | 2
| 80.84 | 2
| 80.86 | 1
| 80.88 | 1
| 80.9 | 1
| 80.92 | 0
| 80.94 | 0
| 80.96 | 2
| 80.98 | 3
| 81 | 4
| 81.02 | 0
| 81.04 | 0
| 81.06 | 0
| 81.08 | 1
| 81.1 | 0
| 81.12 | 2
| 81.14 | 0
| 81.16 | 1
| 81.18 | 3
| 81.2 | 3
| 81.22 | 2
| 81.24 | 1
| 81.26 | 0
| 81.28 | 5
| 81.3 | 2
| 81.32 | 1
| 81.34 | 2
| 81.36 | 2
| 81.38 | 1
| 81.4 | 1
| 81.42 | 3
| 81.44 | 2
| 81.46 | 1
| 81.48 | 1
| 81.5 | 6
| 81.52 | 1
| 81.54 | 1
| 81.56 | 3
| 81.58 | 2
| 81.6 | 0
| 81.62 | 1
| 81.64 | 1
| 81.66 | 0
| 81.68 | 1
| 81.7 | 3
| 81.72 | 0
| 81.74 | 1
| 81.76 | 2
| 81.78 | 0
| 81.8 | 2
| 81.82 | 2
| 81.84 | 1
| 81.86 | 2
| 81.88 | 3
| 81.9 | 2
| 81.92 | 3
| 81.94 | 2
| 81.96 | 1
| 81.98 | 3
| 82 | 5
| 82.02 | 1
| 82.04 | 0
| 82.06 | 1
| 82.08 | 1
| 82.1 | 5
| 82.12 | 4
| 82.14 | 1
| 82.16 | 1
| 82.18 | 3
| 82.2 | 2
| 82.22 | 1
| 82.24 | 1
| 82.26 | 2
| 82.28 | 1
| 82.3 | 1
| 82.32 | 3
| 82.34 | 0
| 82.36 | 1
| 82.38 | 0
| 82.4 | 1
| 82.42 | 5
| 82.44 | 0
| 82.46 | 2
| 82.48 | 0
| 82.5 | 1
| 82.52 | 3
| 82.54 | 5
| 82.56 | 0
| 82.58 | 3
| 82.6 | 2
| 82.62 | 1
| 82.64 | 3
| 82.66 | 0
| 82.68 | 2
| 82.7 | 3
| 82.72 | 1
| 82.74 | 2
| 82.76 | 3
| 82.78 | 5
| 82.8 | 7
| 82.82 | 7
| 82.84 | 9
| 82.86 | 13
| 82.88 | 7
| 82.9 | 8
| 82.92 | 10
| 82.94 | 9
| 82.96 | 11
| 82.98 | 8
| 83 | 5
| 83.02 | 2
| 83.04 | 2
| 83.06 | 5
| 83.08 | 7
| 83.1 | 2
| 83.12 | 4
| 83.14 | 1
| 83.16 | 3
| 83.18 | 1
| 83.2 | 1
| 83.22 | 1
| 83.24 | 2
| 83.26 | 3
| 83.28 | 0
| 83.3 | 1
| 83.32 | 1
| 83.34 | 0
| 83.36 | 0
| 83.38 | 2
| 83.4 | 2
| 83.42 | 1
| 83.44 | 0
| 83.46 | 1
| 83.48 | 1
| 83.5 | 0
| 83.52 | 0
| 83.54 | 0
| 83.56 | 1
| 83.58 | 1
| 83.6 | 3
| 83.62 | 1
| 83.64 | 2
| 83.66 | 3
| 83.68 | 1
| 83.7 | 1
| 83.72 | 1
| 83.74 | 1
| 83.76 | 3
| 83.78 | 1
| 83.8 | 3
| 83.82 | 0
| 83.84 | 2
| 83.86 | 3
| 83.88 | 1
| 83.9 | 1
| 83.92 | 0
| 83.94 | 2
| 83.96 | 1
| 83.98 | 1
| 84 | 1
| 84.02 | 1
| 84.04 | 2
| 84.06 | 0
| 84.08 | 2
| 84.1 | 1
| 84.12 | 0
| 84.14 | 4
| 84.16 | 0
| 84.18 | 0
| 84.2 | 4
| 84.22 | 1
| 84.24 | 3
| 84.26 | 2
| 84.28 | 1
| 84.3 | 2
| 84.32 | 0
| 84.34 | 2
| 84.36 | 1
| 84.38 | 0
| 84.4 | 2
| 84.42 | 2
| 84.44 | 2
| 84.46 | 2
| 84.48 | 3
| 84.5 | 1
| 84.52 | 3
| 84.54 | 2
| 84.56 | 1
| 84.58 | 2
| 84.6 | 0
| 84.62 | 4
| 84.64 | 1
| 84.66 | 3
| 84.68 | 1
| 84.7 | 2
| 84.72 | 2
| 84.74 | 4
| 84.76 | 1
| 84.78 | 2
| 84.8 | 1
| 84.82 | 3
| 84.84 | 0
| 84.86 | 2
| 84.88 | 0
| 84.9 | 2
| 84.92 | 1
| 84.94 | 4
| 84.96 | 1
| 84.98 | 3
| 85 | 5
| 85.02 | 1
| 85.04 | 1
| 85.06 | 2
| 85.08 | 1
| 85.1 | 1
| 85.12 | 3
| 85.14 | 2
| 85.16 | 0
| 85.18 | 2
| 85.2 | 1
| 85.22 | 2
| 85.24 | 1
| 85.26 | 0
| 85.28 | 2
| 85.3 | 2
| 85.32 | 2
| 85.34 | 0
| 85.36 | 1
| 85.38 | 2
| 85.4 | 2
| 85.42 | 0
| 85.44 | 0
| 85.46 | 0
| 85.48 | 1
| 85.5 | 1
| 85.52 | 4
| 85.54 | 1
| 85.56 | 3
| 85.58 | 0
| 85.6 | 1
| 85.62 | 2
| 85.64 | 2
| 85.66 | 3
| 85.68 | 1
| 85.7 | 4
| 85.72 | 2
| 85.74 | 0
| 85.76 | 2
| 85.78 | 0
| 85.8 | 3
| 85.82 | 0
| 85.84 | 1
| 85.86 | 2
| 85.88 | 1
| 85.9 | 1
| 85.92 | 0
| 85.94 | 0
| 85.96 | 1
| 85.98 | 1
| 86 | 1
| 86.02 | 1
| 86.04 | 2
| 86.06 | 0
| 86.08 | 1
| 86.1 | 3
| 86.12 | 1
| 86.14 | 0
| 86.16 | 1
| 86.18 | 2
| 86.2 | 1
| 86.22 | 3
| 86.24 | 3
| 86.26 | 0
| 86.28 | 0
| 86.3 | 1
| 86.32 | 1
| 86.34 | 1
| 86.36 | 1
| 86.38 | 1
| 86.4 | 4
| 86.42 | 1
| 86.44 | 1
| 86.46 | 2
| 86.48 | 2
| 86.5 | 3
| 86.52 | 1
| 86.54 | 1
| 86.56 | 1
| 86.58 | 2
| 86.6 | 1
| 86.62 | 4
| 86.64 | 3
| 86.66 | 1
| 86.68 | 1
| 86.7 | 1
| 86.72 | 1
| 86.74 | 3
| 86.76 | 0
| 86.78 | 0
| 86.8 | 1
| 86.82 | 2
| 86.84 | 2
| 86.86 | 3
| 86.88 | 3
| 86.9 | 1
| 86.92 | 2
| 86.94 | 0
| 86.96 | 0
| 86.98 | 2
| 87 | 1
| 87.02 | 1
| 87.04 | 2
| 87.06 | 1
| 87.08 | 3
| 87.1 | 2
| 87.12 | 0
| 87.14 | 2
| 87.16 | 0
| 87.18 | 3
| 87.2 | 2
| 87.22 | 2
| 87.24 | 2
| 87.26 | 3
| 87.28 | 5
| 87.3 | 1
| 87.32 | 1
| 87.34 | 1
| 87.36 | 2
| 87.38 | 0
| 87.4 | 2
| 87.42 | 0
| 87.44 | 2
| 87.46 | 3
| 87.48 | 3
| 87.5 | 3
| 87.52 | 2
| 87.54 | 1
| 87.56 | 2
| 87.58 | 1
| 87.6 | 2
| 87.62 | 0
| 87.64 | 0
| 87.66 | 1
| 87.68 | 1
| 87.7 | 0
| 87.72 | 2
| 87.74 | 0
| 87.76 | 2
| 87.78 | 0
| 87.8 | 1
| 87.82 | 2
| 87.84 | 0
| 87.86 | 3
| 87.88 | 2
| 87.9 | 2
| 87.92 | 2
| 87.94 | 2
| 87.96 | 1
| 87.98 | 0
| 88 | 3
| 88.02 | 2
| 88.04 | 4
| 88.06 | 0
| 88.08 | 2
| 88.1 | 1
| 88.12 | 1
| 88.14 | 1
| 88.16 | 1
| 88.18 | 3
| 88.2 | 2
| 88.22 | 1
| 88.24 | 1
| 88.26 | 1
| 88.28 | 2
| 88.3 | 2
| 88.32 | 0
| 88.34 | 0
| 88.36 | 1
| 88.38 | 1
| 88.4 | 0
| 88.42 | 2
| 88.44 | 0
| 88.46 | 2
| 88.48 | 1
| 88.5 | 2
| 88.52 | 3
| 88.54 | 1
| 88.56 | 2
| 88.58 | 3
| 88.6 | 2
| 88.62 | 1
| 88.64 | 2
| 88.66 | 0
| 88.68 | 0
| 88.7 | 1
| 88.72 | 2
| 88.74 | 1
| 88.76 | 1
| 88.78 | 2
| 88.8 | 1
| 88.82 | 3
| 88.84 | 1
| 88.86 | 2
| 88.88 | 2
| 88.9 | 1
| 88.92 | 1
| 88.94 | 5
| 88.96 | 3
| 88.98 | 1
| 89 | 2
| 89.02 | 1
| 89.04 | 2
| 89.06 | 1
| 89.08 | 1
| 89.1 | 1
| 89.12 | 2
| 89.14 | 1
| 89.16 | 3
| 89.18 | 1
| 89.2 | 4
| 89.22 | 4
| 89.24 | 5
| 89.26 | 2
| 89.28 | 3
| 89.3 | 1
| 89.32 | 8
| 89.34 | 4
| 89.36 | 2
| 89.38 | 3
| 89.4 | 4
| 89.42 | 4
| 89.44 | 4
| 89.46 | 3
| 89.48 | 5
| 89.5 | 6
| 89.52 | 5
| 89.54 | 5
| 89.56 | 4
| 89.58 | 12
| 89.6 | 5
| 89.62 | 9
| 89.64 | 7
| 89.66 | 4
| 89.68 | 10
| 89.7 | 6
| 89.72 | 9
| 89.74 | 11
| 89.76 | 4
| 89.78 | 15
| 89.8 | 12
| 89.82 | 12
| 89.84 | 17
| 89.86 | 14
| 89.88 | 11
| 89.9 | 18
| 89.92 | 21
| 89.94 | 14
| 89.96 | 13
| 89.98 | 15
| 90 | 10
| 90.02 | 22
| 90.04 | 14
| 90.06 | 18
| 90.08 | 12
| 90.1 | 28
| 90.12 | 16
| 90.14 | 13
| 90.16 | 18
| 90.18 | 10
| 90.2 | 13
| 90.22 | 12
| 90.24 | 12
| 90.26 | 11
| 90.28 | 7
| 90.3 | 4
| 90.32 | 7
| 90.34 | 9
| 90.36 | 7
| 90.38 | 4
| 90.4 | 9
| 90.42 | 11
| 90.44 | 11
| 90.46 | 6
| 90.48 | 6
| 90.5 | 4
| 90.52 | 6
| 90.54 | 4
| 90.56 | 6
| 90.58 | 3
| 90.6 | 5
| 90.62 | 4
| 90.64 | 3
| 90.66 | 4
| 90.68 | 4
| 90.7 | 0
| 90.72 | 3
| 90.74 | 3
| 90.76 | 3
| 90.78 | 0
| 90.8 | 1
| 90.82 | 1
| 90.84 | 3
| 90.86 | 2
| 90.88 | 1
| 90.9 | 4
| 90.92 | 3
| 90.94 | 4
| 90.96 | 1
| 90.98 | 3
| 91 | 2
| 91.02 | 1
| 91.04 | 2
| 91.06 | 0
| 91.08 | 1
| 91.1 | 0
| 91.12 | 2
| 91.14 | 2
| 91.16 | 2
| 91.18 | 2
| 91.2 | 1
| 91.22 | 2
| 91.24 | 0
| 91.26 | 1
| 91.28 | 1
| 91.3 | 5
| 91.32 | 0
| 91.34 | 1
| 91.36 | 1
| 91.38 | 1
| 91.4 | 3
| 91.42 | 0
| 91.44 | 1
| 91.46 | 1
| 91.48 | 3
| 91.5 | 1
| 91.52 | 3
| 91.54 | 1
| 91.56 | 1
| 91.58 | 0
| 91.6 | 0
| 91.62 | 2
| 91.64 | 1
| 91.66 | 1
| 91.68 | 2
| 91.7 | 3
| 91.72 | 1
| 91.74 | 0
| 91.76 | 2
| 91.78 | 2
| 91.8 | 1
| 91.82 | 1
| 91.84 | 0
| 91.86 | 1
| 91.88 | 5
| 91.9 | 2
| 91.92 | 3
| 91.94 | 1
| 91.96 | 0
| 91.98 | 2
| 92 | 1
| 92.02 | 3
| 92.04 | 1
| 92.06 | 1
| 92.08 | 3
| 92.1 | 4
| 92.12 | 3
| 92.14 | 3
| 92.16 | 6
| 92.18 | 2
| 92.2 | 8
| 92.22 | 5
| 92.24 | 9
| 92.26 | 6
| 92.28 | 3
| 92.3 | 3
| 92.32 | 2
| 92.34 | 3
| 92.36 | 0
| 92.38 | 0
| 92.4 | 4
| 92.42 | 2
| 92.44 | 3
| 92.46 | 1
| 92.48 | 1
| 92.5 | 2
| 92.52 | 4
| 92.54 | 2
| 92.56 | 1
| 92.58 | 1
| 92.6 | 2
| 92.62 | 0
| 92.64 | 2
| 92.66 | 3
| 92.68 | 3
| 92.7 | 1
| 92.72 | 2
| 92.74 | 1
| 92.76 | 1
| 92.78 | 1
| 92.8 | 0
| 92.82 | 2
| 92.84 | 0
| 92.86 | 1
| 92.88 | 2
| 92.9 | 2
| 92.92 | 2
| 92.94 | 1
| 92.96 | 4
| 92.98 | 1
| 93 | 1
| 93.02 | 0
| 93.04 | 4
| 93.06 | 1
| 93.08 | 2
| 93.1 | 1
| 93.12 | 1
| 93.14 | 2
| 93.16 | 1
| 93.18 | 2
| 93.2 | 0
| 93.22 | 0
| 93.24 | 1
| 93.26 | 2
| 93.28 | 1
| 93.3 | 3
| 93.32 | 1
| 93.34 | 2
| 93.36 | 1
| 93.38 | 2
| 93.4 | 1
| 93.42 | 2
| 93.44 | 3
| 93.46 | 1
| 93.48 | 6
| 93.5 | 2
| 93.52 | 0
| 93.54 | 0
| 93.56 | 4
| 93.58 | 2
| 93.6 | 0
| 93.62 | 1
| 93.64 | 0
| 93.66 | 2
| 93.68 | 2
| 93.7 | 0
| 93.72 | 0
| 93.74 | 2
| 93.76 | 1
| 93.78 | 0
| 93.8 | 1
| 93.82 | 1
| 93.84 | 1
| 93.86 | 2
| 93.88 | 1
| 93.9 | 0
| 93.92 | 0
| 93.94 | 0
| 93.96 | 1
| 93.98 | 1
| 94 | 1
| 94.02 | 1
| 94.04 | 3
| 94.06 | 1
| 94.08 | 3
| 94.1 | 1
| 94.12 | 4
| 94.14 | 2
| 94.16 | 2
| 94.18 | 3
| 94.2 | 1
| 94.22 | 1
| 94.24 | 1
| 94.26 | 1
| 94.28 | 0
| 94.3 | 2
| 94.32 | 2
| 94.34 | 0
| 94.36 | 0
| 94.38 | 2
| 94.4 | 1
| 94.42 | 0
| 94.44 | 1
| 94.46 | 2
| 94.48 | 2
| 94.5 | 5
| 94.52 | 0
| 94.54 | 2
| 94.56 | 0
| 94.58 | 2
| 94.6 | 2
| 94.62 | 1
| 94.64 | 1
| 94.66 | 0
| 94.68 | 2
| 94.7 | 0
| 94.72 | 3
| 94.74 | 2
| 94.76 | 4
| 94.78 | 5
| 94.8 | 4
| 94.82 | 0
| 94.84 | 0
| 94.86 | 4
| 94.88 | 1
| 94.9 | 2
| 94.92 | 3
| 94.94 | 4
| 94.96 | 0
| 94.98 | 3
| 95 | 0
| 95.02 | 5
| 95.04 | 4
| 95.06 | 5
| 95.08 | 6
| 95.1 | 3
| 95.12 | 7
| 95.14 | 5
| 95.16 | 13
| 95.18 | 7
| 95.2 | 5
| 95.22 | 17
| 95.24 | 6
| 95.26 | 6
| 95.28 | 5
| 95.3 | 5
| 95.32 | 11
| 95.34 | 3
| 95.36 | 9
| 95.38 | 4
| 95.4 | 6
| 95.42 | 4
| 95.44 | 2
| 95.46 | 5
| 95.48 | 5
| 95.5 | 2
| 95.52 | 1
| 95.54 | 2
| 95.56 | 3
| 95.58 | 2
| 95.6 | 1
| 95.62 | 1
| 95.64 | 2
| 95.66 | 1
| 95.68 | 2
| 95.7 | 3
| 95.72 | 1
| 95.74 | 3
| 95.76 | 1
| 95.78 | 4
| 95.8 | 2
| 95.82 | 0
| 95.84 | 2
| 95.86 | 2
| 95.88 | 3
| 95.9 | 2
| 95.92 | 0
| 95.94 | 0
| 95.96 | 1
| 95.98 | 1
| 96 | 1
| 96.02 | 2
| 96.04 | 1
| 96.06 | 1
| 96.08 | 0
| 96.1 | 1
| 96.12 | 0
| 96.14 | 0
| 96.16 | 1
| 96.18 | 1
| 96.2 | 4
| 96.22 | 2
| 96.24 | 1
| 96.26 | 4
| 96.28 | 1
| 96.3 | 1
| 96.32 | 2
| 96.34 | 2
| 96.36 | 2
| 96.38 | 0
| 96.4 | 4
| 96.42 | 0
| 96.44 | 1
| 96.46 | 3
| 96.48 | 3
| 96.5 | 1
| 96.52 | 1
| 96.54 | 3
| 96.56 | 1
| 96.58 | 3
| 96.6 | 1
| 96.62 | 2
| 96.64 | 1
| 96.66 | 1
| 96.68 | 0
| 96.7 | 0
| 96.72 | 2
| 96.74 | 2
| 96.76 | 1
| 96.78 | 1
| 96.8 | 1
| 96.82 | 1
| 96.84 | 1
| 96.86 | 0
| 96.88 | 0
| 96.9 | 0
| 96.92 | 1
| 96.94 | 0
| 96.96 | 0
| 96.98 | 0
| 97 | 2

## Supp-Figure 10a
Supplementary Figure 10a | Linear sweep voltammetry (LSV) data of Cu_KCl after different amounts of time immersed in air-saturated 0.1 M KHCO3
Cu_KCl |  | 0.5 min |  | 5 min |  | 15 min
| Potential (V vs. Ag/AgCl) | Current density (mA/cm2) | Potential (V vs. Ag/AgCl) | Current density (mA/cm2) | Potential (V vs. Ag/AgCl) | Current density (mA/cm2)
| -0.07755 | -0.35849 | -0.10005 | -3.8109 | -0.10102 | -0.06674
| -0.08529 | -0.53075 | -0.10495 | -3.96546 | -0.10818 | -0.03315
| -0.09025 | -0.64304 | -0.10946 | -4.13056 | -0.11127 | -0.1434
| -0.09599 | -0.81755 | -0.11791 | -4.19818 | -0.11494 | -0.15976
| -0.09721 | -1.08085 | -0.12133 | -4.31234 | -0.12197 | -0.09603
| -0.10347 | -1.22045 | -0.12681 | -4.50291 | -0.1279 | -0.09775
| -0.11082 | -1.354 | -0.12913 | -4.64342 | -0.13196 | -0.1434
| -0.11075 | -1.6484 | -0.13628 | -4.79622 | -0.13648 | -0.16062
| -0.11746 | -1.80696 | -0.13732 | -4.9903 | -0.13873 | -0.22953
| -0.12197 | -2.04522 | -0.14718 | -5.02104 | -0.14441 | -0.14684
| -0.13074 | -2.16586 | -0.14808 | -5.24059 | -0.15272 | -0.13565
| -0.13551 | -2.364 | -0.15749 | -5.20546 | -0.15446 | -0.25364
| -0.13628 | -2.66965 | -0.15827 | -5.36617 | -0.16149 | -0.1589
| -0.14557 | -2.83365 | -0.16478 | -5.37407 | -0.1653 | -0.26915
| -0.14886 | -3.16753 | -0.17148 | -5.38373 | -0.16968 | -0.21919
| -0.15137 | -3.44588 | -0.17548 | -5.36617 | -0.17664 | -0.23297
| -0.15685 | -3.64847 | -0.18025 | -5.41623 | -0.18161 | -0.25795
| -0.16297 | -3.82447 | -0.18309 | -5.37495 | -0.18651 | -0.24159
| -0.16942 | -4.00047 | -0.19031 | -5.27396 | -0.18857 | -0.35442
| -0.17419 | -4.26753 | -0.19598 | -5.1071 | -0.19721 | -0.25709
| -0.1798 | -4.46871 | -0.20011 | -4.99909 | -0.20121 | -0.31135
| -0.18174 | -4.75624 | -0.20391 | -4.89195 | -0.20243 | -0.40868
| -0.18554 | -5.01271 | -0.21146 | -4.63727 | -0.20907 | -0.40265
| -0.18915 | -5.29953 | -0.21642 | -4.3984 | -0.21545 | -0.3148
| -0.19959 | -5.48541 | -0.21668 | -4.34923 | -0.21732 | -0.47758
| -0.20366 | -5.76235 | -0.22493 | -4.12968 | -0.22055 | -0.46639
| -0.20914 | -6.07576 | -0.22861 | -3.83724 | -0.22712 | -0.51634
| -0.21326 | -6.37318 | -0.23196 | -3.62296 | -0.23202 | -0.47844
| -0.2141 | -6.73129 | -0.2406 | -3.28837 | -0.24079 | -0.49911
| -0.21913 | -7.05765 | -0.24298 | -3.04336 | -0.24285 | -0.52668
| -0.22783 | -7.35882 | -0.24904 | -2.84752 | -0.24601 | -0.63865
| -0.23428 | -7.616 | -0.25697 | -2.57616 | -0.25459 | -0.58008
| -0.23666 | -7.96353 | -0.25942 | -2.38998 | -0.26045 | -0.6197
| -0.24008 | -8.37859 | -0.26297 | -2.26704 | -0.26258 | -0.76353
| -0.24479 | -8.65247 | -0.26638 | -2.2644 | -0.26593 | -0.75148
| -0.2533 | -8.76706 | -0.27103 | -2.12653 | -0.27051 | -0.77473
| -0.2533 | -9.044 | -0.27999 | -2.00797 | -0.27676 | -0.7687
| -0.25897 | -9.21859 | -0.28147 | -1.99216 | -0.28108 | -0.84277
| -0.26658 | -9.44 | -0.29043 | -1.92542 | -0.28734 | -0.90393
| -0.2707 | -9.62447 | -0.29056 | -1.96318 | -0.29585 | -0.89359
| -0.27541 | -9.99388 | -0.29952 | -1.66197 | -0.29907 | -0.94527
| -0.28308 | -10.19718 | -0.30229 | -1.71114 | -0.30333 | -1.09083
| -0.28263 | -10.62824 | -0.30848 | -1.55395 | -0.30893 | -1.18557
| -0.28992 | -11.02588 | -0.31042 | -1.62772 | -0.31558 | -1.14595
| -0.29353 | -11.53953 | -0.31719 | -1.5276 | -0.31364 | -1.33027
| -0.3003 | -11.96965 | -0.32073 | -1.40026 | -0.32241 | -1.40434
| -0.30358 | -12.15176 | -0.32679 | -1.39412 | -0.32595 | -1.47066
| -0.31184 | -12.20047 | -0.33002 | -1.27205 | -0.3306 | -1.5077
| -0.31377 | -12.18612 | -0.33943 | -1.01123 | -0.33633 | -1.43449
| -0.3226 | -12.14047 | -0.34091 | -0.82768 | -0.34001 | -1.46894
| -0.32312 | -12.52141 | -0.348 | -0.54315 | -0.34497 | -1.51115
| -0.33066 | -12.44235 | -0.35065 | -0.37629 | -0.35484 | -1.42674
| -0.33524 | -12.53271 | -0.35845 | -0.08122 | -0.35638 | -1.44396
| -0.3402 | -12.40988 | -0.36315 | -0.16026 | -0.36116 | -1.56799
| -0.34523 | -12.35435 | -0.36625 | -0.19802 | -0.36547 | -1.58263
| -0.34671 | -12.36894 | -0.37321 | -0.0944 | -0.37295 | -1.55507
| -0.35316 | -11.88706 | -0.37772 | -0.18309 | -0.3774 | -1.52406
| -0.35948 | -11.132 | -0.38295 | -0.14445 | -0.38385 | -1.44655
| -0.3629 | -10.27929 | -0.38836 | -0.16904 | -0.38443 | -1.44224
| -0.36844 | -9.38306 | -0.39197 | -0.11986 | -0.38972 | -1.38023
| -0.37386 | -8.54706 | -0.39765 | -0.11547 | -0.39584 | -1.4052
| -0.38063 | -7.47953 | -0.40171 | -0.12952 | -0.4028 | -1.20883
| -0.38211 | -6.23953 | -0.40603 | -0.15411 | -0.40377 | -1.17179
| -0.38791 | -4.74329 | -0.41009 | -0.15323 | -0.41067 | -0.85139
| -0.3961 | -3.28659 | -0.41705 | -0.18924 | -0.4186 | -0.33288
| -0.39713 | -2.66447 | -0.42143 | -0.17695 | -0.41918 | -0.121
| -0.40074 | -2.18711 | -0.42801 | -0.1102 | -0.42414 | -0.08655
| -0.40667 | -1.89271 | -0.43207 | -0.16992 | -0.4331 | -0.01334
| -0.41267 | -1.66054 | -0.43497 | -0.14533 | -0.43781 | 0.02283
| -0.42027 | -1.45492 | -0.44103 | -0.1427 | -0.44142 | -0.00559
| -0.42156 | -1.36614 | -0.44651 | -0.21295 | -0.4478 | 0.00475
| -0.42775 | -1.17795 | -0.45232 | -0.11284 | -0.45238 | 0.01336
| -0.43123 | -1.13167 | -0.4529 | -0.22085 | -0.45689 | -0.01592
| -0.43949 | -0.97689 | -0.4596 | -0.1506 | -0.45928 | -0.12359
| -0.44103 | -0.95261 | -0.46237 | -0.1989 | -0.46444 | -0.04865
| -0.44671 | -0.88584 | -0.4723 | -0.13655 | -0.47133 | -0.01592
| -0.45373 | -0.84259 | -0.47585 | -0.10932 | -0.47449 | -0.01506
| -0.4587 | -0.75078 | -0.47752 | -0.20944 | -0.48139 | 0.01336
| -0.46076 | -0.79024 | -0.48545 | -0.17607 | -0.48294 | -0.07708
| -0.46901 | -0.77052 | -0.48765 | -0.23491 | -0.48893 | -0.10636
| -0.47075 | -0.78188 | -0.49164 | -0.21471 | -0.4919 | -0.12186
| -0.47643 | -0.66278 | -0.49996 | -0.12338 | -0.50176 | -0.02884
| -0.48133 | -0.71435 | -0.50441 | -0.20329 | -0.50183 | -0.13909
| -0.48745 | -0.54668 | -0.5077 | -0.23139 | -0.51131 | -0.01162
| -0.49287 | -0.36078 | -0.51285 | -0.22085 | -0.5124 | -0.08827
| -0.49635 | -0.37367 | -0.51666 | -0.22437 | -0.52111 | -0.02454
| -0.50228 | -0.3236 | -0.52562 | -0.08737 | -0.52562 | -0.04349
| -0.50486 | -0.34028 | -0.52858 | -0.21734 | -0.52626 | -0.15546
| -0.51447 | -0.25 | -0.53593 | -0.10757 | -0.53413 | -0.05038
| -0.51659 | -0.25607 | -0.53851 | -0.13655 | -0.53871 | -0.04521
| -0.51885 | -0.30692 | -0.54509 | -0.12513 | -0.54096 | -0.15201
| -0.5242 | -0.28871 | -0.54664 | -0.21734 | -0.54838 | -0.07105
| -0.53032 | -0.31071 | -0.55482 | -0.10845 | -0.55334 | -0.05554
| -0.53361 | -0.31299 | -0.55837 | -0.1225 | -0.55534 | -0.1589
| -0.54077 | -0.22572 | -0.56275 | -0.13216 | -0.56191 | -0.18216
| -0.54431 | -0.31146 | -0.56675 | -0.17255 | -0.56978 | -0.05382
| -0.55205 | -0.19006 | -0.57113 | -0.24896 | -0.57133 | -0.13134
| -0.55366 | -0.24089 | -0.5761 | -0.19802 | -0.57539 | -0.19077
| -0.55959 | -0.27807 | -0.58222 | -0.21119 | -0.58055 | -0.15373
| -0.56391 | -0.28035 | -0.58861 | -0.17431 | -0.58577 | -0.14598
| -0.57171 | -0.25153 | -0.59467 | -0.13655 | -0.59041 | -0.16924
| -0.57358 | -0.23558 | -0.6004 | -0.11723 | -0.59589 | -0.18043
| -0.58313 | -0.13467 | -0.60343 | -0.16729 | -0.6044 | -0.09947
| -0.58725 | -0.17868 | -0.60756 | -0.1787 | -0.60537 | -0.17957
| -0.59267 | -0.15212 | -0.61497 | -0.08474 | -0.61136 | -0.121
| -0.5946 | -0.26518 | -0.6153 | -0.16202 | -0.6162 | -0.19852
| -0.59886 | -0.2022 | -0.62361 | -0.16553 | -0.62323 | -0.0788
| -0.60414 | -0.17868 | -0.62935 | -0.13743 | -0.63 | -0.08483
| -0.60833 | -0.22117 | -0.63322 | -0.10493 | -0.6338 | -0.13909
| -0.61265 | -0.23635 | -0.63477 | -0.20329 | -0.63567 | -0.11411
| -0.62032 | -0.14833 | -0.64321 | -0.15148 | -0.64347 | -0.10722
| -0.62277 | -0.23861 | -0.64953 | -0.08825 | -0.6485 | -0.08138
| -0.6298 | -0.18096 | -0.65295 | -0.19012 | -0.65404 | -0.08913
| -0.63586 | -0.22876 | -0.65752 | -0.10142 | -0.65901 | -0.12445
| -0.63734 | -0.23255 | -0.65939 | -0.20856 | -0.66326 | -0.11067
| -0.64231 | -0.24468 | -0.66694 | -0.17255 | -0.66829 | -0.12703
| -0.64734 | -0.23711 | -0.67235 | -0.10932 | -0.6739 | -0.14512
| -0.65636 | -0.1028 | -0.67674 | -0.12601 | -0.67861 | -0.12014
| -0.66068 | -0.18627 | -0.68125 | -0.20505 | -0.68151 | -0.08655
| -0.6661 | -0.12784 | -0.68351 | -0.22349 | -0.68338 | -0.2235
| -0.66861 | -0.20372 | -0.69376 | -0.14884 | -0.68937 | -0.19421
| -0.67338 | -0.14984 | -0.69414 | -0.22085 | -0.69498 | -0.16579
| -0.68106 | -0.11798 | -0.70162 | -0.1304 | -0.70317 | -0.13737
| -0.68222 | -0.20903 | -0.70646 | -0.11459 | -0.70356 | -0.19077
| -0.68776 | -0.21434 | -0.70974 | -0.20153 | -0.70897 | -0.21058
| -0.69498 | -0.21206 | -0.71671 | -0.11547 | -0.71303 | -0.239
| -0.6973 | -0.21131 | -0.7229 | -0.1225 | -0.7198 | -0.21058
| -0.7053 | -0.17337 | -0.72535 | -0.16026 | -0.72767 | -0.1322
| -0.70678 | -0.19992 | -0.73018 | -0.1427 | -0.72941 | -0.13995
| -0.71471 | -0.16123 | -0.73586 | -0.18485 | -0.7365 | -0.10722
| -0.7198 | -0.13315 | -0.73856 | -0.24105 | -0.73985 | -0.20369
| -0.72277 | -0.20448 | -0.74772 | -0.13655 | -0.74707 | -0.16493
| -0.72522 | -0.23635 | -0.7501 | -0.16289 | -0.74791 | -0.2347
| -0.73244 | -0.21965 | -0.75288 | -0.22612 | -0.7523 | -0.20886
| -0.73959 | -0.16502 | -0.75977 | -0.17607 | -0.75739 | -0.20283
| -0.74282 | -0.23558 | -0.76751 | -0.12952 | -0.76512 | -0.21833
| -0.74746 | -0.16957 | -0.7677 | -0.26828 | -0.76841 | -0.18646
| -0.75133 | -0.23331 | -0.77583 | -0.14621 | -0.77434 | -0.23211
| -0.75758 | -0.22344 | -0.7786 | -0.17782 | -0.7775 | -0.24159
| -0.76055 | -0.22572 | -0.78131 | -0.25686 | -0.7873 | -0.10464
| -0.76648 | -0.16199 | -0.78743 | -0.2551 | -0.79104 | -0.17699
| -0.77338 | -0.14605 | -0.7962 | -0.14182 | -0.79717 | -0.14254
| -0.77924 | -0.14074 | -0.79755 | -0.24281 | -0.80091 | -0.13392
| -0.77969 | -0.25304 | -0.80709 | -0.15411 | -0.80207 | -0.28379
| -0.78563 | -0.25911 | -0.80961 | -0.22525 | -0.81006 | -0.17096
| -0.79233 | -0.15592 | -0.81225 | -0.22085 | -0.8149 | -0.23211
| -0.7951 | -0.25682 | -0.82018 | -0.16289 | -0.82057 | -0.18474
| -0.80316 | -0.16881 | -0.8227 | -0.23139 | -0.82379 | -0.32255
| -0.80606 | -0.22648 | -0.82818 | -0.25247 | -0.82714 | -0.33977
| -0.80942 | -0.26518 | -0.83482 | -0.2551 | -0.83591 | -0.34236
| -0.81818 | -0.1764 | -0.83746 | -0.27706 | -0.84017 | -0.48792
| -0.82192 | -0.24468 | -0.84384 | -0.18748 | -0.84333 | -0.60075
| -0.82805 | -0.18171 | -0.85087 | -0.19802 | -0.84558 | -0.83158
| -0.83017 | -0.19385 | -0.85396 | -0.2595 | -0.85229 | -1.07446
| -0.83881 | -0.16957 | -0.85745 | -0.26125 | -0.85596 | -1.35956
| -0.83997 | -0.24772 | -0.86454 | -0.31394 | -0.86389 | -1.61709
| -0.84713 | -0.18096 | -0.87047 | -0.33239 | -0.87066 | -1.88409
| -0.84913 | -0.22269 | -0.87008 | -0.52295 | -0.87543 | -2.26737
| -0.85687 | -0.21889 | -0.8755 | -0.70913 | -0.87988 | -2.66701
| -0.85822 | -0.26214 | -0.88356 | -0.83998 | -0.88478 | -2.97708
| -0.86705 | -0.23179 | -0.88884 | -1.0121 | -0.8853 | -3.45252
| -0.87079 | -0.22344 | -0.8931 | -1.38007 | -0.89465 | -3.65492
| -0.87634 | -0.25607 | -0.89929 | -1.65406 | -0.8949 | -4.10711
| -0.8813 | -0.27353 | -0.90515 | -1.89381 | -0.90096 | -4.43354
| -0.88343 | -0.27579 | -0.91025 | -2.18273 | -0.90715 | -4.70313
| -0.88723 | -0.28035 | -0.91347 | -2.53225 | -0.91044 | -4.99339
| -0.8978 | -0.20144 | -0.91502 | -2.89055 | -0.91528 | -5.17426
| -0.89942 | -0.25456 | -0.92114 | -3.14962 | -0.91947 | -5.43437
| -0.90399 | -0.28871 | -0.92881 | -3.34809 | -0.92636 | -5.62386
| -0.91018 | -0.29325 | -0.9303 | -3.63614 | -0.93004 | -5.77372
| -0.91766 | -0.31525 | -0.93584 | -3.87061 | -0.9352 | -5.9055
| -0.91953 | -0.47459 | -0.9428 | -4.05767 | -0.94087 | -5.96235
| -0.92624 | -0.67567 | -0.94519 | -4.3422 | -0.94861 | -6.12858
| -0.93075 | -0.99965 | -0.95067 | -4.62498 | -0.9528 | -6.3663
| -0.93288 | -1.29101 | -0.95918 | -4.78656 | -0.95737 | -6.52564
| -0.93745 | -1.48374 | -0.96292 | -5.08427 | -0.9624 | -6.71599
| -0.94242 | -1.71136 | -0.96634 | -5.4373 | -0.9646 | -7.11132
| -0.94616 | -1.92381 | -0.97085 | -5.8562 | -0.97362 | -7.30426
| -0.95286 | -2.14765 | -0.97317 | -6.21362 | -0.97459 | -7.66256
| -0.9604 | -2.30167 | -0.97975 | -6.53943 | -0.98271 | -8.01827
| -0.96215 | -2.64306 | -0.9889 | -6.79323 | -0.98432 | -8.45754
| -0.96827 | -2.84259 | -0.98993 | -7.21739 | -0.99354 | -8.7254
| -0.9751 | -3.06965 | -0.99406 | -7.60906 | -0.99786 | -9.12332
| -0.97743 | -3.38141 | -1.00031 | -8.02708 | -0.99941 | -9.64872
| -0.98349 | -3.67059 | -1.00528 | -8.28527 | -1.0027 | -10.00874
| -0.98987 | -3.84659 | -1.00889 | -8.7472 | -1.00863 | -10.36274
| -0.99109 | -4.20306 | -1.01753 | -8.97992 | -1.0145 | -10.71587
| -0.99825 | -4.41035 | -1.02307 | -9.2785 | -1.02288 | -10.97685
| -1.0027 | -4.59694 | -1.027 | -9.57709 | -1.02217 | -11.43506
| -1.0075 | -4.924 | -1.02952 | -9.91783 | -1.02945 | -11.73393
| -1.0154 | -5.09247 | -1.03351 | -10.21904 | -1.03339 | -12.00008
| -1.0164 | -5.45271 | -1.03983 | -10.43157 | -1.03854 | -12.21454
| -1.0202 | -5.74329 | -1.04306 | -10.68449 | -1.0457 | -12.4669
| -1.0295 | -5.93388 | -1.04815 | -10.88735 | -1.05086 | -12.7029
| -1.0344 | -6.19341 | -1.05492 | -10.96639 | -1.05279 | -12.95613
| -1.0369 | -6.48235 | -1.06059 | -11.16749 | -1.06317 | -13.02245
| -1.0457 | -6.59859 | -1.06813 | -11.24741 | -1.06259 | -13.26878
| -1.0491 | -6.82541 | -1.07162 | -11.40899 | -1.06917 | -13.37386
| -1.0505 | -7.132 | -1.07606 | -11.50384 | -1.07581 | -13.46171
| -1.0555 | -7.32376 | -1.08006 | -11.63118 | -1.08071 | -13.59694
| -1.0643 | -7.38235 | -1.0829 | -11.86478 | -1.08219 | -13.72527
| -1.0684 | -7.46871 | -1.08702 | -11.91922 | -1.08741 | -13.75714
| -1.0729 | -7.64941 | -1.0918 | -12.05622 | -1.09734 | -13.71321
| -1.079 | -7.66376 | -1.09753 | -12.11506 | -1.0996 | -13.79504
| -1.0848 | -7.65694 | -1.1016 | -12.2143 | -1.10572 | -13.80021
| -1.0857 | -7.69576 | -1.10701 | -12.27401 | -1.11043 | -13.80624
| -1.091 | -7.56212 | -1.11146 | -12.31353 | -1.11636 | -13.73216
| -1.0979 | -7.34447 | -1.11765 | -12.24064 | -1.12177 | -13.70029
| -1.1037 | -6.87247 | -1.12339 | -12.31529 | -1.12145 | -13.7959
| -1.1089 | -6.12212 | -1.13028 | -12.17039 | -1.12848 | -13.71752
| -1.1123 | -5.10753 | -1.13415 | -12.05447 | -1.13654 | -13.56593
| -1.118 | -3.95035 | -1.14144 | -11.88146 | -1.13692 | -13.55301
| -1.1193 | -2.99741 | -1.14099 | -11.75149 | -1.14189 | -13.39109
| -1.1282 | -2.30245 | -1.14782 | -11.48891 | -1.14911 | -13.20763
| -1.1339 | -1.97845 | -1.15427 | -11.08494 | -1.15272 | -12.93373
| -1.1363 | -1.76904 | -1.15955 | -10.69063 | -1.15685 | -12.6073
| -1.1409 | -1.59527 | -1.16091 | -10.22431 | -1.16452 | -12.11894
| -1.1466 | -1.38739 | -1.16916 | -9.50332 | -1.17051 | -11.58751
| -1.1492 | -1.37675 | -1.17593 | -8.75686 | -1.17567 | -10.90622
| -1.1536 | -1.26447 | -1.17838 | -7.95683 | -1.17948 | -10.04061
| -1.1626 | -1.02925 | -1.1827 | -7.20685 | -1.18077 | -9.144
| -1.1645 | -1.00346 | -1.18657 | -6.30232 | -1.1876 | -8.18106
| -1.1688 | -0.91391 | -1.1954 | -5.22127 | -1.19095 | -7.40331
| -1.1742 | -0.81527 | -1.19675 | -4.33781 | -1.19534 | -6.61608
| -1.1832 | -0.77278 | -1.20114 | -3.60276 | -1.20152 | -5.7608
| -1.1826 | -0.8312 | -1.20958 | -3.07585 | -1.20662 | -4.98219
| -1.1893 | -0.78266 | -1.21435 | -2.67364 | -1.21229 | -4.18118
| -1.1937 | -0.76367 | -1.21506 | -2.38472 | -1.21874 | -3.6153
| -1.1993 | -0.8168 | -1.21951 | -2.32763 | -1.22209 | -3.17346
| -1.2037 | -0.85701 | -1.22886 | -2.01675 | -1.2288 | -2.75056
| -1.2081 | -0.88205 | -1.23318 | -1.86658 | -1.23447 | -2.50595
| -1.2127 | -0.86762 | -1.23814 | -1.65933 | -1.23428 | -2.48614
| -1.2181 | -0.87369 | -1.24266 | -1.6444 | -1.24388 | -2.25445
| -1.2236 | -0.87522 | -1.24511 | -1.65143 | -1.24459 | -2.29924
| -1.2301 | -0.91922 | -1.25175 | -1.55044 | -1.25014 | -2.29665
| -1.2339 | -0.96172 | -1.25916 | -1.51004 | -1.25626 | -2.19588
| -1.2404 | -1.06264 | -1.26226 | -1.60752 | -1.25897 | -2.31302
| -1.2458 | -1.03 | -1.26612 | -1.59522 | -1.26458 | -2.27856
| -1.2483 | -1.12485 | -1.26993 | -1.73134 | -1.26948 | -2.30268
| -1.255 | -1.16202 | -1.27824 | -1.71817 | -1.27463 | -2.43274
| -1.2572 | -1.29405 | -1.27941 | -1.90171 | -1.28057 | -2.54643
| -1.2668 | -1.26447 | -1.28405 | -1.99919 | -1.28347 | -2.66787
| -1.2677 | -1.42986 | -1.29172 | -2.01236 | -1.29127 | -2.65409
| -1.2753 | -1.39346 | -1.29817 | -2.11072 | -1.29675 | -2.83324
| -1.2764 | -1.57024 | -1.30287 | -2.18098 | -1.30152 | -2.93488
| -1.2845 | -1.49816 | -1.30887 | -2.30304 | -1.30713 | -2.9521
| -1.289 | -1.58845 | -1.31145 | -2.44443 | -1.3099 | -3.21222
| -1.296 | -1.6704 | -1.31731 | -2.45321 | -1.31319 | -3.33107
| -1.2968 | -1.85402 | -1.31918 | -2.64554 | -1.31777 | -3.42582
| -1.3043 | -1.85402 | -1.32357 | -2.82645 | -1.32827 | -3.4241
| -1.3064 | -1.94506 | -1.33208 | -2.78868 | -1.32808 | -3.64717
| -1.3119 | -2.08391 | -1.33653 | -2.85806 | -1.33543 | -3.67818
| -1.3209 | -2.04826 | -1.33801 | -3.03458 | -1.34181 | -3.79101
| -1.3209 | -2.20835 | -1.34355 | -3.17421 | -1.34729 | -3.88489
| -1.3284 | -2.22049 | -1.34839 | -3.25412 | -1.35084 | -4.06835
| -1.3303 | -2.37529 | -1.35613 | -3.32174 | -1.35464 | -4.21477
| -1.337 | -2.45788 | -1.3589 | -3.52812 | -1.35832 | -4.40081
| -1.3408 | -2.58541 | -1.36251 | -3.65985 | -1.36444 | -4.45593
| -1.3466 | -2.57859 | -1.37166 | -3.66775 | -1.37095 | -4.58168
| -1.3515 | -2.74565 | -1.37218 | -3.84954 | -1.3765 | -4.70313
| -1.3601 | -2.72729 | -1.38037 | -3.89257 | -1.37817 | -4.99597
| -1.3601 | -2.92165 | -1.38662 | -4.01727 | -1.38585 | -5.0132
| -1.3658 | -3.02024 | -1.39107 | -4.17798 | -1.39204 | -5.17254
| -1.372 | -3.04141 | -1.39487 | -4.26668 | -1.39262 | -5.39045
| -1.3799 | -3.13176 | -1.39906 | -4.44758 | -1.40119 | -5.47744
| -1.3835 | -3.20165 | -1.40132 | -4.60653 | -1.40209 | -5.77631
| -1.389 | -3.34118 | -1.40777 | -4.74529 | -1.41041 | -5.83746
| -1.3924 | -3.468 | -1.41454 | -4.84628 | -1.41499 | -6.09499
| -1.3966 | -3.612 | -1.4177 | -4.99469 | -1.4186 | -6.24141
| -1.3998 | -3.69788 | -1.42582 | -5.08778 | -1.42382 | -6.4197
| -1.408 | -3.75765 | -1.42685 | -5.28011 | -1.42956 | -6.58421
| -1.4129 | -3.86094 | -1.43169 | -5.51019 | -1.43162 | -6.86069
| -1.4185 | -3.99224 | -1.44013 | -5.5058 | -1.43981 | -6.93303
| -1.4209 | -4.21153 | -1.44155 | -5.72798 | -1.44142 | -7.18109
| -1.4275 | -4.24565 | -1.45012 | -5.84127 | -1.44535 | -7.37919
| -1.4328 | -4.28965 | -1.4538 | -5.97651 | -1.45438 | -7.42398
| -1.4374 | -4.40494 | -1.45593 | -6.14864 | -1.46076 | -7.58073
| -1.4387 | -4.52024 | -1.46192 | -6.20923 | -1.4598 | -7.88736
| -1.4455 | -4.58024 | -1.46863 | -6.35764 | -1.46656 | -8.02775
| -1.4536 | -4.73647 | -1.47179 | -6.5807 | -1.47063 | -8.2069
| -1.453 | -4.93906 | -1.47894 | -6.60881 | -1.47965 | -8.3025
| -1.4622 | -5.06965 | -1.48081 | -6.8143 | -1.48494 | -8.43256
| -1.4677 | -5.28424 | -1.48952 | -6.92144 | -1.48965 | -8.62377
| -1.4725 | -5.30329 | -1.49377 | -7.02858 | -1.49152 | -8.85718
| -1.4732 | -5.46047 | -1.49706 | -7.213 | -1.49854 | -8.94934
| -1.4815 | -5.51812 | -1.49996 | -7.45802 | -1.50351 | -9.08026
| -1.4836 | -5.86259 | -1.50557 | -7.6196 | -1.50563 | -9.2508
| -1.4909 | -5.97341 | -1.51337 | -7.6679 | -1.51421 | -9.41272
| -1.4967 | -6.12965 | -1.51795 | -7.8251 | -1.51892 | -9.52039
| -1.5002 | -6.216 | -1.52053 | -8.05606 | -1.52098 | -9.79256
| -1.506 | -6.34118 | -1.5262 | -8.20272 | -1.52833 | -9.86404
| -1.5075 | -6.51647 | -1.53007 | -8.31688 | -1.532 | -10.16206
| -1.5135 | -6.61435 | -1.53536 | -8.50394 | -1.53548 | -10.39461
| -1.517 | -6.79741 | -1.54 | -8.63742 | -1.54277 | -10.40322
| -1.5268 | -6.83459 | -1.55031 | -8.70329 | -1.54477 | -10.63922
| -1.5308 | -6.96565 | -1.55309 | -8.80779 | -1.55186 | -10.73052
| -1.5363 | -7.11224 | -1.55863 | -9.00978 | -1.55779 | -10.86229
| -1.5385 | -7.27765 | -1.55953 | -9.26621 | -1.56353 | -11.02853
| -1.5459 | -7.29647 | -1.56824 | -9.31802 | -1.56463 | -11.24213
| -1.5499 | -7.47647 | -1.57385 | -9.41989 | -1.57359 | -11.30845
| -1.5555 | -7.59624 | -1.57752 | -9.6087 | -1.57481 | -11.58665
| -1.5578 | -7.74118 | -1.58132 | -9.76326 | -1.57894 | -11.7236
| -1.5663 | -7.824 | -1.58442 | -10.01882 | -1.58345 | -11.97682
| -1.5666 | -8.04847 | -1.59286 | -10.08117 | -1.58861 | -12.15511
| -1.5754 | -8.06824 | -1.59725 | -10.18216 | -1.5939 | -12.32048
| -1.5812 | -8.19647 | -1.59789 | -10.515 | -1.60176 | -12.43331
| -1.5833 | -8.37788 | -1.60814 | -10.54046 | -1.60685 | -12.54184
| -1.5909 | -8.53247 | -1.61137 | -10.7442 | -1.61053 | -12.68568
| -1.5913 | -8.73812 | -1.61807 | -10.82939 | -1.61504 | -12.95613
| -1.5954 | -8.88988 | -1.62039 | -11.03401 | -1.62278 | -12.99747
| -1.6034 | -8.94918 | -1.62684 | -11.16047 | -1.62342 | -13.24294
| -1.6063 | -9.13741 | -1.63148 | -11.43534 | -1.63084 | -13.35836
| -1.615 | -9.21553 | -1.63509 | -11.60044 | -1.63464 | -13.59608
| -1.6163 | -9.35741 | -1.64032 | -11.755 | -1.64225 | -13.67359
| -1.6214 | -9.46588 | -1.64708 | -11.81033 | -1.64683 | -13.87342
| -1.6299 | -9.48329 | -1.64676 | -12.00002 | -1.65057 | -14.01381
| -1.634 | -9.63812 | -1.65721 | -12.04041 | -1.65746 | -14.24723
| -1.638 | -9.79671 | -1.65966 | -12.20639 | -1.66127 | -14.4169
| -1.6403 | -9.98329 | -1.66198 | -12.4277 | -1.66462 | -14.61328
| -1.6471 | -10.14565 | -1.6701 | -12.53659 | -1.66888 | -14.86564
| -1.6539 | -10.19953 | -1.67577 | -12.69291 | -1.67526 | -15.01207
| -1.6582 | -10.33388 | -1.68119 | -12.76932 | -1.677 | -15.27218
| -1.6655 | -10.42635 | -1.68209 | -13.02926 | -1.68287 | -15.3919
| -1.6646 | -10.60471 | -1.68751 | -13.20139 | -1.69073 | -15.61929
| -1.6709 | -10.82941 | -1.69267 | -13.39371 | -1.69415 | -15.68389
| -1.6796 | -10.79365 | -1.69737 | -13.59482 | -1.69815 | -15.89922
| -1.6802 | -10.96212 | -1.70195 | -13.77836 | -1.70595 | -16.05942
| -1.6844 | -11.18753 | -1.70833 | -13.85476 | -1.71059 | -16.23771
| -1.6933 | -11.26565 | -1.71543 | -13.9461 | -1.71491 | -16.38155
| -1.697 | -11.34071 | -1.71839 | -14.05675 | -1.72039 | -16.50902
| -1.7046 | -11.46588 | -1.72503 | -14.228 | -1.72394 | -16.78809
| -1.708 | -11.54565 | -1.73006 | -14.34392 | -1.72851 | -16.88369
| -1.7091 | -11.77694 | -1.73245 | -14.44579 | -1.73315 | -17.00342
| -1.7148 | -11.87271 | -1.73986 | -14.65743 | -1.73586 | -17.20841
| -1.7226 | -11.916 | -1.74225 | -14.88225 | -1.74624 | -17.32469
| -1.7245 | -12.09341 | -1.7474 | -15.08687 | -1.7465 | -17.63218
| -1.7312 | -12.148 | -1.75462 | -15.23441 | -1.75501 | -17.64596
| -1.7384 | -12.24376 | -1.75798 | -15.50841 | -1.75959 | -17.88282
| -1.7433 | -12.41435 | -1.76591 | -15.77362 | -1.765 | -18.18428
| -1.745 | -12.60259 | -1.76758 | -15.85705 | -1.76513 | -18.40219
| -1.7529 | -12.72541 | -1.77087 | -16.10558 | -1.77119 | -18.73294
| -1.7582 | -12.75882 | -1.77629 | -16.22502 | -1.77687 | -18.83457
| -1.7584 | -12.98118 | -1.78499 | -16.22502 | -1.78396 | -18.93621
| -1.7633 | -13.16259 | -1.78686 | -16.39275 | -1.7868 | -19.17048
| -1.7703 | -13.16776 | -1.79202 | -16.48935 | -1.79376 | -19.30399
| -1.7738 | -13.36894 | -1.79505 | -16.89508 | -1.79885 | -19.40562
| -1.7802 | -13.42282 | -1.80079 | -16.99871 | -1.80008 | -19.62784
| -1.7864 | -13.54729 | -1.80491 | -17.17698 | -1.80459 | -19.77427
| -1.7897 | -13.97224 | -1.80981 | -17.21826 | -1.81413 | -19.78547
| -1.7933 | -14.004 | -1.8191 | -17.29993 | -1.81503 | -20.06712
| -1.8008 | -14.10329 | -1.82451 | -17.38512 | -1.82342 | -20.09554
| -1.8052 | -14.16565 | -1.82928 | -17.44132 | -1.82625 | -20.27039
| -1.8077 | -14.29906 | -1.83405 | -17.60291 | -1.83044 | -20.64248
| -1.8157 | -14.33412 | -1.83766 | -17.76187 | -1.83515 | -20.70794
|  |  | -1.84321 | -18.02708 | -1.84256 | -21.15583
|  |  | -1.8483 | -18.12544 | -1.84411 | -21.43231

## Supp-Figure 10b
Supplementary Figure 10b | Linear sweep voltammetry (LSV) data of Cu_KBr after different amounts of time immersed in air-saturated 0.1 M KHCO3
Cu_KBr |  | 0.5 min |  | 5 min |  | 15 min
| Potential (V vs. Ag/AgCl) | Current density (mA/cm2) | Potential (V vs. Ag/AgCl) | Current density (mA/cm2) | Potential (V vs. Ag/AgCl) | Current density (mA/cm2)
| -0.05331 | 0.03281 | -0.05054 | -0.02162 | -0.0428 | -0.03652
| -0.05466 | -0.15056 | -0.0546 | -0.05197 | -0.04906 | -0.00461
| -0.06111 | -0.10946 | -0.06014 | -0.09294 | -0.05428 | -0.00965
| -0.06517 | -0.18059 | -0.06511 | -0.14757 | -0.05576 | -0.19188
| -0.06749 | -0.345 | -0.06943 | -0.22648 | -0.06434 | -0.15241
| -0.07323 | -0.43745 | -0.07446 | -0.27882 | -0.06807 | -0.16417
| -0.07942 | -0.45091 | -0.07826 | -0.37974 | -0.06988 | -0.32539
| -0.08284 | -0.57419 | -0.08413 | -0.5004 | -0.07871 | -0.35563
| -0.08864 | -0.69118 | -0.08484 | -0.61118 | -0.08277 | -0.34219
| -0.09257 | -0.77257 | -0.08974 | -0.76141 | -0.08864 | -0.44716
| -0.09928 | -0.88402 | -0.09709 | -0.8312 | -0.09032 | -0.59497
| -0.10605 | -0.86426 | -0.10424 | -0.85852 | -0.09696 | -0.54794
| -0.10734 | -1.06975 | -0.10398 | -1.09221 | -0.10295 | -0.70245
| -0.11552 | -1.13853 | -0.11366 | -1.08311 | -0.10553 | -0.80828
| -0.12249 | -1.17172 | -0.11591 | -1.32365 | -0.1132 | -0.81164
| -0.12455 | -1.41042 | -0.12042 | -1.45111 | -0.11572 | -0.94346
| -0.12939 | -1.51473 | -0.12455 | -1.55659 | -0.123 | -0.95943
| -0.13725 | -1.56137 | -0.12958 | -1.65976 | -0.12874 | -1.04591
| -0.14105 | -1.72892 | -0.13435 | -1.76675 | -0.13261 | -1.1257
| -0.14209 | -1.9273 | -0.14015 | -1.87678 | -0.13841 | -1.23068
| -0.15124 | -1.97 | -0.14821 | -2.00273 | -0.14312 | -1.3306
| -0.15311 | -2.14625 | -0.15318 | -2.14918 | -0.14776 | -1.44398
| -0.16065 | -2.23792 | -0.15388 | -2.36094 | -0.15305 | -1.60857
| -0.16156 | -2.51446 | -0.16065 | -2.44588 | -0.15588 | -1.65307
| -0.17103 | -2.57157 | -0.16678 | -2.57482 | -0.16104 | -1.84789
| -0.17252 | -2.83627 | -0.17297 | -2.71059 | -0.16542 | -1.97471
| -0.1818 | -2.92083 | -0.17439 | -2.94047 | -0.16903 | -2.02594
| -0.18161 | -3.16348 | -0.17825 | -3.10518 | -0.17348 | -2.20396
| -0.19147 | -3.23137 | -0.18657 | -3.25553 | -0.18309 | -2.23336
| -0.19083 | -3.53015 | -0.18896 | -3.42541 | -0.18657 | -2.34758
| -0.19959 | -3.62034 | -0.19515 | -3.54141 | -0.19141 | -2.48193
| -0.20494 | -3.84314 | -0.19843 | -3.71976 | -0.19701 | -2.63151
| -0.20669 | -4.10711 | -0.20224 | -3.91929 | -0.20037 | -2.73724
| -0.21416 | -4.27549 | -0.20804 | -4.09388 | -0.20424 | -2.94453
| -0.22048 | -4.4201 | -0.21487 | -4.26306 | -0.20849 | -3.03021
| -0.22332 | -4.64069 | -0.22138 | -4.38588 | -0.21307 | -3.14531
| -0.22577 | -4.90613 | -0.22732 | -4.51576 | -0.22106 | -3.19141
| -0.23544 | -4.96225 | -0.2317 | -4.68047 | -0.22158 | -3.26875
| -0.23499 | -5.23652 | -0.23273 | -4.93976 | -0.23222 | -3.19141
| -0.24421 | -5.41593 | -0.23834 | -5.12588 | -0.23428 | -3.28724
| -0.24505 | -5.63407 | -0.24221 | -5.30188 | -0.24176 | -3.12266
| -0.24994 | -5.8223 | -0.24704 | -5.45129 | -0.24163 | -3.13021
| -0.25639 | -5.95588 | -0.25214 | -5.59082 | -0.24666 | -2.94557
| -0.26013 | -6.17475 | -0.2591 | -5.72447 | -0.25684 | -2.66172
| -0.2698 | -6.22623 | -0.26529 | -5.80094 | -0.26084 | -2.48276
| -0.27361 | -6.41348 | -0.26813 | -5.93224 | -0.26368 | -2.4349
| -0.27818 | -6.57696 | -0.2756 | -5.88 | -0.26729 | -2.40552
| -0.27979 | -6.78333 | -0.27612 | -5.98541 | -0.27206 | -2.38956
| -0.28972 | -6.79044 | -0.28353 | -5.83671 | -0.28147 | -2.29549
| -0.29436 | -6.90515 | -0.28779 | -5.74424 | -0.2816 | -2.45169
| -0.29501 | -7.12549 | -0.29146 | -5.57106 | -0.28959 | -2.44917
| -0.29894 | -7.18725 | -0.29675 | -5.37247 | -0.29185 | -2.51552
| -0.305 | -7.28211 | -0.30532 | -5.25318 | -0.30101 | -2.45758
| -0.30958 | -7.33113 | -0.31087 | -5.38894 | -0.303 | -2.57682
| -0.31441 | -7.44485 | -0.31022 | -5.64941 | -0.3099 | -2.4962
| -0.31906 | -7.55858 | -0.31977 | -5.73576 | -0.3157 | -2.48529
| -0.3286 | -7.53113 | -0.32537 | -5.892 | -0.31686 | -2.52979
| -0.33272 | -7.60858 | -0.32563 | -6.15082 | -0.3237 | -2.35596
| -0.33775 | -7.7674 | -0.33356 | -6.23506 | -0.32679 | -2.17458
| -0.34111 | -7.7973 | -0.3402 | -6.41412 | -0.33414 | -1.86805
| -0.34401 | -7.95 | -0.33975 | -6.62047 | -0.33608 | -1.51115
| -0.34762 | -8.03284 | -0.3451 | -6.76706 | -0.34072 | -1.12318
| -0.35381 | -8.03995 | -0.35413 | -6.76165 | -0.3491 | -0.90987
| -0.35954 | -8.08186 | -0.35909 | -6.85812 | -0.35194 | -0.89477
| -0.36315 | -8.15074 | -0.35948 | -7.03788 | -0.35851 | -0.69826
| -0.36812 | -8.26691 | -0.36992 | -6.97718 | -0.35954 | -0.71924
| -0.37734 | -8.18873 | -0.37366 | -7.03247 | -0.3696 | -0.46565
| -0.37908 | -8.33873 | -0.37895 | -6.95129 | -0.37031 | -0.49
| -0.38688 | -8.39167 | -0.3794 | -6.95129 | -0.37527 | -0.43708
| -0.38791 | -8.56324 | -0.38585 | -6.77765 | -0.38204 | -0.23135
| -0.39249 | -8.67304 | -0.39017 | -6.37929 | -0.38462 | -0.21203
| -0.39893 | -8.75294 | -0.39861 | -5.55059 | -0.39088 | -0.20028
| -0.40487 | -8.73627 | -0.40396 | -4.40188 | -0.39661 | -0.16752
| -0.4088 | -8.8951 | -0.40854 | -2.90871 | -0.39906 | -0.23303
| -0.41654 | -8.81373 | -0.41454 | -1.93066 | -0.40641 | -0.17676
| -0.42195 | -8.90245 | -0.41879 | -1.47614 | -0.41363 | -0.15577
| -0.42659 | -8.85882 | -0.41963 | -1.20831 | -0.41718 | -0.1247
| -0.42904 | -8.89681 | -0.42762 | -0.93136 | -0.42279 | -0.16165
| -0.43446 | -8.79338 | -0.43285 | -0.83045 | -0.42395 | -0.23387
| -0.44097 | -8.64461 | -0.43775 | -0.67793 | -0.4333 | -0.14065
| -0.44187 | -8.50637 | -0.44303 | -0.57704 | -0.43807 | -0.14317
| -0.44877 | -7.94289 | -0.44716 | -0.49887 | -0.43839 | -0.22883
| -0.45586 | -6.85539 | -0.45206 | -0.48066 | -0.44787 | -0.15409
| -0.45934 | -5.44216 | -0.45702 | -0.44198 | -0.45206 | -0.19356
| -0.46676 | -4.0375 | -0.45934 | -0.47534 | -0.45657 | -0.14401
| -0.46702 | -3.18235 | -0.46702 | -0.37064 | -0.46115 | -0.13813
| -0.47153 | -2.46863 | -0.46837 | -0.42452 | -0.46515 | -0.14905
| -0.48146 | -1.86804 | -0.47727 | -0.32892 | -0.47217 | -0.17256
| -0.48442 | -1.52819 | -0.4781 | -0.39266 | -0.4734 | -0.21287
| -0.48932 | -1.28157 | -0.48803 | -0.27275 | -0.47914 | -0.22211
| -0.49171 | -1.14088 | -0.49332 | -0.24393 | -0.48571 | -0.13058
| -0.49899 | -0.97176 | -0.49815 | -0.23939 | -0.49074 | -0.12805
| -0.50415 | -0.82159 | -0.49957 | -0.26139 | -0.49577 | -0.20867
| -0.50608 | -0.82238 | -0.50718 | -0.23558 | -0.50247 | -0.11546
| -0.51092 | -0.75598 | -0.50821 | -0.3456 | -0.50409 | -0.15745
| -0.51601 | -0.71172 | -0.51653 | -0.21055 | -0.51202 | -0.14149
| -0.52059 | -0.63821 | -0.51891 | -0.29856 | -0.51447 | -0.14905
| -0.52987 | -0.52993 | -0.52265 | -0.30007 | -0.51891 | -0.13813
| -0.53406 | -0.54257 | -0.52813 | -0.27579 | -0.52149 | -0.20532
| -0.53974 | -0.4588 | -0.53161 | -0.27353 | -0.52781 | -0.20364
| -0.53993 | -0.55127 | -0.53742 | -0.25986 | -0.53252 | -0.19524
| -0.54676 | -0.46512 | -0.54309 | -0.26367 | -0.53819 | -0.20783
| -0.55018 | -0.41453 | -0.54818 | -0.18778 | -0.54638 | -0.07683
| -0.5574 | -0.28728 | -0.55147 | -0.26896 | -0.54767 | -0.22295
| -0.56417 | -0.24224 | -0.56101 | -0.19537 | -0.55592 | -0.12218
| -0.5643 | -0.32838 | -0.56449 | -0.16578 | -0.56024 | -0.09363
| -0.57313 | -0.22722 | -0.56817 | -0.23179 | -0.56288 | -0.1734
| -0.57668 | -0.311 | -0.57571 | -0.10128 | -0.57101 | -0.12302
| -0.58345 | -0.1964 | -0.57803 | -0.24468 | -0.57101 | -0.20447
| -0.58512 | -0.24224 | -0.58126 | -0.21965 | -0.57674 | -0.19776
| -0.5928 | -0.23908 | -0.58706 | -0.23711 | -0.58525 | -0.14149
| -0.59544 | -0.24303 | -0.59241 | -0.24165 | -0.58712 | -0.15577
| -0.60459 | -0.16874 | -0.59692 | -0.24165 | -0.59363 | -0.11798
| -0.60337 | -0.25569 | -0.60575 | -0.12784 | -0.59918 | -0.11294
| -0.60969 | -0.26596 | -0.60679 | -0.24089 | -0.6055 | -0.0953
| -0.61375 | -0.25885 | -0.61078 | -0.22269 | -0.61014 | -0.10706
| -0.61813 | -0.2699 | -0.62039 | -0.11798 | -0.61446 | -0.0995
| -0.62335 | -0.24777 | -0.61974 | -0.19309 | -0.61833 | -0.15241
| -0.62929 | -0.26436 | -0.62626 | -0.19385 | -0.62239 | -0.20951
| -0.63747 | -0.15214 | -0.63296 | -0.20827 | -0.62858 | -0.14989
| -0.63967 | -0.24066 | -0.6367 | -0.21055 | -0.63135 | -0.22883
| -0.64302 | -0.20904 | -0.64005 | -0.20068 | -0.63934 | -0.07095
| -0.65333 | -0.13554 | -0.64985 | -0.12025 | -0.64476 | -0.10958
| -0.65424 | -0.24145 | -0.65121 | -0.1802 | -0.64727 | -0.20783
| -0.66171 | -0.17822 | -0.65591 | -0.18854 | -0.65101 | -0.16165
| -0.66507 | -0.1632 | -0.66062 | -0.21965 | -0.65823 | -0.1692
| -0.6708 | -0.20904 | -0.6701 | -0.10584 | -0.6641 | -0.11546
| -0.67661 | -0.14107 | -0.67126 | -0.18551 | -0.66416 | -0.22043
| -0.68157 | -0.17269 | -0.67474 | -0.21662 | -0.6739 | -0.15493
| -0.6846 | -0.21379 | -0.68054 | -0.19537 | -0.67925 | -0.08691
| -0.68957 | -0.22011 | -0.68531 | -0.23027 | -0.67964 | -0.22463
| -0.69214 | -0.20272 | -0.69221 | -0.13315 | -0.68634 | -0.24898
| -0.69782 | -0.23038 | -0.69911 | -0.17261 | -0.69034 | -0.18096
| -0.70426 | -0.24382 | -0.69988 | -0.23407 | -0.69846 | -0.11294
| -0.70755 | -0.21537 | -0.70491 | -0.16957 | -0.70362 | -0.13645
| -0.71277 | -0.21932 | -0.71323 | -0.12784 | -0.70788 | -0.13561
| -0.71877 | -0.21774 | -0.71413 | -0.24621 | -0.71374 | -0.11714
| -0.72586 | -0.12685 | -0.71909 | -0.23939 | -0.71806 | -0.14485
| -0.7267 | -0.23671 | -0.72799 | -0.15743 | -0.72335 | -0.16836
| -0.7365 | -0.15293 | -0.72909 | -0.22269 | -0.72896 | -0.09866
| -0.73953 | -0.31495 | -0.73824 | -0.15743 | -0.73025 | -0.14821
| -0.74327 | -0.28887 | -0.74237 | -0.12784 | -0.73418 | -0.23471
| -0.74682 | -0.30152 | -0.74727 | -0.1324 | -0.74063 | -0.18768
| -0.75507 | -0.20825 | -0.75017 | -0.23407 | -0.74817 | -0.14317
| -0.757 | -0.27385 | -0.75803 | -0.18551 | -0.74894 | -0.19272
| -0.76519 | -0.1553 | -0.76377 | -0.14074 | -0.75919 | -0.09614
| -0.76944 | -0.22485 | -0.76616 | -0.15819 | -0.75984 | -0.18852
| -0.77293 | -0.19324 | -0.76861 | -0.20751 | -0.76577 | -0.13226
| -0.77976 | -0.23117 | -0.77305 | -0.19689 | -0.77267 | -0.14569
| -0.78447 | -0.23671 | -0.78156 | -0.14605 | -0.77383 | -0.24142
| -0.78949 | -0.22169 | -0.78343 | -0.15668 | -0.77724 | -0.25318
| -0.7933 | -0.2288 | -0.79001 | -0.26518 | -0.78621 | -0.19356
| -0.79601 | -0.28809 | -0.79459 | -0.18854 | -0.79014 | -0.22967
| -0.80432 | -0.80578 | -0.79826 | -0.20448 | -0.79613 | -0.13058
| -0.80974 | -0.54654 | -0.80671 | -0.21965 | -0.79949 | -0.24478
| -0.81025 | -0.66429 | -0.80838 | -0.27275 | -0.80303 | -0.21119
| -0.81612 | -0.58446 | -0.81399 | -0.2796 | -0.80864 | -0.19524
| -0.82179 | -0.4912 | -0.82199 | -0.19841 | -0.81399 | -0.20028
| -0.82818 | -0.40505 | -0.82669 | -0.20448 | -0.81773 | -0.25318
| -0.83456 | -0.36159 | -0.83198 | -0.25835 | -0.82482 | -0.17172
| -0.83772 | -0.32998 | -0.83224 | -0.32739 | -0.82727 | -0.27586
| -0.84417 | -0.29203 | -0.84062 | -0.31678 | -0.83669 | -0.19608
| -0.84945 | -0.26833 | -0.84584 | -0.3312 | -0.83759 | -0.22211
| -0.85029 | -0.33154 | -0.84958 | -0.44045 | -0.84591 | -0.1776
| -0.85803 | -0.31811 | -0.85571 | -0.36002 | -0.8501 | -0.26997
| -0.85996 | -0.37659 | -0.85648 | -0.52619 | -0.85474 | -0.17508
| -0.86596 | -0.43826 | -0.86151 | -0.59144 | -0.85944 | -0.34219
| -0.87028 | -0.41613 | -0.86679 | -0.63621 | -0.86628 | -0.27753
| -0.87833 | -0.37659 | -0.87195 | -0.7136 | -0.86673 | -0.39677
| -0.87956 | -0.49436 | -0.88059 | -0.64075 | -0.87511 | -0.36151
| -0.88672 | -0.48488 | -0.8851 | -0.73713 | -0.88085 | -0.44716
| -0.894 | -0.44537 | -0.88581 | -0.90176 | -0.88626 | -0.56138
| -0.89387 | -0.57262 | -0.89523 | -0.88052 | -0.88865 | -0.69909
| -0.89961 | -0.69434 | -0.89568 | -1.10816 | -0.89162 | -0.94432
| -0.90393 | -0.7702 | -0.90406 | -1.11727 | -0.90038 | -1.04677
| -0.91263 | -0.75203 | -0.91018 | -1.31529 | -0.90193 | -1.27182
| -0.91708 | -0.96544 | -0.91579 | -1.46174 | -0.90722 | -1.57917
| -0.92288 | -1.05789 | -0.91682 | -1.71972 | -0.91083 | -1.88654
| -0.92482 | -1.30451 | -0.92282 | -1.94659 | -0.91766 | -2.16115
| -0.93088 | -1.36456 | -0.92527 | -2.35412 | -0.92411 | -2.55836
| -0.93662 | -1.52738 | -0.93023 | -2.69318 | -0.92591 | -2.94141
| -0.94351 | -1.65623 | -0.93881 | -3.00212 | -0.93326 | -3.33438
| -0.945 | -1.95892 | -0.94461 | -3.33671 | -0.9399 | -3.61563
| -0.94809 | -2.16679 | -0.94751 | -3.69482 | -0.94055 | -4.05651
| -0.95454 | -2.2727 | -0.95383 | -3.98 | -0.94854 | -4.26068
| -0.95828 | -2.50735 | -0.95776 | -4.27224 | -0.95364 | -4.60651
| -0.96292 | -2.70025 | -0.96318 | -4.58565 | -0.9595 | -4.82656
| -0.97246 | -2.77696 | -0.96904 | -4.79576 | -0.96305 | -5.11458
| -0.97588 | -2.94461 | -0.97259 | -5.10753 | -0.96937 | -5.37656
| -0.97781 | -3.11127 | -0.97904 | -5.26165 | -0.97072 | -5.67396
| -0.98239 | -3.18946 | -0.98349 | -5.50518 | -0.97639 | -5.88802
| -0.98832 | -3.29951 | -0.98516 | -5.71224 | -0.98065 | -6.22656
| -0.99412 | -3.29142 | -0.99135 | -5.93765 | -0.98664 | -6.38776
| -0.99799 | -3.3674 | -0.99548 | -6.05459 | -0.99335 | -6.68411
| -1.0024 | -3.41471 | -1.0004 | -6.28353 | -0.9978 | -6.98568
| -1.0116 | -3.29461 | -1.0044 | -6.38612 | -1.0008 | -7.30807
| -1.0157 | -3.27328 | -1.0118 | -6.54776 | -1.0093 | -7.51458
| -1.0192 | -3.16176 | -1.0179 | -6.55906 | -1.012 | -7.86562
| -1.023 | -3.0598 | -1.0191 | -6.77765 | -1.0149 | -8.2737
| -1.0284 | -2.78873 | -1.0293 | -6.77765 | -1.0182 | -8.58776
| -1.0366 | -2.41892 | -1.0317 | -6.864 | -1.0265 | -8.90703
| -1.0382 | -2.09407 | -1.0342 | -7.01129 | -1.033 | -9.1263
| -1.0435 | -1.59456 | -1.0416 | -7.00753 | -1.038 | -9.43594
| -1.0463 | -1.10691 | -1.0435 | -7.12588 | -1.0393 | -9.75859
| -1.0518 | -0.81211 | -1.0514 | -7.05976 | -1.0488 | -9.96849
| -1.0605 | -0.57341 | -1.0584 | -7.03553 | -1.0505 | -10.25911
| -1.0616 | -0.55287 | -1.0627 | -6.98471 | -1.0581 | -10.4362
| -1.071 | -0.46672 | -1.0676 | -6.87859 | -1.0582 | -10.77214
| -1.07 | -0.49596 | -1.0733 | -6.72141 | -1.0634 | -10.96953
| -1.0763 | -0.48093 | -1.0766 | -6.52259 | -1.0726 | -11.0375
| -1.0861 | -0.34103 | -1.0794 | -6.22682 | -1.0728 | -11.27422
| -1.0853 | -0.43113 | -1.0856 | -5.808 | -1.079 | -11.38672
| -1.0916 | -0.43904 | -1.0881 | -5.35647 | -1.0866 | -11.3987
| -1.0966 | -0.45485 | -1.0931 | -4.72071 | -1.0927 | -11.45729
| -1.1052 | -0.35211 | -1.0973 | -3.89953 | -1.097 | -11.48333
| -1.1084 | -0.37186 | -1.1064 | -2.59835 | -1.101 | -11.56406
| -1.1147 | -0.36554 | -1.107 | -1.97998 | -1.1062 | -11.3987
| -1.1182 | -0.38608 | -1.1162 | -1.46781 | -1.111 | -11.3013
| -1.1242 | -0.42561 | -1.1171 | -1.33275 | -1.1166 | -11.1862
| -1.1289 | -0.42245 | -1.1275 | -1.04139 | -1.1173 | -10.98958
| -1.1321 | -0.46355 | -1.1276 | -0.99739 | -1.1258 | -10.63177
| -1.14 | -0.48488 | -1.1362 | -0.7872 | -1.1299 | -10.2474
| -1.143 | -0.52914 | -1.1394 | -0.64379 | -1.1329 | -9.7099
| -1.1454 | -0.57657 | -1.1454 | -0.59675 | -1.1412 | -8.99427
| -1.1551 | -0.52441 | -1.1498 | -0.66732 | -1.1463 | -8.18151
| -1.1576 | -0.58605 | -1.154 | -0.69842 | -1.1488 | -7.38359
| -1.1596 | -0.64691 | -1.1605 | -0.662 | -1.1546 | -6.39453
| -1.1685 | -0.6477 | -1.1614 | -0.75685 | -1.158 | -5.37083
| -1.1706 | -0.73939 | -1.1672 | -0.80162 | -1.1617 | -4.24635
| -1.1747 | -0.76863 | -1.1714 | -0.85701 | -1.171 | -2.45086
| -1.1793 | -0.80814 | -1.1794 | -0.84487 | -1.1703 | -1.66904
| -1.1846 | -0.869 | -1.1818 | -0.89569 | -1.179 | -1.49185
| -1.1944 | -0.80341 | -1.1878 | -0.97386 | -1.1853 | -1.33312
| -1.1951 | -0.9512 | -1.1921 | -0.99739 | -1.1902 | -1.18701
| -1.2005 | -0.90299 | -1.1986 | -1.02849 | -1.1942 | -1.15089
| -1.2078 | -0.92591 | -1.2009 | -1.12106 | -1.1964 | -1.09464
| -1.2096 | -1.01127 | -1.2079 | -1.15748 | -1.2052 | -0.94768
| -1.2167 | -1.03181 | -1.2145 | -1.13092 | -1.2062 | -1.0182
| -1.2233 | -1.05238 | -1.2155 | -1.27812 | -1.2107 | -1.14167
| -1.2279 | -1.12824 | -1.2214 | -1.32515 | -1.2164 | -1.15005
| -1.2305 | -1.28632 | -1.2291 | -1.32136 | -1.2257 | -1.12737
| -1.2361 | -1.26973 | -1.2306 | -1.44807 | -1.2278 | -1.18867
| -1.2407 | -1.39223 | -1.2392 | -1.42607 | -1.2343 | -1.32388
| -1.2479 | -1.33848 | -1.245 | -1.49056 | -1.24 | -1.37763
| -1.2483 | -1.53213 | -1.2476 | -1.61652 | -1.2401 | -1.54055
| -1.2525 | -1.55267 | -1.2522 | -1.71593 | -1.2475 | -1.53383
| -1.2623 | -1.54713 | -1.2554 | -1.82442 | -1.2532 | -1.59177
| -1.263 | -1.68782 | -1.2635 | -1.81986 | -1.2566 | -1.65727
| -1.2697 | -1.77162 | -1.2644 | -1.93824 | -1.26 | -1.79247
| -1.275 | -1.76608 | -1.2752 | -1.9132 | -1.2658 | -1.87393
| -1.2775 | -1.91387 | -1.2751 | -2.10972 | -1.2736 | -1.85294
| -1.2848 | -1.92179 | -1.2835 | -2.13021 | -1.2772 | -1.95958
| -1.2895 | -1.97157 | -1.289 | -2.18864 | -1.279 | -2.14518
| -1.296 | -2.05456 | -1.2904 | -2.31913 | -1.2844 | -2.21487
| -1.3014 | -2.17074 | -1.2966 | -2.43835 | -1.2902 | -2.30557
| -1.3055 | -2.26953 | -1.3008 | -2.48612 | -1.296 | -2.31482
| -1.3113 | -2.30748 | -1.3058 | -2.53318 | -1.302 | -2.40971
| -1.3149 | -2.39838 | -1.3121 | -2.596 | -1.3043 | -2.53398
| -1.318 | -2.54289 | -1.3137 | -2.804 | -1.313 | -2.58773
| -1.3258 | -2.54387 | -1.3192 | -2.91388 | -1.3174 | -2.65495
| -1.3312 | -2.67647 | -1.3237 | -2.96494 | -1.3225 | -2.75833
| -1.3325 | -2.81495 | -1.3313 | -2.98071 | -1.3241 | -2.96563
| -1.339 | -2.82745 | -1.3334 | -3.19859 | -1.3283 | -3.06146
| -1.3459 | -2.92623 | -1.3435 | -3.20471 | -1.334 | -3.11667
| -1.3471 | -3.12475 | -1.3435 | -3.38282 | -1.3383 | -3.2612
| -1.3544 | -3.08995 | -1.3479 | -3.48165 | -1.3437 | -3.31406
| -1.3562 | -3.2598 | -1.3568 | -3.55059 | -1.3531 | -3.33594
| -1.3625 | -3.31985 | -1.3626 | -3.612 | -1.3574 | -3.47969
| -1.3664 | -3.46691 | -1.3681 | -3.72424 | -1.3636 | -3.57526
| -1.3755 | -3.48113 | -1.3719 | -3.82141 | -1.3637 | -3.72318
| -1.3809 | -3.55784 | -1.373 | -4.05129 | -1.3684 | -3.86094
| -1.3816 | -3.73088 | -1.3826 | -4.06353 | -1.3719 | -4.01042
| -1.3902 | -3.77451 | -1.384 | -4.20612 | -1.3809 | -4.02708
| -1.3902 | -3.99583 | -1.3875 | -4.36471 | -1.3871 | -4.14479
| -1.4 | -4.01152 | -1.3949 | -4.43529 | -1.3893 | -4.38646
| -1.404 | -4.12623 | -1.3989 | -4.59835 | -1.3939 | -4.50234
| -1.4089 | -4.30858 | -1.4046 | -4.65318 | -1.4022 | -4.51589
| -1.41 | -4.46765 | -1.4074 | -4.86165 | -1.4036 | -4.75599
| -1.4152 | -4.62475 | -1.4132 | -4.91624 | -1.4097 | -4.90052
| -1.4232 | -4.71495 | -1.4214 | -5.01129 | -1.4139 | -4.9526
| -1.4301 | -4.7402 | -1.4232 | -5.21082 | -1.4171 | -5.11719
| -1.4304 | -5.01127 | -1.4265 | -5.36259 | -1.427 | -5.20182
| -1.4393 | -4.99069 | -1.4348 | -5.47718 | -1.4305 | -5.35573
| -1.4398 | -5.26422 | -1.4399 | -5.58094 | -1.4358 | -5.50521
| -1.4461 | -5.33946 | -1.4421 | -5.792 | -1.4405 | -5.70234
| -1.4512 | -5.45245 | -1.4503 | -5.80871 | -1.4448 | -5.83099
| -1.4557 | -5.62377 | -1.4526 | -6.03694 | -1.4474 | -6.01901
| -1.463 | -5.73848 | -1.4617 | -6.06588 | -1.4524 | -6.21458
| -1.4653 | -5.90613 | -1.465 | -6.23647 | -1.4588 | -6.34323
| -1.4737 | -6.01201 | -1.4684 | -6.41035 | -1.4635 | -6.52031
| -1.474 | -6.19534 | -1.4734 | -6.47553 | -1.4708 | -6.5875
| -1.4831 | -6.25294 | -1.4779 | -6.64941 | -1.474 | -6.72526
| -1.4859 | -6.51789 | -1.4831 | -6.808 | -1.4815 | -6.84115
| -1.492 | -6.64583 | -1.4862 | -6.97035 | -1.4827 | -7.03021
| -1.4939 | -6.80147 | -1.4919 | -7.04776 | -1.4882 | -7.2013
| -1.5013 | -6.92868 | -1.4975 | -7.18588 | -1.4924 | -7.41641
| -1.5057 | -7.07745 | -1.502 | -7.40118 | -1.4955 | -7.59271
| -1.5131 | -7.15319 | -1.5074 | -7.544 | -1.5052 | -7.59948
| -1.514 | -7.30662 | -1.5146 | -7.58635 | -1.5056 | -7.84714
| -1.5185 | -7.46544 | -1.519 | -7.74118 | -1.5142 | -7.94115
| -1.5239 | -7.63211 | -1.5252 | -7.87247 | -1.5183 | -8.12187
| -1.5305 | -7.73333 | -1.5264 | -8.09482 | -1.5225 | -8.18984
| -1.5374 | -7.81716 | -1.5308 | -8.22518 | -1.5286 | -8.38125
| -1.5408 | -8.04559 | -1.5375 | -8.25553 | -1.5347 | -8.45599
| -1.5441 | -8.1223 | -1.5452 | -8.34588 | -1.5401 | -8.66016
| -1.5522 | -8.1973 | -1.5492 | -8.58047 | -1.5415 | -8.92135
| -1.5556 | -8.37034 | -1.554 | -8.68212 | -1.5488 | -8.94818
| -1.558 | -8.65343 | -1.5594 | -8.824 | -1.5538 | -9.08255
| -1.5626 | -8.81299 | -1.5592 | -9.04235 | -1.558 | -9.25547
| -1.5683 | -8.90466 | -1.5689 | -9.16682 | -1.5647 | -9.37474
| -1.5747 | -8.97819 | -1.5731 | -9.25412 | -1.5659 | -9.60052
| -1.5816 | -9.1299 | -1.5785 | -9.40518 | -1.57 | -9.74844
| -1.5816 | -9.42941 | -1.5829 | -9.56306 | -1.5747 | -9.90547
| -1.5864 | -9.5598 | -1.5878 | -9.72918 | -1.5795 | -10.03984
| -1.5935 | -9.68162 | -1.5923 | -9.91506 | -1.588 | -10.08177
| -1.6007 | -9.77574 | -1.5982 | -10 | -1.5907 | -10.30104
| -1.6027 | -9.97181 | -1.6002 | -10.29741 | -1.5976 | -10.43464
| -1.6076 | -10.14559 | -1.6082 | -10.28447 | -1.6019 | -10.64036
| -1.6121 | -10.23725 | -1.6103 | -10.46588 | -1.6058 | -10.82578
| -1.6205 | -10.27353 | -1.6186 | -10.59647 | -1.6111 | -10.98724
| -1.626 | -10.44902 | -1.6194 | -10.86424 | -1.6141 | -11.24479
| -1.6312 | -10.58897 | -1.6242 | -11.00376 | -1.6201 | -11.38021
| -1.6321 | -10.80956 | -1.6281 | -11.08729 | -1.6237 | -11.55807
| -1.6419 | -10.82525 | -1.636 | -11.23224 | -1.6326 | -11.61276
| -1.6462 | -10.93284 | -1.6425 | -11.32329 | -1.6368 | -11.66901
| -1.647 | -11.1777 | -1.6433 | -11.48635 | -1.6431 | -11.89818
| -1.6559 | -11.28529 | -1.6486 | -11.61765 | -1.6465 | -12.04193
| -1.6611 | -11.44485 | -1.6557 | -11.76118 | -1.6488 | -12.31068
| -1.6656 | -11.63848 | -1.6628 | -11.90682 | -1.6554 | -12.35833
| -1.6703 | -11.80613 | -1.6659 | -11.98047 | -1.662 | -12.44245
| -1.6723 | -11.96814 | -1.6677 | -12.17624 | -1.6649 | -12.65078
| -1.6796 | -12.11985 | -1.6769 | -12.34165 | -1.6727 | -12.74896
| -1.6845 | -12.20539 | -1.6816 | -12.44094 | -1.6727 | -13.01016
| -1.6852 | -12.43382 | -1.6842 | -12.61388 | -1.6824 | -13.06979
| -1.6922 | -12.61618 | -1.6877 | -12.77553 | -1.6865 | -13.2638
| -1.6998 | -12.69779 | -1.6972 | -12.78165 | -1.6923 | -13.38125
| -1.7005 | -12.92377 | -1.701 | -13.00612 | -1.6936 | -13.65938
| -1.7065 | -12.98064 | -1.7038 | -13.16094 | -1.7005 | -13.6862
| -1.7126 | -13.16716 | -1.7108 | -13.27176 | -1.7031 | -13.91042
| -1.7168 | -13.18701 | -1.7164 | -13.34376 | -1.7118 | -13.93307
| -1.7232 | -13.30784 | -1.7192 | -13.57835 | -1.7149 | -14.14219
| -1.7263 | -13.50784 | -1.7235 | -13.68376 | -1.7175 | -14.38828
| -1.7301 | -13.76789 | -1.7265 | -13.91435 | -1.7255 | -14.44271
| -1.7355 | -13.99461 | -1.7308 | -14.04047 | -1.7277 | -14.60573
| -1.7402 | -14.21373 | -1.7408 | -14.16188 | -1.7358 | -14.73255
| -1.7461 | -14.40245 | -1.7453 | -14.38706 | -1.741 | -15.05339
| -1.7513 | -14.49902 | -1.7477 | -14.564 | -1.7411 | -15.20521
| -1.7587 | -14.62304 | -1.754 | -14.74376 | -1.7469 | -15.43125
| -1.7643 | -14.80245 | -1.7616 | -14.83859 | -1.7557 | -15.43958
| -1.7659 | -15.01814 | -1.7607 | -15.09976 | -1.7572 | -15.79896
| -1.7703 | -15.21103 | -1.766 | -15.25224 | -1.7632 | -15.94271
| -1.7783 | -15.34387 | -1.7747 | -15.26118 | -1.7695 | -16.00234
| -1.7807 | -15.6973 | -1.7787 | -15.46471 | -1.772 | -16.26432
| -1.7851 | -15.85686 | -1.7807 | -15.60565 | -1.7754 | -16.41953
| -1.793 | -16.00074 | -1.7879 | -15.652 | -1.7862 | -16.47161
| -1.7954 | -16.21887 | -1.7942 | -15.84259 | -1.7889 | -16.6724
| -1.8027 | -16.30588 | -1.7961 | -16.07624 | -1.7954 | -16.75964
| -1.8032 | -16.52941 | -1.8035 | -16.108 | -1.795 | -16.98984
| -1.8085 | -16.67255 | -1.8072 | -16.33953 | -1.8001 | -17.11328
| -1.8128 | -16.74534 | -1.8116 | -16.44635 | -1.8058 | -17.29141
|  |  | -1.8116 | -16.46541 | -1.815 | -17.44323
[5 empty] | -1.8117 | -17.55

## Supp-Figure 10c
Supplementary Figure 10c | Linear sweep voltammetry (LSV) data of Cu_KI after different amounts of time immersed in air-saturated 0.1 M KHCO3
Cu_KI |  | 0.5 min |  | 5 min |  | 15 min
| Potential (V vs. Ag/AgCl) | Current density (mA/cm2) | Potential (V vs. Ag/AgCl) | Current density (mA/cm2) | Potential (V vs. Ag/AgCl) | Current density (mA/cm2)
| -0.1702 | -0.01932 | -0.15878 | -0.07215 | -0.17909 | -0.06272
| -0.17471 | -0.02673 | -0.16646 | 0.05201 | -0.1867 | -0.01901
| -0.18309 | -0.02919 | -0.16994 | 0.04072 | -0.1927 | -0.0611
| -0.18657 | 0.03744 | -0.17406 | -0.0536 | -0.1945 | -0.06515
| -0.1907 | -0.09912 | -0.17871 | -0.04877 | -0.20153 | 0.02389
| -0.19411 | -0.0259 | -0.18309 | 0.00606 | -0.20849 | 0.03036
| -0.19972 | -0.02919 | -0.18921 | 0.05282 | -0.20914 | -0.06515
| -0.20636 | -0.03002 | -0.19656 | 0.04475 | -0.21352 | -0.0692
| -0.2101 | -0.06457 | -0.19676 | -0.08504 | -0.22048 | -0.02225
| -0.21455 | -0.12133 | -0.20314 | 0.00928 | -0.22467 | -0.02306
| -0.22209 | -0.00534 | -0.20649 | -0.03829 | -0.22951 | -0.087
| -0.22732 | -0.01192 | -0.21062 | -0.03184 | -0.23454 | -0.04087
| -0.22931 | -0.10817 | -0.21707 | 0.02218 | -0.23957 | -0.11452
| -0.23454 | -0.07608 | -0.22093 | -0.07134 | -0.24814 | -0.03763
| -0.24143 | -0.09665 | -0.22835 | -0.06247 | -0.24833 | -0.08943
| -0.24563 | -0.04976 | -0.23447 | -0.02135 | -0.25452 | -0.09186
| -0.24866 | -0.16657 | -0.24015 | 0.04878 | -0.26 | -0.08781
| -0.25542 | -0.04811 | -0.24085 | -0.08263 | -0.26619 | -0.13152
| -0.26136 | -0.06621 | -0.24962 | 0.04878 | -0.27186 | -0.1129
| -0.266 | -0.09501 | -0.25297 | -0.04715 | -0.27741 | -0.08781
| -0.27264 | -0.11475 | -0.26007 | 0.02137 | -0.2787 | -0.13314
| -0.2727 | -0.20688 | -0.26406 | 0.01089 | -0.28373 | -0.23351
| -0.27689 | -0.26857 | -0.2658 | -0.05763 | -0.29179 | -0.1898
| -0.28199 | -0.30148 | -0.27257 | -0.06731 | -0.29591 | -0.29907
| -0.28998 | -0.30806 | -0.27496 | -0.06892 | -0.29688 | -0.2926
| -0.29378 | -0.40184 | -0.28237 | -0.05602 | -0.30681 | -0.29503
| -0.29739 | -0.42653 | -0.28888 | -0.05602 | -0.30868 | -0.46014
| -0.30345 | -0.52112 | -0.29469 | 0.03991 | -0.31293 | -0.44962
| -0.31203 | -0.4438 | -0.29688 | -0.07134 | -0.31944 | -0.40429
| -0.31461 | -0.49151 | -0.305 | 0.03508 | -0.32595 | -0.40429
| -0.31654 | -0.64122 | -0.30932 | 0.00847 | -0.32763 | -0.40186
| -0.32692 | -0.53594 | -0.31203 | 0.01089 | -0.33472 | -0.3881
| -0.33079 | -0.54416 | -0.31906 | -0.00604 | -0.33724 | -0.31202
| -0.33156 | -0.58528 | -0.32151 | -0.00201 | -0.34414 | -0.25941
| -0.33653 | -0.52607 | -0.32473 | -0.08263 | -0.34755 | -0.27964
| -0.34588 | -0.31054 | -0.33266 | -0.08907 | -0.35245 | -0.26589
| -0.34594 | -0.27929 | -0.33621 | -0.10036 | -0.35664 | -0.29987
| -0.35619 | -0.13696 | -0.34104 | -0.1447 | -0.36657 | -0.24565
| -0.35793 | -0.18879 | -0.34465 | -0.25272 | -0.36857 | -0.29503
| -0.36251 | -0.24802 | -0.35323 | -0.28418 | -0.37457 | -0.34116
| -0.36986 | -0.16657 | -0.35774 | -0.3398 | -0.37585 | -0.44882
| -0.37366 | -0.25788 | -0.35864 | -0.53005 | -0.38069 | -0.55324
| -0.3776 | -0.25377 | -0.36419 | -0.57117 | -0.38836 | -0.52327
| -0.38121 | -0.36319 | -0.37031 | -0.56553 | -0.39416 | -0.65439
| -0.39042 | -0.30066 | -0.37353 | -0.67355 | -0.39861 | -0.67869
| -0.39159 | -0.49069 | -0.38224 | -0.62195 | -0.40048 | -0.86323
| -0.3979 | -0.53676 | -0.38759 | -0.66953 | -0.4068 | -0.88833
| -0.3999 | -0.64865 | -0.39068 | -0.73482 | -0.4126 | -1.06155
| -0.40622 | -0.71857 | -0.3979 | -0.74933 | -0.41512 | -1.11092
| -0.41073 | -0.79342 | -0.40184 | -0.90492 | -0.42447 | -1.16757
| -0.41673 | -0.82222 | -0.40815 | -0.93717 | -0.42808 | -1.26551
| -0.42021 | -0.96617 | -0.41151 | -0.9807 | -0.43517 | -1.39179
| -0.42808 | -0.98592 | -0.41615 | -1.03715 | -0.43549 | -1.64189
| -0.43394 | -1.11094 | -0.4206 | -1.21287 | -0.44374 | -1.71637
| -0.43678 | -1.3199 | -0.42801 | -1.20323 | -0.44709 | -1.93165
| -0.44129 | -1.46385 | -0.42756 | -1.42653 | -0.4518 | -2.01908
| -0.44735 | -1.51735 | -0.43575 | -1.516 | -0.45599 | -2.29184
| -0.45199 | -1.71066 | -0.43729 | -1.66033 | -0.46128 | -2.46669
| -0.45638 | -1.86449 | -0.44439 | -1.77398 | -0.4654 | -2.63906
| -0.46347 | -1.88176 | -0.45193 | -1.86105 | -0.47456 | -2.76205
| -0.46495 | -2.13679 | -0.45296 | -2.04165 | -0.47836 | -2.97741
| -0.4703 | -2.25112 | -0.45909 | -2.26575 | -0.48113 | -3.15311
| -0.47669 | -2.46995 | -0.4627 | -2.37783 | -0.48597 | -3.38052
| -0.48017 | -2.64362 | -0.4694 | -2.539 | -0.48893 | -3.65663
| -0.48732 | -2.68214 | -0.47333 | -2.7785 | -0.49841 | -3.80798
| -0.49351 | -2.87806 | -0.47675 | -3.0115 | -0.50222 | -4.09438
| -0.4988 | -3.03827 | -0.48275 | -3.17675 | -0.50479 | -4.30899
| -0.50202 | -3.23163 | -0.49106 | -3.2405 | -0.51053 | -4.53163
| -0.5057 | -3.44643 | -0.49545 | -3.50575 | -0.51788 | -4.67144
| -0.50944 | -3.6398 | -0.50118 | -3.6765 | -0.52278 | -4.89659
| -0.51298 | -3.82806 | -0.50125 | -3.95875 | -0.52465 | -5.20984
| -0.5182 | -4.0699 | -0.50853 | -4.083 | -0.53168 | -5.34011
| -0.52562 | -4.14566 | -0.51601 | -4.2595 | -0.53484 | -5.63153
| -0.52923 | -4.42781 | -0.51621 | -4.54475 | -0.54257 | -5.85567
| -0.53671 | -4.5324 | -0.52104 | -4.76175 | -0.54567 | -6.03941
| -0.53954 | -4.82526 | -0.52717 | -4.91725 | -0.54857 | -6.34287
| -0.54535 | -4.91964 | -0.53361 | -5.1405 | -0.55798 | -6.45557
| -0.5525 | -5.1 | -0.54135 | -5.25275 | -0.55979 | -6.77033
| -0.55792 | -5.27934 | -0.54573 | -5.4535 | -0.56662 | -6.9006
| -0.56301 | -5.45536 | -0.54825 | -5.68225 | -0.56817 | -7.19127
| -0.56701 | -5.66658 | -0.5556 | -5.88075 | -0.57217 | -7.35793
| -0.57191 | -5.90026 | -0.55766 | -6.15725 | -0.5808 | -7.46737
| -0.57191 | -6.16352 | -0.5623 | -6.29825 | -0.58487 | -7.67194
| -0.57977 | -6.3 | -0.56559 | -6.5095 | -0.59041 | -7.89056
| -0.58255 | -6.51403 | -0.57404 | -6.68675 | -0.59583 | -8.05095
| -0.58951 | -6.64719 | -0.57964 | -6.84975 | -0.59815 | -8.19905
| -0.59299 | -6.875 | -0.58364 | -7.0085 | -0.60679 | -8.29116
| -0.60156 | -6.97704 | -0.58699 | -7.294 | -0.61065 | -8.51632
| -0.60498 | -7.17372 | -0.58848 | -7.48 | -0.61646 | -8.58911
| -0.60743 | -7.46837 | -0.59924 | -7.53975 | -0.6171 | -8.82882
| -0.61298 | -7.60077 | -0.60085 | -7.789 | -0.622 | -8.90638
| -0.61987 | -7.69439 | -0.60653 | -7.92425 | -0.63161 | -8.96135
| -0.62297 | -7.91658 | -0.61484 | -8.00725 | -0.63567 | -9.10467
| -0.62722 | -8.10816 | -0.61433 | -8.25475 | -0.64115 | -9.19202
| -0.63174 | -8.24388 | -0.62413 | -8.27575 | -0.64508 | -9.20105
| -0.63651 | -8.44388 | -0.62464 | -8.50725 | -0.64869 | -9.31827
| -0.64179 | -8.61582 | -0.63012 | -8.64025 | -0.65707 | -9.33308
| -0.6503 | -8.65612 | -0.63431 | -8.76675 | -0.65636 | -9.46411
| -0.65159 | -8.86837 | -0.64399 | -8.741 | -0.66481 | -9.40663
| -0.65759 | -8.94005 | -0.64753 | -8.83775 | -0.66565 | -9.50778
| -0.66081 | -9.08138 | -0.65159 | -8.9805 | -0.67119 | -9.46411
| -0.66765 | -9.10612 | -0.65591 | -9.032 | -0.67841 | -9.36847
| -0.67016 | -9.25995 | -0.65856 | -9.08125 | -0.68106 | -9.20658
| -0.68035 | -9.23036 | -0.667 | -9.032 | -0.69086 | -8.83685
| -0.68428 | -9.27143 | -0.66932 | -9.053 | -0.69311 | -8.47415
| -0.69066 | -9.26735 | -0.6739 | -9.0005 | -0.69924 | -7.84513
| -0.68995 | -9.40306 | -0.68015 | -8.95625 | -0.70613 | -6.88454
| -0.6973 | -9.3875 | -0.68499 | -8.807 | -0.70794 | -5.60241
| -0.70098 | -9.27551 | -0.68821 | -8.7845 | -0.71239 | -4.39157
| -0.70891 | -9.12015 | -0.69247 | -8.716 | -0.71742 | -3.11822
| -0.714 | -8.86582 | -0.69885 | -8.579 | -0.72122 | -1.77465
| -0.71709 | -8.58036 | -0.70375 | -8.32425 | -0.72554 | -1.30437
| -0.71942 | -8.22423 | -0.71245 | -7.92425 | -0.73237 | -1.04049
| -0.72715 | -7.6648 | -0.714 | -7.5155 | -0.74011 | -0.81142
| -0.72999 | -6.8949 | -0.7218 | -6.7925 | -0.74005 | -0.70296
| -0.73527 | -5.92092 | -0.7238 | -5.95575 | -0.74411 | -0.54757
| -0.74449 | -4.20561 | -0.73038 | -4.90125 | -0.75288 | -0.4318
| -0.7501 | -1.51816 | -0.73392 | -3.5975 | -0.759 | -0.37839
| -0.75255 | -0.51291 | -0.73863 | -2.3641 | -0.76061 | -0.47149
| -0.75816 | -0.51372 | -0.74179 | -1.53375 | -0.76396 | -0.44558
| -0.76087 | -0.48577 | -0.74997 | -1.06213 | -0.76861 | -0.47066
| -0.76687 | -0.5351 | -0.75468 | -0.66953 | -0.77538 | -0.43991
| -0.77144 | -0.42571 | -0.76119 | -0.42847 | -0.78034 | -0.39945
| -0.77376 | -0.51454 | -0.763 | -0.42525 | -0.78337 | -0.44558
| -0.78182 | -0.47423 | -0.77144 | -0.34463 | -0.79349 | -0.31687
| -0.78885 | -0.39281 | -0.7748 | -0.33818 | -0.79485 | -0.39214
| -0.79278 | -0.4002 | -0.77731 | -0.35833 | -0.80007 | -0.38486
| -0.79555 | -0.35495 | -0.7855 | -0.33415 | -0.80677 | -0.3865
| -0.80245 | -0.33934 | -0.78595 | -0.3922 | -0.80864 | -0.38891
| -0.80684 | -0.41747 | -0.79265 | -0.37285 | -0.81902 | -0.29503
| -0.81051 | -0.42735 | -0.79613 | -0.37205 | -0.81934 | -0.41401
| -0.81593 | -0.3599 | -0.80329 | -0.368 | -0.82586 | -0.39945
| -0.8176 | -0.43804 | -0.81045 | -0.32448 | -0.83114 | -0.30635
| -0.82721 | -0.32452 | -0.81425 | -0.34705 | -0.83778 | -0.28692
| -0.82863 | -0.4364 | -0.82102 | -0.27287 | -0.83933 | -0.35896
| -0.83366 | -0.40349 | -0.82089 | -0.3519 | -0.84429 | -0.39538
| -0.84126 | -0.30724 | -0.83017 | -0.25193 | -0.84784 | -0.39378
| -0.84249 | -0.42735 | -0.83295 | -0.33737 | -0.85396 | -0.37191
| -0.85177 | -0.29985 | -0.83952 | -0.24386 | -0.86157 | -0.32578
| -0.85429 | -0.34179 | -0.84081 | -0.30755 | -0.86286 | -0.40269
| -0.86189 | -0.29656 | -0.84591 | -0.35833 | -0.86757 | -0.39782
| -0.86667 | -0.2801 | -0.85616 | -0.2229 | -0.8764 | -0.28128
| -0.86763 | -0.40842 | -0.85848 | -0.2495 | -0.88085 | -0.35248
| -0.87092 | -0.40513 | -0.86396 | -0.25272 | -0.88362 | -0.32578
| -0.8822 | -0.32452 | -0.86731 | -0.2745 | -0.89174 | -0.26913
| -0.88568 | -0.32122 | -0.87466 | -0.25758 | -0.89529 | -0.35088
| -0.88717 | -0.42982 | -0.87988 | -0.2358 | -0.89716 | -0.40833
| -0.89497 | -0.29901 | -0.8851 | -0.23741 | -0.90303 | -0.39297
| -0.89826 | -0.3352 | -0.88517 | -0.3261 | -0.91186 | -0.25537
| -0.9027 | -0.38786 | -0.89387 | -0.23499 | -0.91644 | -0.28368
| -0.90747 | -0.40268 | -0.89793 | -0.31722 | -0.9165 | -0.37919
| -0.91566 | -0.30888 | -0.90419 | -0.2632 | -0.92456 | -0.34197
| -0.91689 | -0.4323 | -0.90864 | -0.25272 | -0.92952 | -0.32578
| -0.92649 | -0.24966 | -0.91205 | -0.3027 | -0.93371 | -0.36867
| -0.92836 | -0.38209 | -0.91598 | -0.27287 | -0.94048 | -0.32578
| -0.93249 | -0.38209 | -0.91966 | -0.29545 | -0.94184 | -0.35816
| -0.94171 | -0.31712 | -0.92482 | -0.31238 | -0.94822 | -0.32093
| -0.94609 | -0.28092 | -0.92862 | -0.36238 | -0.95364 | -0.37839
| -0.94712 | -0.38538 | -0.937 | -0.31643 | -0.95976 | -0.29016
| -0.95125 | -0.36564 | -0.94364 | -0.22935 | -0.96189 | -0.39134
| -0.96111 | -0.32288 | -0.94899 | -0.22935 | -0.96795 | -0.37191
| -0.96627 | -0.28339 | -0.95138 | -0.33818 | -0.97298 | -0.36059
| -0.9702 | -0.29327 | -0.95357 | -0.29302 | -0.98084 | -0.29827
| -0.9722 | -0.34592 | -0.96189 | -0.3132 | -0.98239 | -0.39378
| -0.97684 | -0.43311 | -0.96466 | -0.2874 | -0.98735 | -0.32902
| -0.98336 | -0.38704 | -0.97085 | -0.27853 | -0.99522 | -0.31526
| -0.98568 | -0.42242 | -0.97736 | -0.31722 | -0.9958 | -0.38973
| -0.99419 | -0.31875 | -0.97955 | -0.4051 | -1.0062 | -0.3177
| -0.99993 | -0.29737 | -0.98355 | -0.32205 | -1.0067 | -0.37515
| -1.0028 | -0.35824 | -0.98813 | -0.33577 | -1.0145 | -0.30715
| -1.0071 | -0.34179 | -0.99361 | -0.37528 | -1.0194 | -0.31687
| -1.0118 | -0.3525 | -1.0026 | -0.27853 | -1.02 | -0.42048
| -1.0162 | -0.43559 | -1.0065 | -0.2745 | -1.0279 | -0.44152
| -1.0237 | -0.32288 | -1.0079 | -0.3672 | -1.0331 | -0.30151
| -1.0249 | -0.415 | -1.0156 | -0.3535 | -1.0385 | -0.32093
| -1.0327 | -0.42487 | -1.0215 | -0.24628 | -1.0396 | -0.43504
| -1.0395 | -0.32041 | -1.0238 | -0.34785 | -1.0463 | -0.43587
| -1.0403 | -0.4002 | -1.0291 | -0.29385 | -1.0507 | -0.47229
| -1.046 | -0.44133 | -1.0334 | -0.34868 | -1.0586 | -0.32821
| -1.0523 | -0.32862 | -1.0407 | -0.29788 | -1.059 | -0.45771
| -1.0552 | -0.43064 | -1.0418 | -0.4043 | -1.0674 | -0.35976
| -1.059 | -0.44462 | -1.0513 | -0.3011 | -1.0714 | -0.45853
| -1.0649 | -0.40597 | -1.0554 | -0.37528 | -1.0769 | -0.41644
| -1.0709 | -0.4438 | -1.057 | -0.44138 | -1.0826 | -0.4124
| -1.0735 | -0.49564 | -1.0621 | -0.45185 | -1.085 | -0.53461
| -1.0817 | -0.43804 | -1.0681 | -0.41478 | -1.0928 | -0.44719
| -1.0879 | -0.38538 | -1.0717 | -0.4849 | -1.0968 | -0.55728
| -1.0932 | -0.4586 | -1.077 | -0.48975 | -1.1021 | -0.49009
| -1.096 | -0.52112 | -1.0828 | -0.49217 | -1.1036 | -0.62932
| -1.1025 | -0.4323 | -1.0901 | -0.46315 | -1.1135 | -0.54352
| -1.1044 | -0.5927 | -1.0937 | -0.49135 | -1.1176 | -0.57267
| -1.1124 | -0.48906 | -1.0961 | -0.58647 | -1.1174 | -0.71268
| -1.1152 | -0.55403 | -1.1034 | -0.60987 | -1.1252 | -0.64711
| -1.123 | -0.50962 | -1.1077 | -0.59777 | -1.1281 | -0.7564
| -1.1222 | -0.69306 | -1.1123 | -0.68968 | -1.1374 | -0.72482
| -1.132 | -0.6075 | -1.1158 | -0.68725 | -1.1418 | -0.6803
| -1.138 | -0.60832 | -1.1258 | -0.60665 | -1.1456 | -0.81629
| -1.1386 | -0.73747 | -1.1309 | -0.6655 | -1.1481 | -0.8179
| -1.1428 | -0.75311 | -1.1334 | -0.7179 | -1.1554 | -0.72726
| -1.1485 | -0.80411 | -1.1374 | -0.80335 | -1.1631 | -0.7321
| -1.1545 | -0.71691 | -1.1443 | -0.79527 | -1.1659 | -0.85515
| -1.1576 | -0.81645 | -1.1473 | -0.8356 | -1.1706 | -0.83572
| -1.1625 | -0.84278 | -1.1513 | -0.8888 | -1.1729 | -0.88993
| -1.1693 | -0.86005 | -1.1552 | -0.9259 | -1.1779 | -0.89724
| -1.1772 | -0.80987 | -1.1615 | -0.8493 | -1.1841 | -0.9377
| -1.1775 | -0.92834 | -1.1694 | -0.8227 | -1.1874 | -1.05507
| -1.1819 | -0.92587 | -1.1714 | -0.97747 | -1.1943 | -1.01702
| -1.1918 | -0.86171 | -1.1772 | -0.98233 | -1.2004 | -0.99435
| -1.1924 | -0.94314 | -1.1842 | -0.98715 | -1.2037 | -1.02026
| -1.1989 | -0.92505 | -1.185 | -1.05085 | -1.2062 | -1.15218
| -1.2043 | -0.99332 | -1.1927 | -1.0186 | -1.2136 | -1.22746
| -1.2111 | -0.98097 | -1.1998 | -1.03393 | -1.2199 | -1.18943
| -1.2115 | -1.07806 | -1.2022 | -1.15968 | -1.2263 | -1.27279
| -1.2202 | -1.06242 | -1.2069 | -1.24353 | -1.2279 | -1.40231
| -1.223 | -1.16441 | -1.2119 | -1.21208 | -1.2334 | -1.40392
| -1.2297 | -1.24339 | -1.2185 | -1.22578 | -1.2361 | -1.5318
| -1.2352 | -1.27796 | -1.2229 | -1.35315 | -1.2433 | -1.55043
| -1.2383 | -1.33554 | -1.2284 | -1.3588 | -1.2479 | -1.68642
| -1.243 | -1.39969 | -1.2304 | -1.52973 | -1.2559 | -1.63461
| -1.2503 | -1.4326 | -1.237 | -1.49023 | -1.2608 | -1.72364
| -1.2547 | -1.49513 | -1.2434 | -1.5676 | -1.2614 | -1.87096
| -1.2606 | -1.61357 | -1.2481 | -1.60953 | -1.2684 | -1.91062
| -1.2624 | -1.73615 | -1.2495 | -1.79252 | -1.2742 | -2.00208
| -1.2692 | -1.79538 | -1.2542 | -1.81995 | -1.2792 | -2.11458
| -1.2745 | -1.81102 | -1.259 | -1.98038 | -1.284 | -2.22224
| -1.2765 | -1.99694 | -1.2683 | -1.91023 | -1.2859 | -2.32098
| -1.2813 | -2.07755 | -1.2732 | -1.99245 | -1.2902 | -2.40921
| -1.2862 | -2.09235 | -1.2752 | -2.2069 | -1.2946 | -2.50879
| -1.2933 | -2.20342 | -1.2775 | -2.30607 | -1.3043 | -2.52008
| -1.2965 | -2.27827 | -1.283 | -2.38105 | -1.3056 | -2.67796
| -1.3021 | -2.43128 | -1.2914 | -2.43345 | -1.3114 | -2.79443
| -1.31 | -2.42717 | -1.2967 | -2.47618 | -1.3153 | -2.95306
| -1.3102 | -2.65332 | -1.2975 | -2.65525 | -1.3223 | -2.99774
| -1.3185 | -2.63036 | -1.3072 | -2.6905 | -1.3299 | -3.07605
| -1.3211 | -2.80485 | -1.3126 | -2.78425 | -1.3331 | -3.20557
| -1.3284 | -2.90765 | -1.3173 | -2.85825 | -1.3396 | -3.38454
| -1.3346 | -2.95204 | -1.322 | -2.9655 | -1.3428 | -3.60793
| -1.3381 | -3.08929 | -1.3232 | -3.26225 | -1.3497 | -3.63479
| -1.3428 | -3.27372 | -1.3274 | -3.45175 | -1.3498 | -3.9365
| -1.3449 | -3.39464 | -1.3336 | -3.50725 | -1.3543 | -4.07179
| -1.3523 | -3.48929 | -1.3399 | -3.60475 | -1.3637 | -4.15587
| -1.3581 | -3.61505 | -1.3477 | -3.75 | -1.364 | -4.3883
| -1.3633 | -3.77551 | -1.351 | -3.8515 | -1.371 | -4.49925
| -1.3649 | -3.97041 | -1.3564 | -4.00225 | -1.3744 | -4.77259
| -1.3691 | -4.17679 | -1.3581 | -4.19975 | -1.3789 | -4.93449
| -1.3731 | -4.34872 | -1.3655 | -4.361 | -1.3875 | -5.05597
| -1.3789 | -4.48291 | -1.3711 | -4.4465 | -1.391 | -5.26807
| -1.3857 | -4.58903 | -1.3719 | -4.69475 | -1.3936 | -5.44854
| -1.3928 | -4.70332 | -1.3769 | -4.873 | -1.4015 | -5.57806
| -1.3944 | -5.02168 | -1.3829 | -5.006 | -1.4042 | -5.78112
| -1.4013 | -5.07194 | -1.3907 | -5.072 | -1.4091 | -5.96009
| -1.4067 | -5.3301 | -1.3949 | -5.206 | -1.4156 | -6.14307
| -1.411 | -5.42806 | -1.3978 | -5.4735 | -1.4223 | -6.30422
| -1.4134 | -5.73571 | -1.4047 | -5.51875 | -1.4263 | -6.54217
| -1.4227 | -5.81888 | -1.4067 | -5.7935 | -1.4306 | -6.66039
| -1.4237 | -6.06403 | -1.414 | -5.887 | -1.437 | -6.88203
| -1.4287 | -6.25663 | -1.4207 | -6.0145 | -1.4409 | -7.02359
| -1.4362 | -6.35026 | -1.422 | -6.278 | -1.4457 | -7.26807
| -1.4379 | -6.58648 | -1.4299 | -6.3385 | -1.4499 | -7.4503
| -1.4454 | -6.74362 | -1.4312 | -6.48925 | -1.4564 | -7.60241
| -1.4492 | -6.99107 | -1.4385 | -6.60875 | -1.4593 | -7.79342
| -1.453 | -7.13827 | -1.4435 | -6.81825 | -1.4635 | -7.98444
| -1.4575 | -7.28648 | -1.451 | -6.91825 | -1.4712 | -8.13027
| -1.463 | -7.49872 | -1.4506 | -7.13275 | -1.4728 | -8.28062
| -1.4667 | -7.64439 | -1.4586 | -7.3075 | -1.4768 | -8.44754
| -1.4731 | -7.75612 | -1.4607 | -7.43575 | -1.4813 | -8.66114
| -1.4802 | -7.9273 | -1.4651 | -7.6235 | -1.4916 | -8.74623
| -1.4824 | -8.12959 | -1.4713 | -7.78975 | -1.4961 | -8.89433
| -1.4904 | -8.18061 | -1.4766 | -7.843 | -1.5007 | -9.18574
| -1.4922 | -8.36913 | -1.4842 | -7.97675 | -1.5055 | -9.23745
| -1.4967 | -8.56327 | -1.4844 | -8.20325 | -1.5075 | -9.53539
| -1.5067 | -8.63801 | -1.4918 | -8.3395 | -1.5152 | -9.6511
| -1.508 | -8.85102 | -1.4974 | -8.3805 | -1.5176 | -9.8509
| -1.5138 | -9.07985 | -1.5003 | -8.679 | -1.522 | -10.0379
| -1.5207 | -9.16939 | -1.504 | -8.807 | -1.5301 | -10.05346
| -1.5216 | -9.47143 | -1.51 | -8.9545 | -1.5334 | -10.33986
| -1.5297 | -9.51071 | -1.5178 | -9.182 | -1.5382 | -10.43549
| -1.5334 | -9.77321 | -1.522 | -9.3465 | -1.5427 | -10.63278
| -1.5395 | -9.9477 | -1.5288 | -9.61175 | -1.5485 | -10.76481
| -1.5456 | -10.04796 | -1.5287 | -9.8375 | -1.5553 | -10.96561
| -1.5473 | -10.27679 | -1.5339 | -10.018 | -1.5582 | -11.09664
| -1.5528 | -10.4074 | -1.5408 | -10.0785 | -1.564 | -11.25452
| -1.5604 | -10.53571 | -1.5452 | -10.272 | -1.5685 | -11.44076
| -1.5628 | -10.79745 | -1.5482 | -10.39925 | -1.5749 | -11.65186
| -1.5664 | -10.94464 | -1.5579 | -10.48075 | -1.5776 | -11.87626
| -1.5709 | -11.11582 | -1.558 | -10.72575 | -1.5841 | -11.93599
| -1.5792 | -11.23673 | -1.5671 | -10.8145 | -1.5852 | -12.24925
| -1.5813 | -11.3898 | -1.5715 | -10.91275 | -1.5952 | -12.31576
| -1.5848 | -11.62015 | -1.5721 | -11.13775 | -1.5947 | -12.58434
| -1.5908 | -11.81582 | -1.5784 | -11.26525 | -1.6053 | -12.64759
| -1.5971 | -11.95153 | -1.5828 | -11.4305 | -1.6086 | -12.89608
| -1.6034 | -12.075 | -1.5924 | -11.52875 | -1.614 | -12.9867
| -1.6053 | -12.2898 | -1.5969 | -11.68275 | -1.6172 | -13.26832
| -1.6151 | -12.35306 | -1.6025 | -11.84075 | -1.6216 | -13.45532
| -1.617 | -12.58265 | -1.6059 | -12.002 | -1.6254 | -13.63755
| -1.6229 | -12.66658 | -1.6123 | -12.1245 | -1.6294 | -13.80823
| -1.6274 | -12.9125 | -1.6136 | -12.4115 | -1.6373 | -13.91265
| -1.6296 | -13.04005 | -1.622 | -12.42525 | -1.64 | -14.21611
| -1.6354 | -13.29413 | -1.6237 | -12.67425 | -1.6452 | -14.39433
| -1.6424 | -13.37883 | -1.6318 | -12.78225 | -1.6495 | -14.49623
| -1.6469 | -13.60255 | -1.6335 | -12.954 | -1.6543 | -14.64684
| -1.6523 | -13.78265 | -1.6397 | -13.19425 | -1.6599 | -14.87575
| -1.654 | -14.02296 | -1.6425 | -13.37725 | -1.6689 | -14.90512
| -1.6619 | -14.14719 | -1.6471 | -13.524 | -1.6742 | -15.01255
| -1.6686 | -14.19974 | -1.6515 | -13.69 | -1.6776 | -15.29267
| -1.6691 | -14.55204 | -1.6577 | -13.745 | -1.6822 | -15.45633
| -1.674 | -14.67372 | -1.662 | -13.91675 | -1.6862 | -15.83509
| -1.6818 | -14.80791 | -1.6714 | -13.965 | -1.69 | -15.93047
| -1.6852 | -15.07934 | -1.6722 | -14.1835 | -1.693 | -16.21059
| -1.6909 | -15.17219 | -1.6774 | -14.335 | -1.7027 | -16.40738
| -1.6973 | -15.2801 | -1.6863 | -14.464 | -1.7038 | -16.56677
| -1.6992 | -15.51939 | -1.6896 | -14.62775 | -1.7128 | -16.65914
| -1.7083 | -15.63776 | -1.692 | -14.8655 | -1.7133 | -16.95532
| -1.7127 | -15.74643 | -1.6976 | -15.022 | -1.7183 | -17.06702
| -1.7173 | -15.95051 | -1.7038 | -15.19125 | -1.7225 | -17.19403
| -1.7196 | -16.13801 | -1.7083 | -15.313 | -1.7278 | -17.47415
| -1.7255 | -16.27117 | -1.7147 | -15.39525 | -1.7333 | -17.60768
| -1.7317 | -16.46786 | -1.7206 | -15.54425 | -1.74 | -17.76556
| -1.7368 | -16.6324 | -1.7242 | -15.75225 | -1.7437 | -17.96386
| -1.7394 | -16.87755 | -1.7267 | -15.90875 | -1.7481 | -18.18148
| -1.7428 | -17.19847 | -1.7315 | -16.1215 | -1.7551 | -18.20833
| -1.7516 | -17.25102 | -1.7397 | -16.3335 | -1.7586 | -18.4252
| -1.7532 | -17.52653 | -1.7412 | -16.581 | -1.7642 | -18.55873
| -1.7598 | -17.75128 | -1.7506 | -16.6165 | -1.7727 | -18.69001
| -1.7622 | -18.08189 | -1.7525 | -16.85275 | -1.7761 | -19.04041
| -1.7669 | -18.21276 | -1.7571 | -16.972 | -1.7767 | -19.23293
| -1.7738 | -18.23418 | -1.763 | -17.1615 | -1.7853 | -19.48143
| -1.7805 | -18.3648 | -1.7658 | -17.376 | -1.7872 | -19.69277
| -1.786 | -18.51122 | -1.7739 | -17.38725 | -1.7923 | -19.76481
| -1.7892 | -18.74898 | -1.7765 | -17.69925 | -1.801 | -19.89759
| -1.7938 | -19.00663 | -1.7807 | -17.88 | -1.8061 | -19.97841
| -1.7994 | -19.13827 | -1.789 | -18.10725 | -1.8091 | -20.26832
| -1.8027 | -19.31582 | -1.7924 | -18.2765 | -1.8112 | -20.47866
| -1.8083 | -19.44337 | -1.7989 | -18.30725
| -1.8101 | -19.67526 | -1.8012 | -18.499
|  |  | -1.8041 | -18.73775
|  |  | -1.8127 | -18.8055
|  |  | -1.8154 | -18.82875

## Supp-Figure 11
Supplementary Figure 11 | GI-XRD data of the Cu_KX samples after immersion in air-saturated KHCO3 and subsequent reduction in CO2-saturated 0.1 M KHCO3
|  |  | Cu_KCl_reduced |  | Cu_KBr_reduced |  | Cu_KI_reduced
|  | 2 theta (deg.) | Intensity (a.u.) | 2 theta (deg.) | Intensity (a.u.) | 2 theta (deg.) | Intensity (a.u.)
|  | 22 | 19 | 22 | 716 | 22 | 2018
|  | 22.02 | 11 | 22.02 | 711 | 22.02 | 2018
|  | 22.04 | 18 | 22.04 | 718 | 22.04 | 2017
|  | 22.06 | 11 | 22.06 | 723 | 22.06 | 2021
|  | 22.08 | 17 | 22.08 | 721 | 22.08 | 2014
|  | 22.1 | 9 | 22.1 | 714 | 22.1 | 2016
|  | 22.12 | 11 | 22.12 | 716 | 22.12 | 2016
|  | 22.14 | 10 | 22.14 | 708 | 22.14 | 2013
|  | 22.16 | 11 | 22.16 | 717 | 22.16 | 2016
|  | 22.18 | 10 | 22.18 | 710 | 22.18 | 2014
|  | 22.2 | 19 | 22.2 | 713 | 22.2 | 2009
|  | 22.22 | 8 | 22.22 | 715 | 22.22 | 2010
|  | 22.24 | 16 | 22.24 | 712 | 22.24 | 2011
|  | 22.26 | 15 | 22.26 | 712 | 22.26 | 2017
|  | 22.28 | 16 | 22.28 | 713 | 22.28 | 2017
|  | 22.3 | 17 | 22.3 | 715 | 22.3 | 2021
|  | 22.32 | 17 | 22.32 | 714 | 22.32 | 2013
|  | 22.34 | 11 | 22.34 | 721 | 22.34 | 2020
|  | 22.36 | 11 | 22.36 | 715 | 22.36 | 2015
|  | 22.38 | 12 | 22.38 | 713 | 22.38 | 2012
|  | 22.4 | 17 | 22.4 | 712 | 22.4 | 2016
|  | 22.42 | 13 | 22.42 | 717 | 22.42 | 2016
|  | 22.44 | 11 | 22.44 | 712 | 22.44 | 2013
|  | 22.46 | 17 | 22.46 | 707 | 22.46 | 2010
|  | 22.48 | 17 | 22.48 | 711 | 22.48 | 2014
|  | 22.5 | 15 | 22.5 | 718 | 22.5 | 2023
|  | 22.52 | 20 | 22.52 | 715 | 22.52 | 2012
|  | 22.54 | 10 | 22.54 | 724 | 22.54 | 2019
|  | 22.56 | 22 | 22.56 | 720 | 22.56 | 2010
|  | 22.58 | 15 | 22.58 | 721 | 22.58 | 2023
|  | 22.6 | 11 | 22.6 | 709 | 22.6 | 2017
|  | 22.62 | 13 | 22.62 | 714 | 22.62 | 2013
|  | 22.64 | 9 | 22.64 | 719 | 22.64 | 2012
|  | 22.66 | 16 | 22.66 | 720 | 22.66 | 2012
|  | 22.68 | 10 | 22.68 | 714 | 22.68 | 2014
|  | 22.7 | 13 | 22.7 | 714 | 22.7 | 2014
|  | 22.72 | 15 | 22.72 | 713 | 22.72 | 2015
|  | 22.74 | 14 | 22.74 | 719 | 22.74 | 2011
|  | 22.76 | 9 | 22.76 | 714 | 22.76 | 2016
|  | 22.78 | 11 | 22.78 | 722 | 22.78 | 2020
|  | 22.8 | 12 | 22.8 | 716 | 22.8 | 2011
|  | 22.82 | 17 | 22.82 | 714 | 22.82 | 2018
|  | 22.84 | 11 | 22.84 | 711 | 22.84 | 2018
|  | 22.86 | 17 | 22.86 | 711 | 22.86 | 2012
|  | 22.88 | 12 | 22.88 | 709 | 22.88 | 2024
|  | 22.9 | 16 | 22.9 | 710 | 22.9 | 2014
|  | 22.92 | 15 | 22.92 | 713 | 22.92 | 2010
|  | 22.94 | 14 | 22.94 | 713 | 22.94 | 2015
|  | 22.96 | 17 | 22.96 | 721 | 22.96 | 2014
|  | 22.98 | 5 | 22.98 | 718 | 22.98 | 2013
|  | 23 | 15 | 23 | 715 | 23 | 2019
|  | 23.02 | 15 | 23.02 | 707 | 23.02 | 2008
|  | 23.04 | 14 | 23.04 | 707 | 23.04 | 2008
|  | 23.06 | 22 | 23.06 | 716 | 23.06 | 2019
|  | 23.08 | 13 | 23.08 | 714 | 23.08 | 2016
|  | 23.1 | 10 | 23.1 | 719 | 23.1 | 2009
|  | 23.12 | 14 | 23.12 | 712 | 23.12 | 2021
|  | 23.14 | 18 | 23.14 | 715 | 23.14 | 2015
|  | 23.16 | 13 | 23.16 | 710 | 23.16 | 2012
|  | 23.18 | 9 | 23.18 | 718 | 23.18 | 2010
|  | 23.2 | 12 | 23.2 | 718 | 23.2 | 2014
|  | 23.22 | 19 | 23.22 | 712 | 23.22 | 2020
|  | 23.24 | 21 | 23.24 | 710 | 23.24 | 2013
|  | 23.26 | 13 | 23.26 | 714 | 23.26 | 2018
|  | 23.28 | 14 | 23.28 | 714 | 23.28 | 2013
|  | 23.3 | 20 | 23.3 | 709 | 23.3 | 2021
|  | 23.32 | 12 | 23.32 | 718 | 23.32 | 2012
|  | 23.34 | 11 | 23.34 | 711 | 23.34 | 2015
|  | 23.36 | 12 | 23.36 | 717 | 23.36 | 2014
|  | 23.38 | 10 | 23.38 | 711 | 23.38 | 2013
|  | 23.4 | 20 | 23.4 | 713 | 23.4 | 2014
|  | 23.42 | 10 | 23.42 | 710 | 23.42 | 2014
|  | 23.44 | 8 | 23.44 | 714 | 23.44 | 2013
|  | 23.46 | 10 | 23.46 | 710 | 23.46 | 2018
|  | 23.48 | 13 | 23.48 | 714 | 23.48 | 2016
|  | 23.5 | 16 | 23.5 | 716 | 23.5 | 2013
|  | 23.52 | 14 | 23.52 | 715 | 23.52 | 2020
|  | 23.54 | 11 | 23.54 | 716 | 23.54 | 2007
|  | 23.56 | 14 | 23.56 | 715 | 23.56 | 2010
|  | 23.58 | 21 | 23.58 | 718 | 23.58 | 2011
|  | 23.6 | 16 | 23.6 | 711 | 23.6 | 2010
|  | 23.62 | 12 | 23.62 | 712 | 23.62 | 2011
|  | 23.64 | 16 | 23.64 | 710 | 23.64 | 2026
|  | 23.66 | 11 | 23.66 | 716 | 23.66 | 2011
|  | 23.68 | 13 | 23.68 | 711 | 23.68 | 2021
|  | 23.7 | 17 | 23.7 | 720 | 23.7 | 2020
|  | 23.72 | 11 | 23.72 | 706 | 23.72 | 2018
|  | 23.74 | 10 | 23.74 | 712 | 23.74 | 2018
|  | 23.76 | 13 | 23.76 | 713 | 23.76 | 2016
|  | 23.78 | 11 | 23.78 | 713 | 23.78 | 2013
|  | 23.8 | 10 | 23.8 | 711 | 23.8 | 2011
|  | 23.82 | 6 | 23.82 | 710 | 23.82 | 2011
|  | 23.84 | 15 | 23.84 | 713 | 23.84 | 2006
|  | 23.86 | 11 | 23.86 | 717 | 23.86 | 2010
|  | 23.88 | 12 | 23.88 | 711 | 23.88 | 2018
|  | 23.9 | 12 | 23.9 | 707 | 23.9 | 2014
|  | 23.92 | 10 | 23.92 | 715 | 23.92 | 2012
|  | 23.94 | 8 | 23.94 | 711 | 23.94 | 2012
|  | 23.96 | 10 | 23.96 | 711 | 23.96 | 2015
|  | 23.98 | 9 | 23.98 | 708 | 23.98 | 2017
|  | 24 | 9 | 24 | 711 | 24 | 2018
|  | 24.02 | 8 | 24.02 | 710 | 24.02 | 2018
|  | 24.04 | 16 | 24.04 | 710 | 24.04 | 2016
|  | 24.06 | 13 | 24.06 | 712 | 24.06 | 2013
|  | 24.08 | 11 | 24.08 | 717 | 24.08 | 2019
|  | 24.1 | 17 | 24.1 | 711 | 24.1 | 2008
|  | 24.12 | 13 | 24.12 | 715 | 24.12 | 2015
|  | 24.14 | 12 | 24.14 | 723 | 24.14 | 2022
|  | 24.16 | 11 | 24.16 | 711 | 24.16 | 2026
|  | 24.18 | 11 | 24.18 | 722 | 24.18 | 2015
|  | 24.2 | 8 | 24.2 | 714 | 24.2 | 2027
|  | 24.22 | 12 | 24.22 | 712 | 24.22 | 2021
|  | 24.24 | 18 | 24.24 | 710 | 24.24 | 2017
|  | 24.26 | 11 | 24.26 | 715 | 24.26 | 2012
|  | 24.28 | 13 | 24.28 | 717 | 24.28 | 2022
|  | 24.3 | 8 | 24.3 | 716 | 24.3 | 2011
|  | 24.32 | 7 | 24.32 | 714 | 24.32 | 2013
|  | 24.34 | 11 | 24.34 | 712 | 24.34 | 2011
|  | 24.36 | 7 | 24.36 | 713 | 24.36 | 2015
|  | 24.38 | 12 | 24.38 | 711 | 24.38 | 2019
|  | 24.4 | 13 | 24.4 | 720 | 24.4 | 2012
|  | 24.42 | 11 | 24.42 | 708 | 24.42 | 2011
|  | 24.44 | 6 | 24.44 | 706 | 24.44 | 2017
|  | 24.46 | 16 | 24.46 | 710 | 24.46 | 2022
|  | 24.48 | 8 | 24.48 | 709 | 24.48 | 2011
|  | 24.5 | 10 | 24.5 | 713 | 24.5 | 2007
|  | 24.52 | 12 | 24.52 | 714 | 24.52 | 2019
|  | 24.54 | 14 | 24.54 | 716 | 24.54 | 2019
|  | 24.56 | 9 | 24.56 | 713 | 24.56 | 2011
|  | 24.58 | 14 | 24.58 | 713 | 24.58 | 2009
|  | 24.6 | 13 | 24.6 | 716 | 24.6 | 2019
|  | 24.62 | 8 | 24.62 | 713 | 24.62 | 2013
|  | 24.64 | 8 | 24.64 | 716 | 24.64 | 2009
|  | 24.66 | 11 | 24.66 | 707 | 24.66 | 2016
|  | 24.68 | 9 | 24.68 | 705 | 24.68 | 2014
|  | 24.7 | 13 | 24.7 | 714 | 24.7 | 2006
|  | 24.72 | 12 | 24.72 | 719 | 24.72 | 2012
|  | 24.74 | 11 | 24.74 | 716 | 24.74 | 2014
|  | 24.76 | 12 | 24.76 | 711 | 24.76 | 2012
|  | 24.78 | 11 | 24.78 | 713 | 24.78 | 2010
|  | 24.8 | 19 | 24.8 | 712 | 24.8 | 2013
|  | 24.82 | 16 | 24.82 | 709 | 24.82 | 2019
|  | 24.84 | 15 | 24.84 | 713 | 24.84 | 2009
|  | 24.86 | 11 | 24.86 | 712 | 24.86 | 2014
|  | 24.88 | 13 | 24.88 | 711 | 24.88 | 2011
|  | 24.9 | 9 | 24.9 | 716 | 24.9 | 2015
|  | 24.92 | 11 | 24.92 | 719 | 24.92 | 2012
|  | 24.94 | 13 | 24.94 | 713 | 24.94 | 2011
|  | 24.96 | 7 | 24.96 | 713 | 24.96 | 2011
|  | 24.98 | 10 | 24.98 | 711 | 24.98 | 2014
|  | 25 | 9 | 25 | 709 | 25 | 2012
|  | 25.02 | 15 | 25.02 | 717 | 25.02 | 2008
|  | 25.04 | 5 | 25.04 | 713 | 25.04 | 2012
|  | 25.06 | 5 | 25.06 | 713 | 25.06 | 2016
|  | 25.08 | 6 | 25.08 | 712 | 25.08 | 2014
|  | 25.1 | 13 | 25.1 | 712 | 25.1 | 2014
|  | 25.12 | 11 | 25.12 | 715 | 25.12 | 2009
|  | 25.14 | 11 | 25.14 | 714 | 25.14 | 2020
|  | 25.16 | 4 | 25.16 | 711 | 25.16 | 2011
|  | 25.18 | 15 | 25.18 | 712 | 25.18 | 2016
|  | 25.2 | 17 | 25.2 | 708 | 25.2 | 2006
|  | 25.22 | 12 | 25.22 | 717 | 25.22 | 2015
|  | 25.24 | 11 | 25.24 | 715 | 25.24 | 2010
|  | 25.26 | 14 | 25.26 | 717 | 25.26 | 2012
|  | 25.28 | 18 | 25.28 | 714 | 25.28 | 2010
|  | 25.3 | 7 | 25.3 | 715 | 25.3 | 2010
|  | 25.32 | 6 | 25.32 | 709 | 25.32 | 2005
|  | 25.34 | 13 | 25.34 | 715 | 25.34 | 2012
|  | 25.36 | 12 | 25.36 | 709 | 25.36 | 2011
|  | 25.38 | 9 | 25.38 | 716 | 25.38 | 2012
|  | 25.4 | 10 | 25.4 | 712 | 25.4 | 2010
|  | 25.42 | 11 | 25.42 | 713 | 25.42 | 2014
|  | 25.44 | 15 | 25.44 | 712 | 25.44 | 2013
|  | 25.46 | 15 | 25.46 | 717 | 25.46 | 2010
|  | 25.48 | 12 | 25.48 | 716 | 25.48 | 2014
|  | 25.5 | 10 | 25.5 | 711 | 25.5 | 2011
|  | 25.52 | 13 | 25.52 | 709 | 25.52 | 2012
|  | 25.54 | 8 | 25.54 | 716 | 25.54 | 2010
|  | 25.56 | 7 | 25.56 | 707 | 25.56 | 2011
|  | 25.58 | 6 | 25.58 | 707 | 25.58 | 2011
|  | 25.6 | 10 | 25.6 | 718 | 25.6 | 2019
|  | 25.62 | 11 | 25.62 | 709 | 25.62 | 2014
|  | 25.64 | 11 | 25.64 | 712 | 25.64 | 2012
|  | 25.66 | 10 | 25.66 | 712 | 25.66 | 2012
|  | 25.68 | 11 | 25.68 | 717 | 25.68 | 2012
|  | 25.7 | 16 | 25.7 | 712 | 25.7 | 2010
|  | 25.72 | 12 | 25.72 | 713 | 25.72 | 2011
|  | 25.74 | 11 | 25.74 | 711 | 25.74 | 2015
|  | 25.76 | 15 | 25.76 | 711 | 25.76 | 2016
|  | 25.78 | 21 | 25.78 | 711 | 25.78 | 2017
|  | 25.8 | 9 | 25.8 | 714 | 25.8 | 2016
|  | 25.82 | 14 | 25.82 | 708 | 25.82 | 2008
|  | 25.84 | 4 | 25.84 | 712 | 25.84 | 2007
|  | 25.86 | 15 | 25.86 | 717 | 25.86 | 2014
|  | 25.88 | 10 | 25.88 | 713 | 25.88 | 2014
|  | 25.9 | 13 | 25.9 | 711 | 25.9 | 2009
|  | 25.92 | 9 | 25.92 | 714 | 25.92 | 2016
|  | 25.94 | 18 | 25.94 | 712 | 25.94 | 2017
|  | 25.96 | 9 | 25.96 | 709 | 25.96 | 2010
|  | 25.98 | 5 | 25.98 | 713 | 25.98 | 2008
|  | 26 | 11 | 26 | 711 | 26 | 2016
|  | 26.02 | 14 | 26.02 | 711 | 26.02 | 2014
|  | 26.04 | 10 | 26.04 | 714 | 26.04 | 2010
|  | 26.06 | 11 | 26.06 | 708 | 26.06 | 2014
|  | 26.08 | 7 | 26.08 | 710 | 26.08 | 2009
|  | 26.1 | 10 | 26.1 | 712 | 26.1 | 2013
|  | 26.12 | 9 | 26.12 | 714 | 26.12 | 2015
|  | 26.14 | 12 | 26.14 | 709 | 26.14 | 2008
|  | 26.16 | 17 | 26.16 | 710 | 26.16 | 2013
|  | 26.18 | 6 | 26.18 | 708 | 26.18 | 2013
|  | 26.2 | 12 | 26.2 | 711 | 26.2 | 2013
|  | 26.22 | 10 | 26.22 | 708 | 26.22 | 2009
|  | 26.24 | 12 | 26.24 | 712 | 26.24 | 2007
|  | 26.26 | 10 | 26.26 | 709 | 26.26 | 2011
|  | 26.28 | 12 | 26.28 | 712 | 26.28 | 2006
|  | 26.3 | 10 | 26.3 | 707 | 26.3 | 2016
|  | 26.32 | 11 | 26.32 | 710 | 26.32 | 2016
|  | 26.34 | 15 | 26.34 | 706 | 26.34 | 2006
|  | 26.36 | 11 | 26.36 | 712 | 26.36 | 2009
|  | 26.38 | 13 | 26.38 | 712 | 26.38 | 2012
|  | 26.4 | 13 | 26.4 | 714 | 26.4 | 2008
|  | 26.42 | 10 | 26.42 | 707 | 26.42 | 2014
|  | 26.44 | 10 | 26.44 | 710 | 26.44 | 2009
|  | 26.46 | 8 | 26.46 | 713 | 26.46 | 2019
|  | 26.48 | 13 | 26.48 | 714 | 26.48 | 2010
|  | 26.5 | 4 | 26.5 | 711 | 26.5 | 2010
|  | 26.52 | 10 | 26.52 | 716 | 26.52 | 2005
|  | 26.54 | 10 | 26.54 | 713 | 26.54 | 2012
|  | 26.56 | 12 | 26.56 | 707 | 26.56 | 2009
|  | 26.58 | 3 | 26.58 | 706 | 26.58 | 2007
|  | 26.6 | 13 | 26.6 | 710 | 26.6 | 2011
|  | 26.62 | 14 | 26.62 | 716 | 26.62 | 2009
|  | 26.64 | 18 | 26.64 | 709 | 26.64 | 2014
|  | 26.66 | 12 | 26.66 | 708 | 26.66 | 2010
|  | 26.68 | 11 | 26.68 | 715 | 26.68 | 2013
|  | 26.7 | 6 | 26.7 | 708 | 26.7 | 2013
|  | 26.72 | 15 | 26.72 | 711 | 26.72 | 2014
|  | 26.74 | 11 | 26.74 | 711 | 26.74 | 2010
|  | 26.76 | 12 | 26.76 | 710 | 26.76 | 2010
|  | 26.78 | 9 | 26.78 | 710 | 26.78 | 2012
|  | 26.8 | 8 | 26.8 | 710 | 26.8 | 2011
|  | 26.82 | 12 | 26.82 | 712 | 26.82 | 2008
|  | 26.84 | 15 | 26.84 | 704 | 26.84 | 2011
|  | 26.86 | 8 | 26.86 | 710 | 26.86 | 2011
|  | 26.88 | 6 | 26.88 | 719 | 26.88 | 2016
|  | 26.9 | 6 | 26.9 | 713 | 26.9 | 2015
|  | 26.92 | 11 | 26.92 | 713 | 26.92 | 2007
|  | 26.94 | 10 | 26.94 | 706 | 26.94 | 2013
|  | 26.96 | 8 | 26.96 | 708 | 26.96 | 2009
|  | 26.98 | 4 | 26.98 | 709 | 26.98 | 2013
|  | 27 | 11 | 27 | 711 | 27 | 2008
|  | 27.02 | 14 | 27.02 | 709 | 27.02 | 2010
|  | 27.04 | 14 | 27.04 | 717 | 27.04 | 2008
|  | 27.06 | 10 | 27.06 | 712 | 27.06 | 2012
|  | 27.08 | 11 | 27.08 | 712 | 27.08 | 2016
|  | 27.1 | 13 | 27.1 | 706 | 27.1 | 2007
|  | 27.12 | 6 | 27.12 | 709 | 27.12 | 2013
|  | 27.14 | 8 | 27.14 | 713 | 27.14 | 2012
|  | 27.16 | 10 | 27.16 | 709 | 27.16 | 2014
|  | 27.18 | 7 | 27.18 | 714 | 27.18 | 2015
|  | 27.2 | 15 | 27.2 | 706 | 27.2 | 2014
|  | 27.22 | 6 | 27.22 | 709 | 27.22 | 2014
|  | 27.24 | 10 | 27.24 | 708 | 27.24 | 2011
|  | 27.26 | 7 | 27.26 | 712 | 27.26 | 2010
|  | 27.28 | 9 | 27.28 | 715 | 27.28 | 2019
|  | 27.3 | 8 | 27.3 | 711 | 27.3 | 2012
|  | 27.32 | 11 | 27.32 | 708 | 27.32 | 2012
|  | 27.34 | 8 | 27.34 | 712 | 27.34 | 2012
|  | 27.36 | 12 | 27.36 | 713 | 27.36 | 2008
|  | 27.38 | 5 | 27.38 | 713 | 27.38 | 2013
|  | 27.4 | 10 | 27.4 | 711 | 27.4 | 2019
|  | 27.42 | 7 | 27.42 | 709 | 27.42 | 2007
|  | 27.44 | 12 | 27.44 | 719 | 27.44 | 2009
|  | 27.46 | 9 | 27.46 | 711 | 27.46 | 2008
|  | 27.48 | 12 | 27.48 | 710 | 27.48 | 2007
|  | 27.5 | 7 | 27.5 | 715 | 27.5 | 2007
|  | 27.52 | 11 | 27.52 | 712 | 27.52 | 2011
|  | 27.54 | 5 | 27.54 | 713 | 27.54 | 2005
|  | 27.56 | 12 | 27.56 | 712 | 27.56 | 2011
|  | 27.58 | 16 | 27.58 | 708 | 27.58 | 2008
|  | 27.6 | 14 | 27.6 | 714 | 27.6 | 2016
|  | 27.62 | 7 | 27.62 | 718 | 27.62 | 2011
|  | 27.64 | 19 | 27.64 | 706 | 27.64 | 2014
|  | 27.66 | 13 | 27.66 | 712 | 27.66 | 2011
|  | 27.68 | 5 | 27.68 | 710 | 27.68 | 2009
|  | 27.7 | 11 | 27.7 | 717 | 27.7 | 2011
|  | 27.72 | 17 | 27.72 | 713 | 27.72 | 2015
|  | 27.74 | 10 | 27.74 | 711 | 27.74 | 2006
|  | 27.76 | 9 | 27.76 | 714 | 27.76 | 2016
|  | 27.78 | 8 | 27.78 | 713 | 27.78 | 2011
|  | 27.8 | 11 | 27.8 | 708 | 27.8 | 2010
|  | 27.82 | 7 | 27.82 | 712 | 27.82 | 2012
|  | 27.84 | 9 | 27.84 | 711 | 27.84 | 2005
|  | 27.86 | 7 | 27.86 | 711 | 27.86 | 2008
|  | 27.88 | 12 | 27.88 | 714 | 27.88 | 2007
|  | 27.9 | 7 | 27.9 | 710 | 27.9 | 2018
|  | 27.92 | 6 | 27.92 | 713 | 27.92 | 2009
|  | 27.94 | 7 | 27.94 | 710 | 27.94 | 2010
|  | 27.96 | 6 | 27.96 | 708 | 27.96 | 2010
|  | 27.98 | 10 | 27.98 | 705 | 27.98 | 2006
|  | 28 | 11 | 28 | 716 | 28 | 2009
|  | 28.02 | 9 | 28.02 | 708 | 28.02 | 2010
|  | 28.04 | 11 | 28.04 | 707 | 28.04 | 2013
|  | 28.06 | 5 | 28.06 | 707 | 28.06 | 2007
|  | 28.08 | 6 | 28.08 | 710 | 28.08 | 2007
|  | 28.1 | 8 | 28.1 | 711 | 28.1 | 2008
|  | 28.12 | 13 | 28.12 | 710 | 28.12 | 2014
|  | 28.14 | 9 | 28.14 | 714 | 28.14 | 2015
|  | 28.16 | 11 | 28.16 | 710 | 28.16 | 2010
|  | 28.18 | 8 | 28.18 | 708 | 28.18 | 2008
|  | 28.2 | 11 | 28.2 | 709 | 28.2 | 2012
|  | 28.22 | 7 | 28.22 | 715 | 28.22 | 2004
|  | 28.24 | 7 | 28.24 | 715 | 28.24 | 2002
|  | 28.26 | 10 | 28.26 | 708 | 28.26 | 2011
|  | 28.28 | 14 | 28.28 | 713 | 28.28 | 2011
|  | 28.3 | 14 | 28.3 | 710 | 28.3 | 2011
|  | 28.32 | 6 | 28.32 | 713 | 28.32 | 2013
|  | 28.34 | 8 | 28.34 | 709 | 28.34 | 2014
|  | 28.36 | 9 | 28.36 | 708 | 28.36 | 2007
|  | 28.38 | 9 | 28.38 | 711 | 28.38 | 2009
|  | 28.4 | 11 | 28.4 | 710 | 28.4 | 2009
|  | 28.42 | 6 | 28.42 | 713 | 28.42 | 2006
|  | 28.44 | 11 | 28.44 | 715 | 28.44 | 2017
|  | 28.46 | 10 | 28.46 | 710 | 28.46 | 2013
|  | 28.48 | 11 | 28.48 | 707 | 28.48 | 2005
|  | 28.5 | 8 | 28.5 | 706 | 28.5 | 2007
|  | 28.52 | 13 | 28.52 | 710 | 28.52 | 2007
|  | 28.54 | 8 | 28.54 | 713 | 28.54 | 2009
|  | 28.56 | 6 | 28.56 | 714 | 28.56 | 2013
|  | 28.58 | 6 | 28.58 | 711 | 28.58 | 2006
|  | 28.6 | 14 | 28.6 | 715 | 28.6 | 2010
|  | 28.62 | 9 | 28.62 | 708 | 28.62 | 2011
|  | 28.64 | 6 | 28.64 | 707 | 28.64 | 2011
|  | 28.66 | 8 | 28.66 | 713 | 28.66 | 2004
|  | 28.68 | 12 | 28.68 | 707 | 28.68 | 2010
|  | 28.7 | 9 | 28.7 | 709 | 28.7 | 2007
|  | 28.72 | 9 | 28.72 | 709 | 28.72 | 2006
|  | 28.74 | 12 | 28.74 | 708 | 28.74 | 2007
|  | 28.76 | 8 | 28.76 | 710 | 28.76 | 2011
|  | 28.78 | 9 | 28.78 | 715 | 28.78 | 2007
|  | 28.8 | 10 | 28.8 | 709 | 28.8 | 2010
|  | 28.82 | 10 | 28.82 | 711 | 28.82 | 2010
|  | 28.84 | 9 | 28.84 | 708 | 28.84 | 2010
|  | 28.86 | 9 | 28.86 | 707 | 28.86 | 2006
|  | 28.88 | 12 | 28.88 | 714 | 28.88 | 2009
|  | 28.9 | 6 | 28.9 | 706 | 28.9 | 2013
|  | 28.92 | 7 | 28.92 | 708 | 28.92 | 2007
|  | 28.94 | 13 | 28.94 | 707 | 28.94 | 2008
|  | 28.96 | 8 | 28.96 | 708 | 28.96 | 2007
|  | 28.98 | 9 | 28.98 | 711 | 28.98 | 2006
|  | 29 | 13 | 29 | 708 | 29 | 2012
|  | 29.02 | 3 | 29.02 | 709 | 29.02 | 2014
|  | 29.04 | 7 | 29.04 | 712 | 29.04 | 2009
|  | 29.06 | 10 | 29.06 | 705 | 29.06 | 2011
|  | 29.08 | 6 | 29.08 | 720 | 29.08 | 2014
|  | 29.1 | 10 | 29.1 | 716 | 29.1 | 2007
|  | 29.12 | 7 | 29.12 | 708 | 29.12 | 2005
|  | 29.14 | 11 | 29.14 | 708 | 29.14 | 2007
|  | 29.16 | 7 | 29.16 | 709 | 29.16 | 2007
|  | 29.18 | 14 | 29.18 | 712 | 29.18 | 2006
|  | 29.2 | 12 | 29.2 | 711 | 29.2 | 2012
|  | 29.22 | 12 | 29.22 | 710 | 29.22 | 2012
|  | 29.24 | 9 | 29.24 | 708 | 29.24 | 2010
|  | 29.26 | 8 | 29.26 | 711 | 29.26 | 2010
|  | 29.28 | 11 | 29.28 | 714 | 29.28 | 2007
|  | 29.3 | 7 | 29.3 | 708 | 29.3 | 2012
|  | 29.32 | 10 | 29.32 | 707 | 29.32 | 2007
|  | 29.34 | 7 | 29.34 | 707 | 29.34 | 2011
|  | 29.36 | 7 | 29.36 | 709 | 29.36 | 2013
|  | 29.38 | 6 | 29.38 | 709 | 29.38 | 2005
|  | 29.4 | 6 | 29.4 | 716 | 29.4 | 2011
|  | 29.42 | 6 | 29.42 | 709 | 29.42 | 2010
|  | 29.44 | 9 | 29.44 | 710 | 29.44 | 2010
|  | 29.46 | 9 | 29.46 | 711 | 29.46 | 2015
|  | 29.48 | 7 | 29.48 | 718 | 29.48 | 2011
|  | 29.5 | 6 | 29.5 | 711 | 29.5 | 2010
|  | 29.52 | 7 | 29.52 | 711 | 29.52 | 2007
|  | 29.54 | 5 | 29.54 | 713 | 29.54 | 2012
|  | 29.56 | 5 | 29.56 | 710 | 29.56 | 2008
|  | 29.58 | 6 | 29.58 | 717 | 29.58 | 2012
|  | 29.6 | 8 | 29.6 | 710 | 29.6 | 2005
|  | 29.62 | 6 | 29.62 | 712 | 29.62 | 2007
|  | 29.64 | 5 | 29.64 | 711 | 29.64 | 2012
|  | 29.66 | 2 | 29.66 | 711 | 29.66 | 2010
|  | 29.68 | 4 | 29.68 | 704 | 29.68 | 2016
|  | 29.7 | 14 | 29.7 | 708 | 29.7 | 2006
|  | 29.72 | 14 | 29.72 | 707 | 29.72 | 2011
|  | 29.74 | 9 | 29.74 | 709 | 29.74 | 2009
|  | 29.76 | 9 | 29.76 | 706 | 29.76 | 2005
|  | 29.78 | 9 | 29.78 | 709 | 29.78 | 2002
|  | 29.8 | 10 | 29.8 | 712 | 29.8 | 2010
|  | 29.82 | 9 | 29.82 | 710 | 29.82 | 2008
|  | 29.84 | 7 | 29.84 | 707 | 29.84 | 2007
|  | 29.86 | 9 | 29.86 | 711 | 29.86 | 2013
|  | 29.88 | 6 | 29.88 | 710 | 29.88 | 2010
|  | 29.9 | 8 | 29.9 | 710 | 29.9 | 2010
|  | 29.92 | 4 | 29.92 | 706 | 29.92 | 2009
|  | 29.94 | 7 | 29.94 | 709 | 29.94 | 2005
|  | 29.96 | 8 | 29.96 | 707 | 29.96 | 2006
|  | 29.98 | 8 | 29.98 | 709 | 29.98 | 2007
|  | 30 | 16 | 30 | 711 | 30 | 2018
|  | 30.02 | 11 | 30.02 | 715 | 30.02 | 2006
|  | 30.04 | 7 | 30.04 | 705 | 30.04 | 2007
|  | 30.06 | 7 | 30.06 | 710 | 30.06 | 2010
|  | 30.08 | 13 | 30.08 | 708 | 30.08 | 2006
|  | 30.1 | 10 | 30.1 | 709 | 30.1 | 2005
|  | 30.12 | 4 | 30.12 | 710 | 30.12 | 2009
|  | 30.14 | 8 | 30.14 | 710 | 30.14 | 2009
|  | 30.16 | 8 | 30.16 | 715 | 30.16 | 2008
|  | 30.18 | 7 | 30.18 | 707 | 30.18 | 2008
|  | 30.2 | 6 | 30.2 | 714 | 30.2 | 2009
|  | 30.22 | 16 | 30.22 | 713 | 30.22 | 2004
|  | 30.24 | 7 | 30.24 | 708 | 30.24 | 2008
|  | 30.26 | 5 | 30.26 | 705 | 30.26 | 2007
|  | 30.28 | 3 | 30.28 | 714 | 30.28 | 2007
|  | 30.3 | 10 | 30.3 | 711 | 30.3 | 2007
|  | 30.32 | 10 | 30.32 | 710 | 30.32 | 2012
|  | 30.34 | 9 | 30.34 | 712 | 30.34 | 2015
|  | 30.36 | 7 | 30.36 | 712 | 30.36 | 2007
|  | 30.38 | 6 | 30.38 | 706 | 30.38 | 2009
|  | 30.4 | 9 | 30.4 | 704 | 30.4 | 2011
|  | 30.42 | 8 | 30.42 | 705 | 30.42 | 2005
|  | 30.44 | 7 | 30.44 | 713 | 30.44 | 2004
|  | 30.46 | 3 | 30.46 | 709 | 30.46 | 2008
|  | 30.48 | 7 | 30.48 | 704 | 30.48 | 2004
|  | 30.5 | 6 | 30.5 | 713 | 30.5 | 2003
|  | 30.52 | 10 | 30.52 | 705 | 30.52 | 2009
|  | 30.54 | 4 | 30.54 | 709 | 30.54 | 2004
|  | 30.56 | 7 | 30.56 | 708 | 30.56 | 2005
|  | 30.58 | 11 | 30.58 | 710 | 30.58 | 2008
|  | 30.6 | 7 | 30.6 | 708 | 30.6 | 2011
|  | 30.62 | 2 | 30.62 | 708 | 30.62 | 2008
|  | 30.64 | 7 | 30.64 | 706 | 30.64 | 2004
|  | 30.66 | 8 | 30.66 | 713 | 30.66 | 2012
|  | 30.68 | 9 | 30.68 | 709 | 30.68 | 2014
|  | 30.7 | 5 | 30.7 | 712 | 30.7 | 2009
|  | 30.72 | 10 | 30.72 | 710 | 30.72 | 2008
|  | 30.74 | 9 | 30.74 | 710 | 30.74 | 2008
|  | 30.76 | 4 | 30.76 | 710 | 30.76 | 2007
|  | 30.78 | 4 | 30.78 | 712 | 30.78 | 2012
|  | 30.8 | 10 | 30.8 | 710 | 30.8 | 2006
|  | 30.82 | 5 | 30.82 | 711 | 30.82 | 2008
|  | 30.84 | 9 | 30.84 | 710 | 30.84 | 2008
|  | 30.86 | 8 | 30.86 | 711 | 30.86 | 2007
|  | 30.88 | 8 | 30.88 | 707 | 30.88 | 2008
|  | 30.9 | 7 | 30.9 | 710 | 30.9 | 2006
|  | 30.92 | 11 | 30.92 | 709 | 30.92 | 2010
|  | 30.94 | 7 | 30.94 | 709 | 30.94 | 2005
|  | 30.96 | 8 | 30.96 | 707 | 30.96 | 2012
|  | 30.98 | 9 | 30.98 | 710 | 30.98 | 2009
|  | 31 | 7 | 31 | 708 | 31 | 2007
|  | 31.02 | 5 | 31.02 | 709 | 31.02 | 2011
|  | 31.04 | 13 | 31.04 | 710 | 31.04 | 2011
|  | 31.06 | 9 | 31.06 | 707 | 31.06 | 2005
|  | 31.08 | 8 | 31.08 | 710 | 31.08 | 2004
|  | 31.1 | 7 | 31.1 | 711 | 31.1 | 2005
|  | 31.12 | 9 | 31.12 | 707 | 31.12 | 2011
|  | 31.14 | 2 | 31.14 | 712 | 31.14 | 2014
|  | 31.16 | 6 | 31.16 | 706 | 31.16 | 2007
|  | 31.18 | 10 | 31.18 | 705 | 31.18 | 2005
|  | 31.2 | 17 | 31.2 | 712 | 31.2 | 2008
|  | 31.22 | 8 | 31.22 | 711 | 31.22 | 2012
|  | 31.24 | 12 | 31.24 | 706 | 31.24 | 2012
|  | 31.26 | 8 | 31.26 | 709 | 31.26 | 2005
|  | 31.28 | 11 | 31.28 | 714 | 31.28 | 2010
|  | 31.3 | 10 | 31.3 | 706 | 31.3 | 2007
|  | 31.32 | 4 | 31.32 | 710 | 31.32 | 2007
|  | 31.34 | 13 | 31.34 | 707 | 31.34 | 2006
|  | 31.36 | 8 | 31.36 | 710 | 31.36 | 2012
|  | 31.38 | 9 | 31.38 | 708 | 31.38 | 2013
|  | 31.4 | 7 | 31.4 | 705 | 31.4 | 2008
|  | 31.42 | 8 | 31.42 | 716 | 31.42 | 2006
|  | 31.44 | 8 | 31.44 | 703 | 31.44 | 2008
|  | 31.46 | 12 | 31.46 | 711 | 31.46 | 2010
|  | 31.48 | 7 | 31.48 | 712 | 31.48 | 2007
|  | 31.5 | 8 | 31.5 | 707 | 31.5 | 2007
|  | 31.52 | 10 | 31.52 | 705 | 31.52 | 2009
|  | 31.54 | 8 | 31.54 | 706 | 31.54 | 2011
|  | 31.56 | 7 | 31.56 | 712 | 31.56 | 2010
|  | 31.58 | 4 | 31.58 | 710 | 31.58 | 2005
|  | 31.6 | 6 | 31.6 | 705 | 31.6 | 2008
|  | 31.62 | 5 | 31.62 | 709 | 31.62 | 2011
|  | 31.64 | 9 | 31.64 | 706 | 31.64 | 2005
|  | 31.66 | 5 | 31.66 | 702 | 31.66 | 2010
|  | 31.68 | 7 | 31.68 | 712 | 31.68 | 2010
|  | 31.7 | 5 | 31.7 | 708 | 31.7 | 2017
|  | 31.72 | 7 | 31.72 | 705 | 31.72 | 2005
|  | 31.74 | 13 | 31.74 | 703 | 31.74 | 2010
|  | 31.76 | 7 | 31.76 | 713 | 31.76 | 2010
|  | 31.78 | 3 | 31.78 | 707 | 31.78 | 2005
|  | 31.8 | 9 | 31.8 | 709 | 31.8 | 2006
|  | 31.82 | 13 | 31.82 | 711 | 31.82 | 2013
|  | 31.84 | 9 | 31.84 | 710 | 31.84 | 2005
|  | 31.86 | 10 | 31.86 | 707 | 31.86 | 2008
|  | 31.88 | 9 | 31.88 | 709 | 31.88 | 2005
|  | 31.9 | 7 | 31.9 | 708 | 31.9 | 2010
|  | 31.92 | 9 | 31.92 | 711 | 31.92 | 2008
|  | 31.94 | 9 | 31.94 | 706 | 31.94 | 2009
|  | 31.96 | 8 | 31.96 | 706 | 31.96 | 2008
|  | 31.98 | 9 | 31.98 | 711 | 31.98 | 2005
|  | 32 | 6 | 32 | 712 | 32 | 2006
|  | 32.02 | 11 | 32.02 | 710 | 32.02 | 2010
|  | 32.04 | 9 | 32.04 | 705 | 32.04 | 2009
|  | 32.06 | 11 | 32.06 | 703 | 32.06 | 2009
|  | 32.08 | 4 | 32.08 | 708 | 32.08 | 2010
|  | 32.1 | 6 | 32.1 | 708 | 32.1 | 2007
|  | 32.12 | 6 | 32.12 | 707 | 32.12 | 2007
|  | 32.14 | 11 | 32.14 | 707 | 32.14 | 2012
|  | 32.16 | 14 | 32.16 | 710 | 32.16 | 2008
|  | 32.18 | 3 | 32.18 | 708 | 32.18 | 2011
|  | 32.2 | 8 | 32.2 | 704 | 32.2 | 2008
|  | 32.22 | 12 | 32.22 | 704 | 32.22 | 2002
|  | 32.24 | 7 | 32.24 | 711 | 32.24 | 2010
|  | 32.26 | 6 | 32.26 | 709 | 32.26 | 2009
|  | 32.28 | 3 | 32.28 | 709 | 32.28 | 2005
|  | 32.3 | 9 | 32.3 | 709 | 32.3 | 2009
|  | 32.32 | 7 | 32.32 | 711 | 32.32 | 2008
|  | 32.34 | 11 | 32.34 | 705 | 32.34 | 2006
|  | 32.36 | 5 | 32.36 | 706 | 32.36 | 2015
|  | 32.38 | 6 | 32.38 | 707 | 32.38 | 2008
|  | 32.4 | 6 | 32.4 | 710 | 32.4 | 2009
|  | 32.42 | 11 | 32.42 | 707 | 32.42 | 2009
|  | 32.44 | 6 | 32.44 | 705 | 32.44 | 2003
|  | 32.46 | 6 | 32.46 | 703 | 32.46 | 2011
|  | 32.48 | 6 | 32.48 | 705 | 32.48 | 2010
|  | 32.5 | 8 | 32.5 | 710 | 32.5 | 2010
|  | 32.52 | 10 | 32.52 | 704 | 32.52 | 2009
|  | 32.54 | 5 | 32.54 | 709 | 32.54 | 2006
|  | 32.56 | 8 | 32.56 | 707 | 32.56 | 2010
|  | 32.58 | 6 | 32.58 | 708 | 32.58 | 2006
|  | 32.6 | 6 | 32.6 | 708 | 32.6 | 2008
|  | 32.62 | 15 | 32.62 | 710 | 32.62 | 2010
|  | 32.64 | 3 | 32.64 | 709 | 32.64 | 2008
|  | 32.66 | 6 | 32.66 | 707 | 32.66 | 2008
|  | 32.68 | 12 | 32.68 | 710 | 32.68 | 2007
|  | 32.7 | 6 | 32.7 | 711 | 32.7 | 2002
|  | 32.72 | 6 | 32.72 | 704 | 32.72 | 2007
|  | 32.74 | 4 | 32.74 | 708 | 32.74 | 2008
|  | 32.76 | 6 | 32.76 | 707 | 32.76 | 2003
|  | 32.78 | 11 | 32.78 | 710 | 32.78 | 2011
|  | 32.8 | 6 | 32.8 | 706 | 32.8 | 2006
|  | 32.82 | 8 | 32.82 | 714 | 32.82 | 2007
|  | 32.84 | 4 | 32.84 | 712 | 32.84 | 2008
|  | 32.86 | 4 | 32.86 | 708 | 32.86 | 2008
|  | 32.88 | 3 | 32.88 | 709 | 32.88 | 2008
|  | 32.9 | 9 | 32.9 | 707 | 32.9 | 2009
|  | 32.92 | 8 | 32.92 | 707 | 32.92 | 2010
|  | 32.94 | 8 | 32.94 | 710 | 32.94 | 2010
|  | 32.96 | 8 | 32.96 | 711 | 32.96 | 2008
|  | 32.98 | 7 | 32.98 | 713 | 32.98 | 2007
|  | 33 | 8 | 33 | 705 | 33 | 2014
|  | 33.02 | 4 | 33.02 | 706 | 33.02 | 2005
|  | 33.04 | 7 | 33.04 | 705 | 33.04 | 2006
|  | 33.06 | 6 | 33.06 | 711 | 33.06 | 2006
|  | 33.08 | 2 | 33.08 | 706 | 33.08 | 2007
|  | 33.1 | 5 | 33.1 | 703 | 33.1 | 2007
|  | 33.12 | 10 | 33.12 | 710 | 33.12 | 2004
|  | 33.14 | 4 | 33.14 | 711 | 33.14 | 2005
|  | 33.16 | 5 | 33.16 | 706 | 33.16 | 2005
|  | 33.18 | 11 | 33.18 | 712 | 33.18 | 2008
|  | 33.2 | 8 | 33.2 | 715 | 33.2 | 2006
|  | 33.22 | 5 | 33.22 | 707 | 33.22 | 2008
|  | 33.24 | 8 | 33.24 | 707 | 33.24 | 2007
|  | 33.26 | 3 | 33.26 | 708 | 33.26 | 2008
|  | 33.28 | 6 | 33.28 | 705 | 33.28 | 2010
|  | 33.3 | 7 | 33.3 | 711 | 33.3 | 2007
|  | 33.32 | 5 | 33.32 | 710 | 33.32 | 2007
|  | 33.34 | 3 | 33.34 | 709 | 33.34 | 2005
|  | 33.36 | 7 | 33.36 | 711 | 33.36 | 2007
|  | 33.38 | 6 | 33.38 | 706 | 33.38 | 2011
|  | 33.4 | 2 | 33.4 | 710 | 33.4 | 2011
|  | 33.42 | 11 | 33.42 | 703 | 33.42 | 2005
|  | 33.44 | 4 | 33.44 | 706 | 33.44 | 2005
|  | 33.46 | 3 | 33.46 | 703 | 33.46 | 2006
|  | 33.48 | 10 | 33.48 | 706 | 33.48 | 2006
|  | 33.5 | 2 | 33.5 | 711 | 33.5 | 2007
|  | 33.52 | 10 | 33.52 | 709 | 33.52 | 2007
|  | 33.54 | 2 | 33.54 | 705 | 33.54 | 2005
|  | 33.56 | 5 | 33.56 | 708 | 33.56 | 2007
|  | 33.58 | 5 | 33.58 | 707 | 33.58 | 2009
|  | 33.6 | 8 | 33.6 | 704 | 33.6 | 2006
|  | 33.62 | 4 | 33.62 | 707 | 33.62 | 2005
|  | 33.64 | 7 | 33.64 | 707 | 33.64 | 2003
|  | 33.66 | 5 | 33.66 | 708 | 33.66 | 2006
|  | 33.68 | 6 | 33.68 | 709 | 33.68 | 2011
|  | 33.7 | 6 | 33.7 | 712 | 33.7 | 2008
|  | 33.72 | 9 | 33.72 | 706 | 33.72 | 2014
|  | 33.74 | 7 | 33.74 | 704 | 33.74 | 2007
|  | 33.76 | 6 | 33.76 | 707 | 33.76 | 2005
|  | 33.78 | 5 | 33.78 | 712 | 33.78 | 2007
|  | 33.8 | 4 | 33.8 | 711 | 33.8 | 2014
|  | 33.82 | 11 | 33.82 | 706 | 33.82 | 2012
|  | 33.84 | 11 | 33.84 | 708 | 33.84 | 2011
|  | 33.86 | 11 | 33.86 | 706 | 33.86 | 2003
|  | 33.88 | 3 | 33.88 | 709 | 33.88 | 2011
|  | 33.9 | 7 | 33.9 | 706 | 33.9 | 2012
|  | 33.92 | 6 | 33.92 | 702 | 33.92 | 2007
|  | 33.94 | 6 | 33.94 | 704 | 33.94 | 2007
|  | 33.96 | 9 | 33.96 | 707 | 33.96 | 2004
|  | 33.98 | 5 | 33.98 | 710 | 33.98 | 2015
|  | 34 | 6 | 34 | 710 | 34 | 2009
|  | 34.02 | 5 | 34.02 | 704 | 34.02 | 2008
|  | 34.04 | 6 | 34.04 | 706 | 34.04 | 2009
|  | 34.06 | 9 | 34.06 | 710 | 34.06 | 2011
|  | 34.08 | 5 | 34.08 | 705 | 34.08 | 2007
|  | 34.1 | 8 | 34.1 | 709 | 34.1 | 2012
|  | 34.12 | 4 | 34.12 | 707 | 34.12 | 2004
|  | 34.14 | 8 | 34.14 | 709 | 34.14 | 2009
|  | 34.16 | 8 | 34.16 | 703 | 34.16 | 2010
|  | 34.18 | 4 | 34.18 | 710 | 34.18 | 2006
|  | 34.2 | 6 | 34.2 | 708 | 34.2 | 2004
|  | 34.22 | 4 | 34.22 | 707 | 34.22 | 2005
|  | 34.24 | 6 | 34.24 | 707 | 34.24 | 2009
|  | 34.26 | 8 | 34.26 | 713 | 34.26 | 2008
|  | 34.28 | 7 | 34.28 | 709 | 34.28 | 2015
|  | 34.3 | 6 | 34.3 | 708 | 34.3 | 2008
|  | 34.32 | 12 | 34.32 | 708 | 34.32 | 2008
|  | 34.34 | 6 | 34.34 | 708 | 34.34 | 2005
|  | 34.36 | 4 | 34.36 | 706 | 34.36 | 2008
|  | 34.38 | 8 | 34.38 | 703 | 34.38 | 2005
|  | 34.4 | 5 | 34.4 | 713 | 34.4 | 2009
|  | 34.42 | 3 | 34.42 | 708 | 34.42 | 2004
|  | 34.44 | 5 | 34.44 | 707 | 34.44 | 2009
|  | 34.46 | 11 | 34.46 | 710 | 34.46 | 2005
|  | 34.48 | 9 | 34.48 | 706 | 34.48 | 2008
|  | 34.5 | 1 | 34.5 | 707 | 34.5 | 2010
|  | 34.52 | 8 | 34.52 | 709 | 34.52 | 2005
|  | 34.54 | 3 | 34.54 | 708 | 34.54 | 2009
|  | 34.56 | 4 | 34.56 | 710 | 34.56 | 2006
|  | 34.58 | 4 | 34.58 | 704 | 34.58 | 2009
|  | 34.6 | 5 | 34.6 | 707 | 34.6 | 2010
|  | 34.62 | 9 | 34.62 | 703 | 34.62 | 2011
|  | 34.64 | 1 | 34.64 | 704 | 34.64 | 2009
|  | 34.66 | 12 | 34.66 | 706 | 34.66 | 2007
|  | 34.68 | 4 | 34.68 | 707 | 34.68 | 2005
|  | 34.7 | 2 | 34.7 | 707 | 34.7 | 2005
|  | 34.72 | 7 | 34.72 | 711 | 34.72 | 2005
|  | 34.74 | 7 | 34.74 | 703 | 34.74 | 2006
|  | 34.76 | 4 | 34.76 | 707 | 34.76 | 2008
|  | 34.78 | 3 | 34.78 | 709 | 34.78 | 2005
|  | 34.8 | 7 | 34.8 | 705 | 34.8 | 2013
|  | 34.82 | 1 | 34.82 | 708 | 34.82 | 2006
|  | 34.84 | 9 | 34.84 | 710 | 34.84 | 2004
|  | 34.86 | 2 | 34.86 | 710 | 34.86 | 2014
|  | 34.88 | 5 | 34.88 | 706 | 34.88 | 2010
|  | 34.9 | 9 | 34.9 | 707 | 34.9 | 2005
|  | 34.92 | 9 | 34.92 | 707 | 34.92 | 2006
|  | 34.94 | 7 | 34.94 | 703 | 34.94 | 2008
|  | 34.96 | 5 | 34.96 | 706 | 34.96 | 2013
|  | 34.98 | 7 | 34.98 | 715 | 34.98 | 2002
|  | 35 | 10 | 35 | 710 | 35 | 2007
|  | 35.02 | 8 | 35.02 | 710 | 35.02 | 2007
|  | 35.04 | 4 | 35.04 | 708 | 35.04 | 2011
|  | 35.06 | 8 | 35.06 | 707 | 35.06 | 2008
|  | 35.08 | 5 | 35.08 | 705 | 35.08 | 2003
|  | 35.1 | 6 | 35.1 | 705 | 35.1 | 2007
|  | 35.12 | 2 | 35.12 | 707 | 35.12 | 2007
|  | 35.14 | 7 | 35.14 | 707 | 35.14 | 2010
|  | 35.16 | 3 | 35.16 | 707 | 35.16 | 2011
|  | 35.18 | 3 | 35.18 | 706 | 35.18 | 2006
|  | 35.2 | 1 | 35.2 | 707 | 35.2 | 2006
|  | 35.22 | 4 | 35.22 | 714 | 35.22 | 2006
|  | 35.24 | 8 | 35.24 | 706 | 35.24 | 2011
|  | 35.26 | 2 | 35.26 | 708 | 35.26 | 2006
|  | 35.28 | 6 | 35.28 | 703 | 35.28 | 2007
|  | 35.3 | 4 | 35.3 | 708 | 35.3 | 2009
|  | 35.32 | 15 | 35.32 | 708 | 35.32 | 2006
|  | 35.34 | 5 | 35.34 | 706 | 35.34 | 2006
|  | 35.36 | 8 | 35.36 | 712 | 35.36 | 2006
|  | 35.38 | 10 | 35.38 | 704 | 35.38 | 2007
|  | 35.4 | 6 | 35.4 | 709 | 35.4 | 2007
|  | 35.42 | 3 | 35.42 | 713 | 35.42 | 2007
|  | 35.44 | 7 | 35.44 | 708 | 35.44 | 2006
|  | 35.46 | 6 | 35.46 | 705 | 35.46 | 2007
|  | 35.48 | 8 | 35.48 | 706 | 35.48 | 2005
|  | 35.5 | 8 | 35.5 | 706 | 35.5 | 2005
|  | 35.52 | 15 | 35.52 | 706 | 35.52 | 2012
|  | 35.54 | 8 | 35.54 | 705 | 35.54 | 2014
|  | 35.56 | 4 | 35.56 | 705 | 35.56 | 2008
|  | 35.58 | 10 | 35.58 | 704 | 35.58 | 2009
|  | 35.6 | 8 | 35.6 | 706 | 35.6 | 2011
|  | 35.62 | 6 | 35.62 | 705 | 35.62 | 2008
|  | 35.64 | 5 | 35.64 | 706 | 35.64 | 2007
|  | 35.66 | 5 | 35.66 | 708 | 35.66 | 2007
|  | 35.68 | 7 | 35.68 | 706 | 35.68 | 2008
|  | 35.7 | 7 | 35.7 | 711 | 35.7 | 2007
|  | 35.72 | 14 | 35.72 | 704 | 35.72 | 2009
|  | 35.74 | 7 | 35.74 | 708 | 35.74 | 2012
|  | 35.76 | 5 | 35.76 | 709 | 35.76 | 2010
|  | 35.78 | 10 | 35.78 | 709 | 35.78 | 2011
|  | 35.8 | 11 | 35.8 | 709 | 35.8 | 2015
|  | 35.82 | 7 | 35.82 | 710 | 35.82 | 2013
|  | 35.84 | 4 | 35.84 | 711 | 35.84 | 2018
|  | 35.86 | 6 | 35.86 | 706 | 35.86 | 2011
|  | 35.88 | 9 | 35.88 | 712 | 35.88 | 2010
|  | 35.9 | 6 | 35.9 | 706 | 35.9 | 2007
|  | 35.92 | 10 | 35.92 | 705 | 35.92 | 2012
|  | 35.94 | 7 | 35.94 | 710 | 35.94 | 2007
|  | 35.96 | 15 | 35.96 | 706 | 35.96 | 2007
|  | 35.98 | 14 | 35.98 | 710 | 35.98 | 2006
|  | 36 | 10 | 36 | 707 | 36 | 2012
|  | 36.02 | 4 | 36.02 | 711 | 36.02 | 2013
|  | 36.04 | 8 | 36.04 | 710 | 36.04 | 2012
|  | 36.06 | 10 | 36.06 | 708 | 36.06 | 2007
|  | 36.08 | 4 | 36.08 | 708 | 36.08 | 2009
|  | 36.1 | 6 | 36.1 | 709 | 36.1 | 2007
|  | 36.12 | 6 | 36.12 | 711 | 36.12 | 2010
|  | 36.14 | 6 | 36.14 | 711 | 36.14 | 2010
|  | 36.16 | 8 | 36.16 | 708 | 36.16 | 2005
|  | 36.18 | 10 | 36.18 | 713 | 36.18 | 2008
|  | 36.2 | 6 | 36.2 | 705 | 36.2 | 2013
|  | 36.22 | 3 | 36.22 | 709 | 36.22 | 2022
|  | 36.24 | 5 | 36.24 | 705 | 36.24 | 2010
|  | 36.26 | 8 | 36.26 | 708 | 36.26 | 2007
|  | 36.28 | 7 | 36.28 | 707 | 36.28 | 2018
|  | 36.3 | 8 | 36.3 | 709 | 36.3 | 2018
|  | 36.32 | 9 | 36.32 | 707 | 36.32 | 2010
|  | 36.34 | 15 | 36.34 | 708 | 36.34 | 2007
|  | 36.36 | 8 | 36.36 | 706 | 36.36 | 2010
|  | 36.38 | 11 | 36.38 | 707 | 36.38 | 2016
|  | 36.4 | 5 | 36.4 | 706 | 36.4 | 2016
|  | 36.42 | 12 | 36.42 | 705 | 36.42 | 2012
|  | 36.44 | 11 | 36.44 | 707 | 36.44 | 2017
|  | 36.46 | 3 | 36.46 | 707 | 36.46 | 2012
|  | 36.48 | 3 | 36.48 | 711 | 36.48 | 2011
|  | 36.5 | 10 | 36.5 | 708 | 36.5 | 2005
|  | 36.52 | 4 | 36.52 | 704 | 36.52 | 2013
|  | 36.54 | 4 | 36.54 | 707 | 36.54 | 2016
|  | 36.56 | 6 | 36.56 | 706 | 36.56 | 2016
|  | 36.58 | 8 | 36.58 | 709 | 36.58 | 2010
|  | 36.6 | 10 | 36.6 | 709 | 36.6 | 2017
|  | 36.62 | 7 | 36.62 | 706 | 36.62 | 2013
|  | 36.64 | 4 | 36.64 | 707 | 36.64 | 2016
|  | 36.66 | 6 | 36.66 | 704 | 36.66 | 2007
|  | 36.68 | 7 | 36.68 | 706 | 36.68 | 2011
|  | 36.7 | 5 | 36.7 | 706 | 36.7 | 2008
|  | 36.72 | 6 | 36.72 | 706 | 36.72 | 2006
|  | 36.74 | 8 | 36.74 | 712 | 36.74 | 2008
|  | 36.76 | 11 | 36.76 | 711 | 36.76 | 2006
|  | 36.78 | 11 | 36.78 | 706 | 36.78 | 2007
|  | 36.8 | 7 | 36.8 | 705 | 36.8 | 2009
|  | 36.82 | 5 | 36.82 | 714 | 36.82 | 2013
|  | 36.84 | 8 | 36.84 | 702 | 36.84 | 2011
|  | 36.86 | 6 | 36.86 | 704 | 36.86 | 2012
|  | 36.88 | 6 | 36.88 | 705 | 36.88 | 2012
|  | 36.9 | 3 | 36.9 | 709 | 36.9 | 2005
|  | 36.92 | 4 | 36.92 | 706 | 36.92 | 2006
|  | 36.94 | 5 | 36.94 | 709 | 36.94 | 2010
|  | 36.96 | 9 | 36.96 | 713 | 36.96 | 2007
|  | 36.98 | 3 | 36.98 | 706 | 36.98 | 2009
|  | 37 | 9 | 37 | 705 | 37 | 2007
|  | 37.02 | 9 | 37.02 | 708 | 37.02 | 2009
|  | 37.04 | 8 | 37.04 | 708 | 37.04 | 2009
|  | 37.06 | 6 | 37.06 | 707 | 37.06 | 2013
|  | 37.08 | 12 | 37.08 | 706 | 37.08 | 2006
|  | 37.1 | 5 | 37.1 | 707 | 37.1 | 2007
|  | 37.12 | 5 | 37.12 | 710 | 37.12 | 2010
|  | 37.14 | 5 | 37.14 | 706 | 37.14 | 2005
|  | 37.16 | 9 | 37.16 | 706 | 37.16 | 2008
|  | 37.18 | 9 | 37.18 | 711 | 37.18 | 2003
|  | 37.2 | 4 | 37.2 | 715 | 37.2 | 2005
|  | 37.22 | 6 | 37.22 | 709 | 37.22 | 2012
|  | 37.24 | 8 | 37.24 | 707 | 37.24 | 2006
|  | 37.26 | 5 | 37.26 | 707 | 37.26 | 2007
|  | 37.28 | 3 | 37.28 | 704 | 37.28 | 2006
|  | 37.3 | 8 | 37.3 | 707 | 37.3 | 2004
|  | 37.32 | 8 | 37.32 | 708 | 37.32 | 2012
|  | 37.34 | 12 | 37.34 | 706 | 37.34 | 2008
|  | 37.36 | 5 | 37.36 | 706 | 37.36 | 2007
|  | 37.38 | 5 | 37.38 | 706 | 37.38 | 2008
|  | 37.4 | 3 | 37.4 | 705 | 37.4 | 2006
|  | 37.42 | 4 | 37.42 | 706 | 37.42 | 2004
|  | 37.44 | 7 | 37.44 | 703 | 37.44 | 2011
|  | 37.46 | 10 | 37.46 | 706 | 37.46 | 2011
|  | 37.48 | 4 | 37.48 | 709 | 37.48 | 2009
|  | 37.5 | 5 | 37.5 | 710 | 37.5 | 2004
|  | 37.52 | 4 | 37.52 | 708 | 37.52 | 2008
|  | 37.54 | 4 | 37.54 | 705 | 37.54 | 2007
|  | 37.56 | 5 | 37.56 | 706 | 37.56 | 2004
|  | 37.58 | 6 | 37.58 | 707 | 37.58 | 2003
|  | 37.6 | 2 | 37.6 | 708 | 37.6 | 2006
|  | 37.62 | 2 | 37.62 | 705 | 37.62 | 2006
|  | 37.64 | 7 | 37.64 | 708 | 37.64 | 2004
|  | 37.66 | 8 | 37.66 | 707 | 37.66 | 2006
|  | 37.68 | 4 | 37.68 | 702 | 37.68 | 2008
|  | 37.7 | 3 | 37.7 | 713 | 37.7 | 2009
|  | 37.72 | 11 | 37.72 | 706 | 37.72 | 2010
|  | 37.74 | 6 | 37.74 | 707 | 37.74 | 2006
|  | 37.76 | 6 | 37.76 | 705 | 37.76 | 2007
|  | 37.78 | 3 | 37.78 | 707 | 37.78 | 2008
|  | 37.8 | 5 | 37.8 | 712 | 37.8 | 2008
|  | 37.82 | 5 | 37.82 | 706 | 37.82 | 2008
|  | 37.84 | 10 | 37.84 | 707 | 37.84 | 2007
|  | 37.86 | 2 | 37.86 | 704 | 37.86 | 2006
|  | 37.88 | 4 | 37.88 | 707 | 37.88 | 2008
|  | 37.9 | 8 | 37.9 | 702 | 37.9 | 2004
|  | 37.92 | 5 | 37.92 | 706 | 37.92 | 2007
|  | 37.94 | 6 | 37.94 | 707 | 37.94 | 2010
|  | 37.96 | 9 | 37.96 | 712 | 37.96 | 2007
|  | 37.98 | 5 | 37.98 | 708 | 37.98 | 2004
|  | 38 | 8 | 38 | 709 | 38 | 2002
|  | 38.02 | 4 | 38.02 | 705 | 38.02 | 2007
|  | 38.04 | 5 | 38.04 | 705 | 38.04 | 2008
|  | 38.06 | 8 | 38.06 | 704 | 38.06 | 2009
|  | 38.08 | 9 | 38.08 | 709 | 38.08 | 2005
|  | 38.1 | 3 | 38.1 | 707 | 38.1 | 2010
|  | 38.12 | 16 | 38.12 | 710 | 38.12 | 2013
|  | 38.14 | 8 | 38.14 | 708 | 38.14 | 2005
|  | 38.16 | 3 | 38.16 | 712 | 38.16 | 2009
|  | 38.18 | 6 | 38.18 | 703 | 38.18 | 2007
|  | 38.2 | 2 | 38.2 | 707 | 38.2 | 2006
|  | 38.22 | 5 | 38.22 | 703 | 38.22 | 2004
|  | 38.24 | 5 | 38.24 | 705 | 38.24 | 2008
|  | 38.26 | 3 | 38.26 | 713 | 38.26 | 2005
|  | 38.28 | 4 | 38.28 | 713 | 38.28 | 2014
|  | 38.3 | 3 | 38.3 | 705 | 38.3 | 2010
|  | 38.32 | 4 | 38.32 | 707 | 38.32 | 2005
|  | 38.34 | 9 | 38.34 | 705 | 38.34 | 2005
|  | 38.36 | 7 | 38.36 | 710 | 38.36 | 2010
|  | 38.38 | 3 | 38.38 | 708 | 38.38 | 2004
|  | 38.4 | 4 | 38.4 | 706 | 38.4 | 2006
|  | 38.42 | 4 | 38.42 | 710 | 38.42 | 2010
|  | 38.44 | 10 | 38.44 | 704 | 38.44 | 2009
|  | 38.46 | 7 | 38.46 | 703 | 38.46 | 2007
|  | 38.48 | 6 | 38.48 | 707 | 38.48 | 2007
|  | 38.5 | 8 | 38.5 | 707 | 38.5 | 2005
|  | 38.52 | 5 | 38.52 | 705 | 38.52 | 2011
|  | 38.54 | 3 | 38.54 | 707 | 38.54 | 2009
|  | 38.56 | 3 | 38.56 | 706 | 38.56 | 2003
|  | 38.58 | 6 | 38.58 | 707 | 38.58 | 2004
|  | 38.6 | 7 | 38.6 | 706 | 38.6 | 2009
|  | 38.62 | 6 | 38.62 | 705 | 38.62 | 2006
|  | 38.64 | 6 | 38.64 | 706 | 38.64 | 2007
|  | 38.66 | 5 | 38.66 | 708 | 38.66 | 2006
|  | 38.68 | 4 | 38.68 | 708 | 38.68 | 2002
|  | 38.7 | 6 | 38.7 | 711 | 38.7 | 2010
|  | 38.72 | 4 | 38.72 | 706 | 38.72 | 2002
|  | 38.74 | 9 | 38.74 | 705 | 38.74 | 2007
|  | 38.76 | 9 | 38.76 | 709 | 38.76 | 2007
|  | 38.78 | 7 | 38.78 | 703 | 38.78 | 2008
|  | 38.8 | 5 | 38.8 | 711 | 38.8 | 2006
|  | 38.82 | 2 | 38.82 | 710 | 38.82 | 2002
|  | 38.84 | 7 | 38.84 | 709 | 38.84 | 2008
|  | 38.86 | 8 | 38.86 | 711 | 38.86 | 2008
|  | 38.88 | 6 | 38.88 | 704 | 38.88 | 2005
|  | 38.9 | 3 | 38.9 | 708 | 38.9 | 2004
|  | 38.92 | 7 | 38.92 | 707 | 38.92 | 2007
|  | 38.94 | 9 | 38.94 | 707 | 38.94 | 2008
|  | 38.96 | 4 | 38.96 | 703 | 38.96 | 2001
|  | 38.98 | 5 | 38.98 | 704 | 38.98 | 2002
|  | 39 | 3 | 39 | 707 | 39 | 2007
|  | 39.02 | 3 | 39.02 | 710 | 39.02 | 2003
|  | 39.04 | 8 | 39.04 | 701 | 39.04 | 2002
|  | 39.06 | 10 | 39.06 | 710 | 39.06 | 2006
|  | 39.08 | 4 | 39.08 | 704 | 39.08 | 2009
|  | 39.1 | 6 | 39.1 | 706 | 39.1 | 2009
|  | 39.12 | 4 | 39.12 | 708 | 39.12 | 2001
|  | 39.14 | 1 | 39.14 | 712 | 39.14 | 2006
|  | 39.16 | 10 | 39.16 | 706 | 39.16 | 2007
|  | 39.18 | 7 | 39.18 | 705 | 39.18 | 2003
|  | 39.2 | 5 | 39.2 | 711 | 39.2 | 2005
|  | 39.22 | 7 | 39.22 | 705 | 39.22 | 2006
|  | 39.24 | 11 | 39.24 | 708 | 39.24 | 2009
|  | 39.26 | 7 | 39.26 | 711 | 39.26 | 2011
|  | 39.28 | 4 | 39.28 | 711 | 39.28 | 2009
|  | 39.3 | 10 | 39.3 | 706 | 39.3 | 2005
|  | 39.32 | 3 | 39.32 | 705 | 39.32 | 2005
|  | 39.34 | 3 | 39.34 | 706 | 39.34 | 2006
|  | 39.36 | 6 | 39.36 | 706 | 39.36 | 2001
|  | 39.38 | 6 | 39.38 | 703 | 39.38 | 2006
|  | 39.4 | 5 | 39.4 | 705 | 39.4 | 2005
|  | 39.42 | 5 | 39.42 | 704 | 39.42 | 2007
|  | 39.44 | 2 | 39.44 | 706 | 39.44 | 2006
|  | 39.46 | 9 | 39.46 | 706 | 39.46 | 2009
|  | 39.48 | 4 | 39.48 | 707 | 39.48 | 2003
|  | 39.5 | 5 | 39.5 | 706 | 39.5 | 2008
|  | 39.52 | 1 | 39.52 | 707 | 39.52 | 2006
|  | 39.54 | 5 | 39.54 | 705 | 39.54 | 2008
|  | 39.56 | 2 | 39.56 | 705 | 39.56 | 2007
|  | 39.58 | 9 | 39.58 | 712 | 39.58 | 2006
|  | 39.6 | 7 | 39.6 | 705 | 39.6 | 2004
|  | 39.62 | 5 | 39.62 | 708 | 39.62 | 2007
|  | 39.64 | 4 | 39.64 | 710 | 39.64 | 2009
|  | 39.66 | 7 | 39.66 | 709 | 39.66 | 2005
|  | 39.68 | 8 | 39.68 | 706 | 39.68 | 2008
|  | 39.7 | 4 | 39.7 | 707 | 39.7 | 2003
|  | 39.72 | 6 | 39.72 | 707 | 39.72 | 2003
|  | 39.74 | 7 | 39.74 | 704 | 39.74 | 2008
|  | 39.76 | 5 | 39.76 | 707 | 39.76 | 2005
|  | 39.78 | 11 | 39.78 | 704 | 39.78 | 2003
|  | 39.8 | 7 | 39.8 | 708 | 39.8 | 2005
|  | 39.82 | 5 | 39.82 | 705 | 39.82 | 2005
|  | 39.84 | 5 | 39.84 | 706 | 39.84 | 2006
|  | 39.86 | 4 | 39.86 | 704 | 39.86 | 2005
|  | 39.88 | 8 | 39.88 | 708 | 39.88 | 2006
|  | 39.9 | 4 | 39.9 | 710 | 39.9 | 2004
|  | 39.92 | 2 | 39.92 | 709 | 39.92 | 2005
|  | 39.94 | 5 | 39.94 | 710 | 39.94 | 2006
|  | 39.96 | 11 | 39.96 | 706 | 39.96 | 2005
|  | 39.98 | 12 | 39.98 | 706 | 39.98 | 2006
|  | 40 | 3 | 40 | 706 | 40 | 2006
|  | 40.02 | 2 | 40.02 | 706 | 40.02 | 2005
|  | 40.04 | 3 | 40.04 | 708 | 40.04 | 2006
|  | 40.06 | 5 | 40.06 | 706 | 40.06 | 2008
|  | 40.08 | 4 | 40.08 | 702 | 40.08 | 2010
|  | 40.1 | 2 | 40.1 | 703 | 40.1 | 2009
|  | 40.12 | 5 | 40.12 | 705 | 40.12 | 2009
|  | 40.14 | 3 | 40.14 | 708 | 40.14 | 2011
|  | 40.16 | 7 | 40.16 | 709 | 40.16 | 2009
|  | 40.18 | 4 | 40.18 | 710 | 40.18 | 2004
|  | 40.2 | 6 | 40.2 | 708 | 40.2 | 2007
|  | 40.22 | 4 | 40.22 | 707 | 40.22 | 2007
|  | 40.24 | 8 | 40.24 | 704 | 40.24 | 2008
|  | 40.26 | 4 | 40.26 | 708 | 40.26 | 2006
|  | 40.28 | 7 | 40.28 | 707 | 40.28 | 2005
|  | 40.3 | 7 | 40.3 | 713 | 40.3 | 2005
|  | 40.32 | 6 | 40.32 | 707 | 40.32 | 2009
|  | 40.34 | 9 | 40.34 | 705 | 40.34 | 2005
|  | 40.36 | 4 | 40.36 | 706 | 40.36 | 2008
|  | 40.38 | 6 | 40.38 | 704 | 40.38 | 2008
|  | 40.4 | 5 | 40.4 | 703 | 40.4 | 2004
|  | 40.42 | 4 | 40.42 | 711 | 40.42 | 2005
|  | 40.44 | 6 | 40.44 | 707 | 40.44 | 2005
|  | 40.46 | 3 | 40.46 | 705 | 40.46 | 2006
|  | 40.48 | 7 | 40.48 | 707 | 40.48 | 2003
|  | 40.5 | 7 | 40.5 | 706 | 40.5 | 2006
|  | 40.52 | 4 | 40.52 | 707 | 40.52 | 2005
|  | 40.54 | 5 | 40.54 | 711 | 40.54 | 2011
|  | 40.56 | 3 | 40.56 | 705 | 40.56 | 2007
|  | 40.58 | 2 | 40.58 | 706 | 40.58 | 2006
|  | 40.6 | 6 | 40.6 | 708 | 40.6 | 2004
|  | 40.62 | 5 | 40.62 | 707 | 40.62 | 2009
|  | 40.64 | 2 | 40.64 | 708 | 40.64 | 2009
|  | 40.66 | 5 | 40.66 | 711 | 40.66 | 2007
|  | 40.68 | 5 | 40.68 | 707 | 40.68 | 2007
|  | 40.7 | 10 | 40.7 | 707 | 40.7 | 2005
|  | 40.72 | 7 | 40.72 | 711 | 40.72 | 2008
|  | 40.74 | 8 | 40.74 | 711 | 40.74 | 2008
|  | 40.76 | 3 | 40.76 | 709 | 40.76 | 2006
|  | 40.78 | 5 | 40.78 | 711 | 40.78 | 2009
|  | 40.8 | 5 | 40.8 | 707 | 40.8 | 2004
|  | 40.82 | 4 | 40.82 | 705 | 40.82 | 2004
|  | 40.84 | 5 | 40.84 | 708 | 40.84 | 2006
|  | 40.86 | 5 | 40.86 | 705 | 40.86 | 2004
|  | 40.88 | 9 | 40.88 | 704 | 40.88 | 2009
|  | 40.9 | 5 | 40.9 | 708 | 40.9 | 2012
|  | 40.92 | 10 | 40.92 | 709 | 40.92 | 2006
|  | 40.94 | 5 | 40.94 | 703 | 40.94 | 2004
|  | 40.96 | 9 | 40.96 | 705 | 40.96 | 2007
|  | 40.98 | 10 | 40.98 | 703 | 40.98 | 2005
|  | 41 | 7 | 41 | 706 | 41 | 2006
|  | 41.02 | 10 | 41.02 | 707 | 41.02 | 2006
|  | 41.04 | 7 | 41.04 | 709 | 41.04 | 2003
|  | 41.06 | 8 | 41.06 | 714 | 41.06 | 2007
|  | 41.08 | 9 | 41.08 | 708 | 41.08 | 2006
|  | 41.1 | 7 | 41.1 | 711 | 41.1 | 2006
|  | 41.12 | 12 | 41.12 | 709 | 41.12 | 2007
|  | 41.14 | 7 | 41.14 | 705 | 41.14 | 2006
|  | 41.16 | 4 | 41.16 | 705 | 41.16 | 2008
|  | 41.18 | 9 | 41.18 | 709 | 41.18 | 2005
|  | 41.2 | 0 | 41.2 | 708 | 41.2 | 2010
|  | 41.22 | 5 | 41.22 | 702 | 41.22 | 2006
|  | 41.24 | 8 | 41.24 | 709 | 41.24 | 2010
|  | 41.26 | 6 | 41.26 | 703 | 41.26 | 2006
|  | 41.28 | 11 | 41.28 | 710 | 41.28 | 2005
|  | 41.3 | 5 | 41.3 | 703 | 41.3 | 2004
|  | 41.32 | 6 | 41.32 | 708 | 41.32 | 2006
|  | 41.34 | 6 | 41.34 | 704 | 41.34 | 2007
|  | 41.36 | 6 | 41.36 | 711 | 41.36 | 2005
|  | 41.38 | 8 | 41.38 | 707 | 41.38 | 2003
|  | 41.4 | 9 | 41.4 | 709 | 41.4 | 2013
|  | 41.42 | 6 | 41.42 | 714 | 41.42 | 2008
|  | 41.44 | 3 | 41.44 | 704 | 41.44 | 2004
|  | 41.46 | 4 | 41.46 | 703 | 41.46 | 2004
|  | 41.48 | 7 | 41.48 | 707 | 41.48 | 2006
|  | 41.5 | 5 | 41.5 | 710 | 41.5 | 2008
|  | 41.52 | 9 | 41.52 | 704 | 41.52 | 2003
|  | 41.54 | 10 | 41.54 | 705 | 41.54 | 2007
|  | 41.56 | 3 | 41.56 | 705 | 41.56 | 2003
|  | 41.58 | 14 | 41.58 | 707 | 41.58 | 2005
|  | 41.6 | 5 | 41.6 | 709 | 41.6 | 2009
|  | 41.62 | 13 | 41.62 | 707 | 41.62 | 2002
|  | 41.64 | 10 | 41.64 | 704 | 41.64 | 2005
|  | 41.66 | 5 | 41.66 | 705 | 41.66 | 2008
|  | 41.68 | 6 | 41.68 | 706 | 41.68 | 2003
|  | 41.7 | 6 | 41.7 | 710 | 41.7 | 2002
|  | 41.72 | 10 | 41.72 | 706 | 41.72 | 2007
|  | 41.74 | 12 | 41.74 | 708 | 41.74 | 2008
|  | 41.76 | 9 | 41.76 | 713 | 41.76 | 2012
|  | 41.78 | 9 | 41.78 | 708 | 41.78 | 2004
|  | 41.8 | 6 | 41.8 | 710 | 41.8 | 2007
|  | 41.82 | 9 | 41.82 | 708 | 41.82 | 2006
|  | 41.84 | 5 | 41.84 | 709 | 41.84 | 2006
|  | 41.86 | 19 | 41.86 | 703 | 41.86 | 2011
|  | 41.88 | 7 | 41.88 | 706 | 41.88 | 2009
|  | 41.9 | 2 | 41.9 | 704 | 41.9 | 2013
|  | 41.92 | 10 | 41.92 | 704 | 41.92 | 2001
|  | 41.94 | 12 | 41.94 | 705 | 41.94 | 2009
|  | 41.96 | 10 | 41.96 | 707 | 41.96 | 2004
|  | 41.98 | 9 | 41.98 | 704 | 41.98 | 2007
|  | 42 | 12 | 42 | 711 | 42 | 2008
|  | 42.02 | 13 | 42.02 | 706 | 42.02 | 2005
|  | 42.04 | 10 | 42.04 | 704 | 42.04 | 2009
|  | 42.06 | 12 | 42.06 | 708 | 42.06 | 2009
|  | 42.08 | 5 | 42.08 | 712 | 42.08 | 2017
|  | 42.1 | 8 | 42.1 | 706 | 42.1 | 2007
|  | 42.12 | 5 | 42.12 | 708 | 42.12 | 2008
|  | 42.14 | 7 | 42.14 | 711 | 42.14 | 2008
|  | 42.16 | 14 | 42.16 | 708 | 42.16 | 2006
|  | 42.18 | 15 | 42.18 | 707 | 42.18 | 2005
|  | 42.2 | 11 | 42.2 | 704 | 42.2 | 2017
|  | 42.22 | 16 | 42.22 | 708 | 42.22 | 2009
|  | 42.24 | 3 | 42.24 | 708 | 42.24 | 2009
|  | 42.26 | 8 | 42.26 | 710 | 42.26 | 2010
|  | 42.28 | 4 | 42.28 | 711 | 42.28 | 2012
|  | 42.3 | 12 | 42.3 | 707 | 42.3 | 2011
|  | 42.32 | 10 | 42.32 | 711 | 42.32 | 2012
|  | 42.34 | 8 | 42.34 | 710 | 42.34 | 2017
|  | 42.36 | 7 | 42.36 | 708 | 42.36 | 2010
|  | 42.38 | 4 | 42.38 | 713 | 42.38 | 2013
|  | 42.4 | 9 | 42.4 | 710 | 42.4 | 2013
|  | 42.42 | 17 | 42.42 | 708 | 42.42 | 2014
|  | 42.44 | 14 | 42.44 | 704 | 42.44 | 2006
|  | 42.46 | 11 | 42.46 | 708 | 42.46 | 2012
|  | 42.48 | 12 | 42.48 | 711 | 42.48 | 2008
|  | 42.5 | 11 | 42.5 | 712 | 42.5 | 2009
|  | 42.52 | 8 | 42.52 | 711 | 42.52 | 2012
|  | 42.54 | 12 | 42.54 | 721 | 42.54 | 2009
|  | 42.56 | 11 | 42.56 | 708 | 42.56 | 2018
|  | 42.58 | 10 | 42.58 | 714 | 42.58 | 2013
|  | 42.6 | 18 | 42.6 | 708 | 42.6 | 2011
|  | 42.62 | 18 | 42.62 | 705 | 42.62 | 2010
|  | 42.64 | 18 | 42.64 | 710 | 42.64 | 2012
|  | 42.66 | 16 | 42.66 | 710 | 42.66 | 2013
|  | 42.68 | 12 | 42.68 | 714 | 42.68 | 2016
|  | 42.7 | 16 | 42.7 | 715 | 42.7 | 2005
|  | 42.72 | 23 | 42.72 | 715 | 42.72 | 2019
|  | 42.74 | 15 | 42.74 | 715 | 42.74 | 2018
|  | 42.76 | 18 | 42.76 | 714 | 42.76 | 2016
|  | 42.78 | 18 | 42.78 | 711 | 42.78 | 2009
|  | 42.8 | 23 | 42.8 | 717 | 42.8 | 2021
|  | 42.82 | 19 | 42.82 | 719 | 42.82 | 2012
|  | 42.84 | 19 | 42.84 | 715 | 42.84 | 2023
|  | 42.86 | 28 | 42.86 | 717 | 42.86 | 2014
|  | 42.88 | 26 | 42.88 | 723 | 42.88 | 2016
|  | 42.9 | 23 | 42.9 | 727 | 42.9 | 2022
|  | 42.92 | 32 | 42.92 | 730 | 42.92 | 2020
|  | 42.94 | 32 | 42.94 | 731 | 42.94 | 2038
|  | 42.96 | 28 | 42.96 | 735 | 42.96 | 2023
|  | 42.98 | 44 | 42.98 | 750 | 42.98 | 2042
|  | 43 | 39 | 43 | 751 | 43 | 2049
|  | 43.02 | 44 | 43.02 | 758 | 43.02 | 2035
|  | 43.04 | 63 | 43.04 | 792 | 43.04 | 2073
|  | 43.06 | 83 | 43.06 | 790 | 43.06 | 2080
|  | 43.08 | 85 | 43.08 | 817 | 43.08 | 2094
|  | 43.1 | 85 | 43.1 | 826 | 43.1 | 2122
|  | 43.12 | 107 | 43.12 | 890 | 43.12 | 2143
|  | 43.14 | 141 | 43.14 | 924 | 43.14 | 2177
|  | 43.16 | 154 | 43.16 | 997 | 43.16 | 2249
|  | 43.18 | 197 | 43.18 | 1049 | 43.18 | 2292
|  | 43.2 | 242 | 43.2 | 1158 | 43.2 | 2407
|  | 43.22 | 318 | 43.22 | 1275 | 43.22 | 2565
|  | 43.24 | 392 | 43.24 | 1425 | 43.24 | 2707
|  | 43.26 | 458 | 43.26 | 1582 | 43.26 | 2828
|  | 43.28 | 535 | 43.28 | 1717 | 43.28 | 3066
|  | 43.3 | 593 | 43.3 | 1818 | 43.3 | 3217
|  | 43.32 | 600 | 43.32 | 1873 | 43.32 | 3398
|  | 43.34 | 603 | 43.34 | 1874 | 43.34 | 3388
|  | 43.36 | 571 | 43.36 | 1834 | 43.36 | 3298
|  | 43.38 | 565 | 43.38 | 1671 | 43.38 | 3121
|  | 43.4 | 498 | 43.4 | 1563 | 43.4 | 2960
|  | 43.42 | 393 | 43.42 | 1378 | 43.42 | 2706
|  | 43.44 | 290 | 43.44 | 1217 | 43.44 | 2496
|  | 43.46 | 253 | 43.46 | 1082 | 43.46 | 2384
|  | 43.48 | 180 | 43.48 | 1002 | 43.48 | 2300
|  | 43.5 | 134 | 43.5 | 948 | 43.5 | 2181
|  | 43.52 | 120 | 43.52 | 865 | 43.52 | 2142
|  | 43.54 | 86 | 43.54 | 820 | 43.54 | 2122
|  | 43.56 | 76 | 43.56 | 816 | 43.56 | 2084
|  | 43.58 | 66 | 43.58 | 781 | 43.58 | 2055
|  | 43.6 | 41 | 43.6 | 756 | 43.6 | 2062
|  | 43.62 | 43 | 43.62 | 743 | 43.62 | 2063
|  | 43.64 | 43 | 43.64 | 736 | 43.64 | 2028
|  | 43.66 | 39 | 43.66 | 739 | 43.66 | 2035
|  | 43.68 | 23 | 43.68 | 735 | 43.68 | 2026
|  | 43.7 | 26 | 43.7 | 727 | 43.7 | 2014
|  | 43.72 | 25 | 43.72 | 725 | 43.72 | 2015
|  | 43.74 | 21 | 43.74 | 722 | 43.74 | 2027
|  | 43.76 | 24 | 43.76 | 720 | 43.76 | 2014
|  | 43.78 | 18 | 43.78 | 721 | 43.78 | 2015
|  | 43.8 | 20 | 43.8 | 716 | 43.8 | 2013
|  | 43.82 | 17 | 43.82 | 715 | 43.82 | 2015
|  | 43.84 | 21 | 43.84 | 720 | 43.84 | 2016
|  | 43.86 | 13 | 43.86 | 711 | 43.86 | 2005
|  | 43.88 | 8 | 43.88 | 714 | 43.88 | 2010
|  | 43.9 | 23 | 43.9 | 717 | 43.9 | 2014
|  | 43.92 | 17 | 43.92 | 713 | 43.92 | 2010
|  | 43.94 | 12 | 43.94 | 709 | 43.94 | 2010
|  | 43.96 | 12 | 43.96 | 709 | 43.96 | 2013
|  | 43.98 | 8 | 43.98 | 719 | 43.98 | 2011
|  | 44 | 9 | 44 | 711 | 44 | 2016
|  | 44.02 | 12 | 44.02 | 713 | 44.02 | 2012
|  | 44.04 | 14 | 44.04 | 714 | 44.04 | 2008
|  | 44.06 | 10 | 44.06 | 711 | 44.06 | 2007
|  | 44.08 | 14 | 44.08 | 711 | 44.08 | 2013
|  | 44.1 | 10 | 44.1 | 707 | 44.1 | 2011
|  | 44.12 | 19 | 44.12 | 711 | 44.12 | 2012
|  | 44.14 | 11 | 44.14 | 713 | 44.14 | 2013
|  | 44.16 | 15 | 44.16 | 712 | 44.16 | 2013
|  | 44.18 | 13 | 44.18 | 703 | 44.18 | 2010
|  | 44.2 | 8 | 44.2 | 708 | 44.2 | 2009
|  | 44.22 | 7 | 44.22 | 710 | 44.22 | 2019
|  | 44.24 | 11 | 44.24 | 707 | 44.24 | 2012
|  | 44.26 | 9 | 44.26 | 707 | 44.26 | 2004
|  | 44.28 | 13 | 44.28 | 706 | 44.28 | 2009
|  | 44.3 | 10 | 44.3 | 711 | 44.3 | 2006
|  | 44.32 | 8 | 44.32 | 713 | 44.32 | 2007
|  | 44.34 | 11 | 44.34 | 707 | 44.34 | 2006
|  | 44.36 | 7 | 44.36 | 712 | 44.36 | 2004
|  | 44.38 | 10 | 44.38 | 716 | 44.38 | 2008
|  | 44.4 | 6 | 44.4 | 708 | 44.4 | 2004
|  | 44.42 | 9 | 44.42 | 712 | 44.42 | 2012
|  | 44.44 | 6 | 44.44 | 707 | 44.44 | 2003
|  | 44.46 | 6 | 44.46 | 710 | 44.46 | 2007
|  | 44.48 | 2 | 44.48 | 710 | 44.48 | 2007
|  | 44.5 | 15 | 44.5 | 707 | 44.5 | 2007
|  | 44.52 | 4 | 44.52 | 706 | 44.52 | 2004
|  | 44.54 | 11 | 44.54 | 710 | 44.54 | 2008
|  | 44.56 | 7 | 44.56 | 709 | 44.56 | 2008
|  | 44.58 | 5 | 44.58 | 708 | 44.58 | 2007
|  | 44.6 | 8 | 44.6 | 707 | 44.6 | 2010
|  | 44.62 | 7 | 44.62 | 704 | 44.62 | 2003
|  | 44.64 | 12 | 44.64 | 708 | 44.64 | 2005
|  | 44.66 | 8 | 44.66 | 715 | 44.66 | 2006
|  | 44.68 | 11 | 44.68 | 709 | 44.68 | 2009
|  | 44.7 | 8 | 44.7 | 708 | 44.7 | 2009
|  | 44.72 | 6 | 44.72 | 703 | 44.72 | 2007
|  | 44.74 | 6 | 44.74 | 707 | 44.74 | 2004
|  | 44.76 | 8 | 44.76 | 709 | 44.76 | 2008
|  | 44.78 | 10 | 44.78 | 706 | 44.78 | 2008
|  | 44.8 | 5 | 44.8 | 710 | 44.8 | 2003
|  | 44.82 | 12 | 44.82 | 704 | 44.82 | 2011
|  | 44.84 | 4 | 44.84 | 706 | 44.84 | 2003
|  | 44.86 | 3 | 44.86 | 707 | 44.86 | 2011
|  | 44.88 | 5 | 44.88 | 706 | 44.88 | 2007
|  | 44.9 | 5 | 44.9 | 710 | 44.9 | 2011
|  | 44.92 | 3 | 44.92 | 707 | 44.92 | 2002
|  | 44.94 | 7 | 44.94 | 711 | 44.94 | 2009
|  | 44.96 | 6 | 44.96 | 704 | 44.96 | 2004
|  | 44.98 | 2 | 44.98 | 702 | 44.98 | 2003
|  | 45 | 4 | 45 | 711 | 45 | 2007
|  | 45.02 | 5 | 45.02 | 707 | 45.02 | 2009
|  | 45.04 | 2 | 45.04 | 706 | 45.04 | 2008
|  | 45.06 | 5 | 45.06 | 703 | 45.06 | 2005
|  | 45.08 | 5 | 45.08 | 707 | 45.08 | 2004
|  | 45.1 | 10 | 45.1 | 707 | 45.1 | 2004
|  | 45.12 | 2 | 45.12 | 706 | 45.12 | 2006
|  | 45.14 | 4 | 45.14 | 708 | 45.14 | 2006
|  | 45.16 | 6 | 45.16 | 706 | 45.16 | 2012
|  | 45.18 | 6 | 45.18 | 705 | 45.18 | 2007
|  | 45.2 | 7 | 45.2 | 711 | 45.2 | 2006
|  | 45.22 | 7 | 45.22 | 707 | 45.22 | 2005
|  | 45.24 | 7 | 45.24 | 705 | 45.24 | 2006
|  | 45.26 | 5 | 45.26 | 707 | 45.26 | 2007
|  | 45.28 | 3 | 45.28 | 707 | 45.28 | 2005
|  | 45.3 | 9 | 45.3 | 707 | 45.3 | 2003
|  | 45.32 | 6 | 45.32 | 706 | 45.32 | 2006
|  | 45.34 | 8 | 45.34 | 712 | 45.34 | 2004
|  | 45.36 | 7 | 45.36 | 708 | 45.36 | 2005
|  | 45.38 | 6 | 45.38 | 707 | 45.38 | 2006
|  | 45.4 | 6 | 45.4 | 708 | 45.4 | 2006
|  | 45.42 | 9 | 45.42 | 709 | 45.42 | 2007
|  | 45.44 | 6 | 45.44 | 708 | 45.44 | 2006
|  | 45.46 | 6 | 45.46 | 713 | 45.46 | 2003
|  | 45.48 | 2 | 45.48 | 706 | 45.48 | 2002
|  | 45.5 | 6 | 45.5 | 708 | 45.5 | 2005
|  | 45.52 | 6 | 45.52 | 704 | 45.52 | 2004
|  | 45.54 | 5 | 45.54 | 705 | 45.54 | 2005
|  | 45.56 | 4 | 45.56 | 703 | 45.56 | 2006
|  | 45.58 | 5 | 45.58 | 706 | 45.58 | 2007
|  | 45.6 | 4 | 45.6 | 705 | 45.6 | 2003
|  | 45.62 | 2 | 45.62 | 705 | 45.62 | 2002
|  | 45.64 | 6 | 45.64 | 705 | 45.64 | 2009
|  | 45.66 | 6 | 45.66 | 705 | 45.66 | 2010
|  | 45.68 | 5 | 45.68 | 706 | 45.68 | 2009
|  | 45.7 | 6 | 45.7 | 709 | 45.7 | 2005
|  | 45.72 | 6 | 45.72 | 705 | 45.72 | 2004
|  | 45.74 | 6 | 45.74 | 704 | 45.74 | 2002
|  | 45.76 | 8 | 45.76 | 709 | 45.76 | 2002
|  | 45.78 | 8 | 45.78 | 711 | 45.78 | 2003
|  | 45.8 | 3 | 45.8 | 701 | 45.8 | 2004
|  | 45.82 | 9 | 45.82 | 710 | 45.82 | 2004
|  | 45.84 | 9 | 45.84 | 705 | 45.84 | 2005
|  | 45.86 | 0 | 45.86 | 703 | 45.86 | 2005
|  | 45.88 | 9 | 45.88 | 705 | 45.88 | 2007
|  | 45.9 | 7 | 45.9 | 707 | 45.9 | 2001
|  | 45.92 | 4 | 45.92 | 704 | 45.92 | 2002
|  | 45.94 | 6 | 45.94 | 703 | 45.94 | 2007
|  | 45.96 | 5 | 45.96 | 704 | 45.96 | 2009
|  | 45.98 | 3 | 45.98 | 705 | 45.98 | 2004
|  | 46 | 8 | 46 | 704 | 46 | 2007
|  | 46.02 | 7 | 46.02 | 705 | 46.02 | 2006
|  | 46.04 | 8 | 46.04 | 706 | 46.04 | 2006
|  | 46.06 | 9 | 46.06 | 704 | 46.06 | 2004
|  | 46.08 | 1 | 46.08 | 707 | 46.08 | 2005
|  | 46.1 | 5 | 46.1 | 705 | 46.1 | 2006
|  | 46.12 | 8 | 46.12 | 706 | 46.12 | 2004
|  | 46.14 | 8 | 46.14 | 709 | 46.14 | 2006
|  | 46.16 | 7 | 46.16 | 705 | 46.16 | 2005
|  | 46.18 | 5 | 46.18 | 703 | 46.18 | 2005
|  | 46.2 | 6 | 46.2 | 705 | 46.2 | 2009
|  | 46.22 | 10 | 46.22 | 705 | 46.22 | 2004
|  | 46.24 | 6 | 46.24 | 709 | 46.24 | 2004
|  | 46.26 | 6 | 46.26 | 706 | 46.26 | 2005
|  | 46.28 | 4 | 46.28 | 708 | 46.28 | 2007
|  | 46.3 | 4 | 46.3 | 706 | 46.3 | 2010
|  | 46.32 | 4 | 46.32 | 701 | 46.32 | 2005
|  | 46.34 | 5 | 46.34 | 708 | 46.34 | 2003
|  | 46.36 | 9 | 46.36 | 705 | 46.36 | 2003
|  | 46.38 | 8 | 46.38 | 709 | 46.38 | 2003
|  | 46.4 | 4 | 46.4 | 708 | 46.4 | 2002
|  | 46.42 | 2 | 46.42 | 712 | 46.42 | 2006
|  | 46.44 | 7 | 46.44 | 703 | 46.44 | 2002
|  | 46.46 | 2 | 46.46 | 703 | 46.46 | 2006
|  | 46.48 | 5 | 46.48 | 701 | 46.48 | 2007
|  | 46.5 | 4 | 46.5 | 702 | 46.5 | 2010
|  | 46.52 | 6 | 46.52 | 707 | 46.52 | 2003
|  | 46.54 | 6 | 46.54 | 707 | 46.54 | 2006
|  | 46.56 | 7 | 46.56 | 706 | 46.56 | 2002
|  | 46.58 | 5 | 46.58 | 706 | 46.58 | 2001
|  | 46.6 | 10 | 46.6 | 702 | 46.6 | 2001
|  | 46.62 | 8 | 46.62 | 704 | 46.62 | 2004
|  | 46.64 | 1 | 46.64 | 706 | 46.64 | 2005
|  | 46.66 | 7 | 46.66 | 703 | 46.66 | 2006
|  | 46.68 | 6 | 46.68 | 711 | 46.68 | 2005
|  | 46.7 | 5 | 46.7 | 703 | 46.7 | 2006
|  | 46.72 | 4 | 46.72 | 705 | 46.72 | 2005
|  | 46.74 | 2 | 46.74 | 709 | 46.74 | 2007
|  | 46.76 | 6 | 46.76 | 703 | 46.76 | 2004
|  | 46.78 | 3 | 46.78 | 700 | 46.78 | 2007
|  | 46.8 | 7 | 46.8 | 701 | 46.8 | 2002
|  | 46.82 | 1 | 46.82 | 703 | 46.82 | 2009
|  | 46.84 | 9 | 46.84 | 704 | 46.84 | 2007
|  | 46.86 | 7 | 46.86 | 708 | 46.86 | 2007
|  | 46.88 | 4 | 46.88 | 703 | 46.88 | 2003
|  | 46.9 | 5 | 46.9 | 706 | 46.9 | 2008
|  | 46.92 | 6 | 46.92 | 707 | 46.92 | 2004
|  | 46.94 | 1 | 46.94 | 708 | 46.94 | 2003
|  | 46.96 | 4 | 46.96 | 703 | 46.96 | 2006
|  | 46.98 | 7 | 46.98 | 709 | 46.98 | 2003
|  | 47 | 6 | 47 | 707 | 47 | 2005
|  | 47.02 | 5 | 47.02 | 704 | 47.02 | 2005
|  | 47.04 | 10 | 47.04 | 706 | 47.04 | 2006
|  | 47.06 | 2 | 47.06 | 702 | 47.06 | 2008
|  | 47.08 | 5 | 47.08 | 704 | 47.08 | 2004
|  | 47.1 | 6 | 47.1 | 706 | 47.1 | 2008
|  | 47.12 | 5 | 47.12 | 704 | 47.12 | 2011
|  | 47.14 | 4 | 47.14 | 704 | 47.14 | 2001
|  | 47.16 | 5 | 47.16 | 711 | 47.16 | 2002
|  | 47.18 | 3 | 47.18 | 707 | 47.18 | 2004
|  | 47.2 | 3 | 47.2 | 706 | 47.2 | 2009
|  | 47.22 | 6 | 47.22 | 706 | 47.22 | 2004
|  | 47.24 | 2 | 47.24 | 707 | 47.24 | 2004
|  | 47.26 | 3 | 47.26 | 707 | 47.26 | 2005
|  | 47.28 | 4 | 47.28 | 703 | 47.28 | 2006
|  | 47.3 | 5 | 47.3 | 707 | 47.3 | 2007
|  | 47.32 | 4 | 47.32 | 712 | 47.32 | 2003
|  | 47.34 | 3 | 47.34 | 708 | 47.34 | 2008
|  | 47.36 | 3 | 47.36 | 704 | 47.36 | 2004
|  | 47.38 | 2 | 47.38 | 707 | 47.38 | 2005
|  | 47.4 | 3 | 47.4 | 704 | 47.4 | 2004
|  | 47.42 | 3 | 47.42 | 705 | 47.42 | 2008
|  | 47.44 | 5 | 47.44 | 705 | 47.44 | 2005
|  | 47.46 | 10 | 47.46 | 704 | 47.46 | 2004
|  | 47.48 | 5 | 47.48 | 711 | 47.48 | 2006
|  | 47.5 | 6 | 47.5 | 708 | 47.5 | 2005
|  | 47.52 | 5 | 47.52 | 703 | 47.52 | 2001
|  | 47.54 | 4 | 47.54 | 703 | 47.54 | 2010
|  | 47.56 | 3 | 47.56 | 705 | 47.56 | 2006
|  | 47.58 | 6 | 47.58 | 705 | 47.58 | 2002
|  | 47.6 | 4 | 47.6 | 704 | 47.6 | 2001
|  | 47.62 | 4 | 47.62 | 710 | 47.62 | 2006
|  | 47.64 | 3 | 47.64 | 705 | 47.64 | 2005
|  | 47.66 | 6 | 47.66 | 703 | 47.66 | 2007
|  | 47.68 | 14 | 47.68 | 704 | 47.68 | 2002
|  | 47.7 | 4 | 47.7 | 707 | 47.7 | 2008
|  | 47.72 | 3 | 47.72 | 702 | 47.72 | 2004
|  | 47.74 | 5 | 47.74 | 704 | 47.74 | 2009
|  | 47.76 | 6 | 47.76 | 710 | 47.76 | 2007
|  | 47.78 | 5 | 47.78 | 708 | 47.78 | 2008
|  | 47.8 | 4 | 47.8 | 704 | 47.8 | 2002
|  | 47.82 | 3 | 47.82 | 705 | 47.82 | 2004
|  | 47.84 | 4 | 47.84 | 710 | 47.84 | 2004
|  | 47.86 | 5 | 47.86 | 702 | 47.86 | 2002
|  | 47.88 | 3 | 47.88 | 702 | 47.88 | 2002
|  | 47.9 | 3 | 47.9 | 705 | 47.9 | 2005
|  | 47.92 | 8 | 47.92 | 704 | 47.92 | 2004
|  | 47.94 | 4 | 47.94 | 702 | 47.94 | 2007
|  | 47.96 | 2 | 47.96 | 703 | 47.96 | 2002
|  | 47.98 | 3 | 47.98 | 708 | 47.98 | 2005
|  | 48 | 1 | 48 | 703 | 48 | 2003
|  | 48.02 | 4 | 48.02 | 709 | 48.02 | 2006
|  | 48.04 | 8 | 48.04 | 702 | 48.04 | 2000
|  | 48.06 | 8 | 48.06 | 707 | 48.06 | 2003
|  | 48.08 | 5 | 48.08 | 703 | 48.08 | 2004
|  | 48.1 | 2 | 48.1 | 704 | 48.1 | 2006
|  | 48.12 | 5 | 48.12 | 703 | 48.12 | 2007
|  | 48.14 | 6 | 48.14 | 702 | 48.14 | 2006
|  | 48.16 | 5 | 48.16 | 703 | 48.16 | 2003
|  | 48.18 | 5 | 48.18 | 703 | 48.18 | 2003
|  | 48.2 | 4 | 48.2 | 707 | 48.2 | 2006
|  | 48.22 | 5 | 48.22 | 705 | 48.22 | 2004
|  | 48.24 | 7 | 48.24 | 710 | 48.24 | 2006
|  | 48.26 | 7 | 48.26 | 704 | 48.26 | 2005
|  | 48.28 | 2 | 48.28 | 706 | 48.28 | 2004
|  | 48.3 | 2 | 48.3 | 703 | 48.3 | 2007
|  | 48.32 | 4 | 48.32 | 702 | 48.32 | 2002
|  | 48.34 | 5 | 48.34 | 704 | 48.34 | 2005
|  | 48.36 | 11 | 48.36 | 709 | 48.36 | 2005
|  | 48.38 | 3 | 48.38 | 704 | 48.38 | 2003
|  | 48.4 | 4 | 48.4 | 703 | 48.4 | 2001
|  | 48.42 | 4 | 48.42 | 704 | 48.42 | 2002
|  | 48.44 | 8 | 48.44 | 706 | 48.44 | 2003
|  | 48.46 | 7 | 48.46 | 705 | 48.46 | 2002
|  | 48.48 | 5 | 48.48 | 708 | 48.48 | 2006
|  | 48.5 | 7 | 48.5 | 707 | 48.5 | 2004
|  | 48.52 | 4 | 48.52 | 710 | 48.52 | 2005
|  | 48.54 | 13 | 48.54 | 709 | 48.54 | 2005
|  | 48.56 | 6 | 48.56 | 703 | 48.56 | 2004
|  | 48.58 | 6 | 48.58 | 706 | 48.58 | 2006
|  | 48.6 | 5 | 48.6 | 708 | 48.6 | 2010
|  | 48.62 | 6 | 48.62 | 707 | 48.62 | 2002
|  | 48.64 | 11 | 48.64 | 705 | 48.64 | 2005
|  | 48.66 | 6 | 48.66 | 701 | 48.66 | 2006
|  | 48.68 | 4 | 48.68 | 704 | 48.68 | 2010
|  | 48.7 | 3 | 48.7 | 706 | 48.7 | 2006
|  | 48.72 | 4 | 48.72 | 703 | 48.72 | 2006
|  | 48.74 | 9 | 48.74 | 703 | 48.74 | 2005
|  | 48.76 | 7 | 48.76 | 709 | 48.76 | 2004
|  | 48.78 | 4 | 48.78 | 702 | 48.78 | 2004
|  | 48.8 | 7 | 48.8 | 710 | 48.8 | 2004
|  | 48.82 | 9 | 48.82 | 709 | 48.82 | 2006
|  | 48.84 | 9 | 48.84 | 709 | 48.84 | 2011
|  | 48.86 | 6 | 48.86 | 707 | 48.86 | 2007
|  | 48.88 | 4 | 48.88 | 700 | 48.88 | 2007
|  | 48.9 | 5 | 48.9 | 703 | 48.9 | 2004
|  | 48.92 | 6 | 48.92 | 703 | 48.92 | 2004
|  | 48.94 | 6 | 48.94 | 705 | 48.94 | 2005
|  | 48.96 | 5 | 48.96 | 704 | 48.96 | 2004
|  | 48.98 | 7 | 48.98 | 707 | 48.98 | 2006
|  | 49 | 6 | 49 | 706 | 49 | 2006
|  | 49.02 | 6 | 49.02 | 708 | 49.02 | 2010
|  | 49.04 | 5 | 49.04 | 706 | 49.04 | 2005
|  | 49.06 | 3 | 49.06 | 705 | 49.06 | 2003
|  | 49.08 | 10 | 49.08 | 705 | 49.08 | 2004
|  | 49.1 | 2 | 49.1 | 704 | 49.1 | 2006
|  | 49.12 | 5 | 49.12 | 707 | 49.12 | 2003
|  | 49.14 | 7 | 49.14 | 707 | 49.14 | 2003
|  | 49.16 | 4 | 49.16 | 708 | 49.16 | 2004
|  | 49.18 | 7 | 49.18 | 704 | 49.18 | 2007
|  | 49.2 | 7 | 49.2 | 705 | 49.2 | 2008
|  | 49.22 | 7 | 49.22 | 705 | 49.22 | 2010
|  | 49.24 | 9 | 49.24 | 705 | 49.24 | 2007
|  | 49.26 | 3 | 49.26 | 703 | 49.26 | 2006
|  | 49.28 | 4 | 49.28 | 707 | 49.28 | 2004
|  | 49.3 | 6 | 49.3 | 707 | 49.3 | 2008
|  | 49.32 | 5 | 49.32 | 706 | 49.32 | 2006
|  | 49.34 | 2 | 49.34 | 706 | 49.34 | 2003
|  | 49.36 | 7 | 49.36 | 709 | 49.36 | 2002
|  | 49.38 | 10 | 49.38 | 708 | 49.38 | 2008
|  | 49.4 | 5 | 49.4 | 707 | 49.4 | 2006
|  | 49.42 | 3 | 49.42 | 710 | 49.42 | 2007
|  | 49.44 | 9 | 49.44 | 706 | 49.44 | 2004
|  | 49.46 | 7 | 49.46 | 704 | 49.46 | 2005
|  | 49.48 | 8 | 49.48 | 705 | 49.48 | 2008
|  | 49.5 | 7 | 49.5 | 708 | 49.5 | 2005
|  | 49.52 | 6 | 49.52 | 710 | 49.52 | 2006
|  | 49.54 | 7 | 49.54 | 708 | 49.54 | 2008
|  | 49.56 | 6 | 49.56 | 709 | 49.56 | 2006
|  | 49.58 | 8 | 49.58 | 706 | 49.58 | 2010
|  | 49.6 | 12 | 49.6 | 708 | 49.6 | 2009
|  | 49.62 | 11 | 49.62 | 708 | 49.62 | 2010
|  | 49.64 | 9 | 49.64 | 709 | 49.64 | 2004
|  | 49.66 | 6 | 49.66 | 703 | 49.66 | 2008
|  | 49.68 | 10 | 49.68 | 707 | 49.68 | 2010
|  | 49.7 | 6 | 49.7 | 709 | 49.7 | 2006
|  | 49.72 | 6 | 49.72 | 708 | 49.72 | 2005
|  | 49.74 | 9 | 49.74 | 706 | 49.74 | 2009
|  | 49.76 | 10 | 49.76 | 708 | 49.76 | 2011
|  | 49.78 | 10 | 49.78 | 709 | 49.78 | 2005
|  | 49.8 | 12 | 49.8 | 708 | 49.8 | 2008
|  | 49.82 | 12 | 49.82 | 712 | 49.82 | 2006
|  | 49.84 | 9 | 49.84 | 711 | 49.84 | 2016
|  | 49.86 | 8 | 49.86 | 715 | 49.86 | 2013
|  | 49.88 | 10 | 49.88 | 706 | 49.88 | 2018
|  | 49.9 | 9 | 49.9 | 710 | 49.9 | 2006
|  | 49.92 | 19 | 49.92 | 715 | 49.92 | 2013
|  | 49.94 | 8 | 49.94 | 719 | 49.94 | 2015
|  | 49.96 | 5 | 49.96 | 719 | 49.96 | 2015
|  | 49.98 | 13 | 49.98 | 709 | 49.98 | 2010
|  | 50 | 10 | 50 | 714 | 50 | 2011
|  | 50.02 | 15 | 50.02 | 719 | 50.02 | 2013
|  | 50.04 | 18 | 50.04 | 719 | 50.04 | 2014
|  | 50.06 | 9 | 50.06 | 724 | 50.06 | 2022
|  | 50.08 | 12 | 50.08 | 731 | 50.08 | 2008
|  | 50.1 | 20 | 50.1 | 749 | 50.1 | 2017
|  | 50.12 | 16 | 50.12 | 734 | 50.12 | 2030
|  | 50.14 | 20 | 50.14 | 742 | 50.14 | 2024
|  | 50.16 | 24 | 50.16 | 744 | 50.16 | 2023
|  | 50.18 | 18 | 50.18 | 749 | 50.18 | 2039
|  | 50.2 | 31 | 50.2 | 757 | 50.2 | 2038
|  | 50.22 | 39 | 50.22 | 775 | 50.22 | 2059
|  | 50.24 | 52 | 50.24 | 780 | 50.24 | 2058
|  | 50.26 | 41 | 50.26 | 815 | 50.26 | 2067
|  | 50.28 | 61 | 50.28 | 835 | 50.28 | 2105
|  | 50.3 | 63 | 50.3 | 874 | 50.3 | 2116
|  | 50.32 | 75 | 50.32 | 916 | 50.32 | 2136
|  | 50.34 | 81 | 50.34 | 947 | 50.34 | 2175
|  | 50.36 | 107 | 50.36 | 985 | 50.36 | 2247
|  | 50.38 | 129 | 50.38 | 1039 | 50.38 | 2274
|  | 50.4 | 142 | 50.4 | 1041 | 50.4 | 2342
|  | 50.42 | 166 | 50.42 | 1037 | 50.42 | 2395
|  | 50.44 | 160 | 50.44 | 1115 | 50.44 | 2457
|  | 50.46 | 183 | 50.46 | 1086 | 50.46 | 2433
|  | 50.48 | 166 | 50.48 | 1054 | 50.48 | 2429
|  | 50.5 | 173 | 50.5 | 1047 | 50.5 | 2444
|  | 50.52 | 148 | 50.52 | 1013 | 50.52 | 2370
|  | 50.54 | 163 | 50.54 | 958 | 50.54 | 2288
|  | 50.56 | 118 | 50.56 | 932 | 50.56 | 2262
|  | 50.58 | 124 | 50.58 | 894 | 50.58 | 2177
|  | 50.6 | 94 | 50.6 | 877 | 50.6 | 2162
|  | 50.62 | 83 | 50.62 | 817 | 50.62 | 2133
|  | 50.64 | 69 | 50.64 | 809 | 50.64 | 2094
|  | 50.66 | 60 | 50.66 | 784 | 50.66 | 2077
|  | 50.68 | 38 | 50.68 | 758 | 50.68 | 2059
|  | 50.7 | 50 | 50.7 | 743 | 50.7 | 2041
|  | 50.72 | 45 | 50.72 | 749 | 50.72 | 2031
|  | 50.74 | 27 | 50.74 | 749 | 50.74 | 2024
|  | 50.76 | 25 | 50.76 | 731 | 50.76 | 2023
|  | 50.78 | 22 | 50.78 | 729 | 50.78 | 2027
|  | 50.8 | 18 | 50.8 | 726 | 50.8 | 2024
|  | 50.82 | 14 | 50.82 | 713 | 50.82 | 2009
|  | 50.84 | 24 | 50.84 | 725 | 50.84 | 2013
|  | 50.86 | 17 | 50.86 | 722 | 50.86 | 2015
|  | 50.88 | 14 | 50.88 | 721 | 50.88 | 2012
|  | 50.9 | 12 | 50.9 | 716 | 50.9 | 2014
|  | 50.92 | 12 | 50.92 | 713 | 50.92 | 2012
|  | 50.94 | 14 | 50.94 | 708 | 50.94 | 2012
|  | 50.96 | 16 | 50.96 | 708 | 50.96 | 2006
|  | 50.98 | 14 | 50.98 | 710 | 50.98 | 2009
|  | 51 | 8 | 51 | 710 | 51 | 2008
|  | 51.02 | 10 | 51.02 | 707 | 51.02 | 2009
|  | 51.04 | 5 | 51.04 | 708 | 51.04 | 2007
|  | 51.06 | 7 | 51.06 | 708 | 51.06 | 2008
|  | 51.08 | 8 | 51.08 | 712 | 51.08 | 2012
|  | 51.1 | 9 | 51.1 | 713 | 51.1 | 2009
|  | 51.12 | 10 | 51.12 | 707 | 51.12 | 2004
|  | 51.14 | 8 | 51.14 | 709 | 51.14 | 2007
|  | 51.16 | 8 | 51.16 | 708 | 51.16 | 2006
|  | 51.18 | 10 | 51.18 | 707 | 51.18 | 2006
|  | 51.2 | 9 | 51.2 | 704 | 51.2 | 2003
|  | 51.22 | 7 | 51.22 | 709 | 51.22 | 2004
|  | 51.24 | 13 | 51.24 | 703 | 51.24 | 2006
|  | 51.26 | 6 | 51.26 | 708 | 51.26 | 2006
|  | 51.28 | 6 | 51.28 | 706 | 51.28 | 2002
|  | 51.3 | 6 | 51.3 | 707 | 51.3 | 2007
|  | 51.32 | 3 | 51.32 | 708 | 51.32 | 2005
|  | 51.34 | 9 | 51.34 | 707 | 51.34 | 2006
|  | 51.36 | 3 | 51.36 | 708 | 51.36 | 2005
|  | 51.38 | 7 | 51.38 | 708 | 51.38 | 2004
|  | 51.4 | 5 | 51.4 | 708 | 51.4 | 2003
|  | 51.42 | 5 | 51.42 | 707 | 51.42 | 2010
|  | 51.44 | 3 | 51.44 | 709 | 51.44 | 2008
|  | 51.46 | 5 | 51.46 | 704 | 51.46 | 2009
|  | 51.48 | 4 | 51.48 | 706 | 51.48 | 2004
|  | 51.5 | 8 | 51.5 | 705 | 51.5 | 2007
|  | 51.52 | 2 | 51.52 | 706 | 51.52 | 2001
|  | 51.54 | 4 | 51.54 | 704 | 51.54 | 2003
|  | 51.56 | 5 | 51.56 | 707 | 51.56 | 2002
|  | 51.58 | 8 | 51.58 | 707 | 51.58 | 2003
|  | 51.6 | 3 | 51.6 | 706 | 51.6 | 2002
|  | 51.62 | 6 | 51.62 | 706 | 51.62 | 2004
|  | 51.64 | 7 | 51.64 | 706 | 51.64 | 2010
|  | 51.66 | 8 | 51.66 | 706 | 51.66 | 2005
|  | 51.68 | 7 | 51.68 | 705 | 51.68 | 2005
|  | 51.7 | 5 | 51.7 | 704 | 51.7 | 2003
|  | 51.72 | 7 | 51.72 | 705 | 51.72 | 2003
|  | 51.74 | 4 | 51.74 | 707 | 51.74 | 2002
|  | 51.76 | 6 | 51.76 | 708 | 51.76 | 2002
|  | 51.78 | 4 | 51.78 | 707 | 51.78 | 2003
|  | 51.8 | 7 | 51.8 | 706 | 51.8 | 2004
|  | 51.82 | 3 | 51.82 | 711 | 51.82 | 2004
|  | 51.84 | 6 | 51.84 | 705 | 51.84 | 2004
|  | 51.86 | 7 | 51.86 | 706 | 51.86 | 2005
|  | 51.88 | 6 | 51.88 | 703 | 51.88 | 2002
|  | 51.9 | 4 | 51.9 | 706 | 51.9 | 2001
|  | 51.92 | 5 | 51.92 | 704 | 51.92 | 2002
|  | 51.94 | 4 | 51.94 | 705 | 51.94 | 2002
|  | 51.96 | 5 | 51.96 | 705 | 51.96 | 2002
|  | 51.98 | 5 | 51.98 | 706 | 51.98 | 2009
|  | 52 | 4 | 52 | 703 | 52 | 2001
|  | 52.02 | 1 | 52.02 | 705 | 52.02 | 2002
|  | 52.04 | 4 | 52.04 | 713 | 52.04 | 2003
|  | 52.06 | 3 | 52.06 | 706 | 52.06 | 2001
|  | 52.08 | 5 | 52.08 | 704 | 52.08 | 2004
|  | 52.1 | 5 | 52.1 | 703 | 52.1 | 2001
|  | 52.12 | 2 | 52.12 | 705 | 52.12 | 2005
|  | 52.14 | 5 | 52.14 | 707 | 52.14 | 2002
|  | 52.16 | 2 | 52.16 | 706 | 52.16 | 2003
|  | 52.18 | 3 | 52.18 | 702 | 52.18 | 2005
|  | 52.2 | 10 | 52.2 | 701 | 52.2 | 2002
|  | 52.22 | 7 | 52.22 | 704 | 52.22 | 2004
|  | 52.24 | 1 | 52.24 | 704 | 52.24 | 2002
|  | 52.26 | 1 | 52.26 | 703 | 52.26 | 2005
|  | 52.28 | 3 | 52.28 | 704 | 52.28 | 2004
|  | 52.3 | 5 | 52.3 | 706 | 52.3 | 2004
|  | 52.32 | 6 | 52.32 | 704 | 52.32 | 2005
|  | 52.34 | 5 | 52.34 | 711 | 52.34 | 2004
|  | 52.36 | 6 | 52.36 | 709 | 52.36 | 2004
|  | 52.38 | 2 | 52.38 | 701 | 52.38 | 2005
|  | 52.4 | 6 | 52.4 | 704 | 52.4 | 2003
|  | 52.42 | 3 | 52.42 | 705 | 52.42 | 2007
|  | 52.44 | 3 | 52.44 | 706 | 52.44 | 2004
|  | 52.46 | 7 | 52.46 | 705 | 52.46 | 2002
|  | 52.48 | 4 | 52.48 | 709 | 52.48 | 2003
|  | 52.5 | 6 | 52.5 | 703 | 52.5 | 2001
|  | 52.52 | 6 | 52.52 | 705 | 52.52 | 2004
|  | 52.54 | 4 | 52.54 | 703 | 52.54 | 2001
|  | 52.56 | 4 | 52.56 | 704 | 52.56 | 2002
|  | 52.58 | 7 | 52.58 | 704 | 52.58 | 2001
|  | 52.6 | 3 | 52.6 | 701 | 52.6 | 2005
|  | 52.62 | 2 | 52.62 | 707 | 52.62 | 2003
|  | 52.64 | 5 | 52.64 | 703 | 52.64 | 2003
|  | 52.66 | 3 | 52.66 | 706 | 52.66 | 2005
|  | 52.68 | 6 | 52.68 | 704 | 52.68 | 2004
|  | 52.7 | 4 | 52.7 | 701 | 52.7 | 2004
|  | 52.72 | 5 | 52.72 | 706 | 52.72 | 2005
|  | 52.74 | 2 | 52.74 | 703 | 52.74 | 2003
|  | 52.76 | 4 | 52.76 | 706 | 52.76 | 2008
|  | 52.78 | 2 | 52.78 | 705 | 52.78 | 2005
|  | 52.8 | 8 | 52.8 | 708 | 52.8 | 2002
|  | 52.82 | 3 | 52.82 | 703 | 52.82 | 2002
|  | 52.84 | 5 | 52.84 | 705 | 52.84 | 2004
|  | 52.86 | 4 | 52.86 | 706 | 52.86 | 2001
|  | 52.88 | 4 | 52.88 | 704 | 52.88 | 2004
|  | 52.9 | 4 | 52.9 | 710 | 52.9 | 2003
|  | 52.92 | 6 | 52.92 | 705 | 52.92 | 2001
|  | 52.94 | 2 | 52.94 | 702 | 52.94 | 2003
|  | 52.96 | 1 | 52.96 | 705 | 52.96 | 2003
|  | 52.98 | 3 | 52.98 | 703 | 52.98 | 2005
|  | 53 | 6 | 53 | 704 | 53 | 2006
|  | 53.02 | 4 | 53.02 | 702 | 53.02 | 2001
|  | 53.04 | 6 | 53.04 | 705 | 53.04 | 2003
|  | 53.06 | 4 | 53.06 | 702 | 53.06 | 2002
|  | 53.08 | 6 | 53.08 | 703 | 53.08 | 2004
|  | 53.1 | 5 | 53.1 | 703 | 53.1 | 2006
|  | 53.12 | 2 | 53.12 | 704 | 53.12 | 2007
|  | 53.14 | 3 | 53.14 | 703 | 53.14 | 2005
|  | 53.16 | 2 | 53.16 | 704 | 53.16 | 2008
|  | 53.18 | 5 | 53.18 | 705 | 53.18 | 2004
|  | 53.2 | 2 | 53.2 | 702 | 53.2 | 2004
|  | 53.22 | 2 | 53.22 | 705 | 53.22 | 2005
|  | 53.24 | 1 | 53.24 | 703 | 53.24 | 2004
|  | 53.26 | 1 | 53.26 | 705 | 53.26 | 2005
|  | 53.28 | 3 | 53.28 | 704 | 53.28 | 2005
|  | 53.3 | 5 | 53.3 | 706 | 53.3 | 2000
|  | 53.32 | 3 | 53.32 | 704 | 53.32 | 2004
|  | 53.34 | 3 | 53.34 | 703 | 53.34 | 2005
|  | 53.36 | 5 | 53.36 | 704 | 53.36 | 2008
|  | 53.38 | 1 | 53.38 | 707 | 53.38 | 2003
|  | 53.4 | 2 | 53.4 | 706 | 53.4 | 2004
|  | 53.42 | 3 | 53.42 | 700 | 53.42 | 2003
|  | 53.44 | 6 | 53.44 | 705 | 53.44 | 2002
|  | 53.46 | 6 | 53.46 | 703 | 53.46 | 2004
|  | 53.48 | 4 | 53.48 | 704 | 53.48 | 2009
|  | 53.5 | 1 | 53.5 | 705 | 53.5 | 2001
|  | 53.52 | 3 | 53.52 | 705 | 53.52 | 2003
|  | 53.54 | 3 | 53.54 | 703 | 53.54 | 2001
|  | 53.56 | 6 | 53.56 | 705 | 53.56 | 2003
|  | 53.58 | 7 | 53.58 | 701 | 53.58 | 2001
|  | 53.6 | 5 | 53.6 | 703 | 53.6 | 2002
|  | 53.62 | 2 | 53.62 | 704 | 53.62 | 2002
|  | 53.64 | 2 | 53.64 | 702 | 53.64 | 2005
|  | 53.66 | 3 | 53.66 | 702 | 53.66 | 2003
|  | 53.68 | 2 | 53.68 | 705 | 53.68 | 2003
|  | 53.7 | 5 | 53.7 | 707 | 53.7 | 2003
|  | 53.72 | 4 | 53.72 | 704 | 53.72 | 2005
|  | 53.74 | 2 | 53.74 | 704 | 53.74 | 2001
|  | 53.76 | 0 | 53.76 | 702 | 53.76 | 2003
|  | 53.78 | 2 | 53.78 | 705 | 53.78 | 2004
|  | 53.8 | 0 | 53.8 | 706 | 53.8 | 2003
|  | 53.82 | 3 | 53.82 | 703 | 53.82 | 2005
|  | 53.84 | 1 | 53.84 | 704 | 53.84 | 2000
|  | 53.86 | 6 | 53.86 | 704 | 53.86 | 2003
|  | 53.88 | 3 | 53.88 | 704 | 53.88 | 2002
|  | 53.9 | 5 | 53.9 | 701 | 53.9 | 2005
|  | 53.92 | 4 | 53.92 | 705 | 53.92 | 2005
|  | 53.94 | 4 | 53.94 | 703 | 53.94 | 2008
|  | 53.96 | 3 | 53.96 | 703 | 53.96 | 2004
|  | 53.98 | 4 | 53.98 | 704 | 53.98 | 2002
|  | 54 | 2 | 54 | 703 | 54 | 2005
|  | 54.02 | 0 | 54.02 | 705 | 54.02 | 2008
|  | 54.04 | 2 | 54.04 | 704 | 54.04 | 2003
|  | 54.06 | 4 | 54.06 | 705 | 54.06 | 2003
|  | 54.08 | 4 | 54.08 | 701 | 54.08 | 2004
|  | 54.1 | 5 | 54.1 | 702 | 54.1 | 2002
|  | 54.12 | 3 | 54.12 | 702 | 54.12 | 2003
|  | 54.14 | 5 | 54.14 | 704 | 54.14 | 2002
|  | 54.16 | 5 | 54.16 | 704 | 54.16 | 2003
|  | 54.18 | 5 | 54.18 | 704 | 54.18 | 2004
|  | 54.2 | 1 | 54.2 | 704 | 54.2 | 2004
|  | 54.22 | 5 | 54.22 | 703 | 54.22 | 2006
|  | 54.24 | 2 | 54.24 | 703 | 54.24 | 2000
|  | 54.26 | 5 | 54.26 | 705 | 54.26 | 2010
|  | 54.28 | 8 | 54.28 | 705 | 54.28 | 2004
|  | 54.3 | 0 | 54.3 | 701 | 54.3 | 2004
|  | 54.32 | 3 | 54.32 | 702 | 54.32 | 2004
|  | 54.34 | 1 | 54.34 | 703 | 54.34 | 2003
|  | 54.36 | 7 | 54.36 | 704 | 54.36 | 2002
|  | 54.38 | 2 | 54.38 | 703 | 54.38 | 2005
|  | 54.4 | 4 | 54.4 | 710 | 54.4 | 2002
|  | 54.42 | 3 | 54.42 | 701 | 54.42 | 2008
|  | 54.44 | 2 | 54.44 | 701 | 54.44 | 2000
|  | 54.46 | 2 | 54.46 | 703 | 54.46 | 2003
|  | 54.48 | 4 | 54.48 | 707 | 54.48 | 2001
|  | 54.5 | 6 | 54.5 | 705 | 54.5 | 2002
|  | 54.52 | 3 | 54.52 | 706 | 54.52 | 2004
|  | 54.54 | 4 | 54.54 | 706 | 54.54 | 2004
|  | 54.56 | 5 | 54.56 | 705 | 54.56 | 2010
|  | 54.58 | 4 | 54.58 | 701 | 54.58 | 2004
|  | 54.6 | 7 | 54.6 | 706 | 54.6 | 2005
|  | 54.62 | 2 | 54.62 | 704 | 54.62 | 2005
|  | 54.64 | 2 | 54.64 | 703 | 54.64 | 2002
|  | 54.66 | 4 | 54.66 | 706 | 54.66 | 2002
|  | 54.68 | 5 | 54.68 | 707 | 54.68 | 2002
|  | 54.7 | 1 | 54.7 | 702 | 54.7 | 2006
|  | 54.72 | 4 | 54.72 | 704 | 54.72 | 2000
|  | 54.74 | 2 | 54.74 | 702 | 54.74 | 2004
|  | 54.76 | 5 | 54.76 | 704 | 54.76 | 2005
|  | 54.78 | 0 | 54.78 | 704 | 54.78 | 2004
|  | 54.8 | 2 | 54.8 | 708 | 54.8 | 2003
|  | 54.82 | 5 | 54.82 | 707 | 54.82 | 2002
|  | 54.84 | 5 | 54.84 | 708 | 54.84 | 2004
|  | 54.86 | 2 | 54.86 | 703 | 54.86 | 2002
|  | 54.88 | 3 | 54.88 | 705 | 54.88 | 2004
|  | 54.9 | 7 | 54.9 | 704 | 54.9 | 2003
|  | 54.92 | 5 | 54.92 | 707 | 54.92 | 2002
|  | 54.94 | 2 | 54.94 | 702 | 54.94 | 2003
|  | 54.96 | 5 | 54.96 | 702 | 54.96 | 2005
|  | 54.98 | 5 | 54.98 | 702 | 54.98 | 2002
|  | 55 | 5 | 55 | 705 | 55 | 2004
|  | 55.02 | 2 | 55.02 | 702 | 55.02 | 2004
|  | 55.04 | 4 | 55.04 | 704 | 55.04 | 2001
|  | 55.06 | 5 | 55.06 | 705 | 55.06 | 2005
|  | 55.08 | 4 | 55.08 | 702 | 55.08 | 2005
|  | 55.1 | 1 | 55.1 | 707 | 55.1 | 2001
|  | 55.12 | 3 | 55.12 | 704 | 55.12 | 2003
|  | 55.14 | 3 | 55.14 | 707 | 55.14 | 2004
|  | 55.16 | 3 | 55.16 | 702 | 55.16 | 2006
|  | 55.18 | 6 | 55.18 | 702 | 55.18 | 2003
|  | 55.2 | 5 | 55.2 | 703 | 55.2 | 2004
|  | 55.22 | 3 | 55.22 | 703 | 55.22 | 2000
|  | 55.24 | 4 | 55.24 | 703 | 55.24 | 2007
|  | 55.26 | 3 | 55.26 | 701 | 55.26 | 2001
|  | 55.28 | 3 | 55.28 | 703 | 55.28 | 2001
|  | 55.3 | 5 | 55.3 | 703 | 55.3 | 2002
|  | 55.32 | 5 | 55.32 | 701 | 55.32 | 2002
|  | 55.34 | 3 | 55.34 | 706 | 55.34 | 2003
|  | 55.36 | 3 | 55.36 | 702 | 55.36 | 2002
|  | 55.38 | 4 | 55.38 | 702 | 55.38 | 2002
|  | 55.4 | 4 | 55.4 | 703 | 55.4 | 2002
|  | 55.42 | 1 | 55.42 | 705 | 55.42 | 2004
|  | 55.44 | 3 | 55.44 | 705 | 55.44 | 2003
|  | 55.46 | 3 | 55.46 | 702 | 55.46 | 2003
|  | 55.48 | 3 | 55.48 | 701 | 55.48 | 2006
|  | 55.5 | 4 | 55.5 | 705 | 55.5 | 2008
|  | 55.52 | 1 | 55.52 | 705 | 55.52 | 2000
|  | 55.54 | 4 | 55.54 | 703 | 55.54 | 2002
|  | 55.56 | 6 | 55.56 | 703 | 55.56 | 2007
|  | 55.58 | 2 | 55.58 | 705 | 55.58 | 2005
|  | 55.6 | 2 | 55.6 | 704 | 55.6 | 2002
|  | 55.62 | 3 | 55.62 | 704 | 55.62 | 2002
|  | 55.64 | 2 | 55.64 | 704 | 55.64 | 2004
|  | 55.66 | 3 | 55.66 | 702 | 55.66 | 2007
|  | 55.68 | 0 | 55.68 | 702 | 55.68 | 2003
|  | 55.7 | 2 | 55.7 | 703 | 55.7 | 2005
|  | 55.72 | 2 | 55.72 | 703 | 55.72 | 2006
|  | 55.74 | 2 | 55.74 | 702 | 55.74 | 2005
|  | 55.76 | 3 | 55.76 | 702 | 55.76 | 2005
|  | 55.78 | 5 | 55.78 | 703 | 55.78 | 2004
|  | 55.8 | 5 | 55.8 | 703 | 55.8 | 2002
|  | 55.82 | 2 | 55.82 | 701 | 55.82 | 2004
|  | 55.84 | 4 | 55.84 | 705 | 55.84 | 2002
|  | 55.86 | 2 | 55.86 | 702 | 55.86 | 2000
|  | 55.88 | 4 | 55.88 | 702 | 55.88 | 2004
|  | 55.9 | 9 | 55.9 | 705 | 55.9 | 2003
|  | 55.92 | 5 | 55.92 | 704 | 55.92 | 2006
|  | 55.94 | 4 | 55.94 | 704 | 55.94 | 2004
|  | 55.96 | 5 | 55.96 | 702 | 55.96 | 2001
|  | 55.98 | 3 | 55.98 | 701 | 55.98 | 2004
|  | 56 | 2 | 56 | 706 | 56 | 2007
|  | 56.02 | 2 | 56.02 | 704 | 56.02 | 2002
|  | 56.04 | 4 | 56.04 | 706 | 56.04 | 2005
|  | 56.06 | 3 | 56.06 | 706 | 56.06 | 2002
|  | 56.08 | 6 | 56.08 | 703 | 56.08 | 2003
|  | 56.1 | 1 | 56.1 | 703 | 56.1 | 2005
|  | 56.12 | 4 | 56.12 | 704 | 56.12 | 2008
|  | 56.14 | 3 | 56.14 | 705 | 56.14 | 2002
|  | 56.16 | 5 | 56.16 | 704 | 56.16 | 2004
|  | 56.18 | 1 | 56.18 | 704 | 56.18 | 2007
|  | 56.2 | 0 | 56.2 | 705 | 56.2 | 2002
|  | 56.22 | 2 | 56.22 | 702 | 56.22 | 2001
|  | 56.24 | 4 | 56.24 | 702 | 56.24 | 2002
|  | 56.26 | 4 | 56.26 | 701 | 56.26 | 2001
|  | 56.28 | 3 | 56.28 | 703 | 56.28 | 2007
|  | 56.3 | 3 | 56.3 | 702 | 56.3 | 2002
|  | 56.32 | 6 | 56.32 | 704 | 56.32 | 2003
|  | 56.34 | 0 | 56.34 | 702 | 56.34 | 2002
|  | 56.36 | 4 | 56.36 | 700 | 56.36 | 2004
|  | 56.38 | 6 | 56.38 | 703 | 56.38 | 2004
|  | 56.4 | 1 | 56.4 | 703 | 56.4 | 2001
|  | 56.42 | 0 | 56.42 | 702 | 56.42 | 2000
|  | 56.44 | 5 | 56.44 | 705 | 56.44 | 2004
|  | 56.46 | 4 | 56.46 | 705 | 56.46 | 2002
|  | 56.48 | 1 | 56.48 | 704 | 56.48 | 2002
|  | 56.5 | 9 | 56.5 | 702 | 56.5 | 2001
|  | 56.52 | 3 | 56.52 | 705 | 56.52 | 2004
|  | 56.54 | 4 | 56.54 | 702 | 56.54 | 2004
|  | 56.56 | 6 | 56.56 | 702 | 56.56 | 2004
|  | 56.58 | 4 | 56.58 | 702 | 56.58 | 2000
|  | 56.6 | 3 | 56.6 | 701 | 56.6 | 2004
|  | 56.62 | 4 | 56.62 | 702 | 56.62 | 2003
|  | 56.64 | 3 | 56.64 | 703 | 56.64 | 2006
|  | 56.66 | 1 | 56.66 | 705 | 56.66 | 2004
|  | 56.68 | 3 | 56.68 | 702 | 56.68 | 2003
|  | 56.7 | 2 | 56.7 | 705 | 56.7 | 2004
|  | 56.72 | 4 | 56.72 | 705 | 56.72 | 2001
|  | 56.74 | 4 | 56.74 | 705 | 56.74 | 2002
|  | 56.76 | 4 | 56.76 | 702 | 56.76 | 2001
|  | 56.78 | 3 | 56.78 | 704 | 56.78 | 2001
|  | 56.8 | 5 | 56.8 | 702 | 56.8 | 2005
|  | 56.82 | 3 | 56.82 | 704 | 56.82 | 2004
|  | 56.84 | 4 | 56.84 | 703 | 56.84 | 2002
|  | 56.86 | 3 | 56.86 | 702 | 56.86 | 2004
|  | 56.88 | 5 | 56.88 | 703 | 56.88 | 2005
|  | 56.9 | 10 | 56.9 | 704 | 56.9 | 2001
|  | 56.92 | 2 | 56.92 | 703 | 56.92 | 2009
|  | 56.94 | 5 | 56.94 | 704 | 56.94 | 2004
|  | 56.96 | 5 | 56.96 | 703 | 56.96 | 2007
|  | 56.98 | 4 | 56.98 | 701 | 56.98 | 2004
|  | 57 | 4 | 57 | 705 | 57 | 2002
|  | 57.02 | 5 | 57.02 | 703 | 57.02 | 2006
|  | 57.04 | 1 | 57.04 | 704 | 57.04 | 2002
|  | 57.06 | 3 | 57.06 | 702 | 57.06 | 2003
|  | 57.08 | 4 | 57.08 | 706 | 57.08 | 2003
|  | 57.1 | 1 | 57.1 | 706 | 57.1 | 2002
|  | 57.12 | 2 | 57.12 | 703 | 57.12 | 2002
|  | 57.14 | 2 | 57.14 | 703 | 57.14 | 2000
|  | 57.16 | 4 | 57.16 | 706 | 57.16 | 2000
|  | 57.18 | 1 | 57.18 | 702 | 57.18 | 2003
|  | 57.2 | 0 | 57.2 | 704 | 57.2 | 2002
|  | 57.22 | 2 | 57.22 | 703 | 57.22 | 2001
|  | 57.24 | 5 | 57.24 | 701 | 57.24 | 2008
|  | 57.26 | 7 | 57.26 | 703 | 57.26 | 2002
|  | 57.28 | 3 | 57.28 | 703 | 57.28 | 2002
|  | 57.3 | 3 | 57.3 | 704 | 57.3 | 2004
|  | 57.32 | 2 | 57.32 | 701 | 57.32 | 2003
|  | 57.34 | 4 | 57.34 | 704 | 57.34 | 2005
|  | 57.36 | 4 | 57.36 | 706 | 57.36 | 2002
|  | 57.38 | 3 | 57.38 | 701 | 57.38 | 2002
|  | 57.4 | 2 | 57.4 | 702 | 57.4 | 2004
|  | 57.42 | 3 | 57.42 | 703 | 57.42 | 2002
|  | 57.44 | 4 | 57.44 | 702 | 57.44 | 2003
|  | 57.46 | 3 | 57.46 | 705 | 57.46 | 2004
|  | 57.48 | 4 | 57.48 | 701 | 57.48 | 2002
|  | 57.5 | 1 | 57.5 | 702 | 57.5 | 2002
|  | 57.52 | 5 | 57.52 | 703 | 57.52 | 2002
|  | 57.54 | 3 | 57.54 | 705 | 57.54 | 2003
|  | 57.56 | 2 | 57.56 | 701 | 57.56 | 2003
|  | 57.58 | 2 | 57.58 | 708 | 57.58 | 2000
|  | 57.6 | 3 | 57.6 | 706 | 57.6 | 2002
|  | 57.62 | 5 | 57.62 | 702 | 57.62 | 2005
|  | 57.64 | 5 | 57.64 | 708 | 57.64 | 2002
|  | 57.66 | 2 | 57.66 | 704 | 57.66 | 2004
|  | 57.68 | 4 | 57.68 | 703 | 57.68 | 2000
|  | 57.7 | 1 | 57.7 | 707 | 57.7 | 2002
|  | 57.72 | 3 | 57.72 | 703 | 57.72 | 2003
|  | 57.74 | 1 | 57.74 | 703 | 57.74 | 2000
|  | 57.76 | 2 | 57.76 | 705 | 57.76 | 2002
|  | 57.78 | 5 | 57.78 | 705 | 57.78 | 2003
|  | 57.8 | 3 | 57.8 | 702 | 57.8 | 2004
|  | 57.82 | 3 | 57.82 | 707 | 57.82 | 2004
|  | 57.84 | 7 | 57.84 | 703 | 57.84 | 2000
|  | 57.86 | 3 | 57.86 | 702 | 57.86 | 2003
|  | 57.88 | 2 | 57.88 | 705 | 57.88 | 2001
|  | 57.9 | 2 | 57.9 | 703 | 57.9 | 2001
|  | 57.92 | 3 | 57.92 | 706 | 57.92 | 2004
|  | 57.94 | 1 | 57.94 | 703 | 57.94 | 2004
|  | 57.96 | 1 | 57.96 | 703 | 57.96 | 2002
|  | 57.98 | 2 | 57.98 | 704 | 57.98 | 2004
|  | 58 | 4 | 58 | 703 | 58 | 2003
|  | 58.02 | 1 | 58.02 | 705 | 58.02 | 2005
|  | 58.04 | 2 | 58.04 | 705 | 58.04 | 2004
|  | 58.06 | 4 | 58.06 | 704 | 58.06 | 2002
|  | 58.08 | 0 | 58.08 | 703 | 58.08 | 2000
|  | 58.1 | 1 | 58.1 | 704 | 58.1 | 2002
|  | 58.12 | 5 | 58.12 | 703 | 58.12 | 2001
|  | 58.14 | 1 | 58.14 | 708 | 58.14 | 2004
|  | 58.16 | 1 | 58.16 | 706 | 58.16 | 2003
|  | 58.18 | 3 | 58.18 | 702 | 58.18 | 2002
|  | 58.2 | 3 | 58.2 | 706 | 58.2 | 2002
|  | 58.22 | 3 | 58.22 | 702 | 58.22 | 2002
|  | 58.24 | 5 | 58.24 | 705 | 58.24 | 2002
|  | 58.26 | 3 | 58.26 | 706 | 58.26 | 2003
|  | 58.28 | 1 | 58.28 | 702 | 58.28 | 2004
|  | 58.3 | 2 | 58.3 | 704 | 58.3 | 2003
|  | 58.32 | 3 | 58.32 | 702 | 58.32 | 2002
|  | 58.34 | 4 | 58.34 | 705 | 58.34 | 2002
|  | 58.36 | 6 | 58.36 | 705 | 58.36 | 2001
|  | 58.38 | 2 | 58.38 | 703 | 58.38 | 2006
|  | 58.4 | 5 | 58.4 | 705 | 58.4 | 2004
|  | 58.42 | 2 | 58.42 | 703 | 58.42 | 2005
|  | 58.44 | 2 | 58.44 | 701 | 58.44 | 2003
|  | 58.46 | 1 | 58.46 | 702 | 58.46 | 2005
|  | 58.48 | 4 | 58.48 | 702 | 58.48 | 2001
|  | 58.5 | 4 | 58.5 | 703 | 58.5 | 2004
|  | 58.52 | 4 | 58.52 | 707 | 58.52 | 2005
|  | 58.54 | 3 | 58.54 | 702 | 58.54 | 2001
|  | 58.56 | 3 | 58.56 | 706 | 58.56 | 2005
|  | 58.58 | 3 | 58.58 | 708 | 58.58 | 2001
|  | 58.6 | 2 | 58.6 | 703 | 58.6 | 2002
|  | 58.62 | 6 | 58.62 | 704 | 58.62 | 2002
|  | 58.64 | 2 | 58.64 | 702 | 58.64 | 2001
|  | 58.66 | 2 | 58.66 | 707 | 58.66 | 2002
|  | 58.68 | 3 | 58.68 | 706 | 58.68 | 2003
|  | 58.7 | 4 | 58.7 | 703 | 58.7 | 2003
|  | 58.72 | 3 | 58.72 | 706 | 58.72 | 2003
|  | 58.74 | 3 | 58.74 | 703 | 58.74 | 2003
|  | 58.76 | 2 | 58.76 | 706 | 58.76 | 2002
|  | 58.78 | 6 | 58.78 | 703 | 58.78 | 2002
|  | 58.8 | 3 | 58.8 | 700 | 58.8 | 2004
|  | 58.82 | 3 | 58.82 | 702 | 58.82 | 2003
|  | 58.84 | 4 | 58.84 | 700 | 58.84 | 2002
|  | 58.86 | 5 | 58.86 | 703 | 58.86 | 2005
|  | 58.88 | 2 | 58.88 | 703 | 58.88 | 2004
|  | 58.9 | 5 | 58.9 | 702 | 58.9 | 2004
|  | 58.92 | 4 | 58.92 | 704 | 58.92 | 2007
|  | 58.94 | 6 | 58.94 | 704 | 58.94 | 2005
|  | 58.96 | 3 | 58.96 | 700 | 58.96 | 2002
|  | 58.98 | 3 | 58.98 | 703 | 58.98 | 2001
|  | 59 | 2 | 59 | 702 | 59 | 2006
|  | 59.02 | 3 | 59.02 | 704 | 59.02 | 2004
|  | 59.04 | 3 | 59.04 | 705 | 59.04 | 2004
|  | 59.06 | 6 | 59.06 | 702 | 59.06 | 2002
|  | 59.08 | 3 | 59.08 | 703 | 59.08 | 2001
|  | 59.1 | 1 | 59.1 | 703 | 59.1 | 2002
|  | 59.12 | 3 | 59.12 | 701 | 59.12 | 2003
|  | 59.14 | 1 | 59.14 | 705 | 59.14 | 2003
|  | 59.16 | 4 | 59.16 | 705 | 59.16 | 2006
|  | 59.18 | 1 | 59.18 | 705 | 59.18 | 2006
|  | 59.2 | 4 | 59.2 | 705 | 59.2 | 2003
|  | 59.22 | 4 | 59.22 | 704 | 59.22 | 2005
|  | 59.24 | 1 | 59.24 | 704 | 59.24 | 2002
|  | 59.26 | 0 | 59.26 | 706 | 59.26 | 2003
|  | 59.28 | 1 | 59.28 | 705 | 59.28 | 2004
|  | 59.3 | 2 | 59.3 | 700 | 59.3 | 2005
|  | 59.32 | 1 | 59.32 | 701 | 59.32 | 2002
|  | 59.34 | 3 | 59.34 | 702 | 59.34 | 2003
|  | 59.36 | 2 | 59.36 | 704 | 59.36 | 2003
|  | 59.38 | 4 | 59.38 | 702 | 59.38 | 2004
|  | 59.4 | 3 | 59.4 | 703 | 59.4 | 2003
|  | 59.42 | 1 | 59.42 | 703 | 59.42 | 2001
|  | 59.44 | 4 | 59.44 | 701 | 59.44 | 2004
|  | 59.46 | 2 | 59.46 | 700 | 59.46 | 2005
|  | 59.48 | 3 | 59.48 | 707 | 59.48 | 2003
|  | 59.5 | 1 | 59.5 | 701 | 59.5 | 2001
|  | 59.52 | 4 | 59.52 | 705 | 59.52 | 2002
|  | 59.54 | 2 | 59.54 | 702 | 59.54 | 2003
|  | 59.56 | 3 | 59.56 | 705 | 59.56 | 2002
|  | 59.58 | 3 | 59.58 | 702 | 59.58 | 2002
|  | 59.6 | 1 | 59.6 | 700 | 59.6 | 2003
|  | 59.62 | 4 | 59.62 | 705 | 59.62 | 2002
|  | 59.64 | 4 | 59.64 | 706 | 59.64 | 2004
|  | 59.66 | 4 | 59.66 | 702 | 59.66 | 2001
|  | 59.68 | 3 | 59.68 | 703 | 59.68 | 2006
|  | 59.7 | 4 | 59.7 | 703 | 59.7 | 2002
|  | 59.72 | 5 | 59.72 | 702 | 59.72 | 2004
|  | 59.74 | 1 | 59.74 | 700 | 59.74 | 2004
|  | 59.76 | 3 | 59.76 | 700 | 59.76 | 2001
|  | 59.78 | 3 | 59.78 | 705 | 59.78 | 2002
|  | 59.8 | 4 | 59.8 | 703 | 59.8 | 2005
|  | 59.82 | 1 | 59.82 | 701 | 59.82 | 2004
|  | 59.84 | 4 | 59.84 | 709 | 59.84 | 2004
|  | 59.86 | 0 | 59.86 | 707 | 59.86 | 2003
|  | 59.88 | 3 | 59.88 | 704 | 59.88 | 2004
|  | 59.9 | 4 | 59.9 | 703 | 59.9 | 2004
|  | 59.92 | 3 | 59.92 | 702 | 59.92 | 2000
|  | 59.94 | 3 | 59.94 | 707 | 59.94 | 2002
|  | 59.96 | 2 | 59.96 | 707 | 59.96 | 2003
|  | 59.98 | 2 | 59.98 | 703 | 59.98 | 2003
|  | 60 | 4 | 60 | 703 | 60 | 2004
|  | 60.02 | 1 | 60.02 | 701 | 60.02 | 2004
|  | 60.04 | 1 | 60.04 | 704 | 60.04 | 2001
|  | 60.06 | 3 | 60.06 | 706 | 60.06 | 2003
|  | 60.08 | 1 | 60.08 | 703 | 60.08 | 2005
|  | 60.1 | 4 | 60.1 | 707 | 60.1 | 2005
|  | 60.12 | 2 | 60.12 | 704 | 60.12 | 2003
|  | 60.14 | 4 | 60.14 | 705 | 60.14 | 2003
|  | 60.16 | 1 | 60.16 | 706 | 60.16 | 2004
|  | 60.18 | 5 | 60.18 | 703 | 60.18 | 2006
|  | 60.2 | 2 | 60.2 | 703 | 60.2 | 2004
|  | 60.22 | 3 | 60.22 | 703 | 60.22 | 2002
|  | 60.24 | 6 | 60.24 | 705 | 60.24 | 2000
|  | 60.26 | 6 | 60.26 | 704 | 60.26 | 2006
|  | 60.28 | 2 | 60.28 | 703 | 60.28 | 2003
|  | 60.3 | 3 | 60.3 | 701 | 60.3 | 2006
|  | 60.32 | 2 | 60.32 | 702 | 60.32 | 2003
|  | 60.34 | 2 | 60.34 | 703 | 60.34 | 2001
|  | 60.36 | 5 | 60.36 | 703 | 60.36 | 2002
|  | 60.38 | 3 | 60.38 | 700 | 60.38 | 2003
|  | 60.4 | 3 | 60.4 | 703 | 60.4 | 2002
|  | 60.42 | 2 | 60.42 | 702 | 60.42 | 2007
|  | 60.44 | 1 | 60.44 | 703 | 60.44 | 2003
|  | 60.46 | 2 | 60.46 | 704 | 60.46 | 2006
|  | 60.48 | 1 | 60.48 | 704 | 60.48 | 2003
|  | 60.5 | 3 | 60.5 | 703 | 60.5 | 2003
|  | 60.52 | 1 | 60.52 | 701 | 60.52 | 2001
|  | 60.54 | 0 | 60.54 | 706 | 60.54 | 2003
|  | 60.56 | 4 | 60.56 | 701 | 60.56 | 2001
|  | 60.58 | 4 | 60.58 | 705 | 60.58 | 2003
|  | 60.6 | 3 | 60.6 | 703 | 60.6 | 2002
|  | 60.62 | 6 | 60.62 | 705 | 60.62 | 2004
|  | 60.64 | 2 | 60.64 | 701 | 60.64 | 2005
|  | 60.66 | 4 | 60.66 | 704 | 60.66 | 2003
|  | 60.68 | 3 | 60.68 | 701 | 60.68 | 2003
|  | 60.7 | 3 | 60.7 | 706 | 60.7 | 2005
|  | 60.72 | 3 | 60.72 | 704 | 60.72 | 2006
|  | 60.74 | 2 | 60.74 | 702 | 60.74 | 2004
|  | 60.76 | 5 | 60.76 | 705 | 60.76 | 2006
|  | 60.78 | 8 | 60.78 | 700 | 60.78 | 2005
|  | 60.8 | 2 | 60.8 | 708 | 60.8 | 2003
|  | 60.82 | 1 | 60.82 | 704 | 60.82 | 2002
|  | 60.84 | 5 | 60.84 | 706 | 60.84 | 2004
|  | 60.86 | 1 | 60.86 | 700 | 60.86 | 2004
|  | 60.88 | 3 | 60.88 | 702 | 60.88 | 2003
|  | 60.9 | 0 | 60.9 | 703 | 60.9 | 2004
|  | 60.92 | 3 | 60.92 | 701 | 60.92 | 2004
|  | 60.94 | 4 | 60.94 | 704 | 60.94 | 2003
|  | 60.96 | 3 | 60.96 | 704 | 60.96 | 2004
|  | 60.98 | 2 | 60.98 | 703 | 60.98 | 2006
|  | 61 | 3 | 61 | 702 | 61 | 2003
|  | 61.02 | 2 | 61.02 | 704 | 61.02 | 2004
|  | 61.04 | 1 | 61.04 | 701 | 61.04 | 2004
|  | 61.06 | 3 | 61.06 | 702 | 61.06 | 2003
|  | 61.08 | 1 | 61.08 | 707 | 61.08 | 2004
|  | 61.1 | 3 | 61.1 | 702 | 61.1 | 2005
|  | 61.12 | 4 | 61.12 | 702 | 61.12 | 2003
|  | 61.14 | 4 | 61.14 | 702 | 61.14 | 2005
|  | 61.16 | 1 | 61.16 | 702 | 61.16 | 2003
|  | 61.18 | 9 | 61.18 | 704 | 61.18 | 2008
|  | 61.2 | 7 | 61.2 | 702 | 61.2 | 2003
|  | 61.22 | 4 | 61.22 | 703 | 61.22 | 2004
|  | 61.24 | 1 | 61.24 | 700 | 61.24 | 2003
|  | 61.26 | 2 | 61.26 | 700 | 61.26 | 2006
|  | 61.28 | 4 | 61.28 | 708 | 61.28 | 2004
|  | 61.3 | 3 | 61.3 | 702 | 61.3 | 2006
|  | 61.32 | 2 | 61.32 | 702 | 61.32 | 2004
|  | 61.34 | 4 | 61.34 | 702 | 61.34 | 2003
|  | 61.36 | 4 | 61.36 | 702 | 61.36 | 2003
|  | 61.38 | 4 | 61.38 | 703 | 61.38 | 2004
|  | 61.4 | 3 | 61.4 | 701 | 61.4 | 2004
|  | 61.42 | 0 | 61.42 | 703 | 61.42 | 2006
|  | 61.44 | 5 | 61.44 | 702 | 61.44 | 2004
|  | 61.46 | 2 | 61.46 | 703 | 61.46 | 2002
|  | 61.48 | 4 | 61.48 | 704 | 61.48 | 2003
|  | 61.5 | 3 | 61.5 | 703 | 61.5 | 2002
|  | 61.52 | 6 | 61.52 | 700 | 61.52 | 2004
|  | 61.54 | 2 | 61.54 | 704 | 61.54 | 2003
|  | 61.56 | 5 | 61.56 | 705 | 61.56 | 2006
|  | 61.58 | 6 | 61.58 | 701 | 61.58 | 2000
|  | 61.6 | 1 | 61.6 | 705 | 61.6 | 2004
|  | 61.62 | 3 | 61.62 | 704 | 61.62 | 2007
|  | 61.64 | 5 | 61.64 | 702 | 61.64 | 2003
|  | 61.66 | 0 | 61.66 | 702 | 61.66 | 2005
|  | 61.68 | 5 | 61.68 | 702 | 61.68 | 2003
|  | 61.7 | 3 | 61.7 | 705 | 61.7 | 2002
|  | 61.72 | 3 | 61.72 | 701 | 61.72 | 2003
|  | 61.74 | 2 | 61.74 | 704 | 61.74 | 2007
|  | 61.76 | 5 | 61.76 | 704 | 61.76 | 2004
|  | 61.78 | 3 | 61.78 | 702 | 61.78 | 2006
|  | 61.8 | 5 | 61.8 | 706 | 61.8 | 2002
|  | 61.82 | 2 | 61.82 | 703 | 61.82 | 2001
|  | 61.84 | 1 | 61.84 | 701 | 61.84 | 2002
|  | 61.86 | 1 | 61.86 | 704 | 61.86 | 2001
|  | 61.88 | 7 | 61.88 | 703 | 61.88 | 2002
|  | 61.9 | 6 | 61.9 | 702 | 61.9 | 2001
|  | 61.92 | 3 | 61.92 | 700 | 61.92 | 2001
|  | 61.94 | 1 | 61.94 | 705 | 61.94 | 2004
|  | 61.96 | 2 | 61.96 | 703 | 61.96 | 2001
|  | 61.98 | 2 | 61.98 | 705 | 61.98 | 2004
|  | 62 | 4 | 62 | 702 | 62 | 2005
|  | 62.02 | 3 | 62.02 | 704 | 62.02 | 2003
|  | 62.04 | 1 | 62.04 | 702 | 62.04 | 2004
|  | 62.06 | 3 | 62.06 | 702 | 62.06 | 2002
|  | 62.08 | 4 | 62.08 | 705 | 62.08 | 2005
|  | 62.1 | 2 | 62.1 | 707 | 62.1 | 2002
|  | 62.12 | 1 | 62.12 | 701 | 62.12 | 2004
|  | 62.14 | 3 | 62.14 | 701 | 62.14 | 2005
|  | 62.16 | 3 | 62.16 | 703 | 62.16 | 2001
|  | 62.18 | 3 | 62.18 | 704 | 62.18 | 2004
|  | 62.2 | 6 | 62.2 | 706 | 62.2 | 2004
|  | 62.22 | 2 | 62.22 | 703 | 62.22 | 2003
|  | 62.24 | 4 | 62.24 | 705 | 62.24 | 2000
|  | 62.26 | 2 | 62.26 | 704 | 62.26 | 2004
|  | 62.28 | 5 | 62.28 | 703 | 62.28 | 2003
|  | 62.3 | 0 | 62.3 | 705 | 62.3 | 2004
|  | 62.32 | 2 | 62.32 | 703 | 62.32 | 2010
|  | 62.34 | 0 | 62.34 | 703 | 62.34 | 2003
|  | 62.36 | 6 | 62.36 | 704 | 62.36 | 2003
|  | 62.38 | 4 | 62.38 | 700 | 62.38 | 2000
|  | 62.4 | 5 | 62.4 | 701 | 62.4 | 2003
|  | 62.42 | 4 | 62.42 | 700 | 62.42 | 2001
|  | 62.44 | 1 | 62.44 | 703 | 62.44 | 2002
|  | 62.46 | 0 | 62.46 | 704 | 62.46 | 2003
|  | 62.48 | 5 | 62.48 | 703 | 62.48 | 2002
|  | 62.5 | 1 | 62.5 | 701 | 62.5 | 2003
|  | 62.52 | 8 | 62.52 | 702 | 62.52 | 2009
|  | 62.54 | 4 | 62.54 | 703 | 62.54 | 2003
|  | 62.56 | 5 | 62.56 | 701 | 62.56 | 2003
|  | 62.58 | 5 | 62.58 | 700 | 62.58 | 2001
|  | 62.6 | 3 | 62.6 | 703 | 62.6 | 2004
|  | 62.62 | 4 | 62.62 | 702 | 62.62 | 2006
|  | 62.64 | 6 | 62.64 | 701 | 62.64 | 2004
|  | 62.66 | 1 | 62.66 | 705 | 62.66 | 2002
|  | 62.68 | 4 | 62.68 | 703 | 62.68 | 2003
|  | 62.7 | 1 | 62.7 | 707 | 62.7 | 2006
|  | 62.72 | 3 | 62.72 | 705 | 62.72 | 2003
|  | 62.74 | 1 | 62.74 | 701 | 62.74 | 2002
|  | 62.76 | 4 | 62.76 | 707 | 62.76 | 2001
|  | 62.78 | 5 | 62.78 | 707 | 62.78 | 2002
|  | 62.8 | 5 | 62.8 | 705 | 62.8 | 2002
|  | 62.82 | 2 | 62.82 | 702 | 62.82 | 2005
|  | 62.84 | 1 | 62.84 | 704 | 62.84 | 2004
|  | 62.86 | 0 | 62.86 | 707 | 62.86 | 2003
|  | 62.88 | 2 | 62.88 | 701 | 62.88 | 2004
|  | 62.9 | 2 | 62.9 | 702 | 62.9 | 2004
|  | 62.92 | 3 | 62.92 | 702 | 62.92 | 2003
|  | 62.94 | 0 | 62.94 | 702 | 62.94 | 2003
|  | 62.96 | 1 | 62.96 | 703 | 62.96 | 2004
|  | 62.98 | 4 | 62.98 | 700 | 62.98 | 2005
|  | 63 | 3 | 63 | 707 | 63 | 2002
|  | 63.02 | 2 | 63.02 | 702 | 63.02 | 2002
|  | 63.04 | 4 | 63.04 | 705 | 63.04 | 2003
|  | 63.06 | 4 | 63.06 | 705 | 63.06 | 2001
|  | 63.08 | 3 | 63.08 | 703 | 63.08 | 2001
|  | 63.1 | 4 | 63.1 | 704 | 63.1 | 2004
|  | 63.12 | 4 | 63.12 | 704 | 63.12 | 2003
|  | 63.14 | 0 | 63.14 | 702 | 63.14 | 2003
|  | 63.16 | 1 | 63.16 | 701 | 63.16 | 2002
|  | 63.18 | 4 | 63.18 | 703 | 63.18 | 2003
|  | 63.2 | 2 | 63.2 | 701 | 63.2 | 2005
|  | 63.22 | 5 | 63.22 | 701 | 63.22 | 2005
|  | 63.24 | 3 | 63.24 | 704 | 63.24 | 2000
|  | 63.26 | 4 | 63.26 | 702 | 63.26 | 2004
|  | 63.28 | 2 | 63.28 | 703 | 63.28 | 2004
|  | 63.3 | 2 | 63.3 | 701 | 63.3 | 2001
|  | 63.32 | 3 | 63.32 | 703 | 63.32 | 2000
|  | 63.34 | 2 | 63.34 | 705 | 63.34 | 2004
|  | 63.36 | 7 | 63.36 | 704 | 63.36 | 2003
|  | 63.38 | 3 | 63.38 | 703 | 63.38 | 2002
|  | 63.4 | 5 | 63.4 | 702 | 63.4 | 2002
|  | 63.42 | 1 | 63.42 | 702 | 63.42 | 2003
|  | 63.44 | 4 | 63.44 | 703 | 63.44 | 2002
|  | 63.46 | 1 | 63.46 | 702 | 63.46 | 2004
|  | 63.48 | 0 | 63.48 | 702 | 63.48 | 2002
|  | 63.5 | 4 | 63.5 | 704 | 63.5 | 2002
|  | 63.52 | 1 | 63.52 | 705 | 63.52 | 2000
|  | 63.54 | 4 | 63.54 | 701 | 63.54 | 2003
|  | 63.56 | 3 | 63.56 | 702 | 63.56 | 2004
|  | 63.58 | 5 | 63.58 | 706 | 63.58 | 2002
|  | 63.6 | 3 | 63.6 | 703 | 63.6 | 2002
|  | 63.62 | 5 | 63.62 | 700 | 63.62 | 2002
|  | 63.64 | 1 | 63.64 | 702 | 63.64 | 2002
|  | 63.66 | 2 | 63.66 | 703 | 63.66 | 2004
|  | 63.68 | 5 | 63.68 | 704 | 63.68 | 2004
|  | 63.7 | 2 | 63.7 | 705 | 63.7 | 2003
|  | 63.72 | 4 | 63.72 | 703 | 63.72 | 2001
|  | 63.74 | 2 | 63.74 | 704 | 63.74 | 2003
|  | 63.76 | 2 | 63.76 | 701 | 63.76 | 2005
|  | 63.78 | 2 | 63.78 | 702 | 63.78 | 2001
|  | 63.8 | 4 | 63.8 | 705 | 63.8 | 2001
|  | 63.82 | 3 | 63.82 | 701 | 63.82 | 2004
|  | 63.84 | 4 | 63.84 | 702 | 63.84 | 2003
|  | 63.86 | 5 | 63.86 | 701 | 63.86 | 2002
|  | 63.88 | 1 | 63.88 | 702 | 63.88 | 2002
|  | 63.9 | 3 | 63.9 | 702 | 63.9 | 2002
|  | 63.92 | 10 | 63.92 | 706 | 63.92 | 2002
|  | 63.94 | 2 | 63.94 | 702 | 63.94 | 2003
|  | 63.96 | 3 | 63.96 | 704 | 63.96 | 2006
|  | 63.98 | 4 | 63.98 | 705 | 63.98 | 2000
|  | 64 | 2 | 64 | 704 | 64 | 2003
|  | 64.02 | 0 | 64.02 | 703 | 64.02 | 2003
|  | 64.04 | 3 | 64.04 | 701 | 64.04 | 2001
|  | 64.06 | 2 | 64.06 | 701 | 64.06 | 2005
|  | 64.08 | 1 | 64.08 | 701 | 64.08 | 2002
|  | 64.1 | 4 | 64.1 | 703 | 64.1 | 2002
|  | 64.12 | 3 | 64.12 | 706 | 64.12 | 2001
|  | 64.14 | 4 | 64.14 | 702 | 64.14 | 2002
|  | 64.16 | 0 | 64.16 | 703 | 64.16 | 2002
|  | 64.18 | 3 | 64.18 | 703 | 64.18 | 2002
|  | 64.2 | 2 | 64.2 | 706 | 64.2 | 2003
|  | 64.22 | 2 | 64.22 | 701 | 64.22 | 2001
|  | 64.24 | 5 | 64.24 | 702 | 64.24 | 2001
|  | 64.26 | 3 | 64.26 | 701 | 64.26 | 2002
|  | 64.28 | 4 | 64.28 | 703 | 64.28 | 2003
|  | 64.3 | 2 | 64.3 | 704 | 64.3 | 2001
|  | 64.32 | 4 | 64.32 | 704 | 64.32 | 2001
|  | 64.34 | 3 | 64.34 | 705 | 64.34 | 2003
|  | 64.36 | 5 | 64.36 | 703 | 64.36 | 2003
|  | 64.38 | 1 | 64.38 | 701 | 64.38 | 2002
|  | 64.4 | 2 | 64.4 | 704 | 64.4 | 2002
|  | 64.42 | 3 | 64.42 | 705 | 64.42 | 2004
|  | 64.44 | 0 | 64.44 | 704 | 64.44 | 2003
|  | 64.46 | 1 | 64.46 | 703 | 64.46 | 2002
|  | 64.48 | 1 | 64.48 | 710 | 64.48 | 2004
|  | 64.5 | 3 | 64.5 | 706 | 64.5 | 2005
|  | 64.52 | 4 | 64.52 | 704 | 64.52 | 2004
|  | 64.54 | 2 | 64.54 | 703 | 64.54 | 2003
|  | 64.56 | 0 | 64.56 | 708 | 64.56 | 2002
|  | 64.58 | 4 | 64.58 | 703 | 64.58 | 2004
|  | 64.6 | 1 | 64.6 | 704 | 64.6 | 2000
|  | 64.62 | 2 | 64.62 | 702 | 64.62 | 2003
|  | 64.64 | 3 | 64.64 | 707 | 64.64 | 2004
|  | 64.66 | 3 | 64.66 | 703 | 64.66 | 2003
|  | 64.68 | 4 | 64.68 | 705 | 64.68 | 2003
|  | 64.7 | 3 | 64.7 | 705 | 64.7 | 2002
|  | 64.72 | 3 | 64.72 | 702 | 64.72 | 2004
|  | 64.74 | 2 | 64.74 | 701 | 64.74 | 2005
|  | 64.76 | 2 | 64.76 | 702 | 64.76 | 2002
|  | 64.78 | 2 | 64.78 | 704 | 64.78 | 2001
|  | 64.8 | 2 | 64.8 | 705 | 64.8 | 2002
|  | 64.82 | 5 | 64.82 | 703 | 64.82 | 2001
|  | 64.84 | 2 | 64.84 | 703 | 64.84 | 2002
|  | 64.86 | 3 | 64.86 | 702 | 64.86 | 2001
|  | 64.88 | 4 | 64.88 | 706 | 64.88 | 2005
|  | 64.9 | 4 | 64.9 | 701 | 64.9 | 2001
|  | 64.92 | 3 | 64.92 | 700 | 64.92 | 2002
|  | 64.94 | 4 | 64.94 | 705 | 64.94 | 2003
|  | 64.96 | 2 | 64.96 | 702 | 64.96 | 2002
|  | 64.98 | 5 | 64.98 | 703 | 64.98 | 2003
|  | 65 | 1 | 65 | 702 | 65 | 2002
|  | 65.02 | 5 | 65.02 | 703 | 65.02 | 2003
|  | 65.04 | 1 | 65.04 | 704 | 65.04 | 2001
|  | 65.06 | 5 | 65.06 | 710 | 65.06 | 2000
|  | 65.08 | 3 | 65.08 | 703 | 65.08 | 2006
|  | 65.1 | 3 | 65.1 | 703 | 65.1 | 2004
|  | 65.12 | 1 | 65.12 | 703 | 65.12 | 2002
|  | 65.14 | 3 | 65.14 | 704 | 65.14 | 2000
|  | 65.16 | 4 | 65.16 | 701 | 65.16 | 2001
|  | 65.18 | 1 | 65.18 | 703 | 65.18 | 2004
|  | 65.2 | 1 | 65.2 | 708 | 65.2 | 2001
|  | 65.22 | 0 | 65.22 | 701 | 65.22 | 2005
|  | 65.24 | 3 | 65.24 | 703 | 65.24 | 2002
|  | 65.26 | 0 | 65.26 | 703 | 65.26 | 2003
|  | 65.28 | 5 | 65.28 | 706 | 65.28 | 2001
|  | 65.3 | 6 | 65.3 | 703 | 65.3 | 2002
|  | 65.32 | 2 | 65.32 | 700 | 65.32 | 2003
|  | 65.34 | 3 | 65.34 | 703 | 65.34 | 2003
|  | 65.36 | 5 | 65.36 | 702 | 65.36 | 2004
|  | 65.38 | 3 | 65.38 | 702 | 65.38 | 2001
|  | 65.4 | 1 | 65.4 | 701 | 65.4 | 2002
|  | 65.42 | 2 | 65.42 | 702 | 65.42 | 2001
|  | 65.44 | 1 | 65.44 | 702 | 65.44 | 2004
|  | 65.46 | 1 | 65.46 | 705 | 65.46 | 2003
|  | 65.48 | 2 | 65.48 | 702 | 65.48 | 2001
|  | 65.5 | 1 | 65.5 | 701 | 65.5 | 2001
|  | 65.52 | 1 | 65.52 | 702 | 65.52 | 2003
|  | 65.54 | 5 | 65.54 | 707 | 65.54 | 2005
|  | 65.56 | 2 | 65.56 | 701 | 65.56 | 2002
|  | 65.58 | 3 | 65.58 | 702 | 65.58 | 2003
|  | 65.6 | 2 | 65.6 | 701 | 65.6 | 2004
|  | 65.62 | 6 | 65.62 | 703 | 65.62 | 2004
|  | 65.64 | 2 | 65.64 | 704 | 65.64 | 2005
|  | 65.66 | 2 | 65.66 | 702 | 65.66 | 2006
|  | 65.68 | 3 | 65.68 | 702 | 65.68 | 2004
|  | 65.7 | 4 | 65.7 | 701 | 65.7 | 2004
|  | 65.72 | 2 | 65.72 | 703 | 65.72 | 2001
|  | 65.74 | 4 | 65.74 | 703 | 65.74 | 2003
|  | 65.76 | 2 | 65.76 | 703 | 65.76 | 2003
|  | 65.78 | 5 | 65.78 | 701 | 65.78 | 2004
|  | 65.8 | 0 | 65.8 | 705 | 65.8 | 2004
|  | 65.82 | 4 | 65.82 | 701 | 65.82 | 2007
|  | 65.84 | 3 | 65.84 | 705 | 65.84 | 2002
|  | 65.86 | 1 | 65.86 | 703 | 65.86 | 2004
|  | 65.88 | 3 | 65.88 | 702 | 65.88 | 2002
|  | 65.9 | 0 | 65.9 | 705 | 65.9 | 2002
|  | 65.92 | 3 | 65.92 | 708 | 65.92 | 2002
|  | 65.94 | 1 | 65.94 | 703 | 65.94 | 2002
|  | 65.96 | 2 | 65.96 | 704 | 65.96 | 2003
|  | 65.98 | 0 | 65.98 | 703 | 65.98 | 2002
|  | 66 | 1 | 66 | 703 | 66 | 2002
|  | 66.02 | 1 | 66.02 | 703 | 66.02 | 2003
|  | 66.04 | 5 | 66.04 | 702 | 66.04 | 2002
|  | 66.06 | 3 | 66.06 | 701 | 66.06 | 2002
|  | 66.08 | 2 | 66.08 | 700 | 66.08 | 2004
|  | 66.1 | 4 | 66.1 | 700 | 66.1 | 2002
|  | 66.12 | 2 | 66.12 | 703 | 66.12 | 2002
|  | 66.14 | 1 | 66.14 | 701 | 66.14 | 2004
|  | 66.16 | 1 | 66.16 | 703 | 66.16 | 2001
|  | 66.18 | 3 | 66.18 | 704 | 66.18 | 2001
|  | 66.2 | 2 | 66.2 | 703 | 66.2 | 2002
|  | 66.22 | 0 | 66.22 | 700 | 66.22 | 2004
|  | 66.24 | 4 | 66.24 | 702 | 66.24 | 2002
|  | 66.26 | 4 | 66.26 | 703 | 66.26 | 2001
|  | 66.28 | 2 | 66.28 | 707 | 66.28 | 2004
|  | 66.3 | 2 | 66.3 | 703 | 66.3 | 2004
|  | 66.32 | 2 | 66.32 | 705 | 66.32 | 2001
|  | 66.34 | 2 | 66.34 | 708 | 66.34 | 2004
|  | 66.36 | 5 | 66.36 | 703 | 66.36 | 2003
|  | 66.38 | 1 | 66.38 | 701 | 66.38 | 2002
|  | 66.4 | 1 | 66.4 | 704 | 66.4 | 2004
|  | 66.42 | 5 | 66.42 | 701 | 66.42 | 2001
|  | 66.44 | 3 | 66.44 | 704 | 66.44 | 2002
|  | 66.46 | 0 | 66.46 | 702 | 66.46 | 2005
|  | 66.48 | 1 | 66.48 | 704 | 66.48 | 2006
|  | 66.5 | 3 | 66.5 | 701 | 66.5 | 2003
|  | 66.52 | 1 | 66.52 | 702 | 66.52 | 2002
|  | 66.54 | 4 | 66.54 | 701 | 66.54 | 2001
|  | 66.56 | 6 | 66.56 | 703 | 66.56 | 2001
|  | 66.58 | 3 | 66.58 | 704 | 66.58 | 2005
|  | 66.6 | 2 | 66.6 | 701 | 66.6 | 2004
|  | 66.62 | 1 | 66.62 | 702 | 66.62 | 2001
|  | 66.64 | 1 | 66.64 | 703 | 66.64 | 2001
|  | 66.66 | 2 | 66.66 | 707 | 66.66 | 2000
|  | 66.68 | 2 | 66.68 | 703 | 66.68 | 2005
|  | 66.7 | 4 | 66.7 | 702 | 66.7 | 2002
|  | 66.72 | 3 | 66.72 | 706 | 66.72 | 2005
|  | 66.74 | 3 | 66.74 | 700 | 66.74 | 2004
|  | 66.76 | 2 | 66.76 | 703 | 66.76 | 2002
|  | 66.78 | 3 | 66.78 | 703 | 66.78 | 2000
|  | 66.8 | 1 | 66.8 | 704 | 66.8 | 2004
|  | 66.82 | 2 | 66.82 | 701 | 66.82 | 2005
|  | 66.84 | 5 | 66.84 | 706 | 66.84 | 2002
|  | 66.86 | 1 | 66.86 | 704 | 66.86 | 2004
|  | 66.88 | 3 | 66.88 | 703 | 66.88 | 2003
|  | 66.9 | 0 | 66.9 | 701 | 66.9 | 2003
|  | 66.92 | 5 | 66.92 | 704 | 66.92 | 2003
|  | 66.94 | 4 | 66.94 | 701 | 66.94 | 2002
|  | 66.96 | 3 | 66.96 | 704 | 66.96 | 2002
|  | 66.98 | 4 | 66.98 | 703 | 66.98 | 2000
|  | 67 | 1 | 67 | 703 | 67 | 2002
|  | 67.02 | 4 | 67.02 | 703 | 67.02 | 2001
|  | 67.04 | 2 | 67.04 | 705 | 67.04 | 2004
|  | 67.06 | 1 | 67.06 | 706 | 67.06 | 2004
|  | 67.08 | 1 | 67.08 | 704 | 67.08 | 2002
|  | 67.1 | 1 | 67.1 | 704 | 67.1 | 2000
|  | 67.12 | 2 | 67.12 | 701 | 67.12 | 2002
|  | 67.14 | 2 | 67.14 | 702 | 67.14 | 2002
|  | 67.16 | 2 | 67.16 | 701 | 67.16 | 2002
|  | 67.18 | 6 | 67.18 | 706 | 67.18 | 2000
|  | 67.2 | 1 | 67.2 | 700 | 67.2 | 2002
|  | 67.22 | 3 | 67.22 | 703 | 67.22 | 2005
|  | 67.24 | 2 | 67.24 | 702 | 67.24 | 2002
|  | 67.26 | 3 | 67.26 | 702 | 67.26 | 2002
|  | 67.28 | 5 | 67.28 | 703 | 67.28 | 2003
|  | 67.3 | 3 | 67.3 | 702 | 67.3 | 2007
|  | 67.32 | 4 | 67.32 | 704 | 67.32 | 2007
|  | 67.34 | 3 | 67.34 | 700 | 67.34 | 2002
|  | 67.36 | 2 | 67.36 | 704 | 67.36 | 2001
|  | 67.38 | 7 | 67.38 | 705 | 67.38 | 2003
|  | 67.4 | 2 | 67.4 | 704 | 67.4 | 2000
|  | 67.42 | 1 | 67.42 | 704 | 67.42 | 2004
|  | 67.44 | 4 | 67.44 | 703 | 67.44 | 2002
|  | 67.46 | 0 | 67.46 | 702 | 67.46 | 2003
|  | 67.48 | 3 | 67.48 | 702 | 67.48 | 2004
|  | 67.5 | 2 | 67.5 | 701 | 67.5 | 2000
|  | 67.52 | 3 | 67.52 | 703 | 67.52 | 2004
|  | 67.54 | 3 | 67.54 | 704 | 67.54 | 2004
|  | 67.56 | 3 | 67.56 | 702 | 67.56 | 2001
|  | 67.58 | 2 | 67.58 | 707 | 67.58 | 2001
|  | 67.6 | 4 | 67.6 | 702 | 67.6 | 2006
|  | 67.62 | 2 | 67.62 | 701 | 67.62 | 2004
|  | 67.64 | 4 | 67.64 | 703 | 67.64 | 2002
|  | 67.66 | 1 | 67.66 | 707 | 67.66 | 2004
|  | 67.68 | 3 | 67.68 | 700 | 67.68 | 2003
|  | 67.7 | 3 | 67.7 | 703 | 67.7 | 2002
|  | 67.72 | 1 | 67.72 | 705 | 67.72 | 2002
|  | 67.74 | 2 | 67.74 | 701 | 67.74 | 2005
|  | 67.76 | 2 | 67.76 | 701 | 67.76 | 2001
|  | 67.78 | 2 | 67.78 | 703 | 67.78 | 2000
|  | 67.8 | 1 | 67.8 | 703 | 67.8 | 2004
|  | 67.82 | 4 | 67.82 | 706 | 67.82 | 2004
|  | 67.84 | 3 | 67.84 | 701 | 67.84 | 2004
|  | 67.86 | 5 | 67.86 | 701 | 67.86 | 2001
|  | 67.88 | 6 | 67.88 | 705 | 67.88 | 2003
|  | 67.9 | 3 | 67.9 | 702 | 67.9 | 2003
|  | 67.92 | 2 | 67.92 | 703 | 67.92 | 2004
|  | 67.94 | 2 | 67.94 | 703 | 67.94 | 2003
|  | 67.96 | 4 | 67.96 | 702 | 67.96 | 2002
|  | 67.98 | 2 | 67.98 | 702 | 67.98 | 2003
|  | 68 | 3 | 68 | 701 | 68 | 2000
|  | 68.02 | 5 | 68.02 | 707 | 68.02 | 2003
|  | 68.04 | 1 | 68.04 | 704 | 68.04 | 2002
|  | 68.06 | 1 | 68.06 | 705 | 68.06 | 2002
|  | 68.08 | 0 | 68.08 | 704 | 68.08 | 2000
|  | 68.1 | 1 | 68.1 | 700 | 68.1 | 2003
|  | 68.12 | 5 | 68.12 | 706 | 68.12 | 2003
|  | 68.14 | 2 | 68.14 | 702 | 68.14 | 2001
|  | 68.16 | 4 | 68.16 | 705 | 68.16 | 2002
|  | 68.18 | 1 | 68.18 | 700 | 68.18 | 2000
|  | 68.2 | 4 | 68.2 | 703 | 68.2 | 2001
|  | 68.22 | 2 | 68.22 | 703 | 68.22 | 2002
|  | 68.24 | 3 | 68.24 | 703 | 68.24 | 2002
|  | 68.26 | 6 | 68.26 | 704 | 68.26 | 2003
|  | 68.28 | 3 | 68.28 | 703 | 68.28 | 2004
|  | 68.3 | 1 | 68.3 | 703 | 68.3 | 2004
|  | 68.32 | 1 | 68.32 | 705 | 68.32 | 2005
|  | 68.34 | 3 | 68.34 | 703 | 68.34 | 2002
|  | 68.36 | 4 | 68.36 | 707 | 68.36 | 2004
|  | 68.38 | 2 | 68.38 | 704 | 68.38 | 2001
|  | 68.4 | 4 | 68.4 | 701 | 68.4 | 2001
|  | 68.42 | 4 | 68.42 | 703 | 68.42 | 2003
|  | 68.44 | 8 | 68.44 | 705 | 68.44 | 2003
|  | 68.46 | 4 | 68.46 | 705 | 68.46 | 2005
|  | 68.48 | 5 | 68.48 | 700 | 68.48 | 2002
|  | 68.5 | 4 | 68.5 | 704 | 68.5 | 2002
|  | 68.52 | 2 | 68.52 | 702 | 68.52 | 2005
|  | 68.54 | 3 | 68.54 | 703 | 68.54 | 2002
|  | 68.56 | 4 | 68.56 | 705 | 68.56 | 2004
|  | 68.58 | 4 | 68.58 | 701 | 68.58 | 2003
|  | 68.6 | 2 | 68.6 | 703 | 68.6 | 2001
|  | 68.62 | 2 | 68.62 | 701 | 68.62 | 2002
|  | 68.64 | 1 | 68.64 | 705 | 68.64 | 2000
|  | 68.66 | 2 | 68.66 | 706 | 68.66 | 2003
|  | 68.68 | 2 | 68.68 | 704 | 68.68 | 2003
|  | 68.7 | 3 | 68.7 | 705 | 68.7 | 2003
|  | 68.72 | 3 | 68.72 | 704 | 68.72 | 2002
|  | 68.74 | 4 | 68.74 | 704 | 68.74 | 2002
|  | 68.76 | 5 | 68.76 | 703 | 68.76 | 2001
|  | 68.78 | 2 | 68.78 | 705 | 68.78 | 2003
|  | 68.8 | 2 | 68.8 | 701 | 68.8 | 2002
|  | 68.82 | 0 | 68.82 | 704 | 68.82 | 2005
|  | 68.84 | 4 | 68.84 | 701 | 68.84 | 2007
|  | 68.86 | 3 | 68.86 | 702 | 68.86 | 2000
|  | 68.88 | 6 | 68.88 | 704 | 68.88 | 2001
|  | 68.9 | 5 | 68.9 | 703 | 68.9 | 2001
|  | 68.92 | 4 | 68.92 | 701 | 68.92 | 2006
|  | 68.94 | 1 | 68.94 | 702 | 68.94 | 2000
|  | 68.96 | 4 | 68.96 | 704 | 68.96 | 2003
|  | 68.98 | 1 | 68.98 | 703 | 68.98 | 2003
|  | 69 | 1 | 69 | 702 | 69 | 2002
|  | 69.02 | 3 | 69.02 | 705 | 69.02 | 2005
|  | 69.04 | 1 | 69.04 | 702 | 69.04 | 2001
|  | 69.06 | 0 | 69.06 | 701 | 69.06 | 2001
|  | 69.08 | 5 | 69.08 | 703 | 69.08 | 2002
|  | 69.1 | 1 | 69.1 | 703 | 69.1 | 2002
|  | 69.12 | 4 | 69.12 | 702 | 69.12 | 2005
|  | 69.14 | 3 | 69.14 | 704 | 69.14 | 2005
|  | 69.16 | 4 | 69.16 | 702 | 69.16 | 2002
|  | 69.18 | 5 | 69.18 | 703 | 69.18 | 2005
|  | 69.2 | 4 | 69.2 | 705 | 69.2 | 2003
|  | 69.22 | 0 | 69.22 | 702 | 69.22 | 2002
|  | 69.24 | 0 | 69.24 | 701 | 69.24 | 2005
|  | 69.26 | 3 | 69.26 | 702 | 69.26 | 2002
|  | 69.28 | 5 | 69.28 | 703 | 69.28 | 2004
|  | 69.3 | 3 | 69.3 | 703 | 69.3 | 2002
|  | 69.32 | 1 | 69.32 | 703 | 69.32 | 2003
|  | 69.34 | 2 | 69.34 | 703 | 69.34 | 2001
|  | 69.36 | 1 | 69.36 | 704 | 69.36 | 2002
|  | 69.38 | 2 | 69.38 | 705 | 69.38 | 2005
|  | 69.4 | 3 | 69.4 | 704 | 69.4 | 2001
|  | 69.42 | 6 | 69.42 | 705 | 69.42 | 2000
|  | 69.44 | 2 | 69.44 | 703 | 69.44 | 2003
|  | 69.46 | 3 | 69.46 | 703 | 69.46 | 2002
|  | 69.48 | 3 | 69.48 | 704 | 69.48 | 2001
|  | 69.5 | 2 | 69.5 | 707 | 69.5 | 2003
|  | 69.52 | 0 | 69.52 | 703 | 69.52 | 2002
|  | 69.54 | 1 | 69.54 | 705 | 69.54 | 2002
|  | 69.56 | 2 | 69.56 | 704 | 69.56 | 2002
|  | 69.58 | 3 | 69.58 | 705 | 69.58 | 2005
|  | 69.6 | 4 | 69.6 | 702 | 69.6 | 2001
|  | 69.62 | 1 | 69.62 | 706 | 69.62 | 2002
|  | 69.64 | 2 | 69.64 | 704 | 69.64 | 2003
|  | 69.66 | 4 | 69.66 | 704 | 69.66 | 2003
|  | 69.68 | 4 | 69.68 | 704 | 69.68 | 2000
|  | 69.7 | 4 | 69.7 | 701 | 69.7 | 2001
|  | 69.72 | 3 | 69.72 | 702 | 69.72 | 2004
|  | 69.74 | 2 | 69.74 | 703 | 69.74 | 2006
|  | 69.76 | 2 | 69.76 | 703 | 69.76 | 2001
|  | 69.78 | 0 | 69.78 | 701 | 69.78 | 2003
|  | 69.8 | 5 | 69.8 | 701 | 69.8 | 2003
|  | 69.82 | 2 | 69.82 | 700 | 69.82 | 2002
|  | 69.84 | 2 | 69.84 | 700 | 69.84 | 2000
|  | 69.86 | 2 | 69.86 | 704 | 69.86 | 2001
|  | 69.88 | 5 | 69.88 | 701 | 69.88 | 2000
|  | 69.9 | 5 | 69.9 | 704 | 69.9 | 2002
|  | 69.92 | 2 | 69.92 | 703 | 69.92 | 2004
|  | 69.94 | 1 | 69.94 | 702 | 69.94 | 2005
|  | 69.96 | 5 | 69.96 | 701 | 69.96 | 2001
|  | 69.98 | 1 | 69.98 | 702 | 69.98 | 2002
|  | 70 | 1 | 70 | 705 | 70 | 2001
|  | 70.02 | 4 | 70.02 | 701 | 70.02 | 2002
|  | 70.04 | 2 | 70.04 | 704 | 70.04 | 2004
|  | 70.06 | 0 | 70.06 | 703 | 70.06 | 2003
|  | 70.08 | 4 | 70.08 | 703 | 70.08 | 2001
|  | 70.1 | 2 | 70.1 | 703 | 70.1 | 2003
|  | 70.12 | 1 | 70.12 | 703 | 70.12 | 2002
|  | 70.14 | 1 | 70.14 | 703 | 70.14 | 2001
|  | 70.16 | 2 | 70.16 | 700 | 70.16 | 2004
|  | 70.18 | 2 | 70.18 | 703 | 70.18 | 2009
|  | 70.2 | 6 | 70.2 | 703 | 70.2 | 2003
|  | 70.22 | 3 | 70.22 | 703 | 70.22 | 2003
|  | 70.24 | 4 | 70.24 | 704 | 70.24 | 2005
|  | 70.26 | 3 | 70.26 | 702 | 70.26 | 2002
|  | 70.28 | 2 | 70.28 | 700 | 70.28 | 2003
|  | 70.3 | 2 | 70.3 | 703 | 70.3 | 2002
|  | 70.32 | 2 | 70.32 | 703 | 70.32 | 2004
|  | 70.34 | 3 | 70.34 | 703 | 70.34 | 2003
|  | 70.36 | 1 | 70.36 | 702 | 70.36 | 2005
|  | 70.38 | 1 | 70.38 | 702 | 70.38 | 2003
|  | 70.4 | 5 | 70.4 | 702 | 70.4 | 2001
|  | 70.42 | 2 | 70.42 | 702 | 70.42 | 2002
|  | 70.44 | 1 | 70.44 | 701 | 70.44 | 2001
|  | 70.46 | 4 | 70.46 | 701 | 70.46 | 2004
|  | 70.48 | 2 | 70.48 | 705 | 70.48 | 2002
|  | 70.5 | 2 | 70.5 | 705 | 70.5 | 2000
|  | 70.52 | 6 | 70.52 | 707 | 70.52 | 2003
|  | 70.54 | 1 | 70.54 | 703 | 70.54 | 2001
|  | 70.56 | 0 | 70.56 | 702 | 70.56 | 2001
|  | 70.58 | 4 | 70.58 | 704 | 70.58 | 2003
|  | 70.6 | 0 | 70.6 | 703 | 70.6 | 2003
|  | 70.62 | 3 | 70.62 | 703 | 70.62 | 2004
|  | 70.64 | 2 | 70.64 | 704 | 70.64 | 2002
|  | 70.66 | 2 | 70.66 | 703 | 70.66 | 2004
|  | 70.68 | 2 | 70.68 | 700 | 70.68 | 2001
|  | 70.7 | 2 | 70.7 | 703 | 70.7 | 2004
|  | 70.72 | 2 | 70.72 | 703 | 70.72 | 2000
|  | 70.74 | 4 | 70.74 | 705 | 70.74 | 2001
|  | 70.76 | 1 | 70.76 | 703 | 70.76 | 2003
|  | 70.78 | 4 | 70.78 | 706 | 70.78 | 2003
|  | 70.8 | 4 | 70.8 | 703 | 70.8 | 2003
|  | 70.82 | 4 | 70.82 | 703 | 70.82 | 2003
|  | 70.84 | 2 | 70.84 | 702 | 70.84 | 2001
|  | 70.86 | 5 | 70.86 | 704 | 70.86 | 2006
|  | 70.88 | 1 | 70.88 | 706 | 70.88 | 2000
|  | 70.9 | 2 | 70.9 | 705 | 70.9 | 2002
|  | 70.92 | 2 | 70.92 | 702 | 70.92 | 2003
|  | 70.94 | 1 | 70.94 | 701 | 70.94 | 2002
|  | 70.96 | 1 | 70.96 | 702 | 70.96 | 2004
|  | 70.98 | 2 | 70.98 | 701 | 70.98 | 2003
|  | 71 | 5 | 71 | 701 | 71 | 2000
|  | 71.02 | 1 | 71.02 | 703 | 71.02 | 2002
|  | 71.04 | 1 | 71.04 | 704 | 71.04 | 2005
|  | 71.06 | 6 | 71.06 | 702 | 71.06 | 2005
|  | 71.08 | 2 | 71.08 | 706 | 71.08 | 2002
|  | 71.1 | 2 | 71.1 | 702 | 71.1 | 2004
|  | 71.12 | 4 | 71.12 | 705 | 71.12 | 2001
|  | 71.14 | 2 | 71.14 | 701 | 71.14 | 2006
|  | 71.16 | 4 | 71.16 | 701 | 71.16 | 2004
|  | 71.18 | 3 | 71.18 | 702 | 71.18 | 2000
|  | 71.2 | 2 | 71.2 | 704 | 71.2 | 2003
|  | 71.22 | 4 | 71.22 | 703 | 71.22 | 2003
|  | 71.24 | 4 | 71.24 | 706 | 71.24 | 2006
|  | 71.26 | 2 | 71.26 | 702 | 71.26 | 2000
|  | 71.28 | 3 | 71.28 | 703 | 71.28 | 2002
|  | 71.3 | 4 | 71.3 | 704 | 71.3 | 2002
|  | 71.32 | 5 | 71.32 | 704 | 71.32 | 2003
|  | 71.34 | 2 | 71.34 | 707 | 71.34 | 2003
|  | 71.36 | 3 | 71.36 | 702 | 71.36 | 2005
|  | 71.38 | 4 | 71.38 | 703 | 71.38 | 2002
|  | 71.4 | 4 | 71.4 | 706 | 71.4 | 2001
|  | 71.42 | 4 | 71.42 | 701 | 71.42 | 2003
|  | 71.44 | 2 | 71.44 | 702 | 71.44 | 2004
|  | 71.46 | 3 | 71.46 | 705 | 71.46 | 2003
|  | 71.48 | 1 | 71.48 | 702 | 71.48 | 2002
|  | 71.5 | 5 | 71.5 | 706 | 71.5 | 2003
|  | 71.52 | 2 | 71.52 | 703 | 71.52 | 2003
|  | 71.54 | 2 | 71.54 | 706 | 71.54 | 2003
|  | 71.56 | 4 | 71.56 | 703 | 71.56 | 2003
|  | 71.58 | 2 | 71.58 | 701 | 71.58 | 2003
|  | 71.6 | 5 | 71.6 | 702 | 71.6 | 2004
|  | 71.62 | 0 | 71.62 | 704 | 71.62 | 2004
|  | 71.64 | 1 | 71.64 | 702 | 71.64 | 2002
|  | 71.66 | 2 | 71.66 | 702 | 71.66 | 2003
|  | 71.68 | 2 | 71.68 | 705 | 71.68 | 2003
|  | 71.7 | 3 | 71.7 | 704 | 71.7 | 2000
|  | 71.72 | 3 | 71.72 | 703 | 71.72 | 2002
|  | 71.74 | 1 | 71.74 | 704 | 71.74 | 2003
|  | 71.76 | 1 | 71.76 | 701 | 71.76 | 2004
|  | 71.78 | 0 | 71.78 | 704 | 71.78 | 2002
|  | 71.8 | 2 | 71.8 | 702 | 71.8 | 2003
|  | 71.82 | 1 | 71.82 | 705 | 71.82 | 2002
|  | 71.84 | 3 | 71.84 | 704 | 71.84 | 2006
|  | 71.86 | 1 | 71.86 | 703 | 71.86 | 2004
|  | 71.88 | 4 | 71.88 | 702 | 71.88 | 2005
|  | 71.9 | 4 | 71.9 | 703 | 71.9 | 2005
|  | 71.92 | 2 | 71.92 | 701 | 71.92 | 2001
|  | 71.94 | 5 | 71.94 | 704 | 71.94 | 2002
|  | 71.96 | 3 | 71.96 | 705 | 71.96 | 2004
|  | 71.98 | 4 | 71.98 | 705 | 71.98 | 2003
|  | 72 | 1 | 72 | 704 | 72 | 2002
|  | 72.02 | 1 | 72.02 | 702 | 72.02 | 2001
|  | 72.04 | 6 | 72.04 | 703 | 72.04 | 2003
|  | 72.06 | 0 | 72.06 | 703 | 72.06 | 2001
|  | 72.08 | 5 | 72.08 | 702 | 72.08 | 2002
|  | 72.1 | 3 | 72.1 | 702 | 72.1 | 2003
|  | 72.12 | 3 | 72.12 | 706 | 72.12 | 2000
|  | 72.14 | 3 | 72.14 | 702 | 72.14 | 2001
|  | 72.16 | 5 | 72.16 | 702 | 72.16 | 2005
|  | 72.18 | 2 | 72.18 | 702 | 72.18 | 2004
|  | 72.2 | 2 | 72.2 | 704 | 72.2 | 2005
|  | 72.22 | 2 | 72.22 | 704 | 72.22 | 2001
|  | 72.24 | 7 | 72.24 | 704 | 72.24 | 2002
|  | 72.26 | 1 | 72.26 | 704 | 72.26 | 2001
|  | 72.28 | 3 | 72.28 | 701 | 72.28 | 2003
|  | 72.3 | 1 | 72.3 | 703 | 72.3 | 2003
|  | 72.32 | 5 | 72.32 | 702 | 72.32 | 2004
|  | 72.34 | 1 | 72.34 | 702 | 72.34 | 2002
|  | 72.36 | 1 | 72.36 | 703 | 72.36 | 2006
|  | 72.38 | 3 | 72.38 | 705 | 72.38 | 2000
|  | 72.4 | 3 | 72.4 | 702 | 72.4 | 2005
|  | 72.42 | 9 | 72.42 | 704 | 72.42 | 2004
|  | 72.44 | 3 | 72.44 | 702 | 72.44 | 2005
|  | 72.46 | 1 | 72.46 | 703 | 72.46 | 2003
|  | 72.48 | 2 | 72.48 | 700 | 72.48 | 2001
|  | 72.5 | 0 | 72.5 | 703 | 72.5 | 2001
|  | 72.52 | 2 | 72.52 | 702 | 72.52 | 2003
|  | 72.54 | 2 | 72.54 | 703 | 72.54 | 2005
|  | 72.56 | 2 | 72.56 | 702 | 72.56 | 2001
|  | 72.58 | 2 | 72.58 | 704 | 72.58 | 2002
|  | 72.6 | 5 | 72.6 | 701 | 72.6 | 2004
|  | 72.62 | 5 | 72.62 | 705 | 72.62 | 2003
|  | 72.64 | 3 | 72.64 | 704 | 72.64 | 2004
|  | 72.66 | 4 | 72.66 | 701 | 72.66 | 2002
|  | 72.68 | 2 | 72.68 | 704 | 72.68 | 2000
|  | 72.7 | 1 | 72.7 | 702 | 72.7 | 2001
|  | 72.72 | 6 | 72.72 | 701 | 72.72 | 2006
|  | 72.74 | 2 | 72.74 | 705 | 72.74 | 2005
|  | 72.76 | 5 | 72.76 | 703 | 72.76 | 2003
|  | 72.78 | 2 | 72.78 | 705 | 72.78 | 2004
|  | 72.8 | 4 | 72.8 | 705 | 72.8 | 2003
|  | 72.82 | 2 | 72.82 | 702 | 72.82 | 2002
|  | 72.84 | 7 | 72.84 | 704 | 72.84 | 2003
|  | 72.86 | 0 | 72.86 | 702 | 72.86 | 2001
|  | 72.88 | 3 | 72.88 | 703 | 72.88 | 2002
|  | 72.9 | 1 | 72.9 | 704 | 72.9 | 2005
|  | 72.92 | 1 | 72.92 | 705 | 72.92 | 2004
|  | 72.94 | 2 | 72.94 | 706 | 72.94 | 2000
|  | 72.96 | 2 | 72.96 | 705 | 72.96 | 2004
|  | 72.98 | 4 | 72.98 | 700 | 72.98 | 2001
|  | 73 | 4 | 73 | 701 | 73 | 2002
|  | 73.02 | 2 | 73.02 | 700 | 73.02 | 2003
|  | 73.04 | 4 | 73.04 | 701 | 73.04 | 2009
|  | 73.06 | 4 | 73.06 | 704 | 73.06 | 2003
|  | 73.08 | 2 | 73.08 | 702 | 73.08 | 2004
|  | 73.1 | 5 | 73.1 | 704 | 73.1 | 2004
|  | 73.12 | 2 | 73.12 | 702 | 73.12 | 2003
|  | 73.14 | 2 | 73.14 | 704 | 73.14 | 2002
|  | 73.16 | 1 | 73.16 | 701 | 73.16 | 2002
|  | 73.18 | 1 | 73.18 | 704 | 73.18 | 2003
|  | 73.2 | 3 | 73.2 | 702 | 73.2 | 2006
|  | 73.22 | 3 | 73.22 | 704 | 73.22 | 2006
|  | 73.24 | 6 | 73.24 | 703 | 73.24 | 2002
|  | 73.26 | 2 | 73.26 | 702 | 73.26 | 2003
|  | 73.28 | 4 | 73.28 | 703 | 73.28 | 2001
|  | 73.3 | 8 | 73.3 | 704 | 73.3 | 2002
|  | 73.32 | 3 | 73.32 | 704 | 73.32 | 2003
|  | 73.34 | 6 | 73.34 | 707 | 73.34 | 2001
|  | 73.36 | 6 | 73.36 | 704 | 73.36 | 2008
|  | 73.38 | 3 | 73.38 | 705 | 73.38 | 2006
|  | 73.4 | 5 | 73.4 | 706 | 73.4 | 2006
|  | 73.42 | 7 | 73.42 | 704 | 73.42 | 2003
|  | 73.44 | 2 | 73.44 | 701 | 73.44 | 2001
|  | 73.46 | 4 | 73.46 | 706 | 73.46 | 2002
|  | 73.48 | 2 | 73.48 | 703 | 73.48 | 2002
|  | 73.5 | 5 | 73.5 | 709 | 73.5 | 2005
|  | 73.52 | 4 | 73.52 | 707 | 73.52 | 2001
|  | 73.54 | 6 | 73.54 | 704 | 73.54 | 2004
|  | 73.56 | 5 | 73.56 | 703 | 73.56 | 2005
|  | 73.58 | 5 | 73.58 | 707 | 73.58 | 2004
|  | 73.6 | 4 | 73.6 | 707 | 73.6 | 2005
|  | 73.62 | 7 | 73.62 | 707 | 73.62 | 2003
|  | 73.64 | 5 | 73.64 | 704 | 73.64 | 2002
|  | 73.66 | 6 | 73.66 | 703 | 73.66 | 2005
|  | 73.68 | 5 | 73.68 | 705 | 73.68 | 2001
|  | 73.7 | 3 | 73.7 | 706 | 73.7 | 2007
|  | 73.72 | 5 | 73.72 | 711 | 73.72 | 2006
|  | 73.74 | 7 | 73.74 | 705 | 73.74 | 2002
|  | 73.76 | 6 | 73.76 | 706 | 73.76 | 2008
|  | 73.78 | 12 | 73.78 | 712 | 73.78 | 2004
|  | 73.8 | 11 | 73.8 | 708 | 73.8 | 2004
|  | 73.82 | 8 | 73.82 | 712 | 73.82 | 2004
|  | 73.84 | 13 | 73.84 | 715 | 73.84 | 2005
|  | 73.86 | 10 | 73.86 | 712 | 73.86 | 2011
|  | 73.88 | 10 | 73.88 | 712 | 73.88 | 2007
|  | 73.9 | 13 | 73.9 | 720 | 73.9 | 2011
|  | 73.92 | 12 | 73.92 | 719 | 73.92 | 2004
|  | 73.94 | 12 | 73.94 | 727 | 73.94 | 2004
|  | 73.96 | 19 | 73.96 | 725 | 73.96 | 2010
|  | 73.98 | 24 | 73.98 | 727 | 73.98 | 2011
|  | 74 | 20 | 74 | 730 | 74 | 2015
|  | 74.02 | 17 | 74.02 | 742 | 74.02 | 2019
|  | 74.04 | 21 | 74.04 | 752 | 74.04 | 2021
|  | 74.06 | 28 | 74.06 | 745 | 74.06 | 2029
|  | 74.08 | 23 | 74.08 | 756 | 74.08 | 2019
|  | 74.1 | 30 | 74.1 | 757 | 74.1 | 2037
|  | 74.12 | 38 | 74.12 | 766 | 74.12 | 2022
|  | 74.14 | 39 | 74.14 | 779 | 74.14 | 2032
|  | 74.16 | 31 | 74.16 | 759 | 74.16 | 2028
|  | 74.18 | 41 | 74.18 | 772 | 74.18 | 2024
|  | 74.2 | 21 | 74.2 | 763 | 74.2 | 2034
|  | 74.22 | 35 | 74.22 | 744 | 74.22 | 2032
|  | 74.24 | 39 | 74.24 | 756 | 74.24 | 2027
|  | 74.26 | 22 | 74.26 | 741 | 74.26 | 2018
|  | 74.28 | 28 | 74.28 | 737 | 74.28 | 2021
|  | 74.3 | 16 | 74.3 | 729 | 74.3 | 2016
|  | 74.32 | 14 | 74.32 | 742 | 74.32 | 2014
|  | 74.34 | 15 | 74.34 | 724 | 74.34 | 2011
|  | 74.36 | 6 | 74.36 | 717 | 74.36 | 2009
|  | 74.38 | 9 | 74.38 | 714 | 74.38 | 2006
|  | 74.4 | 8 | 74.4 | 723 | 74.4 | 2006
|  | 74.42 | 16 | 74.42 | 715 | 74.42 | 2011
|  | 74.44 | 10 | 74.44 | 708 | 74.44 | 2003
|  | 74.46 | 10 | 74.46 | 720 | 74.46 | 2002
|  | 74.48 | 6 | 74.48 | 710 | 74.48 | 2004
|  | 74.5 | 6 | 74.5 | 710 | 74.5 | 2009
|  | 74.52 | 3 | 74.52 | 714 | 74.52 | 2005
|  | 74.54 | 6 | 74.54 | 705 | 74.54 | 2006
|  | 74.56 | 9 | 74.56 | 704 | 74.56 | 2005
|  | 74.58 | 2 | 74.58 | 706 | 74.58 | 2006
|  | 74.6 | 8 | 74.6 | 705 | 74.6 | 2006
|  | 74.62 | 3 | 74.62 | 705 | 74.62 | 2004
|  | 74.64 | 7 | 74.64 | 706 | 74.64 | 2005
|  | 74.66 | 3 | 74.66 | 705 | 74.66 | 2005
|  | 74.68 | 9 | 74.68 | 704 | 74.68 | 2003
|  | 74.7 | 7 | 74.7 | 707 | 74.7 | 2003
|  | 74.72 | 5 | 74.72 | 702 | 74.72 | 2006
|  | 74.74 | 4 | 74.74 | 708 | 74.74 | 2004
|  | 74.76 | 4 | 74.76 | 705 | 74.76 | 2001
|  | 74.78 | 8 | 74.78 | 701 | 74.78 | 2001
|  | 74.8 | 5 | 74.8 | 706 | 74.8 | 2009
|  | 74.82 | 2 | 74.82 | 703 | 74.82 | 2003
|  | 74.84 | 5 | 74.84 | 703 | 74.84 | 2007
|  | 74.86 | 2 | 74.86 | 709 | 74.86 | 2005
|  | 74.88 | 2 | 74.88 | 703 | 74.88 | 2005
|  | 74.9 | 5 | 74.9 | 705 | 74.9 | 2002
|  | 74.92 | 6 | 74.92 | 702 | 74.92 | 2005
|  | 74.94 | 5 | 74.94 | 704 | 74.94 | 2006
|  | 74.96 | 4 | 74.96 | 702 | 74.96 | 2004
|  | 74.98 | 5 | 74.98 | 706 | 74.98 | 2004
|  | 75 | 5 | 75 | 703 | 75 | 2005
|  | 75.02 | 5 | 75.02 | 703 | 75.02 | 2006
|  | 75.04 | 2 | 75.04 | 706 | 75.04 | 2001
|  | 75.06 | 1 | 75.06 | 705 | 75.06 | 2001
|  | 75.08 | 3 | 75.08 | 703 | 75.08 | 2005
|  | 75.1 | 2 | 75.1 | 705 | 75.1 | 2004
|  | 75.12 | 1 | 75.12 | 703 | 75.12 | 2005
|  | 75.14 | 3 | 75.14 | 703 | 75.14 | 2005
|  | 75.16 | 2 | 75.16 | 702 | 75.16 | 2001
|  | 75.18 | 4 | 75.18 | 705 | 75.18 | 2005
|  | 75.2 | 4 | 75.2 | 701 | 75.2 | 2003
|  | 75.22 | 6 | 75.22 | 703 | 75.22 | 2001
|  | 75.24 | 4 | 75.24 | 702 | 75.24 | 2002
|  | 75.26 | 1 | 75.26 | 703 | 75.26 | 2006
|  | 75.28 | 5 | 75.28 | 703 | 75.28 | 2005
|  | 75.3 | 5 | 75.3 | 703 | 75.3 | 2002
|  | 75.32 | 1 | 75.32 | 703 | 75.32 | 2004
|  | 75.34 | 3 | 75.34 | 705 | 75.34 | 2004
|  | 75.36 | 7 | 75.36 | 702 | 75.36 | 2006
|  | 75.38 | 4 | 75.38 | 703 | 75.38 | 2004
|  | 75.4 | 6 | 75.4 | 708 | 75.4 | 2002
|  | 75.42 | 6 | 75.42 | 701 | 75.42 | 2005
|  | 75.44 | 6 | 75.44 | 702 | 75.44 | 2002
|  | 75.46 | 3 | 75.46 | 704 | 75.46 | 2004
|  | 75.48 | 3 | 75.48 | 701 | 75.48 | 2002
|  | 75.5 | 2 | 75.5 | 702 | 75.5 | 2005
|  | 75.52 | 3 | 75.52 | 707 | 75.52 | 2004
|  | 75.54 | 4 | 75.54 | 703 | 75.54 | 2002
|  | 75.56 | 1 | 75.56 | 701 | 75.56 | 2000
|  | 75.58 | 3 | 75.58 | 705 | 75.58 | 2003
|  | 75.6 | 3 | 75.6 | 702 | 75.6 | 2003
|  | 75.62 | 3 | 75.62 | 703 | 75.62 | 2000
|  | 75.64 | 0 | 75.64 | 702 | 75.64 | 2003
|  | 75.66 | 3 | 75.66 | 702 | 75.66 | 2005
|  | 75.68 | 5 | 75.68 | 701 | 75.68 | 2002
|  | 75.7 | 3 | 75.7 | 702 | 75.7 | 2001
|  | 75.72 | 3 | 75.72 | 702 | 75.72 | 2002
|  | 75.74 | 3 | 75.74 | 703 | 75.74 | 2002
|  | 75.76 | 4 | 75.76 | 704 | 75.76 | 2002
|  | 75.78 | 5 | 75.78 | 702 | 75.78 | 2001
|  | 75.8 | 0 | 75.8 | 704 | 75.8 | 2003
|  | 75.82 | 3 | 75.82 | 702 | 75.82 | 2005
|  | 75.84 | 1 | 75.84 | 702 | 75.84 | 2007
|  | 75.86 | 1 | 75.86 | 701 | 75.86 | 2004
|  | 75.88 | 3 | 75.88 | 702 | 75.88 | 2001
|  | 75.9 | 2 | 75.9 | 701 | 75.9 | 2003
|  | 75.92 | 1 | 75.92 | 706 | 75.92 | 2004
|  | 75.94 | 5 | 75.94 | 700 | 75.94 | 2002
|  | 75.96 | 5 | 75.96 | 706 | 75.96 | 2001
|  | 75.98 | 1 | 75.98 | 703 | 75.98 | 2010
|  | 76 | 4 | 76 | 705 | 76 | 2000
|  | 76.02 | 3 | 76.02 | 704 | 76.02 | 2002
|  | 76.04 | 4 | 76.04 | 704 | 76.04 | 2003
|  | 76.06 | 1 | 76.06 | 702 | 76.06 | 2003
|  | 76.08 | 2 | 76.08 | 704 | 76.08 | 2001
|  | 76.1 | 4 | 76.1 | 704 | 76.1 | 2002
|  | 76.12 | 1 | 76.12 | 701 | 76.12 | 2001
|  | 76.14 | 6 | 76.14 | 702 | 76.14 | 2005
|  | 76.16 | 5 | 76.16 | 702 | 76.16 | 2004
|  | 76.18 | 2 | 76.18 | 703 | 76.18 | 2001
|  | 76.2 | 2 | 76.2 | 707 | 76.2 | 2003
|  | 76.22 | 4 | 76.22 | 702 | 76.22 | 2002
|  | 76.24 | 4 | 76.24 | 703 | 76.24 | 2005
|  | 76.26 | 1 | 76.26 | 703 | 76.26 | 2003
|  | 76.28 | 4 | 76.28 | 702 | 76.28 | 2002
|  | 76.3 | 3 | 76.3 | 701 | 76.3 | 2002
|  | 76.32 | 2 | 76.32 | 702 | 76.32 | 2004
|  | 76.34 | 4 | 76.34 | 702 | 76.34 | 2004
|  | 76.36 | 5 | 76.36 | 701 | 76.36 | 2002
|  | 76.38 | 5 | 76.38 | 703 | 76.38 | 2004
|  | 76.4 | 3 | 76.4 | 705 | 76.4 | 2004
|  | 76.42 | 6 | 76.42 | 700 | 76.42 | 2004
|  | 76.44 | 1 | 76.44 | 705 | 76.44 | 2003
|  | 76.46 | 1 | 76.46 | 703 | 76.46 | 2002
|  | 76.48 | 3 | 76.48 | 701 | 76.48 | 2001
|  | 76.5 | 3 | 76.5 | 703 | 76.5 | 2001
|  | 76.52 | 2 | 76.52 | 705 | 76.52 | 2003
|  | 76.54 | 3 | 76.54 | 704 | 76.54 | 2001
|  | 76.56 | 5 | 76.56 | 705 | 76.56 | 2003
|  | 76.58 | 3 | 76.58 | 705 | 76.58 | 2005
|  | 76.6 | 3 | 76.6 | 705 | 76.6 | 2004
|  | 76.62 | 2 | 76.62 | 700 | 76.62 | 2001
|  | 76.64 | 3 | 76.64 | 703 | 76.64 | 2001
|  | 76.66 | 3 | 76.66 | 704 | 76.66 | 2001
|  | 76.68 | 5 | 76.68 | 702 | 76.68 | 2003
|  | 76.7 | 6 | 76.7 | 702 | 76.7 | 2002
|  | 76.72 | 1 | 76.72 | 704 | 76.72 | 2003
|  | 76.74 | 2 | 76.74 | 703 | 76.74 | 2001
|  | 76.76 | 0 | 76.76 | 704 | 76.76 | 2003
|  | 76.78 | 2 | 76.78 | 704 | 76.78 | 2004
|  | 76.8 | 6 | 76.8 | 706 | 76.8 | 2001
|  | 76.82 | 5 | 76.82 | 702 | 76.82 | 2002
|  | 76.84 | 3 | 76.84 | 704 | 76.84 | 2003
|  | 76.86 | 2 | 76.86 | 701 | 76.86 | 2004
|  | 76.88 | 4 | 76.88 | 705 | 76.88 | 2000
|  | 76.9 | 4 | 76.9 | 702 | 76.9 | 2001
|  | 76.92 | 2 | 76.92 | 702 | 76.92 | 2003
|  | 76.94 | 5 | 76.94 | 703 | 76.94 | 2002
|  | 76.96 | 2 | 76.96 | 706 | 76.96 | 2001
|  | 76.98 | 2 | 76.98 | 701 | 76.98 | 2003
|  | 77 | 3 | 77 | 705 | 77 | 2001
|  | 77.02 | 4 | 77.02 | 704 | 77.02 | 2004
|  | 77.04 | 5 | 77.04 | 702 | 77.04 | 2000
|  | 77.06 | 2 | 77.06 | 701 | 77.06 | 2001
|  | 77.08 | 3 | 77.08 | 701 | 77.08 | 2002
|  | 77.1 | 4 | 77.1 | 701 | 77.1 | 2004
|  | 77.12 | 2 | 77.12 | 701 | 77.12 | 2004
|  | 77.14 | 1 | 77.14 | 701 | 77.14 | 2002
|  | 77.16 | 3 | 77.16 | 703 | 77.16 | 2001
|  | 77.18 | 3 | 77.18 | 700 | 77.18 | 2002
|  | 77.2 | 3 | 77.2 | 702 | 77.2 | 2004
|  | 77.22 | 4 | 77.22 | 703 | 77.22 | 2001
|  | 77.24 | 1 | 77.24 | 703 | 77.24 | 2008
|  | 77.26 | 2 | 77.26 | 701 | 77.26 | 2002
|  | 77.28 | 4 | 77.28 | 703 | 77.28 | 2001
|  | 77.3 | 3 | 77.3 | 701 | 77.3 | 2002
|  | 77.32 | 5 | 77.32 | 701 | 77.32 | 2001
|  | 77.34 | 1 | 77.34 | 700 | 77.34 | 2003
|  | 77.36 | 1 | 77.36 | 702 | 77.36 | 2004
|  | 77.38 | 3 | 77.38 | 702 | 77.38 | 2002
|  | 77.4 | 0 | 77.4 | 703 | 77.4 | 2004
|  | 77.42 | 1 | 77.42 | 703 | 77.42 | 2003
|  | 77.44 | 0 | 77.44 | 704 | 77.44 | 2004
|  | 77.46 | 3 | 77.46 | 702 | 77.46 | 2003
|  | 77.48 | 1 | 77.48 | 706 | 77.48 | 2004
|  | 77.5 | 3 | 77.5 | 701 | 77.5 | 2001
|  | 77.52 | 1 | 77.52 | 706 | 77.52 | 2004
|  | 77.54 | 6 | 77.54 | 704 | 77.54 | 2004
|  | 77.56 | 2 | 77.56 | 703 | 77.56 | 2006
|  | 77.58 | 5 | 77.58 | 705 | 77.58 | 2002
|  | 77.6 | 4 | 77.6 | 703 | 77.6 | 2002
|  | 77.62 | 2 | 77.62 | 702 | 77.62 | 2005
|  | 77.64 | 4 | 77.64 | 703 | 77.64 | 2004
|  | 77.66 | 0 | 77.66 | 702 | 77.66 | 2004
|  | 77.68 | 6 | 77.68 | 706 | 77.68 | 2003
|  | 77.7 | 0 | 77.7 | 704 | 77.7 | 2001
|  | 77.72 | 4 | 77.72 | 705 | 77.72 | 2002
|  | 77.74 | 5 | 77.74 | 701 | 77.74 | 2003
|  | 77.76 | 5 | 77.76 | 704 | 77.76 | 2004
|  | 77.78 | 2 | 77.78 | 705 | 77.78 | 2003
|  | 77.8 | 2 | 77.8 | 702 | 77.8 | 2003
|  | 77.82 | 2 | 77.82 | 702 | 77.82 | 2008
|  | 77.84 | 3 | 77.84 | 703 | 77.84 | 2004
|  | 77.86 | 2 | 77.86 | 701 | 77.86 | 2004
|  | 77.88 | 3 | 77.88 | 701 | 77.88 | 2004
|  | 77.9 | 0 | 77.9 | 705 | 77.9 | 2004
|  | 77.92 | 2 | 77.92 | 702 | 77.92 | 2004
|  | 77.94 | 4 | 77.94 | 701 | 77.94 | 2001
|  | 77.96 | 1 | 77.96 | 701 | 77.96 | 2003
|  | 77.98 | 5 | 77.98 | 703 | 77.98 | 2004
|  | 78 | 1 | 78 | 703 | 78 | 2004
|  | 78.02 | 5 | 78.02 | 703 | 78.02 | 2002
|  | 78.04 | 3 | 78.04 | 702 | 78.04 | 2002
|  | 78.06 | 2 | 78.06 | 702 | 78.06 | 2001
|  | 78.08 | 6 | 78.08 | 704 | 78.08 | 2002
|  | 78.1 | 4 | 78.1 | 701 | 78.1 | 2007
|  | 78.12 | 1 | 78.12 | 707 | 78.12 | 2003
|  | 78.14 | 6 | 78.14 | 702 | 78.14 | 2008
|  | 78.16 | 3 | 78.16 | 703 | 78.16 | 2004
|  | 78.18 | 3 | 78.18 | 703 | 78.18 | 2005
|  | 78.2 | 1 | 78.2 | 702 | 78.2 | 2000
|  | 78.22 | 3 | 78.22 | 703 | 78.22 | 2001
|  | 78.24 | 3 | 78.24 | 704 | 78.24 | 2002
|  | 78.26 | 5 | 78.26 | 704 | 78.26 | 2004
|  | 78.28 | 5 | 78.28 | 701 | 78.28 | 2003
|  | 78.3 | 3 | 78.3 | 702 | 78.3 | 2001
|  | 78.32 | 3 | 78.32 | 703 | 78.32 | 2001
|  | 78.34 | 5 | 78.34 | 703 | 78.34 | 2005
|  | 78.36 | 2 | 78.36 | 702 | 78.36 | 2004
|  | 78.38 | 3 | 78.38 | 706 | 78.38 | 2004
|  | 78.4 | 4 | 78.4 | 702 | 78.4 | 2005
|  | 78.42 | 3 | 78.42 | 701 | 78.42 | 2005
|  | 78.44 | 1 | 78.44 | 703 | 78.44 | 2005
|  | 78.46 | 0 | 78.46 | 703 | 78.46 | 2002
|  | 78.48 | 1 | 78.48 | 702 | 78.48 | 2004
|  | 78.5 | 3 | 78.5 | 701 | 78.5 | 2004
|  | 78.52 | 5 | 78.52 | 702 | 78.52 | 2001
|  | 78.54 | 2 | 78.54 | 703 | 78.54 | 2002
|  | 78.56 | 4 | 78.56 | 701 | 78.56 | 2004
|  | 78.58 | 1 | 78.58 | 701 | 78.58 | 2003
|  | 78.6 | 3 | 78.6 | 702 | 78.6 | 2000
|  | 78.62 | 3 | 78.62 | 702 | 78.62 | 2001
|  | 78.64 | 5 | 78.64 | 701 | 78.64 | 2004
|  | 78.66 | 2 | 78.66 | 701 | 78.66 | 2003
|  | 78.68 | 2 | 78.68 | 701 | 78.68 | 2002
|  | 78.7 | 4 | 78.7 | 702 | 78.7 | 2003
|  | 78.72 | 1 | 78.72 | 703 | 78.72 | 2004
|  | 78.74 | 3 | 78.74 | 704 | 78.74 | 2005
|  | 78.76 | 4 | 78.76 | 701 | 78.76 | 2001
|  | 78.78 | 4 | 78.78 | 700 | 78.78 | 2001
|  | 78.8 | 2 | 78.8 | 703 | 78.8 | 2002
|  | 78.82 | 2 | 78.82 | 707 | 78.82 | 2002
|  | 78.84 | 4 | 78.84 | 703 | 78.84 | 2003
|  | 78.86 | 1 | 78.86 | 704 | 78.86 | 2003
|  | 78.88 | 3 | 78.88 | 702 | 78.88 | 2001
|  | 78.9 | 4 | 78.9 | 701 | 78.9 | 2001
|  | 78.92 | 1 | 78.92 | 703 | 78.92 | 2001
|  | 78.94 | 4 | 78.94 | 701 | 78.94 | 2001
|  | 78.96 | 3 | 78.96 | 701 | 78.96 | 2000
|  | 78.98 | 1 | 78.98 | 702 | 78.98 | 2001
|  | 79 | 1 | 79 | 702 | 79 | 2005
|  | 79.02 | 4 | 79.02 | 700 | 79.02 | 2000
|  | 79.04 | 5 | 79.04 | 701 | 79.04 | 2002
|  | 79.06 | 0 | 79.06 | 704 | 79.06 | 2000
|  | 79.08 | 2 | 79.08 | 702 | 79.08 | 2002
|  | 79.1 | 3 | 79.1 | 702 | 79.1 | 2001
|  | 79.12 | 4 | 79.12 | 707 | 79.12 | 2001
|  | 79.14 | 1 | 79.14 | 703 | 79.14 | 2005
|  | 79.16 | 4 | 79.16 | 705 | 79.16 | 2006
|  | 79.18 | 3 | 79.18 | 701 | 79.18 | 2001
|  | 79.2 | 1 | 79.2 | 702 | 79.2 | 2004
|  | 79.22 | 4 | 79.22 | 702 | 79.22 | 2003
|  | 79.24 | 2 | 79.24 | 703 | 79.24 | 2002
|  | 79.26 | 1 | 79.26 | 705 | 79.26 | 2000
|  | 79.28 | 2 | 79.28 | 703 | 79.28 | 2000
|  | 79.3 | 2 | 79.3 | 705 | 79.3 | 2002
|  | 79.32 | 5 | 79.32 | 700 | 79.32 | 2005
|  | 79.34 | 1 | 79.34 | 703 | 79.34 | 2001
|  | 79.36 | 0 | 79.36 | 701 | 79.36 | 2003
|  | 79.38 | 1 | 79.38 | 702 | 79.38 | 2000
|  | 79.4 | 2 | 79.4 | 703 | 79.4 | 2001
|  | 79.42 | 2 | 79.42 | 701 | 79.42 | 2005
|  | 79.44 | 7 | 79.44 | 702 | 79.44 | 2004
|  | 79.46 | 1 | 79.46 | 700 | 79.46 | 2003
|  | 79.48 | 4 | 79.48 | 701 | 79.48 | 2003
|  | 79.5 | 2 | 79.5 | 706 | 79.5 | 2001
|  | 79.52 | 2 | 79.52 | 705 | 79.52 | 2001
|  | 79.54 | 0 | 79.54 | 701 | 79.54 | 2002
|  | 79.56 | 3 | 79.56 | 705 | 79.56 | 2006
|  | 79.58 | 1 | 79.58 | 704 | 79.58 | 2002
|  | 79.6 | 4 | 79.6 | 703 | 79.6 | 2001
|  | 79.62 | 1 | 79.62 | 706 | 79.62 | 2002
|  | 79.64 | 2 | 79.64 | 703 | 79.64 | 2005
|  | 79.66 | 2 | 79.66 | 701 | 79.66 | 2001
|  | 79.68 | 1 | 79.68 | 703 | 79.68 | 2005
|  | 79.7 | 5 | 79.7 | 703 | 79.7 | 2006
|  | 79.72 | 0 | 79.72 | 703 | 79.72 | 2005
|  | 79.74 | 2 | 79.74 | 703 | 79.74 | 2001
|  | 79.76 | 5 | 79.76 | 705 | 79.76 | 2005
|  | 79.78 | 2 | 79.78 | 706 | 79.78 | 2003
|  | 79.8 | 2 | 79.8 | 703 | 79.8 | 2005
|  | 79.82 | 2 | 79.82 | 703 | 79.82 | 2003
|  | 79.84 | 5 | 79.84 | 707 | 79.84 | 2001
|  | 79.86 | 7 | 79.86 | 701 | 79.86 | 2005
|  | 79.88 | 4 | 79.88 | 702 | 79.88 | 2002
|  | 79.9 | 1 | 79.9 | 703 | 79.9 | 2001
|  | 79.92 | 0 | 79.92 | 705 | 79.92 | 2000
|  | 79.94 | 1 | 79.94 | 704 | 79.94 | 2001
|  | 79.96 | 3 | 79.96 | 704 | 79.96 | 2001
|  | 79.98 | 4 | 79.98 | 705 | 79.98 | 2003
|  | 80 | 0 | 80 | 703 | 80 | 2002
|  | 80.02 | 4 | 80.02 | 702 | 80.02 | 2000
|  | 80.04 | 2 | 80.04 | 704 | 80.04 | 2001
|  | 80.06 | 2 | 80.06 | 704 | 80.06 | 2000
|  | 80.08 | 3 | 80.08 | 702 | 80.08 | 2003
|  | 80.1 | 2 | 80.1 | 702 | 80.1 | 2001
|  | 80.12 | 3 | 80.12 | 702 | 80.12 | 2002
|  | 80.14 | 1 | 80.14 | 704 | 80.14 | 2002
|  | 80.16 | 2 | 80.16 | 704 | 80.16 | 2004
|  | 80.18 | 3 | 80.18 | 704 | 80.18 | 2002
|  | 80.2 | 2 | 80.2 | 701 | 80.2 | 2003
|  | 80.22 | 2 | 80.22 | 704 | 80.22 | 2003
|  | 80.24 | 2 | 80.24 | 702 | 80.24 | 2004
|  | 80.26 | 1 | 80.26 | 705 | 80.26 | 2002
|  | 80.28 | 2 | 80.28 | 703 | 80.28 | 2003
|  | 80.3 | 1 | 80.3 | 701 | 80.3 | 2001
|  | 80.32 | 3 | 80.32 | 703 | 80.32 | 2002
|  | 80.34 | 2 | 80.34 | 703 | 80.34 | 2004
|  | 80.36 | 3 | 80.36 | 702 | 80.36 | 2002
|  | 80.38 | 2 | 80.38 | 701 | 80.38 | 2000
|  | 80.4 | 0 | 80.4 | 701 | 80.4 | 2000
|  | 80.42 | 2 | 80.42 | 701 | 80.42 | 2001
|  | 80.44 | 2 | 80.44 | 703 | 80.44 | 2002
|  | 80.46 | 1 | 80.46 | 701 | 80.46 | 2001
|  | 80.48 | 3 | 80.48 | 702 | 80.48 | 2000
|  | 80.5 | 5 | 80.5 | 705 | 80.5 | 2001
|  | 80.52 | 2 | 80.52 | 706 | 80.52 | 2000
|  | 80.54 | 3 | 80.54 | 702 | 80.54 | 2003
|  | 80.56 | 5 | 80.56 | 703 | 80.56 | 2001
|  | 80.58 | 1 | 80.58 | 701 | 80.58 | 2004
|  | 80.6 | 4 | 80.6 | 701 | 80.6 | 2002
|  | 80.62 | 2 | 80.62 | 702 | 80.62 | 2001
|  | 80.64 | 2 | 80.64 | 705 | 80.64 | 2004
|  | 80.66 | 4 | 80.66 | 704 | 80.66 | 2004
|  | 80.68 | 4 | 80.68 | 701 | 80.68 | 2004
|  | 80.7 | 0 | 80.7 | 705 | 80.7 | 2005
|  | 80.72 | 1 | 80.72 | 704 | 80.72 | 2003
|  | 80.74 | 3 | 80.74 | 701 | 80.74 | 2001
|  | 80.76 | 2 | 80.76 | 701 | 80.76 | 2001
|  | 80.78 | 6 | 80.78 | 701 | 80.78 | 2002
|  | 80.8 | 1 | 80.8 | 703 | 80.8 | 2003
|  | 80.82 | 3 | 80.82 | 705 | 80.82 | 2001
|  | 80.84 | 2 | 80.84 | 702 | 80.84 | 2004
|  | 80.86 | 3 | 80.86 | 701 | 80.86 | 2005
|  | 80.88 | 2 | 80.88 | 704 | 80.88 | 2002
|  | 80.9 | 0 | 80.9 | 705 | 80.9 | 2003
|  | 80.92 | 4 | 80.92 | 704 | 80.92 | 2000
|  | 80.94 | 6 | 80.94 | 704 | 80.94 | 2001
|  | 80.96 | 1 | 80.96 | 702 | 80.96 | 2006
|  | 80.98 | 2 | 80.98 | 702 | 80.98 | 2002
|  | 81 | 3 | 81 | 705 | 81 | 2002
|  | 81.02 | 4 | 81.02 | 703 | 81.02 | 2004
|  | 81.04 | 1 | 81.04 | 704 | 81.04 | 2008
|  | 81.06 | 3 | 81.06 | 703 | 81.06 | 2004
|  | 81.08 | 2 | 81.08 | 704 | 81.08 | 2002
|  | 81.1 | 3 | 81.1 | 706 | 81.1 | 2002
|  | 81.12 | 4 | 81.12 | 701 | 81.12 | 2003
|  | 81.14 | 4 | 81.14 | 702 | 81.14 | 2003
|  | 81.16 | 3 | 81.16 | 702 | 81.16 | 2001
|  | 81.18 | 7 | 81.18 | 701 | 81.18 | 2002
|  | 81.2 | 3 | 81.2 | 702 | 81.2 | 2003
|  | 81.22 | 2 | 81.22 | 702 | 81.22 | 2003
|  | 81.24 | 2 | 81.24 | 701 | 81.24 | 2002
|  | 81.26 | 0 | 81.26 | 702 | 81.26 | 2002
|  | 81.28 | 2 | 81.28 | 701 | 81.28 | 2002
|  | 81.3 | 2 | 81.3 | 703 | 81.3 | 2002
|  | 81.32 | 3 | 81.32 | 703 | 81.32 | 2002
|  | 81.34 | 1 | 81.34 | 700 | 81.34 | 2002
|  | 81.36 | 1 | 81.36 | 704 | 81.36 | 2002
|  | 81.38 | 1 | 81.38 | 703 | 81.38 | 2001
|  | 81.4 | 4 | 81.4 | 702 | 81.4 | 2001
|  | 81.42 | 0 | 81.42 | 701 | 81.42 | 2000
|  | 81.44 | 0 | 81.44 | 702 | 81.44 | 2000
|  | 81.46 | 2 | 81.46 | 701 | 81.46 | 2003
|  | 81.48 | 1 | 81.48 | 705 | 81.48 | 2004
|  | 81.5 | 2 | 81.5 | 705 | 81.5 | 2001
|  | 81.52 | 2 | 81.52 | 705 | 81.52 | 2002
|  | 81.54 | 2 | 81.54 | 700 | 81.54 | 2002
|  | 81.56 | 1 | 81.56 | 701 | 81.56 | 2002
|  | 81.58 | 0 | 81.58 | 702 | 81.58 | 2002
|  | 81.6 | 5 | 81.6 | 701 | 81.6 | 2000
|  | 81.62 | 4 | 81.62 | 702 | 81.62 | 2001
|  | 81.64 | 0 | 81.64 | 703 | 81.64 | 2001
|  | 81.66 | 3 | 81.66 | 702 | 81.66 | 2001
|  | 81.68 | 6 | 81.68 | 701 | 81.68 | 2006
|  | 81.7 | 4 | 81.7 | 707 | 81.7 | 2005
|  | 81.72 | 2 | 81.72 | 702 | 81.72 | 2000
|  | 81.74 | 1 | 81.74 | 702 | 81.74 | 2002
|  | 81.76 | 0 | 81.76 | 702 | 81.76 | 2003
|  | 81.78 | 3 | 81.78 | 701 | 81.78 | 2002
|  | 81.8 | 3 | 81.8 | 702 | 81.8 | 2003
|  | 81.82 | 3 | 81.82 | 706 | 81.82 | 2002
|  | 81.84 | 1 | 81.84 | 703 | 81.84 | 2002
|  | 81.86 | 3 | 81.86 | 703 | 81.86 | 2001
|  | 81.88 | 5 | 81.88 | 703 | 81.88 | 2002
|  | 81.9 | 1 | 81.9 | 703 | 81.9 | 2001
|  | 81.92 | 4 | 81.92 | 701 | 81.92 | 2002
|  | 81.94 | 2 | 81.94 | 704 | 81.94 | 2003
|  | 81.96 | 3 | 81.96 | 705 | 81.96 | 2000
|  | 81.98 | 2 | 81.98 | 702 | 81.98 | 2000
|  | 82 | 1 | 82 | 704 | 82 | 2000
|  | 82.02 | 0 | 82.02 | 702 | 82.02 | 2006
|  | 82.04 | 1 | 82.04 | 702 | 82.04 | 2002
|  | 82.06 | 2 | 82.06 | 701 | 82.06 | 2001
|  | 82.08 | 2 | 82.08 | 702 | 82.08 | 2004
|  | 82.1 | 2 | 82.1 | 701 | 82.1 | 2002
|  | 82.12 | 4 | 82.12 | 702 | 82.12 | 2000
|  | 82.14 | 4 | 82.14 | 703 | 82.14 | 2005
|  | 82.16 | 1 | 82.16 | 703 | 82.16 | 2001
|  | 82.18 | 0 | 82.18 | 703 | 82.18 | 2000
|  | 82.2 | 1 | 82.2 | 705 | 82.2 | 2003
|  | 82.22 | 4 | 82.22 | 700 | 82.22 | 2001
|  | 82.24 | 1 | 82.24 | 701 | 82.24 | 2002
|  | 82.26 | 4 | 82.26 | 702 | 82.26 | 2003
|  | 82.28 | 0 | 82.28 | 702 | 82.28 | 2003
|  | 82.3 | 2 | 82.3 | 703 | 82.3 | 2001
|  | 82.32 | 3 | 82.32 | 702 | 82.32 | 2002
|  | 82.34 | 2 | 82.34 | 701 | 82.34 | 2004
|  | 82.36 | 1 | 82.36 | 703 | 82.36 | 2003
|  | 82.38 | 3 | 82.38 | 704 | 82.38 | 2002
|  | 82.4 | 3 | 82.4 | 703 | 82.4 | 2005
|  | 82.42 | 3 | 82.42 | 705 | 82.42 | 2005
|  | 82.44 | 5 | 82.44 | 704 | 82.44 | 2000
|  | 82.46 | 1 | 82.46 | 701 | 82.46 | 2001
|  | 82.48 | 3 | 82.48 | 703 | 82.48 | 2004
|  | 82.5 | 1 | 82.5 | 702 | 82.5 | 2002
|  | 82.52 | 2 | 82.52 | 701 | 82.52 | 2003
|  | 82.54 | 3 | 82.54 | 702 | 82.54 | 2003
|  | 82.56 | 3 | 82.56 | 702 | 82.56 | 2006
|  | 82.58 | 5 | 82.58 | 701 | 82.58 | 2002
|  | 82.6 | 3 | 82.6 | 701 | 82.6 | 2000
|  | 82.62 | 3 | 82.62 | 703 | 82.62 | 2002
|  | 82.64 | 1 | 82.64 | 702 | 82.64 | 2003
|  | 82.66 | 2 | 82.66 | 701 | 82.66 | 2003
|  | 82.68 | 4 | 82.68 | 704 | 82.68 | 2003
|  | 82.7 | 4 | 82.7 | 701 | 82.7 | 2001
|  | 82.72 | 4 | 82.72 | 705 | 82.72 | 2002
|  | 82.74 | 5 | 82.74 | 702 | 82.74 | 2004
|  | 82.76 | 3 | 82.76 | 703 | 82.76 | 2002
|  | 82.78 | 1 | 82.78 | 703 | 82.78 | 2000
|  | 82.8 | 2 | 82.8 | 704 | 82.8 | 2001
|  | 82.82 | 1 | 82.82 | 702 | 82.82 | 2003
|  | 82.84 | 2 | 82.84 | 705 | 82.84 | 2001
|  | 82.86 | 3 | 82.86 | 703 | 82.86 | 2004
|  | 82.88 | 2 | 82.88 | 706 | 82.88 | 2002
|  | 82.9 | 1 | 82.9 | 701 | 82.9 | 2002
|  | 82.92 | 0 | 82.92 | 702 | 82.92 | 2005
|  | 82.94 | 2 | 82.94 | 703 | 82.94 | 2001
|  | 82.96 | 1 | 82.96 | 702 | 82.96 | 2002
|  | 82.98 | 0 | 82.98 | 701 | 82.98 | 2003
|  | 83 | 2 | 83 | 700 | 83 | 2003
|  | 83.02 | 3 | 83.02 | 703 | 83.02 | 2002
|  | 83.04 | 0 | 83.04 | 704 | 83.04 | 2006
|  | 83.06 | 3 | 83.06 | 700 | 83.06 | 2005
|  | 83.08 | 2 | 83.08 | 702 | 83.08 | 2002
|  | 83.1 | 1 | 83.1 | 700 | 83.1 | 2001
|  | 83.12 | 2 | 83.12 | 707 | 83.12 | 2002
|  | 83.14 | 1 | 83.14 | 704 | 83.14 | 2003
|  | 83.16 | 1 | 83.16 | 703 | 83.16 | 2003
|  | 83.18 | 1 | 83.18 | 702 | 83.18 | 2004
|  | 83.2 | 3 | 83.2 | 701 | 83.2 | 2004
|  | 83.22 | 1 | 83.22 | 703 | 83.22 | 2004
|  | 83.24 | 1 | 83.24 | 707 | 83.24 | 2002
|  | 83.26 | 1 | 83.26 | 700 | 83.26 | 2002
|  | 83.28 | 3 | 83.28 | 704 | 83.28 | 2000
|  | 83.3 | 4 | 83.3 | 702 | 83.3 | 2003
|  | 83.32 | 5 | 83.32 | 701 | 83.32 | 2000
|  | 83.34 | 1 | 83.34 | 701 | 83.34 | 2003
|  | 83.36 | 6 | 83.36 | 702 | 83.36 | 2003
|  | 83.38 | 3 | 83.38 | 701 | 83.38 | 2003
|  | 83.4 | 1 | 83.4 | 700 | 83.4 | 2004
|  | 83.42 | 2 | 83.42 | 702 | 83.42 | 2001
|  | 83.44 | 4 | 83.44 | 702 | 83.44 | 2004
|  | 83.46 | 1 | 83.46 | 701 | 83.46 | 2001
|  | 83.48 | 2 | 83.48 | 704 | 83.48 | 2000
|  | 83.5 | 0 | 83.5 | 700 | 83.5 | 2002
|  | 83.52 | 2 | 83.52 | 704 | 83.52 | 2001
|  | 83.54 | 2 | 83.54 | 702 | 83.54 | 2002
|  | 83.56 | 3 | 83.56 | 703 | 83.56 | 2004
|  | 83.58 | 2 | 83.58 | 704 | 83.58 | 2000
|  | 83.6 | 1 | 83.6 | 701 | 83.6 | 2001
|  | 83.62 | 3 | 83.62 | 702 | 83.62 | 2000
|  | 83.64 | 2 | 83.64 | 707 | 83.64 | 2002
|  | 83.66 | 1 | 83.66 | 701 | 83.66 | 2002
|  | 83.68 | 0 | 83.68 | 702 | 83.68 | 2003
|  | 83.7 | 4 | 83.7 | 701 | 83.7 | 2002
|  | 83.72 | 2 | 83.72 | 702 | 83.72 | 2002
|  | 83.74 | 3 | 83.74 | 702 | 83.74 | 2000
|  | 83.76 | 4 | 83.76 | 703 | 83.76 | 2001
|  | 83.78 | 0 | 83.78 | 707 | 83.78 | 2000
|  | 83.8 | 2 | 83.8 | 702 | 83.8 | 2003
|  | 83.82 | 3 | 83.82 | 703 | 83.82 | 2004
|  | 83.84 | 2 | 83.84 | 706 | 83.84 | 2001
|  | 83.86 | 0 | 83.86 | 701 | 83.86 | 2003
|  | 83.88 | 3 | 83.88 | 703 | 83.88 | 2000
|  | 83.9 | 2 | 83.9 | 705 | 83.9 | 2000
|  | 83.92 | 1 | 83.92 | 703 | 83.92 | 2003
|  | 83.94 | 2 | 83.94 | 704 | 83.94 | 2003
|  | 83.96 | 4 | 83.96 | 702 | 83.96 | 2002
|  | 83.98 | 3 | 83.98 | 701 | 83.98 | 2002
|  | 84 | 4 | 84 | 707 | 84 | 2002
|  | 84.02 | 3 | 84.02 | 701 | 84.02 | 2003
|  | 84.04 | 3 | 84.04 | 703 | 84.04 | 2000
|  | 84.06 | 4 | 84.06 | 700 | 84.06 | 2005
|  | 84.08 | 1 | 84.08 | 701 | 84.08 | 2001
|  | 84.1 | 4 | 84.1 | 704 | 84.1 | 2001
|  | 84.12 | 4 | 84.12 | 705 | 84.12 | 2000
|  | 84.14 | 2 | 84.14 | 701 | 84.14 | 2007
|  | 84.16 | 1 | 84.16 | 705 | 84.16 | 2003
|  | 84.18 | 2 | 84.18 | 704 | 84.18 | 2003
|  | 84.2 | 1 | 84.2 | 702 | 84.2 | 2005
|  | 84.22 | 1 | 84.22 | 702 | 84.22 | 2003
|  | 84.24 | 2 | 84.24 | 704 | 84.24 | 2001
|  | 84.26 | 1 | 84.26 | 703 | 84.26 | 2003
|  | 84.28 | 6 | 84.28 | 703 | 84.28 | 2002
|  | 84.3 | 2 | 84.3 | 701 | 84.3 | 2003
|  | 84.32 | 1 | 84.32 | 705 | 84.32 | 2003
|  | 84.34 | 3 | 84.34 | 702 | 84.34 | 2003
|  | 84.36 | 3 | 84.36 | 702 | 84.36 | 2001
|  | 84.38 | 3 | 84.38 | 702 | 84.38 | 2001
|  | 84.4 | 1 | 84.4 | 701 | 84.4 | 2001
|  | 84.42 | 2 | 84.42 | 702 | 84.42 | 2001
|  | 84.44 | 2 | 84.44 | 701 | 84.44 | 2004
|  | 84.46 | 1 | 84.46 | 702 | 84.46 | 2006
|  | 84.48 | 1 | 84.48 | 701 | 84.48 | 2001
|  | 84.5 | 2 | 84.5 | 703 | 84.5 | 2001
|  | 84.52 | 4 | 84.52 | 705 | 84.52 | 2003
|  | 84.54 | 4 | 84.54 | 702 | 84.54 | 2003
|  | 84.56 | 4 | 84.56 | 702 | 84.56 | 2002
|  | 84.58 | 2 | 84.58 | 702 | 84.58 | 2000
|  | 84.6 | 3 | 84.6 | 702 | 84.6 | 2004
|  | 84.62 | 2 | 84.62 | 700 | 84.62 | 2001
|  | 84.64 | 2 | 84.64 | 702 | 84.64 | 2005
|  | 84.66 | 5 | 84.66 | 702 | 84.66 | 2002
|  | 84.68 | 9 | 84.68 | 703 | 84.68 | 2005
|  | 84.7 | 2 | 84.7 | 706 | 84.7 | 2002
|  | 84.72 | 2 | 84.72 | 701 | 84.72 | 2001
|  | 84.74 | 1 | 84.74 | 704 | 84.74 | 2002
|  | 84.76 | 3 | 84.76 | 707 | 84.76 | 2006
|  | 84.78 | 3 | 84.78 | 702 | 84.78 | 2005
|  | 84.8 | 0 | 84.8 | 705 | 84.8 | 2002
|  | 84.82 | 3 | 84.82 | 707 | 84.82 | 2003
|  | 84.84 | 1 | 84.84 | 701 | 84.84 | 2000
|  | 84.86 | 2 | 84.86 | 701 | 84.86 | 2005
|  | 84.88 | 3 | 84.88 | 701 | 84.88 | 2004
|  | 84.9 | 2 | 84.9 | 702 | 84.9 | 2003
|  | 84.92 | 0 | 84.92 | 701 | 84.92 | 2001
|  | 84.94 | 5 | 84.94 | 704 | 84.94 | 2004
|  | 84.96 | 3 | 84.96 | 704 | 84.96 | 2001
|  | 84.98 | 2 | 84.98 | 703 | 84.98 | 2000
|  | 85 | 5 | 85 | 701 | 85 | 2002
|  | 85.02 | 0 | 85.02 | 705 | 85.02 | 2001
|  | 85.04 | 3 | 85.04 | 701 | 85.04 | 2003
|  | 85.06 | 5 | 85.06 | 704 | 85.06 | 2002
|  | 85.08 | 5 | 85.08 | 702 | 85.08 | 2001
|  | 85.1 | 2 | 85.1 | 705 | 85.1 | 2003
|  | 85.12 | 4 | 85.12 | 704 | 85.12 | 2003
|  | 85.14 | 2 | 85.14 | 707 | 85.14 | 2001
|  | 85.16 | 2 | 85.16 | 700 | 85.16 | 2002
|  | 85.18 | 4 | 85.18 | 701 | 85.18 | 2002
|  | 85.2 | 1 | 85.2 | 704 | 85.2 | 2001
|  | 85.22 | 2 | 85.22 | 702 | 85.22 | 2000
|  | 85.24 | 3 | 85.24 | 703 | 85.24 | 2005
|  | 85.26 | 1 | 85.26 | 700 | 85.26 | 2002
|  | 85.28 | 2 | 85.28 | 704 | 85.28 | 2006
|  | 85.3 | 4 | 85.3 | 707 | 85.3 | 2001
|  | 85.32 | 2 | 85.32 | 703 | 85.32 | 2003
|  | 85.34 | 2 | 85.34 | 705 | 85.34 | 2002
|  | 85.36 | 1 | 85.36 | 703 | 85.36 | 2002
|  | 85.38 | 2 | 85.38 | 701 | 85.38 | 2001
|  | 85.4 | 2 | 85.4 | 702 | 85.4 | 2001
|  | 85.42 | 2 | 85.42 | 703 | 85.42 | 2002
|  | 85.44 | 2 | 85.44 | 704 | 85.44 | 2002
|  | 85.46 | 1 | 85.46 | 703 | 85.46 | 2007
|  | 85.48 | 3 | 85.48 | 705 | 85.48 | 2005
|  | 85.5 | 1 | 85.5 | 704 | 85.5 | 2003
|  | 85.52 | 4 | 85.52 | 704 | 85.52 | 2003
|  | 85.54 | 3 | 85.54 | 706 | 85.54 | 2002
|  | 85.56 | 7 | 85.56 | 703 | 85.56 | 2001
|  | 85.58 | 3 | 85.58 | 703 | 85.58 | 2004
|  | 85.6 | 1 | 85.6 | 704 | 85.6 | 2002
|  | 85.62 | 4 | 85.62 | 704 | 85.62 | 2004
|  | 85.64 | 3 | 85.64 | 703 | 85.64 | 2001
|  | 85.66 | 4 | 85.66 | 704 | 85.66 | 2002
|  | 85.68 | 4 | 85.68 | 703 | 85.68 | 2000
|  | 85.7 | 2 | 85.7 | 702 | 85.7 | 2004
|  | 85.72 | 2 | 85.72 | 703 | 85.72 | 2001
|  | 85.74 | 4 | 85.74 | 702 | 85.74 | 2007
|  | 85.76 | 3 | 85.76 | 701 | 85.76 | 2001
|  | 85.78 | 2 | 85.78 | 705 | 85.78 | 2003
|  | 85.8 | 5 | 85.8 | 703 | 85.8 | 2008
|  | 85.82 | 1 | 85.82 | 701 | 85.82 | 2004
|  | 85.84 | 4 | 85.84 | 703 | 85.84 | 2007
|  | 85.86 | 2 | 85.86 | 704 | 85.86 | 2001
|  | 85.88 | 2 | 85.88 | 703 | 85.88 | 2003
|  | 85.9 | 1 | 85.9 | 703 | 85.9 | 2002
|  | 85.92 | 1 | 85.92 | 701 | 85.92 | 2002
|  | 85.94 | 2 | 85.94 | 702 | 85.94 | 2005
|  | 85.96 | 3 | 85.96 | 702 | 85.96 | 2001
|  | 85.98 | 2 | 85.98 | 704 | 85.98 | 2001
|  | 86 | 1 | 86 | 702 | 86 | 2003
|  | 86.02 | 4 | 86.02 | 704 | 86.02 | 2000
|  | 86.04 | 4 | 86.04 | 702 | 86.04 | 2003
|  | 86.06 | 3 | 86.06 | 703 | 86.06 | 2001
|  | 86.08 | 0 | 86.08 | 704 | 86.08 | 2004
|  | 86.1 | 1 | 86.1 | 704 | 86.1 | 2003
|  | 86.12 | 1 | 86.12 | 703 | 86.12 | 2000
|  | 86.14 | 2 | 86.14 | 707 | 86.14 | 2003
|  | 86.16 | 0 | 86.16 | 704 | 86.16 | 2004
|  | 86.18 | 0 | 86.18 | 703 | 86.18 | 2001
|  | 86.2 | 5 | 86.2 | 702 | 86.2 | 2002
|  | 86.22 | 1 | 86.22 | 703 | 86.22 | 2004
|  | 86.24 | 2 | 86.24 | 703 | 86.24 | 2005
|  | 86.26 | 2 | 86.26 | 702 | 86.26 | 2003
|  | 86.28 | 5 | 86.28 | 700 | 86.28 | 2000
|  | 86.3 | 3 | 86.3 | 704 | 86.3 | 2002
|  | 86.32 | 3 | 86.32 | 703 | 86.32 | 2003
|  | 86.34 | 1 | 86.34 | 703 | 86.34 | 2003
|  | 86.36 | 0 | 86.36 | 701 | 86.36 | 2003
|  | 86.38 | 2 | 86.38 | 702 | 86.38 | 2001
|  | 86.4 | 4 | 86.4 | 703 | 86.4 | 2001
|  | 86.42 | 0 | 86.42 | 703 | 86.42 | 2003
|  | 86.44 | 5 | 86.44 | 704 | 86.44 | 2003
|  | 86.46 | 1 | 86.46 | 700 | 86.46 | 2002
|  | 86.48 | 2 | 86.48 | 703 | 86.48 | 2003
|  | 86.5 | 2 | 86.5 | 701 | 86.5 | 2003
|  | 86.52 | 2 | 86.52 | 701 | 86.52 | 2003
|  | 86.54 | 4 | 86.54 | 702 | 86.54 | 2002
|  | 86.56 | 1 | 86.56 | 703 | 86.56 | 2003
|  | 86.58 | 1 | 86.58 | 702 | 86.58 | 2003
|  | 86.6 | 2 | 86.6 | 703 | 86.6 | 2000
|  | 86.62 | 5 | 86.62 | 702 | 86.62 | 2002
|  | 86.64 | 2 | 86.64 | 704 | 86.64 | 2001
|  | 86.66 | 1 | 86.66 | 704 | 86.66 | 2002
|  | 86.68 | 3 | 86.68 | 702 | 86.68 | 2003
|  | 86.7 | 3 | 86.7 | 704 | 86.7 | 2000
|  | 86.72 | 0 | 86.72 | 701 | 86.72 | 2002
|  | 86.74 | 2 | 86.74 | 701 | 86.74 | 2003
|  | 86.76 | 1 | 86.76 | 703 | 86.76 | 2005
|  | 86.78 | 1 | 86.78 | 702 | 86.78 | 2003
|  | 86.8 | 6 | 86.8 | 705 | 86.8 | 2000
|  | 86.82 | 3 | 86.82 | 702 | 86.82 | 2001
|  | 86.84 | 3 | 86.84 | 704 | 86.84 | 2002
|  | 86.86 | 2 | 86.86 | 702 | 86.86 | 2000
|  | 86.88 | 3 | 86.88 | 704 | 86.88 | 2001
|  | 86.9 | 2 | 86.9 | 706 | 86.9 | 2001
|  | 86.92 | 3 | 86.92 | 702 | 86.92 | 2000
|  | 86.94 | 3 | 86.94 | 704 | 86.94 | 2005
|  | 86.96 | 1 | 86.96 | 708 | 86.96 | 2001
|  | 86.98 | 2 | 86.98 | 706 | 86.98 | 2001
|  | 87 | 2 | 87 | 705 | 87 | 2004
|  | 87.02 | 5 | 87.02 | 705 | 87.02 | 2004
|  | 87.04 | 3 | 87.04 | 703 | 87.04 | 2004
|  | 87.06 | 2 | 87.06 | 703 | 87.06 | 2003
|  | 87.08 | 1 | 87.08 | 705 | 87.08 | 2004
|  | 87.1 | 3 | 87.1 | 703 | 87.1 | 2004
|  | 87.12 | 3 | 87.12 | 702 | 87.12 | 2002
|  | 87.14 | 3 | 87.14 | 703 | 87.14 | 2003
|  | 87.16 | 5 | 87.16 | 705 | 87.16 | 2001
|  | 87.18 | 1 | 87.18 | 700 | 87.18 | 2002
|  | 87.2 | 3 | 87.2 | 702 | 87.2 | 2003
|  | 87.22 | 0 | 87.22 | 704 | 87.22 | 2004
|  | 87.24 | 3 | 87.24 | 703 | 87.24 | 2000
|  | 87.26 | 3 | 87.26 | 702 | 87.26 | 2002
|  | 87.28 | 3 | 87.28 | 706 | 87.28 | 2002
|  | 87.3 | 3 | 87.3 | 705 | 87.3 | 2004
|  | 87.32 | 2 | 87.32 | 705 | 87.32 | 2002
|  | 87.34 | 3 | 87.34 | 702 | 87.34 | 2005
|  | 87.36 | 4 | 87.36 | 702 | 87.36 | 2003
|  | 87.38 | 4 | 87.38 | 701 | 87.38 | 2001
|  | 87.4 | 3 | 87.4 | 703 | 87.4 | 2003
|  | 87.42 | 2 | 87.42 | 702 | 87.42 | 2002
|  | 87.44 | 1 | 87.44 | 702 | 87.44 | 2001
|  | 87.46 | 5 | 87.46 | 704 | 87.46 | 2003
|  | 87.48 | 1 | 87.48 | 703 | 87.48 | 2004
|  | 87.5 | 4 | 87.5 | 704 | 87.5 | 2002
|  | 87.52 | 2 | 87.52 | 701 | 87.52 | 2002
|  | 87.54 | 2 | 87.54 | 704 | 87.54 | 2001
|  | 87.56 | 1 | 87.56 | 704 | 87.56 | 2003
|  | 87.58 | 2 | 87.58 | 704 | 87.58 | 2002
|  | 87.6 | 5 | 87.6 | 702 | 87.6 | 2001
|  | 87.62 | 0 | 87.62 | 703 | 87.62 | 2003
|  | 87.64 | 2 | 87.64 | 701 | 87.64 | 2002
|  | 87.66 | 2 | 87.66 | 704 | 87.66 | 2003
|  | 87.68 | 3 | 87.68 | 705 | 87.68 | 2003
|  | 87.7 | 6 | 87.7 | 702 | 87.7 | 2002
|  | 87.72 | 1 | 87.72 | 703 | 87.72 | 2003
|  | 87.74 | 5 | 87.74 | 706 | 87.74 | 2003
|  | 87.76 | 2 | 87.76 | 700 | 87.76 | 2004
|  | 87.78 | 3 | 87.78 | 701 | 87.78 | 2000
|  | 87.8 | 2 | 87.8 | 702 | 87.8 | 2001
|  | 87.82 | 5 | 87.82 | 702 | 87.82 | 2003
|  | 87.84 | 4 | 87.84 | 704 | 87.84 | 2006
|  | 87.86 | 2 | 87.86 | 707 | 87.86 | 2001
|  | 87.88 | 1 | 87.88 | 705 | 87.88 | 2003
|  | 87.9 | 3 | 87.9 | 702 | 87.9 | 2004
|  | 87.92 | 1 | 87.92 | 703 | 87.92 | 2003
|  | 87.94 | 3 | 87.94 | 701 | 87.94 | 2001
|  | 87.96 | 1 | 87.96 | 705 | 87.96 | 2002
|  | 87.98 | 1 | 87.98 | 700 | 87.98 | 2002
|  | 88 | 4 | 88 | 707 | 88 | 2007
|  | 88.02 | 1 | 88.02 | 702 | 88.02 | 2002
|  | 88.04 | 2 | 88.04 | 703 | 88.04 | 2004
|  | 88.06 | 2 | 88.06 | 702 | 88.06 | 2005
|  | 88.08 | 1 | 88.08 | 702 | 88.08 | 2008
|  | 88.1 | 3 | 88.1 | 706 | 88.1 | 2005
|  | 88.12 | 5 | 88.12 | 703 | 88.12 | 2001
|  | 88.14 | 2 | 88.14 | 704 | 88.14 | 2002
|  | 88.16 | 2 | 88.16 | 706 | 88.16 | 2002
|  | 88.18 | 2 | 88.18 | 704 | 88.18 | 2003
|  | 88.2 | 2 | 88.2 | 702 | 88.2 | 2003
|  | 88.22 | 2 | 88.22 | 702 | 88.22 | 2006
|  | 88.24 | 6 | 88.24 | 703 | 88.24 | 2005
|  | 88.26 | 4 | 88.26 | 704 | 88.26 | 2001
|  | 88.28 | 1 | 88.28 | 706 | 88.28 | 2004
|  | 88.3 | 7 | 88.3 | 703 | 88.3 | 2003
|  | 88.32 | 4 | 88.32 | 703 | 88.32 | 2001
|  | 88.34 | 1 | 88.34 | 703 | 88.34 | 2003
|  | 88.36 | 3 | 88.36 | 703 | 88.36 | 2001
|  | 88.38 | 3 | 88.38 | 706 | 88.38 | 2003
|  | 88.4 | 3 | 88.4 | 702 | 88.4 | 2003
|  | 88.42 | 2 | 88.42 | 704 | 88.42 | 2002
|  | 88.44 | 3 | 88.44 | 705 | 88.44 | 2002
|  | 88.46 | 3 | 88.46 | 706 | 88.46 | 2003
|  | 88.48 | 2 | 88.48 | 702 | 88.48 | 2004
|  | 88.5 | 3 | 88.5 | 706 | 88.5 | 2002
|  | 88.52 | 2 | 88.52 | 704 | 88.52 | 2005
|  | 88.54 | 5 | 88.54 | 704 | 88.54 | 2003
|  | 88.56 | 2 | 88.56 | 706 | 88.56 | 2003
|  | 88.58 | 4 | 88.58 | 702 | 88.58 | 2002
|  | 88.6 | 7 | 88.6 | 703 | 88.6 | 2001
|  | 88.62 | 2 | 88.62 | 703 | 88.62 | 2004
|  | 88.64 | 3 | 88.64 | 704 | 88.64 | 2001
|  | 88.66 | 4 | 88.66 | 705 | 88.66 | 2004
|  | 88.68 | 5 | 88.68 | 712 | 88.68 | 2006
|  | 88.7 | 1 | 88.7 | 704 | 88.7 | 2002
|  | 88.72 | 4 | 88.72 | 705 | 88.72 | 2004
|  | 88.74 | 6 | 88.74 | 701 | 88.74 | 2002
|  | 88.76 | 6 | 88.76 | 702 | 88.76 | 2004
|  | 88.78 | 4 | 88.78 | 701 | 88.78 | 2004
|  | 88.8 | 1 | 88.8 | 702 | 88.8 | 2002
|  | 88.82 | 6 | 88.82 | 705 | 88.82 | 2005
|  | 88.84 | 3 | 88.84 | 703 | 88.84 | 2006
|  | 88.86 | 2 | 88.86 | 701 | 88.86 | 2004
|  | 88.88 | 4 | 88.88 | 705 | 88.88 | 2004
|  | 88.9 | 3 | 88.9 | 709 | 88.9 | 2003
|  | 88.92 | 5 | 88.92 | 704 | 88.92 | 2007
|  | 88.94 | 1 | 88.94 | 700 | 88.94 | 2005
|  | 88.96 | 5 | 88.96 | 702 | 88.96 | 2003
|  | 88.98 | 4 | 88.98 | 708 | 88.98 | 2002
|  | 89 | 7 | 89 | 705 | 89 | 2002
|  | 89.02 | 3 | 89.02 | 705 | 89.02 | 2006
|  | 89.04 | 6 | 89.04 | 702 | 89.04 | 2005
|  | 89.06 | 4 | 89.06 | 705 | 89.06 | 2007
|  | 89.08 | 4 | 89.08 | 704 | 89.08 | 2005
|  | 89.1 | 3 | 89.1 | 708 | 89.1 | 2002
|  | 89.12 | 5 | 89.12 | 707 | 89.12 | 2002
|  | 89.14 | 4 | 89.14 | 711 | 89.14 | 2007
|  | 89.16 | 5 | 89.16 | 711 | 89.16 | 2003
|  | 89.18 | 7 | 89.18 | 706 | 89.18 | 2004
|  | 89.2 | 5 | 89.2 | 709 | 89.2 | 2004
|  | 89.22 | 4 | 89.22 | 707 | 89.22 | 2006
|  | 89.24 | 10 | 89.24 | 710 | 89.24 | 2004
|  | 89.26 | 1 | 89.26 | 707 | 89.26 | 2007
|  | 89.28 | 8 | 89.28 | 709 | 89.28 | 2004
|  | 89.3 | 6 | 89.3 | 707 | 89.3 | 2008
|  | 89.32 | 5 | 89.32 | 705 | 89.32 | 2006
|  | 89.34 | 11 | 89.34 | 706 | 89.34 | 2011
|  | 89.36 | 7 | 89.36 | 705 | 89.36 | 2005
|  | 89.38 | 6 | 89.38 | 710 | 89.38 | 2004
|  | 89.4 | 7 | 89.4 | 707 | 89.4 | 2007
|  | 89.42 | 11 | 89.42 | 713 | 89.42 | 2012
|  | 89.44 | 6 | 89.44 | 706 | 89.44 | 2006
|  | 89.46 | 12 | 89.46 | 714 | 89.46 | 2008
|  | 89.48 | 13 | 89.48 | 713 | 89.48 | 2013
|  | 89.5 | 14 | 89.5 | 718 | 89.5 | 2006
|  | 89.52 | 12 | 89.52 | 716 | 89.52 | 2020
|  | 89.54 | 11 | 89.54 | 711 | 89.54 | 2012
|  | 89.56 | 10 | 89.56 | 723 | 89.56 | 2017
|  | 89.58 | 15 | 89.58 | 723 | 89.58 | 2022
|  | 89.6 | 18 | 89.6 | 726 | 89.6 | 2019
|  | 89.62 | 11 | 89.62 | 720 | 89.62 | 2027
|  | 89.64 | 26 | 89.64 | 732 | 89.64 | 2035
|  | 89.66 | 16 | 89.66 | 729 | 89.66 | 2032
|  | 89.68 | 28 | 89.68 | 743 | 89.68 | 2034
|  | 89.7 | 24 | 89.7 | 744 | 89.7 | 2040
|  | 89.72 | 26 | 89.72 | 759 | 89.72 | 2050
|  | 89.74 | 27 | 89.74 | 773 | 89.74 | 2072
|  | 89.76 | 44 | 89.76 | 779 | 89.76 | 2060
|  | 89.78 | 41 | 89.78 | 809 | 89.78 | 2107
|  | 89.8 | 54 | 89.8 | 812 | 89.8 | 2102
|  | 89.82 | 56 | 89.82 | 818 | 89.82 | 2114
|  | 89.84 | 67 | 89.84 | 811 | 89.84 | 2138
|  | 89.86 | 66 | 89.86 | 825 | 89.86 | 2187
|  | 89.88 | 74 | 89.88 | 842 | 89.88 | 2204
|  | 89.9 | 89 | 89.9 | 868 | 89.9 | 2222
|  | 89.92 | 98 | 89.92 | 876 | 89.92 | 2233
|  | 89.94 | 105 | 89.94 | 853 | 89.94 | 2233
|  | 89.96 | 101 | 89.96 | 874 | 89.96 | 2269
|  | 89.98 | 109 | 89.98 | 875 | 89.98 | 2246
|  | 90 | 109 | 90 | 845 | 90 | 2238
|  | 90.02 | 105 | 90.02 | 854 | 90.02 | 2227
|  | 90.04 | 86 | 90.04 | 820 | 90.04 | 2185
|  | 90.06 | 68 | 90.06 | 808 | 90.06 | 2178
|  | 90.08 | 60 | 90.08 | 814 | 90.08 | 2159
|  | 90.1 | 64 | 90.1 | 809 | 90.1 | 2134
|  | 90.12 | 52 | 90.12 | 770 | 90.12 | 2119
|  | 90.14 | 51 | 90.14 | 779 | 90.14 | 2085
|  | 90.16 | 46 | 90.16 | 765 | 90.16 | 2068
|  | 90.18 | 54 | 90.18 | 751 | 90.18 | 2059
|  | 90.2 | 29 | 90.2 | 746 | 90.2 | 2047
|  | 90.22 | 24 | 90.22 | 751 | 90.22 | 2039
|  | 90.24 | 23 | 90.24 | 731 | 90.24 | 2036
|  | 90.26 | 24 | 90.26 | 732 | 90.26 | 2034
|  | 90.28 | 13 | 90.28 | 731 | 90.28 | 2028
|  | 90.3 | 15 | 90.3 | 721 | 90.3 | 2021
|  | 90.32 | 14 | 90.32 | 720 | 90.32 | 2018
|  | 90.34 | 16 | 90.34 | 717 | 90.34 | 2016
|  | 90.36 | 11 | 90.36 | 720 | 90.36 | 2014
|  | 90.38 | 13 | 90.38 | 723 | 90.38 | 2015
|  | 90.4 | 9 | 90.4 | 708 | 90.4 | 2011
|  | 90.42 | 8 | 90.42 | 715 | 90.42 | 2009
|  | 90.44 | 8 | 90.44 | 714 | 90.44 | 2006
|  | 90.46 | 8 | 90.46 | 716 | 90.46 | 2011
|  | 90.48 | 8 | 90.48 | 708 | 90.48 | 2005
|  | 90.5 | 11 | 90.5 | 709 | 90.5 | 2008
|  | 90.52 | 3 | 90.52 | 704 | 90.52 | 2011
|  | 90.54 | 9 | 90.54 | 706 | 90.54 | 2010
|  | 90.56 | 7 | 90.56 | 705 | 90.56 | 2005
|  | 90.58 | 3 | 90.58 | 702 | 90.58 | 2008
|  | 90.6 | 7 | 90.6 | 711 | 90.6 | 2006
|  | 90.62 | 6 | 90.62 | 708 | 90.62 | 2005
|  | 90.64 | 2 | 90.64 | 708 | 90.64 | 2003
|  | 90.66 | 7 | 90.66 | 706 | 90.66 | 2002
|  | 90.68 | 5 | 90.68 | 704 | 90.68 | 2000
|  | 90.7 | 1 | 90.7 | 711 | 90.7 | 2008
|  | 90.72 | 2 | 90.72 | 712 | 90.72 | 2003
|  | 90.74 | 2 | 90.74 | 708 | 90.74 | 2008
|  | 90.76 | 7 | 90.76 | 709 | 90.76 | 2005
|  | 90.78 | 5 | 90.78 | 708 | 90.78 | 2004
|  | 90.8 | 3 | 90.8 | 706 | 90.8 | 2003
|  | 90.82 | 5 | 90.82 | 707 | 90.82 | 2005
|  | 90.84 | 4 | 90.84 | 703 | 90.84 | 2005
|  | 90.86 | 2 | 90.86 | 704 | 90.86 | 2002
|  | 90.88 | 2 | 90.88 | 702 | 90.88 | 2004
|  | 90.9 | 1 | 90.9 | 705 | 90.9 | 2012
|  | 90.92 | 4 | 90.92 | 705 | 90.92 | 2003
|  | 90.94 | 3 | 90.94 | 703 | 90.94 | 2007
|  | 90.96 | 4 | 90.96 | 701 | 90.96 | 2004
|  | 90.98 | 2 | 90.98 | 703 | 90.98 | 2003
|  | 91 | 3 | 91 | 703 | 91 | 2000
|  | 91.02 | 6 | 91.02 | 703 | 91.02 | 2003
|  | 91.04 | 1 | 91.04 | 706 | 91.04 | 2005
|  | 91.06 | 7 | 91.06 | 702 | 91.06 | 2005
|  | 91.08 | 2 | 91.08 | 702 | 91.08 | 2003
|  | 91.1 | 0 | 91.1 | 702 | 91.1 | 2005
|  | 91.12 | 5 | 91.12 | 705 | 91.12 | 2005
|  | 91.14 | 5 | 91.14 | 706 | 91.14 | 2001
|  | 91.16 | 2 | 91.16 | 703 | 91.16 | 2002
|  | 91.18 | 4 | 91.18 | 705 | 91.18 | 2001
|  | 91.2 | 6 | 91.2 | 710 | 91.2 | 2001
|  | 91.22 | 3 | 91.22 | 704 | 91.22 | 2001
|  | 91.24 | 3 | 91.24 | 702 | 91.24 | 2001
|  | 91.26 | 3 | 91.26 | 703 | 91.26 | 2000
|  | 91.28 | 4 | 91.28 | 703 | 91.28 | 2005
|  | 91.3 | 2 | 91.3 | 702 | 91.3 | 2003
|  | 91.32 | 4 | 91.32 | 706 | 91.32 | 2006
|  | 91.34 | 4 | 91.34 | 706 | 91.34 | 2002
|  | 91.36 | 2 | 91.36 | 706 | 91.36 | 2007
|  | 91.38 | 3 | 91.38 | 701 | 91.38 | 2003
|  | 91.4 | 2 | 91.4 | 703 | 91.4 | 2003
|  | 91.42 | 4 | 91.42 | 704 | 91.42 | 2002
|  | 91.44 | 3 | 91.44 | 703 | 91.44 | 2005
|  | 91.46 | 9 | 91.46 | 702 | 91.46 | 2003
|  | 91.48 | 5 | 91.48 | 704 | 91.48 | 2006
|  | 91.5 | 2 | 91.5 | 701 | 91.5 | 2004
|  | 91.52 | 2 | 91.52 | 704 | 91.52 | 2003
|  | 91.54 | 0 | 91.54 | 704 | 91.54 | 2003
|  | 91.56 | 0 | 91.56 | 701 | 91.56 | 2001
|  | 91.58 | 6 | 91.58 | 704 | 91.58 | 2003
|  | 91.6 | 2 | 91.6 | 705 | 91.6 | 2003
|  | 91.62 | 3 | 91.62 | 701 | 91.62 | 2003
|  | 91.64 | 5 | 91.64 | 702 | 91.64 | 2002
|  | 91.66 | 0 | 91.66 | 706 | 91.66 | 2004
|  | 91.68 | 2 | 91.68 | 702 | 91.68 | 2001
|  | 91.7 | 4 | 91.7 | 701 | 91.7 | 2001
|  | 91.72 | 2 | 91.72 | 704 | 91.72 | 2003
|  | 91.74 | 4 | 91.74 | 702 | 91.74 | 2004
|  | 91.76 | 4 | 91.76 | 700 | 91.76 | 2002
|  | 91.78 | 4 | 91.78 | 702 | 91.78 | 2003
|  | 91.8 | 4 | 91.8 | 704 | 91.8 | 2002
|  | 91.82 | 4 | 91.82 | 702 | 91.82 | 2000
|  | 91.84 | 3 | 91.84 | 701 | 91.84 | 2003
|  | 91.86 | 2 | 91.86 | 700 | 91.86 | 2005
|  | 91.88 | 5 | 91.88 | 704 | 91.88 | 2002
|  | 91.9 | 2 | 91.9 | 702 | 91.9 | 2005
|  | 91.92 | 8 | 91.92 | 704 | 91.92 | 2004
|  | 91.94 | 4 | 91.94 | 705 | 91.94 | 2003
|  | 91.96 | 3 | 91.96 | 703 | 91.96 | 2006
|  | 91.98 | 3 | 91.98 | 703 | 91.98 | 2004
|  | 92 | 2 | 92 | 703 | 92 | 2003
|  |  |  | 92.02 | 702 | 92.02 | 2002
|  |  |  | 92.04 | 701 | 92.04 | 2001
|  |  |  | 92.06 | 700 | 92.06 | 2000
|  |  |  | 92.08 | 703 | 92.08 | 2003
|  |  |  | 92.1 | 700 | 92.1 | 2004
|  |  |  | 92.12 | 703 | 92.12 | 2002
|  |  |  | 92.14 | 704 | 92.14 | 2002
|  |  |  | 92.16 | 702 | 92.16 | 2004
|  |  |  | 92.18 | 702 | 92.18 | 2004
|  |  |  | 92.2 | 701 | 92.2 | 2004
|  |  |  | 92.22 | 703 | 92.22 | 2002
|  |  |  | 92.24 | 704 | 92.24 | 2003
|  |  |  | 92.26 | 702 | 92.26 | 2006
|  |  |  | 92.28 | 702 | 92.28 | 2001
|  |  |  | 92.3 | 702 | 92.3 | 2003
|  |  |  | 92.32 | 702 | 92.32 | 2001
|  |  |  | 92.34 | 701 | 92.34 | 2002
|  |  |  | 92.36 | 705 | 92.36 | 2005
|  |  |  | 92.38 | 702 | 92.38 | 2001
|  |  |  | 92.4 | 704 | 92.4 | 2000
|  |  |  | 92.42 | 701 | 92.42 | 2004
|  |  |  | 92.44 | 701 | 92.44 | 2001
|  |  |  | 92.46 | 703 | 92.46 | 2001
|  |  |  | 92.48 | 704 | 92.48 | 2002
|  |  |  | 92.5 | 701 | 92.5 | 2007
|  |  |  | 92.52 | 706 | 92.52 | 2003
|  |  |  | 92.54 | 702 | 92.54 | 2001
|  |  |  | 92.56 | 703 | 92.56 | 2002
|  |  |  | 92.58 | 703 | 92.58 | 2004
|  |  |  | 92.6 | 704 | 92.6 | 2004
|  |  |  | 92.62 | 700 | 92.62 | 2000
|  |  |  | 92.64 | 702 | 92.64 | 2002
|  |  |  | 92.66 | 703 | 92.66 | 2001
|  |  |  | 92.68 | 702 | 92.68 | 2002
|  |  |  | 92.7 | 700 | 92.7 | 2003
|  |  |  | 92.72 | 702 | 92.72 | 2002
|  |  |  | 92.74 | 704 | 92.74 | 2002
|  |  |  | 92.76 | 701 | 92.76 | 2002
|  |  |  | 92.78 | 704 | 92.78 | 2003
|  |  |  | 92.8 | 700 | 92.8 | 2002
|  |  |  | 92.82 | 704 | 92.82 | 2003
|  |  |  | 92.84 | 702 | 92.84 | 2002
|  |  |  | 92.86 | 703 | 92.86 | 2001
|  |  |  | 92.88 | 703 | 92.88 | 2002
|  |  |  | 92.9 | 701 | 92.9 | 2001
|  |  |  | 92.92 | 701 | 92.92 | 2002
|  |  |  | 92.94 | 701 | 92.94 | 2004
|  |  |  | 92.96 | 704 | 92.96 | 2001
|  |  |  | 92.98 | 703 | 92.98 | 2003
|  |  |  | 93 | 703 | 93 | 2005
|  |  |  | 93.02 | 703 | 93.02 | 2003
|  |  |  | 93.04 | 702 | 93.04 | 2002
|  |  |  | 93.06 | 702 | 93.06 | 2003
|  |  |  | 93.08 | 701 | 93.08 | 2003
|  |  |  | 93.1 | 701 | 93.1 | 2005
|  |  |  | 93.12 | 702 | 93.12 | 2005
|  |  |  | 93.14 | 701 | 93.14 | 2006
|  |  |  | 93.16 | 707 | 93.16 | 2004
|  |  |  | 93.18 | 704 | 93.18 | 2001
|  |  |  | 93.2 | 704 | 93.2 | 2004
|  |  |  | 93.22 | 701 | 93.22 | 2003
|  |  |  | 93.24 | 703 | 93.24 | 2003
|  |  |  | 93.26 | 703 | 93.26 | 2003
|  |  |  | 93.28 | 703 | 93.28 | 2003
|  |  |  | 93.3 | 704 | 93.3 | 2003
|  |  |  | 93.32 | 701 | 93.32 | 2002
|  |  |  | 93.34 | 703 | 93.34 | 2001
|  |  |  | 93.36 | 701 | 93.36 | 2003
|  |  |  | 93.38 | 701 | 93.38 | 2001
|  |  |  | 93.4 | 702 | 93.4 | 2000
|  |  |  | 93.42 | 701 | 93.42 | 2002
|  |  |  | 93.44 | 703 | 93.44 | 2003
|  |  |  | 93.46 | 702 | 93.46 | 2002
|  |  |  | 93.48 | 703 | 93.48 | 2000
|  |  |  | 93.5 | 701 | 93.5 | 2004
|  |  |  | 93.52 | 701 | 93.52 | 2004
|  |  |  | 93.54 | 701 | 93.54 | 2006
|  |  |  | 93.56 | 705 | 93.56 | 2003
|  |  |  | 93.58 | 705 | 93.58 | 2003
|  |  |  | 93.6 | 700 | 93.6 | 2005
|  |  |  | 93.62 | 703 | 93.62 | 2001
|  |  |  | 93.64 | 700 | 93.64 | 2003
|  |  |  | 93.66 | 708 | 93.66 | 2003
|  |  |  | 93.68 | 700 | 93.68 | 2002
|  |  |  | 93.7 | 701 | 93.7 | 2003
|  |  |  | 93.72 | 702 | 93.72 | 2001
|  |  |  | 93.74 | 705 | 93.74 | 2002
|  |  |  | 93.76 | 703 | 93.76 | 2007
|  |  |  | 93.78 | 703 | 93.78 | 2001
|  |  |  | 93.8 | 704 | 93.8 | 2003
|  |  |  | 93.82 | 706 | 93.82 | 2002
|  |  |  | 93.84 | 702 | 93.84 | 2002
|  |  |  | 93.86 | 703 | 93.86 | 2001
|  |  |  | 93.88 | 702 | 93.88 | 2002
|  |  |  | 93.9 | 702 | 93.9 | 2003
|  |  |  | 93.92 | 700 | 93.92 | 2003
|  |  |  | 93.94 | 704 | 93.94 | 2001
|  |  |  | 93.96 | 702 | 93.96 | 2004
|  |  |  | 93.98 | 703 | 93.98 | 2003
|  |  |  | 94 | 702 | 94 | 2002
|  |  |  | 94.02 | 704 | 94.02 | 2003
|  |  |  | 94.04 | 703 | 94.04 | 2003
|  |  |  | 94.06 | 705 | 94.06 | 2005
|  |  |  | 94.08 | 703 | 94.08 | 2001
|  |  |  | 94.1 | 709 | 94.1 | 2005
|  |  |  | 94.12 | 700 | 94.12 | 2001
|  |  |  | 94.14 | 703 | 94.14 | 2001
|  |  |  | 94.16 | 703 | 94.16 | 2002
|  |  |  | 94.18 | 703 | 94.18 | 2004
|  |  |  | 94.2 | 702 | 94.2 | 2002
|  |  |  | 94.22 | 702 | 94.22 | 2001
|  |  |  | 94.24 | 702 | 94.24 | 2004
|  |  |  | 94.26 | 702 | 94.26 | 2004
|  |  |  | 94.28 | 703 | 94.28 | 2002
|  |  |  | 94.3 | 702 | 94.3 | 2000
|  |  |  | 94.32 | 701 | 94.32 | 2001
|  |  |  | 94.34 | 702 | 94.34 | 2004
|  |  |  | 94.36 | 704 | 94.36 | 2001
|  |  |  | 94.38 | 702 | 94.38 | 2001
|  |  |  | 94.4 | 705 | 94.4 | 2001
|  |  |  | 94.42 | 701 | 94.42 | 2002
|  |  |  | 94.44 | 703 | 94.44 | 2002
|  |  |  | 94.46 | 704 | 94.46 | 2005
|  |  |  | 94.48 | 704 | 94.48 | 2005
|  |  |  | 94.5 | 704 | 94.5 | 2004
|  |  |  | 94.52 | 704 | 94.52 | 2002
|  |  |  | 94.54 | 703 | 94.54 | 2005
|  |  |  | 94.56 | 702 | 94.56 | 2003
|  |  |  | 94.58 | 705 | 94.58 | 2003
|  |  |  | 94.6 | 705 | 94.6 | 2003
|  |  |  | 94.62 | 703 | 94.62 | 2000
|  |  |  | 94.64 | 705 | 94.64 | 2003
|  |  |  | 94.66 | 701 | 94.66 | 2003
|  |  |  | 94.68 | 704 | 94.68 | 2005
|  |  |  | 94.7 | 702 | 94.7 | 2000
|  |  |  | 94.72 | 703 | 94.72 | 2002
|  |  |  | 94.74 | 705 | 94.74 | 2004
|  |  |  | 94.76 | 706 | 94.76 | 2007
|  |  |  | 94.78 | 708 | 94.78 | 2002
|  |  |  | 94.8 | 706 | 94.8 | 2005
|  |  |  | 94.82 | 707 | 94.82 | 2002
|  |  |  | 94.84 | 704 | 94.84 | 2004
|  |  |  | 94.86 | 706 | 94.86 | 2007
|  |  |  | 94.88 | 706 | 94.88 | 2012
|  |  |  | 94.9 | 710 | 94.9 | 2008
|  |  |  | 94.92 | 709 | 94.92 | 2006
|  |  |  | 94.94 | 706 | 94.94 | 2007
|  |  |  | 94.96 | 715 | 94.96 | 2011
|  |  |  | 94.98 | 711 | 94.98 | 2008
|  |  |  | 95 | 719 | 95 | 2015
|  |  |  | 95.02 | 708 | 95.02 | 2021
|  |  |  | 95.04 | 717 | 95.04 | 2015
|  |  |  | 95.06 | 718 | 95.06 | 2018
|  |  |  | 95.08 | 723 | 95.08 | 2016
|  |  |  | 95.1 | 725 | 95.1 | 2029
|  |  |  | 95.12 | 724 | 95.12 | 2027
|  |  |  | 95.14 | 726 | 95.14 | 2036
|  |  |  | 95.16 | 732 | 95.16 | 2022
|  |  |  | 95.18 | 740 | 95.18 | 2038
|  |  |  | 95.2 | 728 | 95.2 | 2033
|  |  |  | 95.22 | 721 | 95.22 | 2023
|  |  |  | 95.24 | 732 | 95.24 | 2019
|  |  |  | 95.26 | 713 | 95.26 | 2024
|  |  |  | 95.28 | 721 | 95.28 | 2023
|  |  |  | 95.3 | 719 | 95.3 | 2010
|  |  |  | 95.32 | 717 | 95.32 | 2017
|  |  |  | 95.34 | 715 | 95.34 | 2008
|  |  |  | 95.36 | 709 | 95.36 | 2017
|  |  |  | 95.38 | 710 | 95.38 | 2007
|  |  |  | 95.4 | 706 | 95.4 | 2007
|  |  |  | 95.42 | 707 | 95.42 | 2001
|  |  |  | 95.44 | 710 | 95.44 | 2003
|  |  |  | 95.46 | 702 | 95.46 | 2003
|  |  |  | 95.48 | 703 | 95.48 | 2004
|  |  |  | 95.5 | 702 | 95.5 | 2005
|  |  |  | 95.52 | 704 | 95.52 | 2010
|  |  |  | 95.54 | 706 | 95.54 | 2007
|  |  |  | 95.56 | 706 | 95.56 | 2002
|  |  |  | 95.58 | 705 | 95.58 | 2004
|  |  |  | 95.6 | 700 | 95.6 | 2004
|  |  |  | 95.62 | 703 | 95.62 | 2002
|  |  |  | 95.64 | 704 | 95.64 | 2003
|  |  |  | 95.66 | 704 | 95.66 | 2003
|  |  |  | 95.68 | 703 | 95.68 | 2003
|  |  |  | 95.7 | 701 | 95.7 | 2005
|  |  |  | 95.72 | 701 | 95.72 | 2009
|  |  |  | 95.74 | 702 | 95.74 | 2000
|  |  |  | 95.76 | 702 | 95.76 | 2001
|  |  |  | 95.78 | 706 | 95.78 | 2001
|  |  |  | 95.8 | 701 | 95.8 | 2002
|  |  |  | 95.82 | 705 | 95.82 | 2002
|  |  |  | 95.84 | 703 | 95.84 | 2001
|  |  |  | 95.86 | 701 | 95.86 | 2001
|  |  |  | 95.88 | 703 | 95.88 | 2002
|  |  |  | 95.9 | 704 | 95.9 | 2003
|  |  |  | 95.92 | 706 | 95.92 | 2003
|  |  |  | 95.94 | 703 | 95.94 | 2002
|  |  |  | 95.96 | 703 | 95.96 | 2005
|  |  |  | 95.98 | 702 | 95.98 | 2003
|  |  |  | 96 | 706 | 96 | 2001
|  |  |  | 96.02 | 705 | 96.02 | 2001
|  |  |  | 96.04 | 706 | 96.04 | 2005
|  |  |  | 96.06 | 702 | 96.06 | 2001
|  |  |  | 96.08 | 705 | 96.08 | 2004
|  |  |  | 96.1 | 703 | 96.1 | 2003
|  |  |  | 96.12 | 703 | 96.12 | 2004
|  |  |  | 96.14 | 700 | 96.14 | 2001
|  |  |  | 96.16 | 702 | 96.16 | 2003
|  |  |  | 96.18 | 705 | 96.18 | 2002
|  |  |  | 96.2 | 703 | 96.2 | 2000
|  |  |  | 96.22 | 702 | 96.22 | 2002
|  |  |  | 96.24 | 701 | 96.24 | 2002
|  |  |  | 96.26 | 703 | 96.26 | 2002
|  |  |  | 96.28 | 701 | 96.28 | 2003
|  |  |  | 96.3 | 704 | 96.3 | 2000
|  |  |  | 96.32 | 704 | 96.32 | 2001
|  |  |  | 96.34 | 702 | 96.34 | 2004
|  |  |  | 96.36 | 700 | 96.36 | 2003
|  |  |  | 96.38 | 702 | 96.38 | 2001
|  |  |  | 96.4 | 702 | 96.4 | 2002
|  |  |  | 96.42 | 706 | 96.42 | 2000
|  |  |  | 96.44 | 703 | 96.44 | 2002
|  |  |  | 96.46 | 703 | 96.46 | 2006
|  |  |  | 96.48 | 702 | 96.48 | 2003
|  |  |  | 96.5 | 704 | 96.5 | 2003
|  |  |  | 96.52 | 700 | 96.52 | 2003
|  |  |  | 96.54 | 703 | 96.54 | 2001
|  |  |  | 96.56 | 706 | 96.56 | 2002
|  |  |  | 96.58 | 702 | 96.58 | 2000
|  |  |  | 96.6 | 702 | 96.6 | 2003
|  |  |  | 96.62 | 701 | 96.62 | 2001
|  |  |  | 96.64 | 703 | 96.64 | 2001
|  |  |  | 96.66 | 702 | 96.66 | 2000
|  |  |  | 96.68 | 702 | 96.68 | 2004
|  |  |  | 96.7 | 701 | 96.7 | 2000
|  |  |  | 96.72 | 701 | 96.72 | 2001
|  |  |  | 96.74 | 701 | 96.74 | 2004
|  |  |  | 96.76 | 703 | 96.76 | 2000
|  |  |  | 96.78 | 701 | 96.78 | 2002
|  |  |  | 96.8 | 702 | 96.8 | 2001
|  |  |  | 96.82 | 703 | 96.82 | 2003
|  |  |  | 96.84 | 701 | 96.84 | 2001
|  |  |  | 96.86 | 705 | 96.86 | 2003
|  |  |  | 96.88 | 704 | 96.88 | 2004
|  |  |  | 96.9 | 701 | 96.9 | 2002
|  |  |  | 96.92 | 707 | 96.92 | 2001
|  |  |  | 96.94 | 702 | 96.94 | 2001
|  |  |  | 96.96 | 703 | 96.96 | 2004
|  |  |  | 96.98 | 703 | 96.98 | 2003
|  |  |  | 97 | 704 | 97 | 2004

## Supp-Figure 12a
Supplementary Figure 12a | X-ray photoelectron spectroscopy (XPS) of (a) Electropolished Cu foil (EP-Cu)
EP-Cu (As-prep.)
| Binding Energy (eV) | Intensity (a.u.)
| 1400 | 21763.1033
| 1399 | 23871.497
| 1398 | 25953.9603
| 1397 | 27715.308
| 1396 | 28955.2941
| 1395 | 29635.2239
| 1394 | 30005.8832
| 1393 | 29536.695
| 1392 | 28771.404
| 1391 | 27919.283
| 1390 | 27844.9531
| 1389 | 27765.6278
| 1388 | 27726.2262
| 1387 | 27470.6452
| 1386 | 27348.4267
| 1385 | 27160.0032
| 1384 | 26951.4311
| 1383 | 27035.6326
| 1382 | 26877.6087
| 1381 | 26797.753
| 1380 | 26563.9174
| 1379 | 26592.0858
| 1378 | 26380.0079
| 1377 | 26256.694
| 1376 | 26107.0801
| 1375 | 25974.9541
| 1374 | 25744.2865
| 1373 | 25570.4118
| 1372 | 25430.9872
| 1371 | 25332.0317
| 1370 | 25322.8376
| 1369 | 25542.0383
| 1368 | 25639.7182
| 1367 | 25396.5615
| 1366 | 25233.6537
| 1365 | 25187.2951
| 1364 | 25347.9716
| 1363 | 25325.7906
| 1362 | 25198.8859
| 1361 | 25143.9637
| 1360 | 25295.3504
| 1359 | 25386.5563
| 1358 | 25069.9322
| 1357 | 24626.464
| 1356 | 24599.4892
| 1355 | 24869.2837
| 1354 | 24844.3386
| 1353 | 24750.6988
| 1352 | 24647.6091
| 1351 | 24570.1941
| 1350 | 24523.9308
| 1349 | 24576.0422
| 1348 | 24552.335
| 1347 | 24254.802
| 1346 | 24492.3479
| 1345 | 24401.4439
| 1344 | 24305.8472
| 1343 | 23983.751
| 1342 | 24158.7306
| 1341 | 24350.2025
| 1340 | 24247.3054
| 1339 | 24150.9576
| 1338 | 24111.0416
| 1337 | 24005.7403
| 1336 | 23756.643
| 1335 | 23626.0262
| 1334 | 23676.2937
| 1333 | 23736.0958
| 1332 | 23738.4485
| 1331 | 23544.1698
| 1330 | 23357.5227
| 1329 | 23312.5377
| 1328 | 23192.472
| 1327 | 23039.1268
| 1326 | 22965.7958
| 1325 | 23135.6966
| 1324 | 23213.838
| 1323 | 23395.2637
| 1322 | 23342.3486
| 1321 | 23444.5978
| 1320 | 23418.3713
| 1319 | 23482.7814
| 1318 | 23171.8589
| 1317 | 23154.5606
| 1316 | 23359.9795
| 1315 | 23334.6498
| 1314 | 23051.8694
| 1313 | 22784.949
| 1312 | 22910.0323
| 1311 | 22972.1651
| 1310 | 23161.666
| 1309 | 23034.1464
| 1308 | 22945.4248
| 1307 | 22979.098
| 1306 | 22997.5773
| 1305 | 23002.5971
| 1304 | 23022.0215
| 1303 | 23148.1555
| 1302 | 23025.9467
| 1301 | 22941.8623
| 1300 | 22624.6063
| 1299 | 22487.7916
| 1298 | 22488.333
| 1297 | 22683.8957
| 1296 | 22732.4733
| 1295 | 22824.1433
| 1294 | 22782.7722
| 1293 | 22543.4448
| 1292 | 22644.4502
| 1291 | 22936.3162
| 1290 | 23088.9973
| 1289 | 22763.7553
| 1288 | 22667.3415
| 1287 | 22724.3817
| 1286 | 22868.1868
| 1285 | 22817.775
| 1284 | 22879.9217
| 1283 | 23098.05
| 1282 | 23463.4838
| 1281 | 23332.5493
| 1280 | 22913.7346
| 1279 | 22619.1841
| 1278 | 22618.8232
| 1277 | 22664.2172
| 1276 | 22825.1085
| 1275 | 22901.6902
| 1274 | 22749.3775
| 1273 | 22769.5815
| 1272 | 23039.6
| 1271 | 23245.3619
| 1270 | 23204.9363
| 1269 | 23291.1802
| 1268 | 23041.3836
| 1267 | 22898.628
| 1266 | 22833.9011
| 1265 | 23235.251
| 1264 | 23213.1653
| 1263 | 23278.593
| 1262 | 23288.4657
| 1261 | 23383.2406
| 1260 | 23218.6447
| 1259 | 23200.7136
| 1258 | 23256.6562
| 1257 | 23119.2928
| 1256 | 23092.5811
| 1255 | 23155.7017
| 1254 | 23333.0293
| 1253 | 23173.2992
| 1252 | 23582.2446
| 1251 | 23933.7773
| 1250 | 24359.9095
| 1249 | 24300.5448
| 1248 | 23833.5582
| 1247 | 23520.5586
| 1246 | 23432.986
| 1245 | 23818.9858
| 1244 | 23874.2853
| 1243 | 23945.8249
| 1242 | 23947.0382
| 1241 | 24107.8443
| 1240 | 24079.085
| 1239 | 23880.9317
| 1238 | 23853.0601
| 1237 | 23969.4526
| 1236 | 24054.0919
| 1235 | 24147.8845
| 1234 | 24270.348
| 1233 | 24536.4448
| 1232 | 24684.0151
| 1231 | 24569.8956
| 1230 | 24690.6175
| 1229 | 24801.3049
| 1228 | 24920.1412
| 1227 | 25023.4687
| 1226 | 25242.6091
| 1225 | 25392.4453
| 1224 | 25389.2508
| 1223 | 25366.4635
| 1222 | 25121.9277
| 1221 | 24899.4795
| 1220 | 24837.2577
| 1219 | 24995.3834
| 1218 | 24986.7272
| 1217 | 24714.0349
| 1216 | 24391.441
| 1215 | 24388.8616
| 1214 | 24522.6155
| 1213 | 24731.5867
| 1212 | 24576.4449
| 1211 | 24310.0858
| 1210 | 23997.7819
| 1209 | 24233.7857
| 1208 | 24447.6287
| 1207 | 24470.6997
| 1206 | 24378.9881
| 1205 | 24317.509
| 1204 | 24156.5904
| 1203 | 24180.101
| 1202 | 24496.5551
| 1201 | 24798.9494
| 1200 | 24801.4226
| 1199 | 24658.8586
| 1198 | 24570.3111
| 1197 | 24571.6249
| 1196 | 24840.2272
| 1195 | 24748.4835
| 1194 | 24489.6565
| 1193 | 24331.7934
| 1192 | 24819.7535
| 1191 | 25224.3583
| 1190 | 25186.7965
| 1189 | 25309.5948
| 1188 | 25563.2774
| 1187 | 25696.7687
| 1186 | 25646.7042
| 1185 | 25929.8333
| 1184 | 25936.6364
| 1183 | 25555.7312
| 1182 | 25277.836
| 1181 | 25670.4053
| 1180 | 25640.5225
| 1179 | 25551.9198
| 1178 | 25678.8397
| 1177 | 26164.6251
| 1176 | 26127.4688
| 1175 | 26089.7651
| 1174 | 26218.1232
| 1173 | 26216.5584
| 1172 | 26217.3819
| 1171 | 25984.2646
| 1170 | 26040.8771
| 1169 | 26284.8821
| 1168 | 26546.5887
| 1167 | 26556.4864
| 1166 | 26527.6991
| 1165 | 26669.9943
| 1164 | 26814.7065
| 1163 | 27332.384
| 1162 | 27352.0983
| 1161 | 26991.8354
| 1160 | 26637.0241
| 1159 | 26830.8165
| 1158 | 27249.9964
| 1157 | 27619.7854
| 1156 | 27580.4306
| 1155 | 27238.2393
| 1154 | 27026.8571
| 1153 | 27099.4481
| 1152 | 27346.8169
| 1151 | 27512.6551
| 1150 | 27587.3687
| 1149 | 27841.9824
| 1148 | 28055.9848
| 1147 | 28235.4277
| 1146 | 28024.9839
| 1145 | 28236.3892
| 1144 | 28296.0532
| 1143 | 28428.2284
| 1142 | 28270.4729
| 1141 | 28484.1598
| 1140 | 28516.1175
| 1139 | 28179.6768
| 1138 | 27854.5691
| 1137 | 27732.0883
| 1136 | 28113.5835
| 1135 | 28542.0247
| 1134 | 28879.1203
| 1133 | 28837.0365
| 1132 | 28644.7005
| 1131 | 28515.5895
| 1130 | 28431.3175
| 1129 | 28630.8468
| 1128 | 28981.3871
| 1127 | 28886.3991
| 1126 | 28969.8
| 1125 | 28937.611
| 1124 | 29114.1146
| 1123 | 29322.3803
| 1122 | 29674.2913
| 1121 | 29880.3187
| 1120 | 29549.3304
| 1119 | 29312.6634
| 1118 | 29074.7937
| 1117 | 29208.2474
| 1116 | 29308.2698
| 1115 | 29281.7615
| 1114 | 29320.8416
| 1113 | 29346.5418
| 1112 | 29742.4959
| 1111 | 29884.9463
| 1110 | 29968.2556
| 1109 | 29972.3731
| 1108 | 30170.5646
| 1107 | 30401.3322
| 1106 | 30554.9369
| 1105 | 30569.0564
| 1104 | 30277.3884
| 1103 | 30223.1815
| 1102 | 30098.5093
| 1101 | 30300.7255
| 1100 | 30648.2555
| 1099 | 30956.0296
| 1098 | 31010.5545
| 1097 | 30890.1734
| 1096 | 30737.9832
| 1095 | 30549.2717
| 1094 | 30371.9216
| 1093 | 30541.9873
| 1092 | 30648.22
| 1091 | 30714.0399
| 1090 | 30591.1123
| 1089 | 30746.5583
| 1088 | 30375.8211
| 1087 | 30198.8062
| 1086 | 30449.2249
| 1085 | 30650.8344
| 1084 | 30660.2973
| 1083 | 30565.7124
| 1082 | 30943.6188
| 1081 | 31007.8626
| 1080 | 30989.3868
| 1079 | 30552.5158
| 1078 | 30288.5572
| 1077 | 30398.5074
| 1076 | 30683.0277
| 1075 | 30769.2265
| 1074 | 31153.9972
| 1073 | 31333.7142
| 1072 | 31211.6419
| 1071 | 31141.0026
| 1070 | 31304.5324
| 1069 | 31198.1885
| 1068 | 30933.287
| 1067 | 31106.2202
| 1066 | 31385.8505
| 1065 | 31676.9668
| 1064 | 31634.2473
| 1063 | 31764.3214
| 1062 | 32008.3523
| 1061 | 32031.9774
| 1060 | 31942.682
| 1059 | 32114.0698
| 1058 | 32425.9564
| 1057 | 32259.1848
| 1056 | 32273.0216
| 1055 | 32563.0726
| 1054 | 32761.9156
| 1053 | 32533.7076
| 1052 | 32477.9367
| 1051 | 32779.4603
| 1050 | 32697.9641
| 1049 | 32637.2493
| 1048 | 32856.9056
| 1047 | 33250.0169
| 1046 | 33469.1652
| 1045 | 33266.4054
| 1044 | 33014.1262
| 1043 | 33008.8464
| 1042 | 33194.8564
| 1041 | 33227.2699
| 1040 | 33476.186
| 1039 | 33775.4371
| 1038 | 33855.9479
| 1037 | 33846.2673
| 1036 | 33810.7731
| 1035 | 33756.2078
| 1034 | 33655.6586
| 1033 | 34221.0412
| 1032 | 34633.9286
| 1031 | 34707.3437
| 1030 | 34404.5218
| 1029 | 34509.1448
| 1028 | 34693.0182
| 1027 | 34611.6907
| 1026 | 34673.6944
| 1025 | 34621.1673
| 1024 | 34791.365
| 1023 | 34950.4416
| 1022 | 35290.531
| 1021 | 35397.9595
| 1020 | 35206.1462
| 1019 | 35095.9322
| 1018 | 35123.6743
| 1017 | 35232.8311
| 1016 | 35563.0904
| 1015 | 35621.9611
| 1014 | 35569.1927
| 1013 | 35549.9932
| 1012 | 36049.0539
| 1011 | 36178.9792
| 1010 | 35912.2244
| 1009 | 35957.5671
| 1008 | 36317.1488
| 1007 | 36691.1492
| 1006 | 36490.5727
| 1005 | 36462.3734
| 1004 | 36297.8344
| 1003 | 36358.752
| 1002 | 36558.2037
| 1001 | 36763.1636
| 1000 | 36923.5682
| 999 | 36903.4466
| 998 | 36911.1558
| 997 | 37304.5209
| 996 | 37389.6642
| 995 | 36763.9251
| 994 | 36347.151
| 993 | 36805.5651
| 992 | 37021.8936
| 991 | 36952.6445
| 990 | 36931.3088
| 989 | 36811.8636
| 988 | 36569.4678
| 987 | 36615.2832
| 986 | 36571.6461
| 985 | 36583.1405
| 984 | 36990.1815
| 983 | 37753.6635
| 982 | 37593.1586
| 981 | 37357.3825
| 980 | 37308.9704
| 979 | 37759.2432
| 978 | 37869.6095
| 977 | 38418.1946
| 976 | 38862.9764
| 975 | 38890.0563
| 974 | 38161.3308
| 973 | 37421.3861
| 972 | 36982.1697
| 971 | 36827.2959
| 970 | 36519.8709
| 969 | 36305.6646
| 968 | 35993.388
| 967 | 35939.0151
| 966 | 35595.6788
| 965 | 35672.6059
| 964 | 36293.283
| 963 | 37059.2134
| 962 | 36860.325
| 961 | 36088.6047
| 960 | 35514.5033
| 959 | 34854.8905
| 958 | 34463.8482
| 957 | 34887.0614
| 956 | 36131.4904
| 955 | 37246.0569
| 954 | 38335.1789
| 953 | 39400.6368
| 952 | 39111.0355
| 951 | 36560.2022
| 950 | 33226.3528
| 949 | 31261.9642
| 948 | 30894.8982
| 947 | 31124.3861
| 946 | 31197.0887
| 945 | 31483.1454
| 944 | 32078.1995
| 943 | 32531.5314
| 942 | 32240.4627
| 941 | 31540.5388
| 940 | 30757.8726
| 939 | 30042.3908
| 938 | 29657.4644
| 937 | 30442.1562
| 936 | 32405.6004
| 935 | 35684.7251
| 934 | 40181.7117
| 933 | 43919.0303
| 932 | 42416.6717
| 931 | 35453.2103
| 930 | 28429.0624
| 929 | 25026.5494
| 928 | 24104.44
| 927 | 23596.4678
| 926 | 23571.0061
| 925 | 23624.8355
| 924 | 23632.8242
| 923 | 23649.3954
| 922 | 23414.6087
| 921 | 23466.4122
| 920 | 23586.9497
| 919 | 23732.1381
| 918 | 23748.0778
| 917 | 23639.7351
| 916 | 23628.1237
| 915 | 23351.8297
| 914 | 23493.7319
| 913 | 23693.7177
| 912 | 24083.096
| 911 | 24005.4303
| 910 | 23677.0686
| 909 | 23627.4516
| 908 | 23992.1924
| 907 | 24347.417
| 906 | 24389.7239
| 905 | 24257.7193
| 904 | 24222.5277
| 903 | 24377.2884
| 902 | 24411.7113
| 901 | 24615.7486
| 900 | 24798.4622
| 899 | 25000.6102
| 898 | 25042.0909
| 897 | 25038.8299
| 896 | 24872.8338
| 895 | 24692.3232
| 894 | 24748.4293
| 893 | 24999.2662
| 892 | 25210.3858
| 891 | 25221.1765
| 890 | 25270.8738
| 889 | 25412.5787
| 888 | 25461.707
| 887 | 25468.7245
| 886 | 25865.7087
| 885 | 25932.4135
| 884 | 25725.0901
| 883 | 25617.0981
| 882 | 25864.5579
| 881 | 25771.7983
| 880 | 25537.9247
| 879 | 25444.0222
| 878 | 25401.131
| 877 | 25412.4316
| 876 | 25580.3736
| 875 | 25684.502
| 874 | 25704.9713
| 873 | 25837.5483
| 872 | 25964.4462
| 871 | 25888.7532
| 870 | 25964.8804
| 869 | 26317.5261
| 868 | 26318.5811
| 867 | 26063.2712
| 866 | 26155.2178
| 865 | 26653.625
| 864 | 26912.6886
| 863 | 26695.3847
| 862 | 26665.2596
| 861 | 26524.2334
| 860 | 26508.8771
| 859 | 26743.6941
| 858 | 27297.0205
| 857 | 27242.5953
| 856 | 26970.1345
| 855 | 27121.7802
| 854 | 27243.164
| 853 | 27389.9221
| 852 | 27369.5238
| 851 | 27455.6749
| 850 | 27420.0505
| 849 | 27777.5266
| 848 | 27780.5468
| 847 | 27594.1418
| 846 | 27555.5522
| 845 | 27872.9157
| 844 | 27807.5199
| 843 | 27852.6162
| 842 | 27956.5773
| 841 | 28002.991
| 840 | 28005.5921
| 839 | 28193.2517
| 838 | 28165.6366
| 837 | 28007.1543
| 836 | 27966.2022
| 835 | 28050.5573
| 834 | 27982.8151
| 833 | 28385.638
| 832 | 28798.3961
| 831 | 29016.9718
| 830 | 28996.5793
| 829 | 29071.8768
| 828 | 29141.367
| 827 | 29141.6857
| 826 | 29115.4581
| 825 | 28954.5644
| 824 | 28997.4971
| 823 | 29023.0603
| 822 | 29097.4103
| 821 | 28995.3339
| 820 | 29268.2468
| 819 | 29276.613
| 818 | 29352.3099
| 817 | 29330.6002
| 816 | 29847.2831
| 815 | 30339.4721
| 814 | 30472.6225
| 813 | 30192.1158
| 812 | 30073.844
| 811 | 30253.3404
| 810 | 30260.7553
| 809 | 29780.8024
| 808 | 29976.5925
| 807 | 30356.1388
| 806 | 30506.8834
| 805 | 30261.3738
| 804 | 30467.1406
| 803 | 30650.6432
| 802 | 30455.5041
| 801 | 30390.5877
| 800 | 30131.9905
| 799 | 30470.1018
| 798 | 30913.0164
| 797 | 31054.78
| 796 | 30776.1979
| 795 | 30950.9762
| 794 | 31115.8167
| 793 | 31272.2782
| 792 | 31537.5245
| 791 | 31492.9288
| 790 | 31022.0015
| 789 | 30959.2286
| 788 | 31487.5682
| 787 | 31793.0456
| 786 | 31851.3129
| 785 | 31935.3835
| 784 | 32066.1215
| 783 | 32049.1888
| 782 | 31752.5761
| 781 | 32009.5023
| 780 | 32364.2271
| 779 | 32848.784
| 778 | 32779.3639
| 777 | 32638.6308
| 776 | 32520.4902
| 775 | 32606.373
| 774 | 32707.1633
| 773 | 32728.0301
| 772 | 32847.9179
| 771 | 32839.815
| 770 | 32841.5385
| 769 | 32677.8371
| 768 | 32639.8411
| 767 | 32651.0746
| 766 | 32799.6733
| 765 | 32904.2651
| 764 | 33191.7666
| 763 | 33387.1754
| 762 | 33447.3342
| 761 | 33193.2961
| 760 | 32849.6731
| 759 | 32812.6362
| 758 | 32962.4314
| 757 | 33091.5349
| 756 | 33105.1499
| 755 | 33157.5637
| 754 | 33000.6337
| 753 | 32760.3699
| 752 | 32769.1949
| 751 | 32795.7131
| 750 | 32931.7357
| 749 | 32633.3876
| 748 | 32967.7568
| 747 | 33320.0422
| 746 | 33535.3334
| 745 | 33420.7858
| 744 | 33529.1004
| 743 | 33594.4346
| 742 | 33323.5127
| 741 | 33430.78
| 740 | 33746.6246
| 739 | 33991.8682
| 738 | 34107.9378
| 737 | 33927.1201
| 736 | 33825.2779
| 735 | 33548.6321
| 734 | 33558.4252
| 733 | 33510.3262
| 732 | 33555.7141
| 731 | 33740.4854
| 730 | 33929.4742
| 729 | 33811.4491
| 728 | 33671.2698
| 727 | 34167.0689
| 726 | 34501.5716
| 725 | 34317.0503
| 724 | 33994.9822
| 723 | 34221.8937
| 722 | 34330.1811
| 721 | 34546.4487
| 720 | 34611.1523
| 719 | 34500.6222
| 718 | 34062.2789
| 717 | 33716.413
| 716 | 33493.7988
| 715 | 33543.9227
| 714 | 33426.962
| 713 | 33093.9865
| 712 | 32772.1351
| 711 | 32436.9085
| 710 | 32042.4108
| 709 | 31233.9002
| 708 | 30871.4558
| 707 | 30323.5006
| 706 | 30311.1308
| 705 | 30054.6574
| 704 | 30161.4671
| 703 | 29999.4853
| 702 | 29907.5313
| 701 | 29755.6404
| 700 | 29828.1003
| 699 | 29654.8791
| 698 | 29446.1798
| 697 | 29337.4152
| 696 | 29479.853
| 695 | 29547.5741
| 694 | 29693.3047
| 693 | 29811.9455
| 692 | 29862.2412
| 691 | 29641.5592
| 690 | 29398.405
| 689 | 28989.8291
| 688 | 29016.0221
| 687 | 28996.4635
| 686 | 28882.4038
| 685 | 28108.1184
| 684 | 28032.1601
| 683 | 28771.9065
| 682 | 29309.0565
| 681 | 29107.2621
| 680 | 28602.9619
| 679 | 28388.2816
| 678 | 28313.3389
| 677 | 28808.1268
| 676 | 29177.8101
| 675 | 29240.8156
| 674 | 29155.464
| 673 | 29333.9804
| 672 | 29421.2409
| 671 | 29407.3679
| 670 | 29309.3003
| 669 | 29285.4278
| 668 | 29058.5562
| 667 | 28946.8763
| 666 | 29124.2781
| 665 | 29412.4434
| 664 | 29218.8495
| 663 | 28958.1404
| 662 | 29099.5479
| 661 | 29277.4214
| 660 | 29445.5954
| 659 | 29505.5112
| 658 | 29758.969
| 657 | 29707.336
| 656 | 29908.8848
| 655 | 29890.4453
| 654 | 29882.0019
| 653 | 29947.1224
| 652 | 30825.0493
| 651 | 31874.5796
| 650 | 32448.9045
| 649 | 32396.6116
| 648 | 31568.3656
| 647 | 30288.4902
| 646 | 29071.7446
| 645 | 28418.4511
| 644 | 28432.9871
| 643 | 28646.6302
| 642 | 28853.3956
| 641 | 28825.8583
| 640 | 28261.086
| 639 | 27125.8266
| 638 | 25970.8158
| 637 | 25268.4803
| 636 | 24495.4403
| 635 | 24184.5655
| 634 | 24156.9553
| 633 | 23831.5978
| 632 | 23450.1115
| 631 | 23430.3685
| 630 | 23456.7229
| 629 | 23238.2037
| 628 | 22797.1252
| 627 | 22394.9456
| 626 | 22175.752
| 625 | 22095.1193
| 624 | 21986.9516
| 623 | 22003.934
| 622 | 21776.3909
| 621 | 21221.0714
| 620 | 20663.0586
| 619 | 20530.5073
| 618 | 20655.2056
| 617 | 20948.777
| 616 | 20935.3517
| 615 | 20721.6805
| 614 | 20819.6682
| 613 | 20927.0469
| 612 | 21170.2293
| 611 | 21026.6971
| 610 | 20996.1879
| 609 | 20813.2932
| 608 | 20868.5775
| 607 | 20947.3285
| 606 | 21127.2776
| 605 | 21340.0207
| 604 | 21194.1708
| 603 | 21065.1632
| 602 | 20984.8334
| 601 | 21121.6157
| 600 | 21323.9507
| 599 | 21521.2292
| 598 | 21596.6975
| 597 | 21444.3917
| 596 | 21300.0194
| 595 | 21513.5697
| 594 | 21876.3532
| 593 | 21961.4403
| 592 | 21601.3608
| 591 | 21274.805
| 590 | 21185.4424
| 589 | 21397.5524
| 588 | 21499.9127
| 587 | 21174.6473
| 586 | 20710.7679
| 585 | 20623.1726
| 584 | 20588.4748
| 583 | 20443.6109
| 582 | 20475.0414
| 581 | 20804.6504
| 580 | 21072.1521
| 579 | 21417.7811
| 578 | 21595.6016
| 577 | 21887.8065
| 576 | 22688.8229
| 575 | 23938.3066
| 574 | 24386.2438
| 573 | 24726.1258
| 572 | 26027.2209
| 571 | 28438.4364
| 570 | 30602.2074
| 569 | 30734.4425
| 568 | 27945.3531
| 567 | 23836.8972
| 566 | 20518.5787
| 565 | 18182.2348
| 564 | 16196.865
| 563 | 14973.8798
| 562 | 13902.536
| 561 | 13170.91
| 560 | 12550.5396
| 559 | 12285.6277
| 558 | 11832.1554
| 557 | 11734.3248
| 556 | 11949.8798
| 555 | 11951.8538
| 554 | 11713.5273
| 553 | 11637.6674
| 552 | 12033.3061
| 551 | 12318.5681
| 550 | 12245.4505
| 549 | 11773.2395
| 548 | 10860.0523
| 547 | 9762.1931
| 546 | 8901.0916
| 545 | 8399.9981
| 544 | 8006.2819
| 543 | 7598.658
| 542 | 7024.513
| 541 | 6542.694
| 540 | 6251.3674
| 539 | 6185.5093
| 538 | 6068.4733
| 537 | 6047.5745
| 536 | 6014.324
| 535 | 6211.5736
| 534 | 6908.6271
| 533 | 9572.2788
| 532 | 13883.5254
| 531 | 16571.7094
| 530 | 14548.0542
| 529 | 9713.0164
| 528 | 6228.6803
| 527 | 5162.927
| 526 | 5082.4991
| 525 | 4865.6499
| 524 | 4820.6146
| 523 | 4848.6725
| 522 | 4725.5658
| 521 | 4479.1076
| 520 | 4360.8278
| 519 | 4258.7058
| 518 | 4290.3591
| 517 | 4434.978
| 516 | 4594.6926
| 515 | 4494.6763
| 514 | 4438.5892
| 513 | 4526.4301
| 512 | 4568.6004
| 511 | 4373.2994
| 510 | 4261.0491
| 509 | 4361.1679
| 508 | 4419.5159
| 507 | 4466.3394
| 506 | 4488.527
| 505 | 4508.1249
| 504 | 4358.7669
| 503 | 4310.154
| 502 | 4384.5604
| 501 | 4438.4535
| 500 | 4479.5125
| 499 | 4506.3449
| 498 | 4567.7778
| 497 | 4534.6702
| 496 | 4527.8027
| 495 | 4488.8072
| 494 | 4463.1304
| 493 | 4596.9141
| 492 | 4789.1662
| 491 | 4772.4372
| 490 | 4608.9944
| 489 | 4613.7445
| 488 | 4735.6508
| 487 | 4739.2952
| 486 | 4692.6304
| 485 | 4701.2365
| 484 | 4607.7155
| 483 | 4412.6872
| 482 | 4472.5151
| 481 | 4797.4593
| 480 | 4962.5202
| 479 | 4885.1826
| 478 | 4610.7983
| 477 | 4483.2335
| 476 | 4533.7823
| 475 | 4662.0509
| 474 | 4715.7829
| 473 | 4647.7469
| 472 | 4666.4529
| 471 | 4574.7443
| 470 | 4603.7112
| 469 | 4559.3204
| 468 | 4640.5715
| 467 | 4605.6271
| 466 | 4477.0373
| 465 | 4449.9938
| 464 | 4642.5597
| 463 | 4770.4911
| 462 | 4684.1306
| 461 | 4595.7363
| 460 | 4637.3787
| 459 | 4721.8688
| 458 | 4724.9219
| 457 | 4646.6372
| 456 | 4627.6258
| 455 | 4568.0251
| 454 | 4551.1087
| 453 | 4624.7997
| 452 | 4883.6974
| 451 | 4993.3517
| 450 | 4989.6458
| 449 | 4918.1555
| 448 | 4841.5814
| 447 | 4791.7157
| 446 | 4742.1891
| 445 | 4686.2751
| 444 | 4722.7174
| 443 | 4638.3758
| 442 | 4546.3449
| 441 | 4548.2275
| 440 | 4876.4352
| 439 | 4966.3181
| 438 | 4843.7878
| 437 | 4773.0556
| 436 | 4915.9642
| 435 | 5079.782
| 434 | 4990.9121
| 433 | 4849.7206
| 432 | 4767.684
| 431 | 4920.1547
| 430 | 4908.9176
| 429 | 4922.9421
| 428 | 4863.1303
| 427 | 4861.917
| 426 | 4777.5466
| 425 | 4764.0616
| 424 | 4845.2964
| 423 | 4942.8586
| 422 | 4948.1164
| 421 | 4896.4218
| 420 | 4929.5285
| 419 | 4991.2575
| 418 | 4915.5671
| 417 | 4832.3124
| 416 | 4822.3057
| 415 | 4934.3393
| 414 | 4963.1132
| 413 | 4943.6301
| 412 | 4974.0744
| 411 | 5093.6145
| 410 | 5106.7395
| 409 | 5098.8241
| 408 | 5088.5194
| 407 | 4983.7257
| 406 | 4864.0951
| 405 | 4964.3776
| 404 | 5128.3169
| 403 | 5171.9083
| 402 | 5128.0165
| 401 | 5063.6645
| 400 | 4961.3296
| 399 | 4946.9971
| 398 | 5029.2671
| 397 | 5042.5816
| 396 | 5014.9717
| 395 | 5025.4871
| 394 | 5090.482
| 393 | 5035.124
| 392 | 4908.664
| 391 | 4827.6495
| 390 | 4934.2304
| 389 | 5086.7247
| 388 | 5225.5657
| 387 | 5235.9782
| 386 | 5239.0416
| 385 | 5047.1388
| 384 | 4940.3724
| 383 | 4991.6041
| 382 | 5223.3846
| 381 | 5273.3504
| 380 | 5197.8145
| 379 | 5204.0055
| 378 | 5246.8533
| 377 | 5204.9114
| 376 | 5100.1669
| 375 | 5109.292
| 374 | 5170.697
| 373 | 5219.088
| 372 | 5248.5452
| 371 | 5266.2071
| 370 | 5333.5584
| 369 | 5394.5221
| 368 | 5313.8655
| 367 | 5112.75
| 366 | 5137.1195
| 365 | 5203.6657
| 364 | 5221.6079
| 363 | 5086.5503
| 362 | 5059.4859
| 361 | 5140.2928
| 360 | 5266.2314
| 359 | 5326.161
| 358 | 5346.4353
| 357 | 5399.8204
| 356 | 5326.123
| 355 | 5244.2843
| 354 | 5208.6515
| 353 | 5291.446
| 352 | 5349.4166
| 351 | 5435.7651
| 350 | 5528.0275
| 349 | 5436.1011
| 348 | 5413.4215
| 347 | 5410.5523
| 346 | 5377.5748
| 345 | 5326.2404
| 344 | 5404.3371
| 343 | 5439.1863
| 342 | 5398.5257
| 341 | 5390.6751
| 340 | 5241.1592
| 339 | 5165.5664
| 338 | 5327.4175
| 337 | 5573.3792
| 336 | 5606.0485
| 335 | 5613.705
| 334 | 5497.9674
| 333 | 5530.4791
| 332 | 5494.1596
| 331 | 5529.1293
| 330 | 5531.9102
| 329 | 5648.4997
| 328 | 5712.5478
| 327 | 5648.2496
| 326 | 5554.125
| 325 | 5522.4018
| 324 | 5647.5049
| 323 | 5780.4531
| 322 | 5753.8157
| 321 | 5692.9348
| 320 | 5666.8191
| 319 | 5744.6583
| 318 | 5565.0172
| 317 | 5525.5719
| 316 | 5600.252
| 315 | 5837.509
| 314 | 5740.4316
| 313 | 5670.3122
| 312 | 5642.1657
| 311 | 5641.4497
| 310 | 5677.1246
| 309 | 5828.7697
| 308 | 5913.066
| 307 | 6067.3859
| 306 | 6068.8779
| 305 | 6019.0676
| 304 | 5772.3378
| 303 | 5876.7858
| 302 | 5970.4764
| 301 | 6116.7325
| 300 | 6000.2375
| 299 | 5859.0552
| 298 | 5787.6301
| 297 | 5782.6719
| 296 | 5777.2797
| 295 | 5861.0293
| 294 | 5876.6395
| 293 | 5762.7275
| 292 | 5750.9433
| 291 | 5879.6967
| 290 | 5996.9157
| 289 | 6242.3614
| 288 | 6427.5686
| 287 | 6745.2851
| 286 | 7868.7711
| 285 | 9306.8804
| 284 | 9426.209
| 283 | 7935.9257
| 282 | 6424.9763
| 281 | 5857.1924
| 280 | 5794.808
| 279 | 5737.1855
| 278 | 5659.4277
| 277 | 5763.5988
| 276 | 5750.5974
| 275 | 5688.3621
| 274 | 5765.3731
| 273 | 5860.1318
| 272 | 5792.8251
| 271 | 5727.9009
| 270 | 5851.0104
| 269 | 5877.1809
| 268 | 5790.3362
| 267 | 5750.5882
| 266 | 5758.5704
| 265 | 5921.7266
| 264 | 5998.5048
| 263 | 6044.8075
| 262 | 5865.5845
| 261 | 5882.9875
| 260 | 5810.118
| 259 | 5933.2269
| 258 | 6028.8324
| 257 | 6044.0318
| 256 | 5759.0188
| 255 | 5619.1544
| 254 | 5755.5381
| 253 | 5908.1323
| 252 | 5847.3986
| 251 | 5801.2985
| 250 | 5814.7774
| 249 | 5947.304
| 248 | 6060.1757
| 247 | 6107.194
| 246 | 6036.3158
| 245 | 5958.3651
| 244 | 5904.9857
| 243 | 5914.1799
| 242 | 5962.2573
| 241 | 5935.584
| 240 | 5853.0427
| 239 | 5863.1832
| 238 | 5871.2173
| 237 | 5863.6044
| 236 | 5900.2007
| 235 | 6024.7651
| 234 | 6188.3888
| 233 | 6336.998
| 232 | 6373.4589
| 231 | 6313.2553
| 230 | 6301.119
| 229 | 6313.3058
| 228 | 6140.0293
| 227 | 6139.4567
| 226 | 6304.4369
| 225 | 6253.0871
| 224 | 6092.1714
| 223 | 6223.6293
| 222 | 6452.2605
| 221 | 6302.0953
| 220 | 6130.2857
| 219 | 6201.7105
| 218 | 6303.0173
| 217 | 6261.9809
| 216 | 6123.8447
| 215 | 6142.8722
| 214 | 6180.1987
| 213 | 6219.7487
| 212 | 6239.6801
| 211 | 6266.85
| 210 | 6327.6792
| 209 | 6380.227
| 208 | 6491.3274
| 207 | 6535.6229
| 206 | 6625.4974
| 205 | 6580.4565
| 204 | 6411.5477
| 203 | 6384.9414
| 202 | 6375.3457
| 201 | 6470.2885
| 200 | 6441.4901
| 199 | 6603.1873
| 198 | 6564.1599
| 197 | 6618.9479
| 196 | 6538.4107
| 195 | 6497.7682
| 194 | 6459.5368
| 193 | 6515.575
| 192 | 6608.6724
| 191 | 6797.2757
| 190 | 6997.8037
| 189 | 6923.6328
| 188 | 6741.5303
| 187 | 6638.1784
| 186 | 6671.8322
| 185 | 6614.3661
| 184 | 6559.7762
| 183 | 6580.5244
| 182 | 6640.8483
| 181 | 6644.87
| 180 | 6610.7347
| 179 | 6647.3964
| 178 | 6772.0055
| 177 | 6781.0926
| 176 | 6668.6196
| 175 | 6666.4933
| 174 | 6730.0439
| 173 | 6630.271
| 172 | 6520.2748
| 171 | 6544.007
| 170 | 6669.9652
| 169 | 6748.4511
| 168 | 6820.4939
| 167 | 6778.7198
| 166 | 6722.1562
| 165 | 6640.7268
| 164 | 6556.8917
| 163 | 6656.7085
| 162 | 6855.5701
| 161 | 6979.336
| 160 | 6869.5168
| 159 | 6766.7207
| 158 | 6799.2166
| 157 | 6872.6344
| 156 | 6894.0614
| 155 | 7058.9097
| 154 | 7134.4992
| 153 | 7111.3912
| 152 | 6965.6296
| 151 | 6924.789
| 150 | 6868.5732
| 149 | 7095.5774
| 148 | 7421.8108
| 147 | 7408.1345
| 146 | 7142.8915
| 145 | 7002.6404
| 144 | 6990.0012
| 143 | 6902.6287
| 142 | 6929.2379
| 141 | 7044.7987
| 140 | 7008.997
| 139 | 7003.1262
| 138 | 7042.4739
| 137 | 6977.7331
| 136 | 6852.2978
| 135 | 7103.6643
| 134 | 7432.513
| 133 | 7578.0446
| 132 | 7396.5287
| 131 | 7084.524
| 130 | 7043.6261
| 129 | 7065.0385
| 128 | 7171.7926
| 127 | 7264.1258
| 126 | 7730.2394
| 125 | 8135.6457
| 124 | 8792.5093
| 123 | 9367.3081
| 122 | 9465.5629
| 121 | 8508.6465
| 120 | 7403.7712
| 119 | 6654.5965
| 118 | 6344.6916
| 117 | 5995.4439
| 116 | 5900.3973
| 115 | 5978.6577
| 114 | 6031.7728
| 113 | 6000.6057
| 112 | 5983.3013
| 111 | 5975.6525
| 110 | 5996.155
| 109 | 6082.1891
| 108 | 6170.5624
| 107 | 6075.0282
| 106 | 5898.2477
| 105 | 5982.4215
| 104 | 6164.4585
| 103 | 6262.1108
| 102 | 6226.0765
| 101 | 6235.6106
| 100 | 6189.1426
| 99 | 6242.8916
| 98 | 6398.2786
| 97 | 6238.3653
| 96 | 6000.3765
| 95 | 5971.2698
| 94 | 6103.8622
| 93 | 5953.6596
| 92 | 5699.0266
| 91 | 5508.9971
| 90 | 5506.2087
| 89 | 5450.4161
| 88 | 5361.1082
| 87 | 5322.1348
| 86 | 5282.5916
| 85 | 5154.289
| 84 | 5075.6825
| 83 | 5233.6695
| 82 | 5461.0254
| 81 | 5862.2033
| 80 | 6628.2342
| 79 | 8055.3353
| 78 | 9875.3563
| 77 | 11462.3288
| 76 | 12193.5577
| 75 | 11439.267
| 74 | 9028.255
| 73 | 6091.4609
| 72 | 4050.4657
| 71 | 3026.4492
| 70 | 2439.7834
| 69 | 2114.6431
| 68 | 2058.229
| 67 | 2061.9208
| 66 | 1959.4145
| 65 | 1863.5948
| 64 | 1753.2989
| 63 | 1684.4559
| 62 | 1609.7127
| 61 | 1713.3131
| 60 | 1769.7203
| 59 | 1710.1299
| 58 | 1646.891
| 57 | 1648.0335
| 56 | 1676.9103
| 55 | 1583.4312
| 54 | 1506.5813
| 53 | 1545.2132
| 52 | 1620.3362
| 51 | 1634.71
| 50 | 1603.57
| 49 | 1579.7552
| 48 | 1616.0839
| 47 | 1628.1324
| 46 | 1582.0929
| 45 | 1499.4864
| 44 | 1548.135
| 43 | 1638.4593
| 42 | 1604.7025
| 41 | 1575.634
| 40 | 1579.614
| 39 | 1589.5658
| 38 | 1600.4882
| 37 | 1575.5671
| 36 | 1541.4412
| 35 | 1504.3476
| 34 | 1545.9655
| 33 | 1548.5618
| 32 | 1530.6834
| 31 | 1557.5613
| 30 | 1594.2056
| 29 | 1664.3054
| 28 | 1725.8223
| 27 | 1797.7102
| 26 | 1828.3264
| 25 | 1911.6013
| 24 | 1950.9745
| 23 | 1928.9755
| 22 | 1807.808
| 21 | 1767.4791
| 20 | 1643.8983
| 19 | 1518.7593
| 18 | 1388.0057
| 17 | 1350.1815
| 16 | 1302.0409
| 15 | 1375.9429
| 14 | 1452.3885
| 13 | 1519.4635
| 12 | 1501.8022
| 11 | 1480.1039
| 10 | 1448.9082
| 9 | 1462.2471
| 8 | 1519.9041
| 7 | 1778.8168
| 6 | 2273.3866
| 5 | 3254.1866
| 4 | 4506.7533
| 3 | 4928.8197
| 2 | 3746.9237
| 1 | 1968.6533
| 0 | 679.7045

## Supp-Figure 12b
Supplementary Figure 12b | X-ray photoelectron spectroscopy (XPS) of (b) Cu_KCl
|  | Cu_KCl (Reduced) |  | Cu_KCl (As-prep.)
| Binding Energy (eV) | Intensity (a.u.) | Binding Energy (eV) | Intensity (a.u.)
| 1400 | 30198.2945 | 1400 | 60374.6632
| 1399 | 32983.3879 | 1399 | 63440.7145
| 1398 | 36399.3307 | 1398 | 66164.3469
| 1397 | 39317.6891 | 1397 | 67831.2325
| 1396 | 40820.6795 | 1396 | 68659.1339
| 1395 | 41395.846 | 1395 | 68825.8406
| 1394 | 40947.0647 | 1394 | 68783.6387
| 1393 | 40042.7748 | 1393 | 67978.1882
| 1392 | 39147.8531 | 1392 | 67441.2845
| 1391 | 38917.6827 | 1391 | 67315.7582
| 1390 | 38591.7936 | 1390 | 67083.8898
| 1389 | 38204.854 | 1389 | 66513.3529
| 1388 | 37589.794 | 1388 | 66133.4513
| 1387 | 37342.1605 | 1387 | 65823.8568
| 1386 | 37099.0956 | 1386 | 65347.0638
| 1385 | 36546.699 | 1385 | 65117.475
| 1384 | 36016.6089 | 1384 | 65132.0989
| 1383 | 36147.6145 | 1383 | 65598.9992
| 1382 | 36243.054 | 1382 | 65710.5499
| 1381 | 35673.0688 | 1381 | 65148.0423
| 1380 | 35104.0925 | 1380 | 64468.325
| 1379 | 34900.7286 | 1379 | 64178.3478
| 1378 | 34859.169 | 1378 | 64289.7207
| 1377 | 35101.0913 | 1377 | 64001.7717
| 1376 | 35167.8743 | 1376 | 63974.2519
| 1375 | 35092.4616 | 1375 | 63644.3471
| 1374 | 34537.8627 | 1374 | 63530.5752
| 1373 | 34267.4686 | 1373 | 63354.2669
| 1372 | 33811.3698 | 1372 | 63784.5053
| 1371 | 33892.1597 | 1371 | 63567.2443
| 1370 | 33610.1529 | 1370 | 63222.129
| 1369 | 33473.6502 | 1369 | 62750.634
| 1368 | 33196.8032 | 1368 | 62619.0135
| 1367 | 33324.4138 | 1367 | 62108.7061
| 1366 | 33336.4537 | 1366 | 61905.6486
| 1365 | 33236.469 | 1365 | 61769.5201
| 1364 | 33014.424 | 1364 | 61624.8436
| 1363 | 32874.6891 | 1363 | 61759.5947
| 1362 | 32891 | 1362 | 61553.7964
| 1361 | 32613.746 | 1361 | 61305.5488
| 1360 | 32394.8918 | 1360 | 61047.991
| 1359 | 32192.6215 | 1359 | 60985.5562
| 1358 | 32387.6756 | 1358 | 60630.184
| 1357 | 32396.375 | 1357 | 60434.0917
| 1356 | 32298.9547 | 1356 | 60580.6277
| 1355 | 32123.2711 | 1355 | 60657.9904
| 1354 | 32028.0125 | 1354 | 60754.1353
| 1353 | 31861.3925 | 1353 | 60639.373
| 1352 | 31597.9908 | 1352 | 60469.875
| 1351 | 31441.631 | 1351 | 60275.8502
| 1350 | 31008.3925 | 1350 | 60390.8248
| 1349 | 31210.4193 | 1349 | 60595.5515
| 1348 | 31159.4157 | 1348 | 60669.985
| 1347 | 31236.3498 | 1347 | 60227.8051
| 1346 | 31026.6899 | 1346 | 59656.3616
| 1345 | 31022.6572 | 1345 | 59218.3833
| 1344 | 30598.9403 | 1344 | 59302.0072
| 1343 | 30236.0174 | 1343 | 59335.5738
| 1342 | 30197.3063 | 1342 | 59325.4633
| 1341 | 30243.9918 | 1341 | 59191.22
| 1340 | 30265.4786 | 1340 | 59219.9371
| 1339 | 30027.1425 | 1339 | 58767.4757
| 1338 | 29969.6365 | 1338 | 58421.3703
| 1337 | 29892.9143 | 1337 | 58202.9608
| 1336 | 30121.2108 | 1336 | 58030.2487
| 1335 | 30275.7989 | 1335 | 58017.4477
| 1334 | 30124.7063 | 1334 | 58301.0219
| 1333 | 29919.3767 | 1333 | 58684.9742
| 1332 | 29683.9458 | 1332 | 58483.6801
| 1331 | 29596.1531 | 1331 | 58068.6448
| 1330 | 29482.4463 | 1330 | 57724.0312
| 1329 | 29741.5008 | 1329 | 57859.7861
| 1328 | 29323.006 | 1328 | 57836.4125
| 1327 | 28705.3471 | 1327 | 57590.0108
| 1326 | 28186.2697 | 1326 | 57284.9132
| 1325 | 28154.6763 | 1325 | 57011.1911
| 1324 | 28072.6861 | 1324 | 57018.03
| 1323 | 28341.6855 | 1323 | 56906.4296
| 1322 | 28480.6618 | 1322 | 56877.4786
| 1321 | 28493.2255 | 1321 | 56818.4689
| 1320 | 28163.4773 | 1320 | 56928.1363
| 1319 | 27943.1503 | 1319 | 56833.9513
| 1318 | 27606.5937 | 1318 | 56672.1411
| 1317 | 27549.7493 | 1317 | 56603.7957
| 1316 | 27770.4644 | 1316 | 56510.8314
| 1315 | 27958.744 | 1315 | 56596.2736
| 1314 | 28014.5761 | 1314 | 56569.6271
| 1313 | 27730.8044 | 1313 | 56280.5579
| 1312 | 27361.6051 | 1312 | 55835.9937
| 1311 | 27266.1391 | 1311 | 55730.3869
| 1310 | 27599.2811 | 1310 | 55674.1285
| 1309 | 27792.3025 | 1309 | 55847.6234
| 1308 | 27632.9712 | 1308 | 56052.978
| 1307 | 27429.091 | 1307 | 56487.2599
| 1306 | 27349.8743 | 1306 | 56746.1379
| 1305 | 27208.849 | 1305 | 56944.1733
| 1304 | 27271.3777 | 1304 | 56788.3177
| 1303 | 27582.1446 | 1303 | 56361.5081
| 1302 | 27423.9065 | 1302 | 56105.7715
| 1301 | 27102.8731 | 1301 | 55715.9828
| 1300 | 27084.4482 | 1300 | 55276.4877
| 1299 | 27251.2743 | 1299 | 54956.2871
| 1298 | 27236.9646 | 1298 | 55021.7133
| 1297 | 27127.6034 | 1297 | 54911.9665
| 1296 | 27210.9825 | 1296 | 54869.6837
| 1295 | 26836.9798 | 1295 | 54607.5721
| 1294 | 26529.3805 | 1294 | 54336.102
| 1293 | 26205.9686 | 1293 | 54150.6685
| 1292 | 26529.3644 | 1292 | 54166.9981
| 1291 | 26909.3697 | 1291 | 53995.2873
| 1290 | 27043.7681 | 1290 | 53910.7802
| 1289 | 27065.5807 | 1289 | 53956.8373
| 1288 | 26819.9956 | 1288 | 54084.0371
| 1287 | 26630.8531 | 1287 | 54086.2209
| 1286 | 26543.3118 | 1286 | 54040.1205
| 1285 | 26635.5094 | 1285 | 53970.5896
| 1284 | 26541.384 | 1284 | 53780.7133
| 1283 | 26712.6587 | 1283 | 53632.3296
| 1282 | 26637.5864 | 1282 | 53457.9795
| 1281 | 26421.2343 | 1281 | 53545.5193
| 1280 | 26381.0615 | 1280 | 53716.3527
| 1279 | 26398.3284 | 1279 | 53749.6481
| 1278 | 26384.8613 | 1278 | 53668.9468
| 1277 | 26415.4004 | 1277 | 53517.0301
| 1276 | 26254.7421 | 1276 | 53552.1905
| 1275 | 25902.5931 | 1275 | 53492.5578
| 1274 | 25777.9661 | 1274 | 53426.8628
| 1273 | 26177.2861 | 1273 | 53306.1021
| 1272 | 26569.3117 | 1272 | 53107.87
| 1271 | 26755.6399 | 1271 | 53276.7124
| 1270 | 26556.4657 | 1270 | 53403.2203
| 1269 | 26375.6469 | 1269 | 53581.7344
| 1268 | 26293.615 | 1268 | 53506.7145
| 1267 | 26028.8509 | 1267 | 53435.4753
| 1266 | 26188.012 | 1266 | 53412.8406
| 1265 | 26215.9136 | 1265 | 53477.0964
| 1264 | 26197.132 | 1264 | 53717.4668
| 1263 | 26001.0555 | 1263 | 53659.6151
| 1262 | 26077.1068 | 1262 | 53636.7472
| 1261 | 26191.0693 | 1261 | 53221.0425
| 1260 | 26243.2572 | 1260 | 53144.1499
| 1259 | 26206.4067 | 1259 | 53032.445
| 1258 | 26056.941 | 1258 | 53185.0363
| 1257 | 25991.048 | 1257 | 53333.531
| 1256 | 26101.8894 | 1256 | 53304.4031
| 1255 | 26177.6044 | 1255 | 53119.9514
| 1254 | 26115.2023 | 1254 | 53089.1271
| 1253 | 26116.323 | 1253 | 53258.1387
| 1252 | 26445.599 | 1252 | 53290.5447
| 1251 | 26585.3377 | 1251 | 53132.8143
| 1250 | 26349.5675 | 1250 | 53085.2181
| 1249 | 26506.1967 | 1249 | 53248.7295
| 1248 | 26858.2063 | 1248 | 53389.5896
| 1247 | 26891.7559 | 1247 | 53414.3964
| 1246 | 26709.6132 | 1246 | 53661.3447
| 1245 | 26543.5202 | 1245 | 54142.0018
| 1244 | 26584.821 | 1244 | 53940.1829
| 1243 | 26428.6576 | 1243 | 53637.262
| 1242 | 26337.4315 | 1242 | 53448.8946
| 1241 | 26223.4229 | 1241 | 53457.6572
| 1240 | 26526.4486 | 1240 | 53471.3881
| 1239 | 26864.5759 | 1239 | 53553.9784
| 1238 | 27191.2823 | 1238 | 53718.3503
| 1237 | 27122.9369 | 1237 | 53779.9895
| 1236 | 26915.5746 | 1236 | 53806.6327
| 1235 | 26917.0509 | 1235 | 53683.034
| 1234 | 27321.6739 | 1234 | 53608.0698
| 1233 | 27316.2061 | 1233 | 53451.1754
| 1232 | 27037.5536 | 1232 | 53503.1745
| 1231 | 26625.0666 | 1231 | 53626.3831
| 1230 | 26667.5411 | 1230 | 53891.7639
| 1229 | 27051.1606 | 1229 | 53831.1915
| 1228 | 27077.5594 | 1228 | 53655.7321
| 1227 | 26777.8086 | 1227 | 53455.9603
| 1226 | 26651.4968 | 1226 | 53507.1038
| 1225 | 27077.9202 | 1225 | 53803.9886
| 1224 | 27209.9062 | 1224 | 53977.3921
| 1223 | 27372.6806 | 1223 | 54208.0004
| 1222 | 27339.5289 | 1222 | 54117.0494
| 1221 | 27438.6539 | 1221 | 54188.4621
| 1220 | 27381.6587 | 1220 | 54075.1747
| 1219 | 27577.2809 | 1219 | 54060.3525
| 1218 | 27291.1417 | 1218 | 53907.9161
| 1217 | 26848.3065 | 1217 | 53869.2087
| 1216 | 26311.0934 | 1216 | 53888.6634
| 1215 | 26750.0797 | 1215 | 53875.6451
| 1214 | 27048.2728 | 1214 | 53811.8511
| 1213 | 26956.5639 | 1213 | 53935.1916
| 1212 | 26502.5425 | 1212 | 54066.6869
| 1211 | 26469.0155 | 1211 | 53874.9298
| 1210 | 26331.9384 | 1210 | 53399.0491
| 1209 | 26483.3829 | 1209 | 53259.0448
| 1208 | 26690.935 | 1208 | 53433.2572
| 1207 | 26835.4742 | 1207 | 53809.1766
| 1206 | 26687.9231 | 1206 | 54038.388
| 1205 | 26685.3728 | 1205 | 54176.2243
| 1204 | 26722.4892 | 1204 | 54111.995
| 1203 | 26722.786 | 1203 | 54000.0742
| 1202 | 26815.5958 | 1202 | 54036.8485
| 1201 | 26951.854 | 1201 | 53963.8337
| 1200 | 26905.3236 | 1200 | 53961.4571
| 1199 | 26910.7665 | 1199 | 53933.1201
| 1198 | 26997.6538 | 1198 | 53812.4957
| 1197 | 27103.5416 | 1197 | 53584.114
| 1196 | 27004.2271 | 1196 | 53951.7455
| 1195 | 27202.5467 | 1195 | 54364.3368
| 1194 | 27338.7136 | 1194 | 54454.0839
| 1193 | 27255.9252 | 1193 | 54325.8378
| 1192 | 27139.7313 | 1192 | 54185.7974
| 1191 | 27152.0466 | 1191 | 53911.3688
| 1190 | 27310.6073 | 1190 | 54096.4362
| 1189 | 27500.4674 | 1189 | 54317.0967
| 1188 | 27869.9852 | 1188 | 54335.533
| 1187 | 27837.4116 | 1187 | 54246.4623
| 1186 | 27599.1619 | 1186 | 54256.3145
| 1185 | 27393.8311 | 1185 | 54389.0343
| 1184 | 27475.8852 | 1184 | 54783.1847
| 1183 | 27272.1331 | 1183 | 55096.6544
| 1182 | 27205.8973 | 1182 | 54641.3531
| 1181 | 27472.0918 | 1181 | 54346.6117
| 1180 | 27934.9934 | 1180 | 54305.2719
| 1179 | 27978.7562 | 1179 | 54654.0584
| 1178 | 27762.9212 | 1178 | 54911.9216
| 1177 | 27691.7586 | 1177 | 55204.9674
| 1176 | 27835.7665 | 1176 | 55151.3428
| 1175 | 28198.9767 | 1175 | 55135.1493
| 1174 | 28068.7099 | 1174 | 55171.8558
| 1173 | 27959.3468 | 1173 | 55073.1994
| 1172 | 27951.5254 | 1172 | 54968.3316
| 1171 | 28183.704 | 1171 | 54936.1755
| 1170 | 28028.4232 | 1170 | 55082.0009
| 1169 | 28363.5028 | 1169 | 55330.4988
| 1168 | 28509.5607 | 1168 | 55477.9063
| 1167 | 28165.9609 | 1167 | 55578.8029
| 1166 | 27778.2527 | 1166 | 55660.9473
| 1165 | 28337.9622 | 1165 | 55593.9073
| 1164 | 28806.492 | 1164 | 55521.686
| 1163 | 28542.7374 | 1163 | 55543.9525
| 1162 | 28349.1945 | 1162 | 55660.5413
| 1161 | 28661.3072 | 1161 | 55547.5038
| 1160 | 28987.7269 | 1160 | 55538.0089
| 1159 | 28948.1593 | 1159 | 55426.2779
| 1158 | 28689.1317 | 1158 | 55336.3695
| 1157 | 28580.9854 | 1157 | 55597.3148
| 1156 | 28515.4622 | 1156 | 55925.232
| 1155 | 28804.6669 | 1155 | 56164.5627
| 1154 | 28719.4149 | 1154 | 55938.3226
| 1153 | 28712.2719 | 1153 | 55905.9788
| 1152 | 28778.0783 | 1152 | 55855.1724
| 1151 | 29347.5145 | 1151 | 55850.953
| 1150 | 29473.9763 | 1150 | 55648.3239
| 1149 | 29358.793 | 1149 | 55690.5939
| 1148 | 29386.5455 | 1148 | 56112.662
| 1147 | 29589.8181 | 1147 | 56449.6034
| 1146 | 29445.636 | 1146 | 56604.1823
| 1145 | 29214.1612 | 1145 | 56648.161
| 1144 | 29170.4947 | 1144 | 56808.5901
| 1143 | 29230.6174 | 1143 | 56572.5642
| 1142 | 29171.7512 | 1142 | 56534.9096
| 1141 | 29183.9746 | 1141 | 56493.5249
| 1140 | 29055.43 | 1140 | 56704.2658
| 1139 | 29171.3163 | 1139 | 56674.4447
| 1138 | 29534.5549 | 1138 | 56789.443
| 1137 | 29824.8545 | 1137 | 56874.1315
| 1136 | 29947.1966 | 1136 | 57068.4863
| 1135 | 29984.9046 | 1135 | 56980.5962
| 1134 | 30121.3543 | 1134 | 56839.9208
| 1133 | 30250.1423 | 1133 | 56609.0892
| 1132 | 30285.6141 | 1132 | 56687.2523
| 1131 | 30170.6989 | 1131 | 56572.1995
| 1130 | 30162.2635 | 1130 | 56605.5959
| 1129 | 30130.0974 | 1129 | 56517.0854
| 1128 | 29868.7304 | 1128 | 56919.0195
| 1127 | 29959.6394 | 1127 | 57286.746
| 1126 | 30236.0614 | 1126 | 57361.582
| 1125 | 30475.2433 | 1125 | 57239.0925
| 1124 | 30416.079 | 1124 | 57059.7119
| 1123 | 30503.047 | 1123 | 57138.0241
| 1122 | 30395.3439 | 1122 | 57146.268
| 1121 | 30833.0069 | 1121 | 57544.7835
| 1120 | 30916.6466 | 1120 | 57803.8469
| 1119 | 30742.5179 | 1119 | 57730.9796
| 1118 | 30138.0091 | 1118 | 57443.5447
| 1117 | 30214.3383 | 1117 | 57578.0339
| 1116 | 30239.7305 | 1116 | 57811.7489
| 1115 | 30245.7157 | 1115 | 58070.3
| 1114 | 30180.5088 | 1114 | 58105.8564
| 1113 | 30542.4632 | 1113 | 58179.2217
| 1112 | 30901.2212 | 1112 | 57883.3338
| 1111 | 31025.5251 | 1111 | 57847.3994
| 1110 | 31025.4763 | 1110 | 57908.1913
| 1109 | 31315.3387 | 1109 | 58062.2717
| 1108 | 31350.2886 | 1108 | 58152.5569
| 1107 | 31226.7505 | 1107 | 58389.4871
| 1106 | 31237.3278 | 1106 | 58238.8105
| 1105 | 31551.2757 | 1105 | 58013.054
| 1104 | 31577.2131 | 1104 | 57887.7767
| 1103 | 31411.5284 | 1103 | 58102.2257
| 1102 | 31273.5181 | 1102 | 58161.4348
| 1101 | 31358.268 | 1101 | 58499.5203
| 1100 | 31519.7093 | 1100 | 59133.4988
| 1099 | 31707.7385 | 1099 | 59544.5672
| 1098 | 32004.3212 | 1098 | 60051.3846
| 1097 | 32303.4212 | 1097 | 60339.0453
| 1096 | 32157.6487 | 1096 | 60237.3255
| 1095 | 31806.3474 | 1095 | 59672.4847
| 1094 | 31688.5081 | 1094 | 59145.3242
| 1093 | 31795.167 | 1093 | 58579.5363
| 1092 | 31630.5968 | 1092 | 58038.1058
| 1091 | 31604.866 | 1091 | 57759.8719
| 1090 | 31552.4167 | 1090 | 57617.5697
| 1089 | 31091.6768 | 1089 | 57640.0252
| 1088 | 30735.3219 | 1088 | 57853.3329
| 1087 | 30746.6473 | 1087 | 57913.1837
| 1086 | 30827.0785 | 1086 | 57715.7155
| 1085 | 30556.7863 | 1085 | 57568.6242
| 1084 | 30608.2664 | 1084 | 57519.9045
| 1083 | 31061.8434 | 1083 | 57327.552
| 1082 | 31290.963 | 1082 | 56964.055
| 1081 | 31319.1522 | 1081 | 57209.9079
| 1080 | 31130.9734 | 1080 | 57691.7214
| 1079 | 31013.5025 | 1079 | 57919.9054
| 1078 | 31251.6381 | 1078 | 57829.2593
| 1077 | 31624.5091 | 1077 | 57813.4974
| 1076 | 31714.5486 | 1076 | 57719.1219
| 1075 | 31472.0186 | 1075 | 57606.3023
| 1074 | 31606.2291 | 1074 | 57601.3579
| 1073 | 31896.743 | 1073 | 57454.8878
| 1072 | 31884.2996 | 1072 | 57491.7398
| 1071 | 31806.1285 | 1071 | 57803.5101
| 1070 | 31694.462 | 1070 | 58099.0012
| 1069 | 31856.3569 | 1069 | 58102.1543
| 1068 | 32030.0303 | 1068 | 57756.3573
| 1067 | 32175.706 | 1067 | 57543.1043
| 1066 | 32094.4977 | 1066 | 57800.5602
| 1065 | 32043.1621 | 1065 | 58423.236
| 1064 | 32023.1413 | 1064 | 58510.8183
| 1063 | 31929.7199 | 1063 | 58251.4964
| 1062 | 32066.3567 | 1062 | 58008.0884
| 1061 | 32463.8147 | 1061 | 58138.0988
| 1060 | 32646.6157 | 1060 | 58328.3349
| 1059 | 32394.8675 | 1059 | 58351.8562
| 1058 | 32169.4894 | 1058 | 58401.163
| 1057 | 31998.6622 | 1057 | 58485.3033
| 1056 | 32164.071 | 1056 | 58767.2417
| 1055 | 32432.354 | 1055 | 58671.1203
| 1054 | 32505.7918 | 1054 | 58519.0222
| 1053 | 32319.9089 | 1053 | 58457.8009
| 1052 | 32823.5132 | 1052 | 58773.2203
| 1051 | 33022.7404 | 1051 | 58962.3572
| 1050 | 32933.8605 | 1050 | 59081.4865
| 1049 | 32917.8594 | 1049 | 59047.1127
| 1048 | 33018.4295 | 1048 | 59181.7491
| 1047 | 32951.8211 | 1047 | 59357.5331
| 1046 | 33016.3641 | 1046 | 59937.8133
| 1045 | 33203.1246 | 1045 | 59794.4757
| 1044 | 32840.6876 | 1044 | 59615.5169
| 1043 | 32916.4415 | 1043 | 59590.39
| 1042 | 33121.3555 | 1042 | 59859.5529
| 1041 | 33497.9357 | 1041 | 59829.4529
| 1040 | 33547.4045 | 1040 | 59949.6973
| 1039 | 33819.938 | 1039 | 60048.4246
| 1038 | 34197.5031 | 1038 | 59844.1175
| 1037 | 34710.0584 | 1037 | 59919.7934
| 1036 | 34431.9993 | 1036 | 60442.4908
| 1035 | 33940.2649 | 1035 | 60602.7605
| 1034 | 33630.3252 | 1034 | 60296.9627
| 1033 | 33936.0657 | 1033 | 60127.7494
| 1032 | 34261.9867 | 1032 | 60486.6248
| 1031 | 34505.6681 | 1031 | 60469.0842
| 1030 | 34169.5951 | 1030 | 60191.1878
| 1029 | 33796.4164 | 1029 | 60221.1952
| 1028 | 33578.5333 | 1028 | 60690.6198
| 1027 | 34058.9518 | 1027 | 60805.8536
| 1026 | 34676.3406 | 1026 | 60611.1795
| 1025 | 34931.7779 | 1025 | 60687.2684
| 1024 | 34707.0964 | 1024 | 61148.1786
| 1023 | 34587.4868 | 1023 | 61359.5918
| 1022 | 34580.0351 | 1022 | 61186.2091
| 1021 | 34705.8985 | 1021 | 61088.1004
| 1020 | 35210.874 | 1020 | 61410.6115
| 1019 | 35714.6933 | 1019 | 61361.5608
| 1018 | 35504.2844 | 1018 | 61349.5177
| 1017 | 35101.35 | 1017 | 61451.9082
| 1016 | 35143.5161 | 1016 | 61987.9106
| 1015 | 35307.7905 | 1015 | 62042.7334
| 1014 | 35371.2148 | 1014 | 62082.0848
| 1013 | 35497.4148 | 1013 | 62003.9371
| 1012 | 35700.4422 | 1012 | 61936.3222
| 1011 | 35520.9041 | 1011 | 61646.3746
| 1010 | 35412.1443 | 1010 | 61648.8593
| 1009 | 35324.1258 | 1009 | 61872.1101
| 1008 | 35331.5978 | 1008 | 61862.2954
| 1007 | 35394.598 | 1007 | 61701.2592
| 1006 | 35631.132 | 1006 | 61910.2476
| 1005 | 35603.5468 | 1005 | 62470.0002
| 1004 | 35879.5986 | 1004 | 62700.8568
| 1003 | 36363.6171 | 1003 | 62841.5715
| 1002 | 36922.7888 | 1002 | 62831.2666
| 1001 | 36909.0117 | 1001 | 62889.9317
| 1000 | 36728.5115 | 1000 | 62740.8181
| 999 | 36517.1383 | 999 | 62925.7788
| 998 | 36212.9958 | 998 | 63105.2862
| 997 | 36356.922 | 997 | 63385.7206
| 996 | 36600.4231 | 996 | 63285.3349
| 995 | 36929.7307 | 995 | 63245.5352
| 994 | 36873.9438 | 994 | 63121.1994
| 993 | 36884.53 | 993 | 63553.2564
| 992 | 36814.5591 | 992 | 63415.4602
| 991 | 36805.0661 | 991 | 63213.4702
| 990 | 36448.3096 | 990 | 62917.5807
| 989 | 36099.6731 | 989 | 63366.9764
| 988 | 36279.807 | 988 | 63372.7456
| 987 | 36367.2901 | 987 | 63508.3311
| 986 | 36229.2238 | 986 | 63733.6631
| 985 | 36206.6587 | 985 | 64302.7319
| 984 | 36542.6596 | 984 | 64246.6449
| 983 | 36787.1994 | 983 | 64194.091
| 982 | 37065.6571 | 982 | 64412.7655
| 981 | 37250.4808 | 981 | 64738.2337
| 980 | 37568.1851 | 980 | 64774.5424
| 979 | 37772.8713 | 979 | 64866.1653
| 978 | 38318.5289 | 978 | 65540.3
| 977 | 38670.4584 | 977 | 66261.3965
| 976 | 38970.1322 | 976 | 66521.4223
| 975 | 38686.9965 | 975 | 66360.2699
| 974 | 38656.5464 | 974 | 66047.5231
| 973 | 38203.2968 | 973 | 65823.8664
| 972 | 37540.1886 | 972 | 65311.5897
| 971 | 36584.0649 | 971 | 64987.7112
| 970 | 36447.0652 | 970 | 64691.1438
| 969 | 36335.0753 | 969 | 64949.8163
| 968 | 36174.6986 | 968 | 65029.2364
| 967 | 35780.9279 | 967 | 65004.1093
| 966 | 35558.0653 | 966 | 64797.9496
| 965 | 36251.4188 | 965 | 64488.944
| 964 | 37184.4007 | 964 | 64260.8629
| 963 | 37855.1036 | 963 | 64346.3797
| 962 | 36983.1541 | 962 | 64282.154
| 961 | 36071.3998 | 961 | 64277.7125
| 960 | 35148.881 | 960 | 64252.0328
| 959 | 34993.7714 | 959 | 64312.455
| 958 | 35086.8131 | 958 | 63806.9137
| 957 | 35381.0574 | 957 | 63968.0659
| 956 | 35784.351 | 956 | 64305.6097
| 955 | 37072.4625 | 955 | 66464.7773
| 954 | 39325.5199 | 954 | 72047.1313
| 953 | 41532.9532 | 953 | 79031.7648
| 952 | 41227.4579 | 952 | 80145.3861
| 951 | 38070.6631 | 951 | 73936.2414
| 950 | 34026.1247 | 950 | 66454.8452
| 949 | 31774.2573 | 949 | 62245.4165
| 948 | 30952.2326 | 948 | 61014.574
| 947 | 30975.6688 | 947 | 60811.557
| 946 | 31535.7324 | 946 | 61098.046
| 945 | 32422.609 | 945 | 60519.6588
| 944 | 33110.5664 | 944 | 59658.7428
| 943 | 33027.2464 | 943 | 58629.1442
| 942 | 32527.1844 | 942 | 57734.6932
| 941 | 31704.9231 | 941 | 57014.1087
| 940 | 30881.6034 | 940 | 56461.4173
| 939 | 30339.8538 | 939 | 56081.6715
| 938 | 30250.9119 | 938 | 55891.2901
| 937 | 31073.5912 | 937 | 56740.5255
| 936 | 32645.0391 | 936 | 57899.3687
| 935 | 35573.3244 | 935 | 63000.2439
| 934 | 40286.6043 | 934 | 76958.5551
| 933 | 45936.7605 | 933 | 92590.0607
| 932 | 45983.2068 | 932 | 92466.9686
| 931 | 38580.5632 | 931 | 75521.9757
| 930 | 29498.8438 | 930 | 58639.7799
| 929 | 25172.0703 | 929 | 52054.1008
| 928 | 24081.8807 | 928 | 50957.983
| 927 | 23681.3759 | 927 | 50449.6887
| 926 | 23402.0107 | 926 | 50060.9873
| 925 | 23524.3698 | 925 | 49898.4915
| 924 | 23603.1119 | 924 | 50011.395
| 923 | 23592.1794 | 923 | 49970.3799
| 922 | 23290.0636 | 922 | 49829.9608
| 921 | 23283.7279 | 921 | 49472.5506
| 920 | 23605.2223 | 920 | 49254.8902
| 919 | 23673.2726 | 919 | 49271.8619
| 918 | 23275.9416 | 918 | 49389.8337
| 917 | 23068.1168 | 917 | 49478.4702
| 916 | 23187.0395 | 916 | 49181.9935
| 915 | 23386.4417 | 915 | 49024.1723
| 914 | 23427.1638 | 914 | 49111.5014
| 913 | 23671.0268 | 913 | 49330.938
| 912 | 23666.3284 | 912 | 49459.052
| 911 | 23424.2832 | 911 | 49674.8208
| 910 | 23325.9154 | 910 | 49768.2729
| 909 | 23563.1475 | 909 | 49508.542
| 908 | 23777.8953 | 908 | 49092.8867
| 907 | 23745.2526 | 907 | 49197.7009
| 906 | 23841.9974 | 906 | 49522.3301
| 905 | 23903.8455 | 905 | 49933.6926
| 904 | 23781.1838 | 904 | 49882.3295
| 903 | 23558.1247 | 903 | 49817.3656
| 902 | 23546.5714 | 902 | 49946.4785
| 901 | 23605.9184 | 901 | 49992.3461
| 900 | 23574.7969 | 900 | 49791.0391
| 899 | 23706.1445 | 899 | 49773.0513
| 898 | 23945.8926 | 898 | 50014.5516
| 897 | 24012.6286 | 897 | 50157.6368
| 896 | 23975.9652 | 896 | 49820.2441
| 895 | 24320.4243 | 895 | 49595.2562
| 894 | 24567.47 | 894 | 49406.639
| 893 | 24570.7733 | 893 | 49615.9673
| 892 | 24313.4756 | 892 | 49834.9691
| 891 | 24205.5805 | 891 | 49912.0731
| 890 | 24298.8236 | 890 | 50257.8411
| 889 | 24312.6957 | 889 | 50350.6264
| 888 | 24193.7423 | 888 | 50430.7142
| 887 | 24156.093 | 887 | 50250.3765
| 886 | 24504.8367 | 886 | 50395.2909
| 885 | 24617.2824 | 885 | 50372.1926
| 884 | 24674.8173 | 884 | 50366.5027
| 883 | 24741.445 | 883 | 50293.9048
| 882 | 24969.7868 | 882 | 50567.7151
| 881 | 24985.4055 | 881 | 50543.1067
| 880 | 25010.7629 | 880 | 50455.4051
| 879 | 24898.197 | 879 | 50339.4344
| 878 | 24766.5945 | 878 | 50787.0465
| 877 | 24834.3203 | 877 | 50836.6962
| 876 | 25367.7457 | 876 | 51005.9079
| 875 | 25559.7512 | 875 | 51039.8316
| 874 | 25072.4291 | 874 | 50985.9194
| 873 | 24549.0293 | 873 | 50601.8085
| 872 | 24524.0093 | 872 | 50683.5197
| 871 | 24593.7437 | 871 | 50987.4372
| 870 | 24852.2502 | 870 | 51355.2511
| 869 | 25147.5239 | 869 | 51394.5422
| 868 | 25434.1116 | 868 | 51296.4285
| 867 | 25338.23 | 867 | 51217.0729
| 866 | 25159.2 | 866 | 51309.7555
| 865 | 25181.3367 | 865 | 51502.6386
| 864 | 25374.9858 | 864 | 51773.122
| 863 | 25761.8158 | 863 | 51673.5504
| 862 | 25857.1968 | 862 | 51429.4971
| 861 | 25776.5824 | 861 | 51336.9857
| 860 | 25580.4607 | 860 | 51422.938
| 859 | 25602.8768 | 859 | 51587.8334
| 858 | 25812.243 | 858 | 51906.5792
| 857 | 25880.31 | 857 | 52037.2289
| 856 | 25896.0934 | 856 | 51907.2808
| 855 | 25815.9211 | 855 | 51861.5041
| 854 | 25888.762 | 854 | 51901.4437
| 853 | 25816.9128 | 853 | 51942.8842
| 852 | 26061.028 | 852 | 52012.3265
| 851 | 26169.1669 | 851 | 52197.9647
| 850 | 26187.3328 | 850 | 52256.3862
| 849 | 26029.6921 | 849 | 52262.6724
| 848 | 26173.8346 | 848 | 52158.0958
| 847 | 26413.6566 | 847 | 52261.0561
| 846 | 26529.8928 | 846 | 52248.8726
| 845 | 26611.1048 | 845 | 52286.3814
| 844 | 26531.0542 | 844 | 52391.8379
| 843 | 26762.5544 | 843 | 52695.3643
| 842 | 26831.9228 | 842 | 52690.0644
| 841 | 26915.0812 | 841 | 52860.0183
| 840 | 27029.8478 | 840 | 53000.7165
| 839 | 27127.7438 | 839 | 53058.4513
| 838 | 26919.9218 | 838 | 52813.0678
| 837 | 26888.9687 | 837 | 52647.5072
| 836 | 26863.0059 | 836 | 52761.067
| 835 | 27032.272 | 835 | 53004.3171
| 834 | 27241.1056 | 834 | 53162.1337
| 833 | 27518.9323 | 833 | 53122.274
| 832 | 27410.4297 | 832 | 53146.5295
| 831 | 27377.1994 | 831 | 53455.0764
| 830 | 27497.1458 | 830 | 53464.5209
| 829 | 27458.7522 | 829 | 53607.0941
| 828 | 27312.1576 | 828 | 53624.6147
| 827 | 27304.8114 | 827 | 53522.8233
| 826 | 27466.1049 | 826 | 53296.2607
| 825 | 27464.1208 | 825 | 53508.166
| 824 | 27275.4082 | 824 | 53806.6879
| 823 | 27313.389 | 823 | 53707.1395
| 822 | 27667.2799 | 822 | 53650.4851
| 821 | 27894.0716 | 821 | 53569.0585
| 820 | 27716.7424 | 820 | 53726.6568
| 819 | 27578.4423 | 819 | 54029.995
| 818 | 27470.8362 | 818 | 54100.0848
| 817 | 27439.7213 | 817 | 53896.5037
| 816 | 27495.65 | 816 | 53852.4985
| 815 | 28023.8913 | 815 | 53911.2725
| 814 | 28439.5063 | 814 | 53881.2464
| 813 | 28307.9385 | 813 | 54191.9683
| 812 | 28111.4769 | 812 | 54546.2551
| 811 | 28349.1614 | 811 | 54707.7409
| 810 | 28480.1644 | 810 | 54466.5343
| 809 | 28354.8666 | 809 | 54781.2199
| 808 | 28302.091 | 808 | 55000.7404
| 807 | 28564.7722 | 807 | 55077.3467
| 806 | 28826.22 | 806 | 54726.7678
| 805 | 28897.3164 | 805 | 54514.6597
| 804 | 28718.7154 | 804 | 54416.3071
| 803 | 28276.5351 | 803 | 54692.9173
| 802 | 28078.1967 | 802 | 55096.7188
| 801 | 27998.6848 | 801 | 55173.1327
| 800 | 28192.8002 | 800 | 55047.3741
| 799 | 28682.382 | 799 | 55218.17
| 798 | 29078.2206 | 798 | 55270.7985
| 797 | 29343.4439 | 797 | 55469.3355
| 796 | 29272.2364 | 796 | 55643.2994
| 795 | 29011.7456 | 795 | 55748.7951
| 794 | 28746.0028 | 794 | 55553.8151
| 793 | 29006.1856 | 793 | 55263.3734
| 792 | 29155.1455 | 792 | 55331.6448
| 791 | 29192.7619 | 791 | 55644.4799
| 790 | 29340.9189 | 790 | 56086.393
| 789 | 29617.5228 | 789 | 56013.7677
| 788 | 29965.037 | 788 | 56068.3805
| 787 | 30028.6011 | 787 | 56239.8894
| 786 | 30020.3435 | 786 | 56453.3664
| 785 | 29750.7036 | 785 | 56649.1859
| 784 | 29778.0369 | 784 | 56816.6381
| 783 | 29809.7262 | 783 | 56679.9277
| 782 | 30028.9981 | 782 | 56247.384
| 781 | 30165.0924 | 781 | 56252.5046
| 780 | 30374.0752 | 780 | 56628.9984
| 779 | 30653.8242 | 779 | 56878.9489
| 778 | 30581.0531 | 778 | 57085.267
| 777 | 30660.1467 | 777 | 57636.7854
| 776 | 31024.6008 | 776 | 57849.6933
| 775 | 31098.5688 | 775 | 57842.2166
| 774 | 30663.8494 | 774 | 57562.8204
| 773 | 30526.969 | 773 | 57847.2075
| 772 | 30739.6123 | 772 | 57953.632
| 771 | 30793.1794 | 771 | 58057.3173
| 770 | 30942.1305 | 770 | 57558.9569
| 769 | 30941.5561 | 769 | 57429.3164
| 768 | 30677.5718 | 768 | 57342.2239
| 767 | 30460.6141 | 767 | 57448.087
| 766 | 30648.0791 | 766 | 57588.5211
| 765 | 30649.2903 | 765 | 57856.2422
| 764 | 30559.0808 | 764 | 57948.8906
| 763 | 30687.9648 | 763 | 58206.7992
| 762 | 31024.21 | 762 | 58238.6066
| 761 | 30969.3999 | 761 | 58234.8722
| 760 | 30812.8541 | 760 | 58274.4651
| 759 | 30844.6996 | 759 | 58502.2013
| 758 | 31064.3404 | 758 | 58614.4805
| 757 | 31103.5585 | 757 | 58362.6461
| 756 | 30986.5289 | 756 | 58404.4748
| 755 | 30870.0694 | 755 | 58410.2781
| 754 | 31159.3254 | 754 | 58361.811
| 753 | 31068.0434 | 753 | 58046.5578
| 752 | 31013.5999 | 752 | 58252.4362
| 751 | 30582.2517 | 751 | 58195.1754
| 750 | 30579.4939 | 750 | 57970.7478
| 749 | 30734.5353 | 749 | 57794.951
| 748 | 31267.0138 | 748 | 57814.9736
| 747 | 31338.4202 | 747 | 57951.3258
| 746 | 31203.4534 | 746 | 58262.412
| 745 | 31142.8594 | 745 | 58716.1696
| 744 | 31259.1624 | 744 | 58884.5874
| 743 | 31485.1995 | 743 | 58933.621
| 742 | 31306.6954 | 742 | 59027.5016
| 741 | 31231.9785 | 741 | 59089.7843
| 740 | 31199.0544 | 740 | 59137.6727
| 739 | 31597.2348 | 739 | 59185.479
| 738 | 31477.2501 | 738 | 59358.9869
| 737 | 31466.6371 | 737 | 59393.1245
| 736 | 31466.7434 | 736 | 59589.6769
| 735 | 31735.2232 | 735 | 59875.7707
| 734 | 31615.5898 | 734 | 59924.4528
| 733 | 31319.4827 | 733 | 60176.8131
| 732 | 31420.5185 | 732 | 60391.5042
| 731 | 31781.2103 | 731 | 60152.1887
| 730 | 31892.4029 | 730 | 60015.0931
| 729 | 31370.0612 | 729 | 60351.4851
| 728 | 31188.4193 | 728 | 60603.4243
| 727 | 31308.0154 | 727 | 60645.0125
| 726 | 31676.6039 | 726 | 60757.8244
| 725 | 31676.6117 | 725 | 61005.7062
| 724 | 32028.6008 | 724 | 61014.3347
| 723 | 32371.0606 | 723 | 61171.2142
| 722 | 32458.4225 | 722 | 61424.3337
| 721 | 31903.3954 | 721 | 61743.6549
| 720 | 32045.8158 | 720 | 61958.8801
| 719 | 32441.3617 | 719 | 61716.4625
| 718 | 32568.2559 | 718 | 61118.1677
| 717 | 31987.7467 | 717 | 60738.0151
| 716 | 32217.3296 | 716 | 60661.5096
| 715 | 32658.7984 | 715 | 60679.2856
| 714 | 32976.5605 | 714 | 60406.598
| 713 | 32296.0456 | 713 | 60036.6362
| 712 | 31521.8118 | 712 | 59414.3981
| 711 | 30417.1271 | 711 | 58530.0268
| 710 | 29660.5055 | 710 | 57738.9638
| 709 | 29139.4518 | 709 | 57188.1398
| 708 | 28727.7629 | 708 | 56432.0797
| 707 | 28328.3127 | 707 | 55946.6547
| 706 | 28041.9382 | 706 | 55762.7112
| 705 | 27986.6178 | 705 | 56088.8729
| 704 | 27931.7162 | 704 | 56004.8327
| 703 | 27991.0145 | 703 | 55959.4777
| 702 | 28078.0242 | 702 | 55708.3941
| 701 | 28103.8873 | 701 | 55670.6086
| 700 | 28114.0321 | 700 | 55688.1208
| 699 | 27903.9505 | 699 | 55419.6258
| 698 | 27719.3031 | 698 | 55489.7729
| 697 | 27536.0797 | 697 | 55743.2117
| 696 | 27493.668 | 696 | 55883.0215
| 695 | 27473.3896 | 695 | 55734.8479
| 694 | 27674.0935 | 694 | 55607.6683
| 693 | 27718.9849 | 693 | 55643.0188
| 692 | 27539.3952 | 692 | 55389.2618
| 691 | 27357.249 | 691 | 55094.389
| 690 | 27150.699 | 690 | 54873.8336
| 689 | 27157.3649 | 689 | 54743.6464
| 688 | 27190.492 | 688 | 54808.9548
| 687 | 26994.614 | 687 | 54803.0103
| 686 | 26899.031 | 686 | 54861.929
| 685 | 26968.8696 | 685 | 54668.7165
| 684 | 27298.1534 | 684 | 54724.4331
| 683 | 27079.9075 | 683 | 54825.4339
| 682 | 27181.8725 | 682 | 54877.1433
| 681 | 27064.097 | 681 | 54895.0927
| 680 | 27129.3364 | 680 | 55101.0173
| 679 | 26954.2086 | 679 | 55329.7923
| 678 | 27022.8766 | 678 | 55375.5883
| 677 | 27125.0578 | 677 | 55187.1904
| 676 | 27127.844 | 676 | 55239.1264
| 675 | 26988.2269 | 675 | 55543.7547
| 674 | 26743.192 | 674 | 55845.1475
| 673 | 26634.4569 | 673 | 55694.6008
| 672 | 26882.3066 | 672 | 55630.8662
| 671 | 27166.1975 | 671 | 55826.5457
| 670 | 27403.976 | 670 | 56293.4148
| 669 | 27291.4825 | 669 | 56412.2111
| 668 | 27267.9263 | 668 | 56580.9514
| 667 | 27142.1297 | 667 | 56749.8764
| 666 | 27283.4956 | 666 | 56827.956
| 665 | 27344.2184 | 665 | 56720.3226
| 664 | 27260.0041 | 664 | 56525.9381
| 663 | 27118.7853 | 663 | 56607.0384
| 662 | 26990.1752 | 662 | 56841.858
| 661 | 27215.2654 | 661 | 57258.4923
| 660 | 27606.609 | 660 | 57408.8639
| 659 | 28146.2376 | 659 | 57534.942
| 658 | 27986.8967 | 658 | 57678.1556
| 657 | 27866.8824 | 657 | 57960.1579
| 656 | 27795.8122 | 656 | 58040.8325
| 655 | 27982.5786 | 655 | 57876.9677
| 654 | 28273.7257 | 654 | 57996.7586
| 653 | 29076.6382 | 653 | 58857.585
| 652 | 29799.1664 | 652 | 60042.5631
| 651 | 30361.4318 | 651 | 61155.9614
| 650 | 31075.4206 | 650 | 61667.7209
| 649 | 31570.1991 | 649 | 61570.132
| 648 | 30837.685 | 648 | 60362.5877
| 647 | 29470.8681 | 647 | 58703.4404
| 646 | 28221.123 | 646 | 57416.9307
| 645 | 27648.8057 | 645 | 57222.2831
| 644 | 27045.561 | 644 | 57518.5183
| 643 | 26836.1273 | 643 | 57487.2968
| 642 | 26981.2882 | 642 | 56924.2056
| 641 | 27263.7599 | 641 | 56036.1432
| 640 | 26676.5194 | 640 | 55361.3079
| 639 | 25673.4082 | 639 | 54664.2458
| 638 | 24737.0583 | 638 | 53725.6013
| 637 | 23517.7717 | 637 | 52865.8889
| 636 | 22634.679 | 636 | 52252.9506
| 635 | 22488.4771 | 635 | 51922.0614
| 634 | 22505.9492 | 634 | 51705.8566
| 633 | 22073.7503 | 633 | 51428.1399
| 632 | 21635.1005 | 632 | 51140.1339
| 631 | 21540.9269 | 631 | 51248.7535
| 630 | 21474.1399 | 630 | 51185.5332
| 629 | 21631.4553 | 629 | 50623.9228
| 628 | 21575.7248 | 628 | 50134.9948
| 627 | 21213.7144 | 627 | 49853.0561
| 626 | 20747.6475 | 626 | 49577.0472
| 625 | 20558.2461 | 625 | 49357.872
| 624 | 20208.0959 | 624 | 49280.4698
| 623 | 20088.9657 | 623 | 49054.5546
| 622 | 19743.9746 | 622 | 48955.387
| 621 | 19576.8444 | 621 | 48750.3351
| 620 | 19306.7632 | 620 | 48446.7157
| 619 | 19629.1548 | 619 | 48196.8494
| 618 | 19736.9905 | 618 | 47999.5896
| 617 | 19652.6566 | 617 | 47794.1057
| 616 | 19327.1063 | 616 | 47752.3365
| 615 | 19083.1502 | 615 | 48046.9802
| 614 | 19280.4661 | 614 | 48307.7357
| 613 | 19494.1708 | 613 | 48430.0448
| 612 | 19462.8339 | 612 | 48441.8107
| 611 | 19030.8219 | 611 | 48389.9722
| 610 | 19362.0396 | 610 | 48379.0502
| 609 | 19635.5709 | 609 | 48349.5032
| 608 | 19646.5221 | 608 | 48547.8162
| 607 | 19320.3886 | 607 | 48507.1089
| 606 | 19453.4365 | 606 | 48390.4928
| 605 | 19654.422 | 605 | 48344.5453
| 604 | 19559.9696 | 604 | 48758.6581
| 603 | 19309.1117 | 603 | 49092.8949
| 602 | 19222.4093 | 602 | 49274.4985
| 601 | 19678.4406 | 601 | 49708.1368
| 600 | 19876.2201 | 600 | 50111.4223
| 599 | 19794.4946 | 599 | 50130.1293
| 598 | 19565.7213 | 598 | 49851.4497
| 597 | 19801.9198 | 597 | 50074.535
| 596 | 19994.9708 | 596 | 50465.8488
| 595 | 20175.385 | 595 | 50694.367
| 594 | 20209.6515 | 594 | 50603.0073
| 593 | 20271.5466 | 593 | 50546.3576
| 592 | 19953.2097 | 592 | 50546.8886
| 591 | 20049.2372 | 591 | 50590.2048
| 590 | 20513.5431 | 590 | 50600.8884
| 589 | 20455.4528 | 589 | 50667.9198
| 588 | 20043.7929 | 588 | 50689.6171
| 587 | 19794.3496 | 587 | 50744.5906
| 586 | 20092.8445 | 586 | 50786.4238
| 585 | 19984.1147 | 585 | 51140.8978
| 584 | 20152.9669 | 584 | 51289.2788
| 583 | 20128.6727 | 583 | 51364.6174
| 582 | 20280.7 | 582 | 51520.0884
| 581 | 20515.9232 | 581 | 51970.9531
| 580 | 21069.5152 | 580 | 52086.9349
| 579 | 21287.1183 | 579 | 52495.7495
| 578 | 21461.7337 | 578 | 53105.8772
| 577 | 21800.3655 | 577 | 54017.0888
| 576 | 22362.8204 | 576 | 54705.8838
| 575 | 23255.8211 | 575 | 55707.3335
| 574 | 24211.9451 | 574 | 56847.5802
| 573 | 24562.0184 | 573 | 58823.5676
| 572 | 25645.4008 | 572 | 61877.0692
| 571 | 28605.4591 | 571 | 64730.6862
| 570 | 31404.9533 | 570 | 64657.9757
| 569 | 30896.7955 | 569 | 61506.9407
| 568 | 27798.1667 | 568 | 57050.9926
| 567 | 24071.0938 | 567 | 53072.3422
| 566 | 20622.8576 | 566 | 49552.638
| 565 | 17758.0305 | 565 | 47251.9251
| 564 | 15852.3349 | 564 | 45558.9214
| 563 | 14457.264 | 563 | 44284.1993
| 562 | 13214.2964 | 562 | 43170.0822
| 561 | 12362.3748 | 561 | 42602.8422
| 560 | 12115.8167 | 560 | 42249.1549
| 559 | 11943.0081 | 559 | 41982.1758
| 558 | 11697.8935 | 558 | 41606.0819
| 557 | 11275.2706 | 557 | 41177.9406
| 556 | 11065.7666 | 556 | 41081.8268
| 555 | 10991.9376 | 555 | 41421.6838
| 554 | 11107.4653 | 554 | 41411.6879
| 553 | 11222.3342 | 553 | 41206.0575
| 552 | 11425.591 | 552 | 41627.7195
| 551 | 11908.528 | 551 | 42302.0495
| 550 | 12350.0956 | 550 | 42158.1189
| 549 | 12189.0014 | 549 | 40985.3133
| 548 | 11051.9383 | 548 | 39748.8163
| 547 | 9718.2692 | 547 | 38760.7936
| 546 | 8745.1714 | 546 | 38138.0574
| 545 | 7979.1083 | 545 | 37434.4453
| 544 | 7508.8064 | 544 | 36785.9987
| 543 | 7041.7279 | 543 | 36313.3559
| 542 | 6692.0503 | 542 | 36119.3737
| 541 | 6303.6939 | 541 | 35954.2977
| 540 | 6206.5963 | 540 | 35659.7247
| 539 | 6084.1293 | 539 | 35412.772
| 538 | 5882.2071 | 538 | 35321.3178
| 537 | 5785.2455 | 537 | 35391.378
| 536 | 5846.7966 | 536 | 35396.0264
| 535 | 6006.7456 | 535 | 35410.2369
| 534 | 6678.6221 | 534 | 35579.4979
| 533 | 9038.538 | 533 | 36684.0861
| 532 | 13146.3894 | 532 | 38859.3713
| 531 | 16029.7937 | 531 | 40531.6595
| 530 | 14497.5352 | 530 | 39754.5713
| 529 | 9890.6898 | 529 | 37386.7819
| 528 | 6156.655 | 528 | 35333.984
| 527 | 4770.6612 | 527 | 34713.8464
| 526 | 4593.0721 | 526 | 34774.4194
| 525 | 4609.1921 | 525 | 34922.5056
| 524 | 4615.6881 | 524 | 34798.6204
| 523 | 4442.1382 | 523 | 34754.5299
| 522 | 4350.8533 | 522 | 34577.2929
| 521 | 4417.2715 | 521 | 34384.7025
| 520 | 4574.2792 | 520 | 34343.4541
| 519 | 4470.6144 | 519 | 34551.2257
| 518 | 4365.4042 | 518 | 34593.711
| 517 | 4287.3456 | 517 | 34443.021
| 516 | 4266.5005 | 516 | 34270.1004
| 515 | 4148.0514 | 515 | 34228.4075
| 514 | 4157.9258 | 514 | 34340.6625
| 513 | 4158.378 | 513 | 34362.877
| 512 | 4172.272 | 512 | 34266.2881
| 511 | 4177.1292 | 511 | 34354.4862
| 510 | 4295.0157 | 510 | 34469.7452
| 509 | 4436.3186 | 509 | 34461.7168
| 508 | 4477.8273 | 508 | 34399.1813
| 507 | 4404.1238 | 507 | 34418.1298
| 506 | 4260.614 | 506 | 34354.1456
| 505 | 4171.9798 | 505 | 34291.3154
| 504 | 4160.121 | 504 | 34262.8006
| 503 | 4220.0977 | 503 | 34215.5455
| 502 | 4238.2171 | 502 | 34214.4487
| 501 | 4259.9917 | 501 | 34282.6768
| 500 | 4344.3563 | 500 | 34338.9723
| 499 | 4310.9834 | 499 | 34386.3569
| 498 | 4239.5638 | 498 | 34438.3292
| 497 | 4215.258 | 497 | 34446.92
| 496 | 4332.6767 | 496 | 34402.6611
| 495 | 4446.945 | 495 | 34295.1433
| 494 | 4628.3916 | 494 | 34284.1758
| 493 | 4690.5458 | 493 | 34429.3198
| 492 | 4528.4816 | 492 | 34532.4933
| 491 | 4311.5158 | 491 | 34410.8243
| 490 | 4177.7954 | 490 | 34305.2886
| 489 | 4308.5543 | 489 | 34314.243
| 488 | 4390.1529 | 488 | 34417.0336
| 487 | 4470.7661 | 487 | 34372.3963
| 486 | 4440.0414 | 486 | 34393.3772
| 485 | 4455.7365 | 485 | 34406.1898
| 484 | 4412.6444 | 484 | 34524.7058
| 483 | 4365.0207 | 483 | 34587.6545
| 482 | 4494.959 | 482 | 34574.8068
| 481 | 4583.6111 | 481 | 34452.2148
| 480 | 4520.6721 | 480 | 34383.724
| 479 | 4298.8305 | 479 | 34504.1413
| 478 | 4242.7249 | 478 | 34553.4544
| 477 | 4182.9419 | 477 | 34556.1072
| 476 | 4199.7333 | 476 | 34439.6541
| 475 | 4327.021 | 475 | 34477.9816
| 474 | 4440.4123 | 474 | 34485.82
| 473 | 4490.0022 | 473 | 34494.9485
| 472 | 4471.4638 | 472 | 34447.4192
| 471 | 4392.8612 | 471 | 34469.3062
| 470 | 4283.5553 | 470 | 34406.3074
| 469 | 4261.0743 | 469 | 34423.1497
| 468 | 4349.9695 | 468 | 34565.1718
| 467 | 4465.4172 | 467 | 34658.1375
| 466 | 4496.3107 | 466 | 34666.3752
| 465 | 4438.9626 | 465 | 34618.8133
| 464 | 4419.8689 | 464 | 34542.8405
| 463 | 4440.0019 | 463 | 34507.2288
| 462 | 4459.1006 | 462 | 34555.6069
| 461 | 4493.5996 | 461 | 34568.3601
| 460 | 4436.671 | 460 | 34492.8026
| 459 | 4374.7012 | 459 | 34569.3381
| 458 | 4364.1337 | 458 | 34629.4672
| 457 | 4437.4095 | 457 | 34665.8161
| 456 | 4424.0066 | 456 | 34490.0471
| 455 | 4535.7027 | 455 | 34381.6232
| 454 | 4520.5549 | 454 | 34369.1236
| 453 | 4437.0532 | 453 | 34422.9233
| 452 | 4392.9366 | 452 | 34429.5414
| 451 | 4492.2897 | 451 | 34520.7476
| 450 | 4491.6521 | 450 | 34583.2301
| 449 | 4398.1622 | 449 | 34587.8718
| 448 | 4388.997 | 448 | 34573.3141
| 447 | 4510.6325 | 447 | 34584.2784
| 446 | 4557.9252 | 446 | 34530.3354
| 445 | 4592.71 | 445 | 34543.8615
| 444 | 4594.1066 | 444 | 34569.8149
| 443 | 4637.2799 | 443 | 34553.1196
| 442 | 4601.0595 | 442 | 34556.1196
| 441 | 4540.4332 | 441 | 34661.4348
| 440 | 4491.1701 | 440 | 34806.7638
| 439 | 4435.2648 | 439 | 34812.0113
| 438 | 4487.7061 | 438 | 34731.3037
| 437 | 4512.049 | 437 | 34663.088
| 436 | 4592.8835 | 436 | 34745.1445
| 435 | 4481.1559 | 435 | 34794.836
| 434 | 4480.9892 | 434 | 34800.0016
| 433 | 4443.5945 | 433 | 34735.5124
| 432 | 4583.0503 | 432 | 34701.4568
| 431 | 4659.1422 | 431 | 34707.5719
| 430 | 4671.527 | 430 | 34893.2439
| 429 | 4656.0354 | 429 | 34897.4068
| 428 | 4764.02 | 428 | 34848.8729
| 427 | 4749.4158 | 427 | 34790.7237
| 426 | 4642.7201 | 426 | 34807.999
| 425 | 4601.1872 | 425 | 34788.8157
| 424 | 4695.9368 | 424 | 34814.2961
| 423 | 4768.1194 | 423 | 34946.0466
| 422 | 4841.3318 | 422 | 34903.6564
| 421 | 4689.5889 | 421 | 34743.3258
| 420 | 4576.3505 | 420 | 34635.5681
| 419 | 4680.6194 | 419 | 34671.1832
| 418 | 4829.5152 | 418 | 34823.9804
| 417 | 4738.781 | 417 | 34917.4115
| 416 | 4622.1612 | 416 | 34921.7401
| 415 | 4613.337 | 415 | 34768.8203
| 414 | 4636.3097 | 414 | 34711.5473
| 413 | 4709.3108 | 413 | 34812.1231
| 412 | 4768.9674 | 412 | 34876.4363
| 411 | 4801.987 | 411 | 34865.4895
| 410 | 4750.0129 | 410 | 34889.2728
| 409 | 4707.0026 | 409 | 34860.7934
| 408 | 4636.496 | 408 | 34810.8451
| 407 | 4669.5666 | 407 | 34828.9992
| 406 | 4667.3297 | 406 | 34836.7824
| 405 | 4753.6782 | 405 | 34759.2228
| 404 | 4897.4972 | 404 | 34847.3022
| 403 | 4981.8744 | 403 | 34968.0471
| 402 | 5010.8249 | 402 | 35002.1698
| 401 | 4938.2554 | 401 | 34831.1616
| 400 | 5004.659 | 400 | 34776.931
| 399 | 5000.7633 | 399 | 34833.0224
| 398 | 4964.6257 | 398 | 34864.2211
| 397 | 4848.4113 | 397 | 34738.6707
| 396 | 4766.251 | 396 | 34750.1086
| 395 | 4699.2603 | 395 | 34890.8184
| 394 | 4533.8788 | 394 | 34940.2902
| 393 | 4564.1199 | 393 | 34792.3748
| 392 | 4659.3523 | 392 | 34852.2081
| 391 | 4777.4163 | 391 | 34888.8498
| 390 | 4691.6083 | 390 | 34953.451
| 389 | 4635.2886 | 389 | 34924.134
| 388 | 4738.8383 | 388 | 35108.6448
| 387 | 4799.0234 | 387 | 35013.4554
| 386 | 4736.2414 | 386 | 34975.7812
| 385 | 4571.1245 | 385 | 34914.7941
| 384 | 4606.0245 | 384 | 35043.7487
| 383 | 4652.6897 | 383 | 34924.637
| 382 | 4733.1428 | 382 | 34859.166
| 381 | 4806.7059 | 381 | 34844.7439
| 380 | 4870.9469 | 380 | 34971.7852
| 379 | 4890.4357 | 379 | 35047.1612
| 378 | 4830.9766 | 378 | 34935.507
| 377 | 4860.2908 | 377 | 35040.0041
| 376 | 4836.4565 | 376 | 35248.4087
| 375 | 4750.461 | 375 | 35277.2182
| 374 | 4726.5575 | 374 | 34966.2503
| 373 | 4730.8164 | 373 | 34816.4647
| 372 | 4687.9252 | 372 | 34848.1752
| 371 | 4717.9593 | 371 | 34934.5041
| 370 | 4822.1727 | 370 | 35000.4681
| 369 | 4761.2097 | 369 | 35097.0125
| 368 | 4637.6929 | 368 | 35039.3742
| 367 | 4652.3508 | 367 | 35025.4064
| 366 | 4755.9207 | 366 | 35032.4136
| 365 | 4834.8808 | 365 | 35107.3952
| 364 | 4872.6943 | 364 | 35089.2825
| 363 | 4840.6137 | 363 | 34930.4695
| 362 | 4735.7621 | 362 | 34869.8439
| 361 | 4778.49 | 361 | 34888.3219
| 360 | 4807.0182 | 360 | 35009.3777
| 359 | 4936.0462 | 359 | 35084.789
| 358 | 4857.8284 | 358 | 35151.3022
| 357 | 4893.4473 | 357 | 35112.7997
| 356 | 4723.8793 | 356 | 35002.1361
| 355 | 4776.3637 | 355 | 35009.8487
| 354 | 4728.6785 | 354 | 35046.28
| 353 | 4813.1688 | 353 | 35078.7766
| 352 | 4908.1166 | 352 | 35132.7523
| 351 | 5040.3912 | 351 | 35256.1297
| 350 | 5084.8632 | 350 | 35260.1863
| 349 | 5114.6999 | 349 | 35187.1632
| 348 | 5078.2617 | 348 | 35091.4066
| 347 | 5071.2574 | 347 | 35103.6645
| 346 | 5102.1953 | 346 | 35024.2578
| 345 | 5183.381 | 345 | 35044.9747
| 344 | 5199.1254 | 344 | 35072.1116
| 343 | 5189.4068 | 343 | 35108.1475
| 342 | 5155.0215 | 342 | 35143.48
| 341 | 5096.032 | 341 | 35213.3736
| 340 | 5109.1391 | 340 | 35165.9318
| 339 | 5081.096 | 339 | 35147.799
| 338 | 5124.0234 | 338 | 35301.0729
| 337 | 5186.0698 | 337 | 35460.9055
| 336 | 5302.5542 | 336 | 35407.8483
| 335 | 5249.5588 | 335 | 35259.4603
| 334 | 5193.2454 | 334 | 35189.8091
| 333 | 5126.0523 | 333 | 35159.0593
| 332 | 5102.0431 | 332 | 35116.4817
| 331 | 4955.0667 | 331 | 35197.8064
| 330 | 4985.0596 | 330 | 35317.0881
| 329 | 4980.0842 | 329 | 35461.3748
| 328 | 5013.409 | 328 | 35462.3033
| 327 | 5045.9735 | 327 | 35441.0483
| 326 | 5236.6887 | 326 | 35404.9205
| 325 | 5241.1688 | 325 | 35386.2254
| 324 | 5338.2188 | 324 | 35319.714
| 323 | 5362.6625 | 323 | 35338.7089
| 322 | 5427.8111 | 322 | 35516.9124
| 321 | 5327.9681 | 321 | 35496.0526
| 320 | 5404.3692 | 320 | 35331.1795
| 319 | 5284.4016 | 319 | 35310.5918
| 318 | 5292.8281 | 318 | 35523.0825
| 317 | 5211.6405 | 317 | 35558.8346
| 316 | 5153.7988 | 316 | 35464.5182
| 315 | 5049.4859 | 315 | 35504.9432
| 314 | 5083.2091 | 314 | 35668.1575
| 313 | 5125.4999 | 313 | 35795.9814
| 312 | 5102.1764 | 312 | 35703.2063
| 311 | 5312.3841 | 311 | 35508.3066
| 310 | 5460.0054 | 310 | 35378.8578
| 309 | 5428.9665 | 309 | 35411.8411
| 308 | 5284.4313 | 308 | 35525.6167
| 307 | 5326.8384 | 307 | 35464.2102
| 306 | 5400.6679 | 306 | 35374.221
| 305 | 5369.3278 | 305 | 35450.6459
| 304 | 5337.6882 | 304 | 35591.6849
| 303 | 5381.2946 | 303 | 35553.8616
| 302 | 5369.1201 | 302 | 35538.5511
| 301 | 5320.0181 | 301 | 35541.6895
| 300 | 5294.3786 | 300 | 35520.6921
| 299 | 5296.2841 | 299 | 35410.7478
| 298 | 5284.7778 | 298 | 35571.064
| 297 | 5240.1244 | 297 | 35668.6203
| 296 | 5265.9776 | 296 | 35669.7527
| 295 | 5240.6726 | 295 | 35536.8294
| 294 | 5362.2368 | 294 | 35470.7261
| 293 | 5421.7351 | 293 | 35473.7049
| 292 | 5347.1883 | 292 | 35609.6293
| 291 | 5341.9884 | 291 | 35685.7315
| 290 | 5465.3846 | 290 | 35690.6283
| 289 | 5855.0746 | 289 | 35722.0329
| 288 | 5978.1752 | 288 | 35891.273
| 287 | 6097.4928 | 287 | 36188.2482
| 286 | 6574.7014 | 286 | 36872.1749
| 285 | 7386.5792 | 285 | 37596.1425
| 284 | 7523.3088 | 284 | 37660.2786
| 283 | 6513.171 | 283 | 36845.8567
| 282 | 5658.2899 | 282 | 35986.5917
| 281 | 5358.0219 | 281 | 35588.6718
| 280 | 5339.498 | 280 | 35505.0688
| 279 | 5091.14 | 279 | 35417.4337
| 278 | 4966.3578 | 278 | 35363.8325
| 277 | 5020.9638 | 277 | 35385.332
| 276 | 5063.1391 | 276 | 35356.619
| 275 | 5091.9861 | 275 | 35368.8096
| 274 | 5264.968 | 274 | 35426.2012
| 273 | 5367.3178 | 273 | 35692.3125
| 272 | 5293.4614 | 272 | 36143.2473
| 271 | 5258.9365 | 271 | 36817.1484
| 270 | 5279.5643 | 270 | 37436.9926
| 269 | 5257.0193 | 269 | 37609.9896
| 268 | 5225.2858 | 268 | 36869.459
| 267 | 5273.8116 | 267 | 36007.4928
| 266 | 5250.1537 | 266 | 35464.7896
| 265 | 5218.7039 | 265 | 35419.5953
| 264 | 5278.2752 | 264 | 35359.7267
| 263 | 5293.4084 | 263 | 35457.9732
| 262 | 5339.0779 | 262 | 35413.3693
| 261 | 5269.0698 | 261 | 35330.9777
| 260 | 5254.8161 | 260 | 35352.8191
| 259 | 5303.9746 | 259 | 35340.1145
| 258 | 5464.8482 | 258 | 35242.0225
| 257 | 5473.4155 | 257 | 35216.0435
| 256 | 5283.0989 | 256 | 35250.1438
| 255 | 5230.8877 | 255 | 35236.2889
| 254 | 5260.3168 | 254 | 35208.7308
| 253 | 5223.3176 | 253 | 35314.9465
| 252 | 5193.2683 | 252 | 35342.3485
| 251 | 5274.8216 | 251 | 35258.1031
| 250 | 5303.539 | 250 | 35124.33
| 249 | 5223.0461 | 249 | 34947.0726
| 248 | 5304.4171 | 248 | 34987.8602
| 247 | 5373.8115 | 247 | 35097.3772
| 246 | 5343.7808 | 246 | 35339.9749
| 245 | 5306.6929 | 245 | 35343.5033
| 244 | 5273.7979 | 244 | 35392.785
| 243 | 5241.2832 | 243 | 35256.9943
| 242 | 5248.8119 | 242 | 35331.6669
| 241 | 5326.5489 | 241 | 35381.2471
| 240 | 5436.3991 | 240 | 35538.5604
| 239 | 5457.8767 | 239 | 35457.2921
| 238 | 5402.3625 | 238 | 35486.2307
| 237 | 5276.3466 | 237 | 35376.8842
| 236 | 5248.0466 | 236 | 35352.2633
| 235 | 5240.7889 | 235 | 35210.4987
| 234 | 5307.6497 | 234 | 35321.2881
| 233 | 5290.9911 | 233 | 35308.6177
| 232 | 5306.7464 | 232 | 35318.5903
| 231 | 5274.3712 | 231 | 35251.5704
| 230 | 5377.1377 | 230 | 35324.2291
| 229 | 5369.0083 | 229 | 35333.6309
| 228 | 5469.5601 | 228 | 35356.8744
| 227 | 5538.6782 | 227 | 35416.3945
| 226 | 5603.3029 | 226 | 35526.8395
| 225 | 5485.4788 | 225 | 35493.537
| 224 | 5397.6117 | 224 | 35442.4255
| 223 | 5332.456 | 223 | 35348.9726
| 222 | 5341.7352 | 222 | 35344.4299
| 221 | 5417.6677 | 221 | 35458.4309
| 220 | 5517.8612 | 220 | 35635.9654
| 219 | 5607.3034 | 219 | 35700.7732
| 218 | 5706.8825 | 218 | 35625.5428
| 217 | 5728.6898 | 217 | 35639.5566
| 216 | 5661.6867 | 216 | 35630.2473
| 215 | 5660.0064 | 215 | 35591.734
| 214 | 5671.4698 | 214 | 35495.2507
| 213 | 5591.8867 | 213 | 35441.6165
| 212 | 5684.0371 | 212 | 35402.256
| 211 | 5716.6481 | 211 | 35450.8598
| 210 | 5671.0116 | 210 | 35412.6244
| 209 | 5562.5038 | 209 | 35313.1698
| 208 | 5663.5075 | 208 | 35232.9858
| 207 | 5613.1176 | 207 | 35246.0327
| 206 | 5546.8859 | 206 | 35201.2242
| 205 | 5529.5051 | 205 | 35205.0591
| 204 | 5655.231 | 204 | 35114.2078
| 203 | 5774.7729 | 203 | 35111.8269
| 202 | 5675.6817 | 202 | 35730.3593
| 201 | 5591.6256 | 201 | 37215.4718
| 200 | 5562.3932 | 200 | 39043.5882
| 199 | 5668.7536 | 199 | 39959.282
| 198 | 5766.8773 | 198 | 39144.7712
| 197 | 5772.9079 | 197 | 37075.5143
| 196 | 5690.7651 | 196 | 35363.0878
| 195 | 5701.732 | 195 | 34824.2861
| 194 | 5777.3284 | 194 | 34885.9784
| 193 | 5792.6849 | 193 | 34861.9669
| 192 | 5821.9243 | 192 | 34760.9041
| 191 | 5877.3841 | 191 | 34820.503
| 190 | 5856.108 | 190 | 34885.3096
| 189 | 5750.0956 | 189 | 34886.477
| 188 | 5783.9288 | 188 | 34867.5158
| 187 | 5766.4106 | 187 | 34882.2432
| 186 | 5798.1658 | 186 | 34720.2364
| 185 | 5863.022 | 185 | 34665.6776
| 184 | 5992.7252 | 184 | 34600.079
| 183 | 5776.652 | 183 | 34727.0085
| 182 | 5693.2757 | 182 | 34752.9577
| 181 | 5816.383 | 181 | 34879.4956
| 180 | 5933.6838 | 180 | 34755.4324
| 179 | 5778.2977 | 179 | 34635.6675
| 178 | 5696.8518 | 178 | 34653.0613
| 177 | 5858.5689 | 177 | 34806.8597
| 176 | 5956.8788 | 176 | 34780.7484
| 175 | 5951.8364 | 175 | 34764.8864
| 174 | 5817.0518 | 174 | 34845.5531
| 173 | 5730.568 | 173 | 34910.16
| 172 | 5695.7812 | 172 | 34855.4376
| 171 | 5798.2112 | 171 | 34918.7366
| 170 | 5892.8484 | 170 | 34781.8834
| 169 | 5913.8381 | 169 | 34795.258
| 168 | 5885.4642 | 168 | 34826.9097
| 167 | 5960.5867 | 167 | 35087.5252
| 166 | 5958.2183 | 166 | 35223.069
| 165 | 5913.6788 | 165 | 35284.3997
| 164 | 5868.7798 | 164 | 35009.0686
| 163 | 5925.1894 | 163 | 34913.9185
| 162 | 5975.9797 | 162 | 34976.3779
| 161 | 6013.7736 | 161 | 35072.423
| 160 | 5982.9005 | 160 | 35073.6902
| 159 | 6074.2941 | 159 | 35052.282
| 158 | 6127.81 | 158 | 35005.1542
| 157 | 6215.0748 | 157 | 34941.9899
| 156 | 6101.2744 | 156 | 34974.5177
| 155 | 6022.2201 | 155 | 34945.1257
| 154 | 5996.1788 | 154 | 35068.3807
| 153 | 6200.7695 | 153 | 35244.564
| 152 | 6323.7515 | 152 | 35317.7052
| 151 | 6210.6921 | 151 | 35230.5391
| 150 | 6167.2933 | 150 | 35303.2042
| 149 | 6248.7763 | 149 | 35466.8325
| 148 | 6357.3671 | 148 | 35516.826
| 147 | 6211.406 | 147 | 35397.2911
| 146 | 6213.9718 | 146 | 35414.9256
| 145 | 6215.397 | 145 | 35469.3947
| 144 | 6277.5887 | 144 | 35443.298
| 143 | 6236.7884 | 143 | 35328.8858
| 142 | 6270.3974 | 142 | 35385.5131
| 141 | 6260.529 | 141 | 35503.4015
| 140 | 6242.3839 | 140 | 35486.33
| 139 | 6269.8677 | 139 | 35326.9757
| 138 | 6247.9805 | 138 | 35239.2972
| 137 | 6311.8012 | 137 | 35391.1576
| 136 | 6362.4051 | 136 | 35544.1232
| 135 | 6522.4591 | 135 | 35618.7378
| 134 | 6580.0926 | 134 | 35580.0279
| 133 | 6595.7584 | 133 | 35547.3247
| 132 | 6468.3562 | 132 | 35342.9
| 131 | 6413.7738 | 131 | 35283.3931
| 130 | 6300.1507 | 130 | 35289.8369
| 129 | 6247.9501 | 129 | 35436.7101
| 128 | 6413.094 | 128 | 35603.0088
| 127 | 6617.3451 | 127 | 35884.3428
| 126 | 6788.9107 | 126 | 36040.7878
| 125 | 7222.7078 | 125 | 36670.6726
| 124 | 7962.3559 | 124 | 37765.945
| 123 | 8496.8017 | 123 | 38741.7138
| 122 | 8428.234 | 122 | 38620.3889
| 121 | 7833.8876 | 121 | 37583.028
| 120 | 6953.3854 | 120 | 36353.4033
| 119 | 6265.809 | 119 | 35555.8108
| 118 | 5709.2818 | 118 | 35096.8386
| 117 | 5517.1234 | 117 | 34939.5948
| 116 | 5385.4162 | 116 | 34891.9614
| 115 | 5464.2859 | 115 | 34902.4392
| 114 | 5380.8079 | 114 | 34767.0566
| 113 | 5366.4041 | 113 | 34723.9348
| 112 | 5461.3674 | 112 | 34639.3098
| 111 | 5590.0631 | 111 | 34675.0566
| 110 | 5437.4182 | 110 | 34730.3812
| 109 | 5207.1751 | 109 | 34766.7626
| 108 | 5273.5959 | 108 | 34760.6405
| 107 | 5364.2093 | 107 | 34919.5247
| 106 | 5251.4653 | 106 | 34979.8994
| 105 | 5126.3351 | 105 | 35033.4298
| 104 | 5290.4514 | 104 | 35032.6466
| 103 | 5526.266 | 103 | 35224.07
| 102 | 5629.1542 | 102 | 35263.3511
| 101 | 5565.8424 | 101 | 35150.541
| 100 | 5517.7742 | 100 | 34973.3698
| 99 | 5467.0176 | 99 | 35085.3607
| 98 | 5407.2614 | 98 | 35267.2887
| 97 | 5344.6028 | 97 | 35171.1439
| 96 | 5397.3591 | 96 | 35178.0138
| 95 | 5506.2457 | 95 | 35234.6011
| 94 | 5512.5535 | 94 | 35156.0499
| 93 | 5414.3342 | 93 | 34871.6182
| 92 | 5326.4864 | 92 | 34790.485
| 91 | 5197.1243 | 91 | 34777.6895
| 90 | 5051.7797 | 90 | 34703.0829
| 89 | 4935.1254 | 89 | 34589.7859
| 88 | 4907.3861 | 88 | 34551.9808
| 87 | 5016.2993 | 87 | 34579.3577
| 86 | 5034.9314 | 86 | 34500.8702
| 85 | 4947.1152 | 85 | 34387.3924
| 84 | 4729.0766 | 84 | 34414.9721
| 83 | 4702.9133 | 83 | 34487.7335
| 82 | 4846.455 | 82 | 34682.4774
| 81 | 5450.3681 | 81 | 35145.2691
| 80 | 6418.3627 | 80 | 36138.13
| 79 | 7888.5121 | 79 | 37576.1456
| 78 | 9483.5103 | 78 | 39455.8553
| 77 | 10473.4555 | 77 | 41294.872
| 76 | 10788.893 | 76 | 42537.8942
| 75 | 10354.2422 | 75 | 42047.7878
| 74 | 8660.3294 | 74 | 39555.0347
| 73 | 6082.1218 | 73 | 36437.5594
| 72 | 4000.7166 | 72 | 34164.0997
| 71 | 2910.1219 | 71 | 33019.9749
| 70 | 2357.0269 | 70 | 32370.7685
| 69 | 2078.3251 | 69 | 32074.7355
| 68 | 1930.939 | 68 | 31912.2908
| 67 | 1750.0003 | 67 | 31850.0966
| 66 | 1767.1823 | 66 | 31780.826
| 65 | 1800.3143 | 65 | 31637.1712
| 64 | 1819.4596 | 64 | 31495.7447
| 63 | 1702.8331 | 63 | 31410.6978
| 62 | 1606.2316 | 62 | 31413.6971
| 61 | 1550.8856 | 61 | 31351.6216
| 60 | 1520.6591 | 60 | 31355.5993
| 59 | 1457.0454 | 59 | 31376.7168
| 58 | 1464.8406 | 58 | 31408.8807
| 57 | 1505.179 | 57 | 31374.7814
| 56 | 1509.3604 | 56 | 31416.7886
| 55 | 1469.3732 | 55 | 31431.7705
| 54 | 1463.329 | 54 | 31415.4019
| 53 | 1443.6096 | 53 | 31412.0612
| 52 | 1438.2359 | 52 | 31419.4993
| 51 | 1405.7632 | 51 | 31398.2784
| 50 | 1413.1732 | 50 | 31400.7482
| 49 | 1412.3806 | 49 | 31392.9778
| 48 | 1427.1969 | 48 | 31380.8057
| 47 | 1413.49 | 47 | 31352.979
| 46 | 1524.1733 | 46 | 31360.1054
| 45 | 1584.8076 | 45 | 31411.311
| 44 | 1511.7913 | 44 | 31469.4532
| 43 | 1400.9842 | 43 | 31440.5608
| 42 | 1414.9556 | 42 | 31402.0798
| 41 | 1504.9965 | 41 | 31431.0398
| 40 | 1515.182 | 40 | 31439.6979
| 39 | 1466.086 | 39 | 31365.9602
| 38 | 1491.3283 | 38 | 31357.5863
| 37 | 1490.5672 | 37 | 31377.5261
| 36 | 1466.5185 | 36 | 31396.4688
| 35 | 1375.9178 | 35 | 31420.93
| 34 | 1419.9153 | 34 | 31470.9148
| 33 | 1472.489 | 33 | 31499.0514
| 32 | 1476.1279 | 32 | 31515.3564
| 31 | 1391.6825 | 31 | 31536.3165
| 30 | 1429.2023 | 30 | 31477.5932
| 29 | 1585.4446 | 29 | 31436.4062
| 28 | 1683.1866 | 28 | 31495.9671
| 27 | 1673.597 | 27 | 31577.0984
| 26 | 1670.3227 | 26 | 31633.0858
| 25 | 1645.2092 | 25 | 31708.0277
| 24 | 1700.8911 | 24 | 31749.2805
| 23 | 1701.325 | 23 | 31707.3383
| 22 | 1751.9291 | 22 | 31652.5713
| 21 | 1660.9869 | 21 | 31608.1528
| 20 | 1560.381 | 20 | 31532.2261
| 19 | 1320.1509 | 19 | 31461.7452
| 18 | 1257.3438 | 18 | 31471.9563
| 17 | 1267.1755 | 17 | 31492.6573
| 16 | 1256.4563 | 16 | 31536.6319
| 15 | 1255.202 | 15 | 31455.359
| 14 | 1356.3491 | 14 | 31355.6784
| 13 | 1380.4779 | 13 | 31234.5643
| 12 | 1307.4695 | 12 | 31201.2009
| 11 | 1231.4767 | 11 | 31162.8021
| 10 | 1255.8055 | 10 | 31218.056
| 9 | 1302.2707 | 9 | 31260.2531
| 8 | 1429.4633 | 8 | 31468.0921
| 7 | 1571.2899 | 7 | 31761.1423
| 6 | 2016.2195 | 6 | 32224.1136
| 5 | 2851.6819 | 5 | 33357.115
| 4 | 4024.3357 | 4 | 34965.368
| 3 | 4529.0976 | 3 | 35568.7725
| 2 | 3725.5249 | 2 | 34233.5439
| 1 | 2120.3227 | 1 | 32245.8188
| 0 | 759.7818 | 0 | 30753.035

## Supp-Figure 12c
Supplementary Figure 12c | X-ray photoelectron spectroscopy (XPS) of (c) Cu_KCl
|  | Cu_KCl (Reduced) |  | Cu_KCl (As-prep.)
| Binding Energy (eV) | Intensity (a.u.) | Binding Energy (eV) | Intensity (a.u.)
| 212.4773 | 1714.5 | 220 | 1190.2857
| 212.3523 | 1668.7275 | 219 | 1261.7105
| 212.2273 | 1669.6372 | 218 | 1363.0173
| 212.1023 | 1675.3833 | 217 | 1321.9809
| 211.9773 | 1655.3724 | 216 | 1183.8447
| 211.8523 | 1638.8813 | 215 | 1202.8722
| 211.7273 | 1676.6942 | 214 | 1240.1987
| 211.6023 | 1715.028 | 213 | 1279.7487
| 211.4773 | 1722.0139 | 212 | 1299.6801
| 211.3523 | 1676.4107 | 211 | 1326.85
| 211.2273 | 1640.6462 | 210 | 1387.6792
| 211.1023 | 1638.7221 | 209 | 1440.227
| 210.9773 | 1643.709 | 208 | 1551.3274
| 210.8523 | 1673.2433 | 207 | 1595.6229
| 210.7273 | 1659.5329 | 206 | 1685.4974
| 210.6023 | 1640.6405 | 205 | 1640.4565
| 210.4773 | 1628.4983 | 204 | 1471.5477
| 210.3523 | 1639.4906 | 203 | 1444.9414
| 210.2273 | 1622.1392 | 202 | 1435.3457
| 210.1023 | 1607.3798 | 201 | 1530.2885
| 209.9773 | 1609.3559 | 200 | 1501.4901
| 209.8523 | 1617.4106 | 199 | 1663.1873
| 209.7273 | 1618.711 | 198 | 1624.1599
| 209.6023 | 1623.3757 | 197 | 1678.9479
| 209.4773 | 1616.8729 | 196 | 1598.4107
| 209.3523 | 1626.0225 | 195 | 1557.7682
| 209.2273 | 1612.1278 | 194 | 1519.5368
| 209.1023 | 1639.3326 | 193 | 1575.575
| 208.9773 | 1631.2448 | 192 | 1668.6724
| 208.8523 | 1641.6043 | 191 | 1857.2757
| 208.7273 | 1603.5988 | 190 | 2057.8037
| 208.6023 | 1590.4479
| 208.4773 | 1588.0952
| 208.3523 | 1611.6672
| 208.2273 | 1627.1067
| 208.1023 | 1624.4865
| 207.9773 | 1619.851
| 207.8523 | 1607.1581
| 207.7273 | 1604.1439
| 207.6023 | 1606.8329
| 207.4773 | 1625.0462
| 207.3523 | 1640.0725
| 207.2273 | 1644.8775
| 207.1023 | 1634.9382
| 206.9773 | 1636.9563
| 206.8523 | 1629.2286
| 206.7273 | 1594.1017
| 206.6023 | 1573.2719
| 206.4773 | 1590.2251
| 206.3523 | 1620.7873
| 206.2273 | 1624.7873
| 206.1023 | 1642.1192
| 205.9773 | 1650.9008
| 205.8523 | 1668.7234
| 205.7273 | 1655.849
| 205.6023 | 1637.9908
| 205.4773 | 1613.1186
| 205.3523 | 1630.5164
| 205.2273 | 1617.1678
| 205.1023 | 1591.3693
| 204.9773 | 1603.0193
| 204.8523 | 1633.7187
| 204.7273 | 1662.2021
| 204.6023 | 1657.1263
| 204.4773 | 1628.6564
| 204.3523 | 1636.2366
| 204.2273 | 1659.878
| 204.1023 | 1685.349
| 203.9773 | 1656.3935
| 203.8523 | 1656.3619
| 203.7273 | 1624.1676
| 203.6023 | 1606.6557
| 203.4773 | 1600.1495
| 203.3523 | 1648.509
| 203.2273 | 1640.3943
| 203.1023 | 1593.9792
| 202.9773 | 1575.0924
| 202.8523 | 1601.9976
| 202.7273 | 1602.0856
| 202.6023 | 1608.9973
| 202.4773 | 1636.2858
| 202.3523 | 1622.7096
| 202.2273 | 1607.3941
| 202.1023 | 1620.2731
| 201.9773 | 1665.2622
| 201.8523 | 1683.2346
| 201.7273 | 1708.7786
| 201.6023 | 1777.1785
| 201.4773 | 1908.1131
| 201.3523 | 2094.5687
| 201.2273 | 2259.5312
| 201.1023 | 2459.0095
| 200.9773 | 2673.5085
| 200.8523 | 2884.8242
| 200.7273 | 3017.2925
| 200.6023 | 3071.222
| 200.4773 | 3065.258
| 200.3523 | 2963.1213
| 200.2273 | 2875.7118
| 200.1023 | 2778.7492
| 199.9773 | 2797.2198
| 199.8523 | 2861.6894
| 199.7273 | 3017.7555
| 199.6023 | 3293.0156
| 199.4773 | 3646.538
| 199.3523 | 3966.3536
| 199.2273 | 4154.8859
| 199.1023 | 4329.3129
| 198.9773 | 4429.5406
| 198.8523 | 4366.8382
| 198.7273 | 4119.2304
| 198.6023 | 3807.0453
| 198.4773 | 3429.4286
| 198.3523 | 3014.4872
| 198.2273 | 2655.8982
| 198.1023 | 2432.8858
| 197.9773 | 2221.0748
| 197.8523 | 2048.8073
| 197.7273 | 1865.5752
| 197.6023 | 1762.6486
| 197.4773 | 1673.8075
| 197.3523 | 1641.7488
| 197.2273 | 1573.197
| 197.1023 | 1529.2293
| 196.9773 | 1512.132
| 196.8523 | 1518.562
| 196.7273 | 1538.9438
| 196.6023 | 1530.6347
| 196.4773 | 1525.8798
| 196.3523 | 1492.8733
| 196.2273 | 1503.3451
| 196.1023 | 1504.0173
| 195.9773 | 1516.0481
| 195.8523 | 1489.5722
| 195.7273 | 1479.3743
| 195.6023 | 1466.1487
| 195.4773 | 1465.9605
| 195.3523 | 1469.9698
| 195.2273 | 1466.863
| 195.1023 | 1439.3023
| 194.9773 | 1430.9088
| 194.8523 | 1458.0276
| 194.7273 | 1492.3546
| 194.6023 | 1473.1584
| 194.4773 | 1452.4406
| 194.3523 | 1448.398
| 194.2273 | 1466.9816
| 194.1023 | 1448.2706
| 193.9773 | 1457.9923
| 193.8523 | 1478.892
| 193.7273 | 1464.7204
| 193.6023 | 1469.387
| 193.4773 | 1484.8124
| 193.3523 | 1504.3651
| 193.2273 | 1469.0477
| 193.1023 | 1476.6225
| 192.9773 | 1440.0006
| 192.8523 | 1424.4921
| 192.7273 | 1441.7018
| 192.6023 | 1473.017
| 192.4773 | 1447.0618

## Supp-Figure 12d
Supplementary Figure 12d | X-ray photoelectron spectroscopy (XPS) of (d) Cu_KBr
|  | Cu_KBr (Reduced) |  | Cu_KBr (As-prep.)
| Binding Energy (eV) | Intensity (a.u.) | Binding Energy (eV) | Intensity (a.u.)
| 1400 | 32852.9657 | 1400 | 51364.4188
| 1399 | 36488.1447 | 1399 | 53378.1195
| 1398 | 40046.1109 | 1398 | 54868.5352
| 1397 | 42785.1351 | 1397 | 55992.2478
| 1396 | 44693.0078 | 1396 | 56598.4527
| 1395 | 45618.039 | 1395 | 57422.8239
| 1394 | 45559.869 | 1394 | 57401.1665
| 1393 | 44733.5988 | 1393 | 56984.3412
| 1392 | 43916.9051 | 1392 | 56364.6937
| 1391 | 43133.9635 | 1391 | 56386.6964
| 1390 | 42721.6962 | 1390 | 56002.0187
| 1389 | 42240.2926 | 1389 | 55164.5571
| 1388 | 41730.5 | 1388 | 54890.0575
| 1387 | 41293.2343 | 1387 | 54998.0713
| 1386 | 41234.1934 | 1386 | 55152.6267
| 1385 | 40954.017 | 1385 | 54784.508
| 1384 | 40750.0197 | 1384 | 54600.4222
| 1383 | 40712.1782 | 1383 | 54496.8664
| 1382 | 40477.8923 | 1382 | 54474.4749
| 1381 | 39830.739 | 1381 | 54227.6918
| 1380 | 39595.6535 | 1380 | 53973.9015
| 1379 | 39478.1531 | 1379 | 53942.1486
| 1378 | 39545.685 | 1378 | 53662.7454
| 1377 | 39380.4896 | 1377 | 53398.7777
| 1376 | 38849.8582 | 1376 | 53300.0642
| 1375 | 38294.2838 | 1375 | 53309.8733
| 1374 | 37698.2271 | 1374 | 53148.2014
| 1373 | 37670.2673 | 1373 | 52993.6512
| 1372 | 37673.3888 | 1372 | 53225.5231
| 1371 | 37607.5496 | 1371 | 53150.0905
| 1370 | 37229.3154 | 1370 | 52969.0532
| 1369 | 37075.0515 | 1369 | 52588.5383
| 1368 | 37206.0074 | 1368 | 52661.1561
| 1367 | 37174.74 | 1367 | 52727.7515
| 1366 | 37363.8002 | 1366 | 52705.4053
| 1365 | 37239.491 | 1365 | 52269.024
| 1364 | 36993.3183 | 1364 | 51888.929
| 1363 | 36774.3246 | 1363 | 51742.2608
| 1362 | 36617.717 | 1362 | 51816.9136
| 1361 | 36139.393 | 1361 | 51799.356
| 1360 | 35690.7101 | 1360 | 51783.7501
| 1359 | 35871.6683 | 1359 | 51750.9701
| 1358 | 36162.3359 | 1358 | 51586.3978
| 1357 | 36335.4538 | 1357 | 51670.4154
| 1356 | 36027.8635 | 1356 | 51865.6283
| 1355 | 35691.3802 | 1355 | 51739.3226
| 1354 | 35190.0782 | 1354 | 51548.6907
| 1353 | 34979.6416 | 1353 | 51527.0242
| 1352 | 35074.9505 | 1352 | 51371.2538
| 1351 | 34960.1328 | 1351 | 51197.7612
| 1350 | 34893.05 | 1350 | 51143.6174
| 1349 | 34669.1302 | 1349 | 51300.4035
| 1348 | 34827.5282 | 1348 | 51147.2958
| 1347 | 34495.1736 | 1347 | 51051.1559
| 1346 | 34262.3591 | 1346 | 50802.167
| 1345 | 34110.8162 | 1345 | 50710.6311
| 1344 | 34186.8611 | 1344 | 50800.3406
| 1343 | 34080.8638 | 1343 | 50861.8619
| 1342 | 33637.522 | 1342 | 50773.4001
| 1341 | 33342.0282 | 1341 | 50677.8155
| 1340 | 33397.4006 | 1340 | 50756.2291
| 1339 | 33582.5803 | 1339 | 50587.8225
| 1338 | 33771.2411 | 1338 | 50331.8353
| 1337 | 33568.0603 | 1337 | 50110.0082
| 1336 | 33452.0929 | 1336 | 50073.9073
| 1335 | 33166.7038 | 1335 | 50180.4458
| 1334 | 32840.4296 | 1334 | 50460.2634
| 1333 | 32506.4226 | 1333 | 50571.4528
| 1332 | 32606.308 | 1332 | 50421.3872
| 1331 | 32739.0267 | 1331 | 50100.8989
| 1330 | 32321.7862 | 1330 | 49974.8269
| 1329 | 32026.2147 | 1329 | 49913.4229
| 1328 | 32029.9711 | 1328 | 49872.2649
| 1327 | 32148.9288 | 1327 | 49543.1033
| 1326 | 31696.1336 | 1326 | 49396.4655
| 1325 | 31493.8208 | 1325 | 49495.1961
| 1324 | 31588.1665 | 1324 | 49568.1886
| 1323 | 31963.1695 | 1323 | 49595.0946
| 1322 | 31627.0731 | 1322 | 49538.8455
| 1321 | 31415.6681 | 1321 | 49338.5789
| 1320 | 31157.52 | 1320 | 48964.6808
| 1319 | 31272.7916 | 1319 | 48992.7369
| 1318 | 31226.9493 | 1318 | 49141.0998
| 1317 | 31435.9352 | 1317 | 49079.4737
| 1316 | 31492.563 | 1316 | 48979.2813
| 1315 | 31358.4677 | 1315 | 49100.8348
| 1314 | 30964.5802 | 1314 | 49153.017
| 1313 | 30822.6992 | 1313 | 49165.8646
| 1312 | 30818.916 | 1312 | 48936.3537
| 1311 | 30895.4669 | 1311 | 48657.4406
| 1310 | 30643.6571 | 1310 | 48348.7505
| 1309 | 30539.0815 | 1309 | 48574.1309
| 1308 | 30737.3615 | 1308 | 48905.6652
| 1307 | 31024.0295 | 1307 | 49161.199
| 1306 | 30977.5894 | 1306 | 49161.2507
| 1305 | 30650.1342 | 1305 | 49171.1542
| 1304 | 30740.0382 | 1304 | 48961.4113
| 1303 | 30941.354 | 1303 | 48656.6875
| 1302 | 30944.5468 | 1302 | 48568.7235
| 1301 | 30747.2563 | 1301 | 48754.48
| 1300 | 30314.138 | 1300 | 48981.1208
| 1299 | 30298.519 | 1299 | 48729.6628
| 1298 | 30154.7508 | 1298 | 48364.3915
| 1297 | 30051.6458 | 1297 | 48406.3946
| 1296 | 30020.1629 | 1296 | 48658.3096
| 1295 | 30057.0977 | 1295 | 48942.8804
| 1294 | 29764.3245 | 1294 | 49104.0296
| 1293 | 29586.721 | 1293 | 49044.7468
| 1292 | 29662.7574 | 1292 | 48575.2116
| 1291 | 29299.1329 | 1291 | 48327.0677
| 1290 | 29207.0449 | 1290 | 48333.1217
| 1289 | 29496.9667 | 1289 | 48172.2106
| 1288 | 29799.6301 | 1288 | 48179.1069
| 1287 | 29851.9369 | 1287 | 48221.2373
| 1286 | 29709.7728 | 1286 | 48282.029
| 1285 | 29373.3807 | 1285 | 48200.7413
| 1284 | 29193.2798 | 1284 | 48140.6451
| 1283 | 29417.6326 | 1283 | 48221.1687
| 1282 | 29220.9024 | 1282 | 48304.8789
| 1281 | 29051.4847 | 1281 | 48443.6482
| 1280 | 28790.3464 | 1280 | 48283.1112
| 1279 | 28918.7266 | 1279 | 48346.6271
| 1278 | 28861.8558 | 1278 | 48284.4596
| 1277 | 29144.6439 | 1277 | 48397.7133
| 1276 | 29099.3111 | 1276 | 48228.5074
| 1275 | 29313.987 | 1275 | 47936.5682
| 1274 | 29190.6945 | 1274 | 47510.8775
| 1273 | 28933.2658 | 1273 | 47531.2928
| 1272 | 28784.7211 | 1272 | 47746.8782
| 1271 | 28927.48 | 1271 | 48205.1577
| 1270 | 29067.6363 | 1270 | 48613.5272
| 1269 | 28922.4254 | 1269 | 48705.9157
| 1268 | 29058.8509 | 1268 | 48443.9087
| 1267 | 28887.1284 | 1267 | 48402.9966
| 1266 | 28843.0811 | 1266 | 48416.6472
| 1265 | 28666.9402 | 1265 | 48454.7211
| 1264 | 28613.2424 | 1264 | 48425.5015
| 1263 | 28451.1346 | 1263 | 48505.1279
| 1262 | 28579.6677 | 1262 | 48560.3926
| 1261 | 28745.9437 | 1261 | 48641.4025
| 1260 | 28619.6332 | 1260 | 48589.6362
| 1259 | 28389.6587 | 1259 | 48270.1717
| 1258 | 28468.5105 | 1258 | 47996.1643
| 1257 | 28682.5527 | 1257 | 47919.0105
| 1256 | 29080.6179 | 1256 | 48020.2284
| 1255 | 29339.1631 | 1255 | 48136.5924
| 1254 | 29589.8279 | 1254 | 48256.9924
| 1253 | 29437.569 | 1253 | 48395.9592
| 1252 | 29283.3303 | 1252 | 48451.8821
| 1251 | 29165.5751 | 1251 | 48536.6127
| 1250 | 29070.0543 | 1250 | 48766.793
| 1249 | 29179.7252 | 1249 | 48887.8187
| 1248 | 29132.9853 | 1248 | 48577.1109
| 1247 | 29149.7935 | 1247 | 48318.5963
| 1246 | 29122.5102 | 1246 | 48435.1923
| 1245 | 29319.8248 | 1245 | 48663.5902
| 1244 | 29072.4816 | 1244 | 48797.1897
| 1243 | 28972.685 | 1243 | 49082.3645
| 1242 | 29141.969 | 1242 | 49266.8349
| 1241 | 29566.2875 | 1241 | 49058.3585
| 1240 | 29435.9329 | 1240 | 48669.591
| 1239 | 29130.8944 | 1239 | 48375.1313
| 1238 | 29071.2255 | 1238 | 48402.4911
| 1237 | 29113.9442 | 1237 | 48390.5492
| 1236 | 28965.0054 | 1236 | 48395.7372
| 1235 | 28903.8932 | 1235 | 48597.9424
| 1234 | 29243.8251 | 1234 | 48987.7801
| 1233 | 29280.9538 | 1233 | 48969.0047
| 1232 | 29349.3344 | 1232 | 48858.3899
| 1231 | 29851.7767 | 1231 | 48946.7446
| 1230 | 30062.9052 | 1230 | 49233.3718
| 1229 | 29660.2608 | 1229 | 49457.4436
| 1228 | 29601.5771 | 1228 | 49402.1311
| 1227 | 29816.8596 | 1227 | 49332.9066
| 1226 | 29765.4504 | 1226 | 49323.8448
| 1225 | 29460.4021 | 1225 | 49298.2131
| 1224 | 29544.7016 | 1224 | 49174.8299
| 1223 | 29394.9018 | 1223 | 49249.4285
| 1222 | 29141.674 | 1222 | 49290.1878
| 1221 | 29273.9318 | 1221 | 49023.1968
| 1220 | 29354.8382 | 1220 | 48873.8338
| 1219 | 29243.4094 | 1219 | 49098.888
| 1218 | 28927.8603 | 1218 | 49098.0439
| 1217 | 28889.4192 | 1217 | 48929.9934
| 1216 | 28933.4572 | 1216 | 48647.3752
| 1215 | 28882.9863 | 1215 | 48547.2432
| 1214 | 28949.1737 | 1214 | 48430.7624
| 1213 | 28884.7542 | 1213 | 48553.1227
| 1212 | 28631.0366 | 1212 | 48362.8897
| 1211 | 28598.2586 | 1211 | 48413.0907
| 1210 | 28664.2812 | 1210 | 48438.7166
| 1209 | 28778.5069 | 1209 | 48551.3727
| 1208 | 28455.816 | 1208 | 48455.4122
| 1207 | 28646.822 | 1207 | 48762.3527
| 1206 | 28852.3083 | 1206 | 48837.3413
| 1205 | 28873.3603 | 1205 | 48756.0612
| 1204 | 28645.2476 | 1204 | 48724.579
| 1203 | 28738.8959 | 1203 | 48888.7973
| 1202 | 28827.8458 | 1202 | 48913.598
| 1201 | 28489.9613 | 1201 | 48858.0935
| 1200 | 28309.3012 | 1200 | 48876.8975
| 1199 | 28686.075 | 1199 | 48936.8413
| 1198 | 29156.6902 | 1198 | 49097.7887
| 1197 | 29381.5922 | 1197 | 49085.1368
| 1196 | 29318.8769 | 1196 | 49043.2509
| 1195 | 29134.8817 | 1195 | 48899.0948
| 1194 | 28994.6932 | 1194 | 48685.0768
| 1193 | 29128.2884 | 1193 | 48652.6027
| 1192 | 29382.0343 | 1192 | 48808.309
| 1191 | 29402.3287 | 1191 | 48990.9388
| 1190 | 29547.0524 | 1190 | 48972.0238
| 1189 | 29363.2149 | 1189 | 49026.7236
| 1188 | 29375.5609 | 1188 | 49272.8452
| 1187 | 28970.5259 | 1187 | 49410.5343
| 1186 | 29146.3231 | 1186 | 49347.2962
| 1185 | 29017.7669 | 1185 | 48992.1603
| 1184 | 29239.2445 | 1184 | 48868.5364
| 1183 | 29204.6656 | 1183 | 48983.8653
| 1182 | 29510.2363 | 1182 | 48933.9052
| 1181 | 29424.3067 | 1181 | 48921.4958
| 1180 | 29210.079 | 1180 | 48974.0446
| 1179 | 29211.6943 | 1179 | 49256.8785
| 1178 | 29482.1387 | 1178 | 49335.912
| 1177 | 29817.0914 | 1177 | 49200.6383
| 1176 | 29835.4468 | 1176 | 49014.6908
| 1175 | 29801.4724 | 1175 | 49242.9902
| 1174 | 29709.0357 | 1174 | 49466.3102
| 1173 | 29747.4642 | 1173 | 49505.1314
| 1172 | 29755.1934 | 1172 | 49405.17
| 1171 | 29633.6538 | 1171 | 49310.7689
| 1170 | 29605.0236 | 1170 | 49430.8171
| 1169 | 29812.052 | 1169 | 49598.6475
| 1168 | 29844.8953 | 1168 | 49613.8535
| 1167 | 29471.5108 | 1167 | 49805.1682
| 1166 | 29493.0661 | 1166 | 50082.209
| 1165 | 29789.0841 | 1165 | 50061.3365
| 1164 | 30023.5498 | 1164 | 49805.9543
| 1163 | 29991.4661 | 1163 | 49932.75
| 1162 | 29973.8045 | 1162 | 50075.6462
| 1161 | 30118.1161 | 1161 | 50151.4868
| 1160 | 30275.345 | 1160 | 49945.6076
| 1159 | 30461.3442 | 1159 | 49894.7042
| 1158 | 30382.0772 | 1158 | 49878.7552
| 1157 | 30165.0759 | 1157 | 49965.1499
| 1156 | 29826.1515 | 1156 | 49968.8795
| 1155 | 30055.6943 | 1155 | 49982.6692
| 1154 | 30587.4181 | 1154 | 50011.9941
| 1153 | 30666.4871 | 1153 | 50142.5151
| 1152 | 30341.2752 | 1152 | 50398.9846
| 1151 | 30253.7671 | 1151 | 50275.9393
| 1150 | 30479.6193 | 1150 | 50313.9576
| 1149 | 30650.6086 | 1149 | 50392.0745
| 1148 | 30409.3376 | 1148 | 50550.1375
| 1147 | 30308.0155 | 1147 | 50565.1362
| 1146 | 30798.155 | 1146 | 50567.6243
| 1145 | 30978.1857 | 1145 | 50425.6895
| 1144 | 30497.5577 | 1144 | 50501.2144
| 1143 | 30075.2826 | 1143 | 50686.9851
| 1142 | 30214.8225 | 1142 | 50503.2705
| 1141 | 30853.8742 | 1141 | 50360.4279
| 1140 | 31164.5319 | 1140 | 50497.8322
| 1139 | 31248.0039 | 1139 | 50909.9714
| 1138 | 30934.802 | 1138 | 51060.3145
| 1137 | 31185.6165 | 1137 | 51129.4902
| 1136 | 30915.3071 | 1136 | 51028.6773
| 1135 | 30929.6903 | 1135 | 50894.1646
| 1134 | 30852.5035 | 1134 | 50780.8922
| 1133 | 31108.682 | 1133 | 50804.4251
| 1132 | 31542.2631 | 1132 | 50822.6789
| 1131 | 31609.4282 | 1131 | 50815.6806
| 1130 | 31414.5699 | 1130 | 51028.6725
| 1129 | 31334.399 | 1129 | 51427.9644
| 1128 | 31716.2644 | 1128 | 51571.7708
| 1127 | 31739.8527 | 1127 | 51367.017
| 1126 | 31527.7589 | 1126 | 51360.0983
| 1125 | 31471.723 | 1125 | 51390.0249
| 1124 | 31564.1904 | 1124 | 51425.3861
| 1123 | 31668.8264 | 1123 | 51404.1498
| 1122 | 31647.5531 | 1122 | 51441.7998
| 1121 | 31701.5851 | 1121 | 51451.1389
| 1120 | 31789.9356 | 1120 | 51512.1642
| 1119 | 31880.9201 | 1119 | 51729.0384
| 1118 | 31613.1419 | 1118 | 51625.2329
| 1117 | 31619.4462 | 1117 | 51570.6684
| 1116 | 31730.0883 | 1116 | 51611.7585
| 1115 | 32007.1847 | 1115 | 51757.5123
| 1114 | 32080.0554 | 1114 | 51695.3224
| 1113 | 32097.3008 | 1113 | 51648.8157
| 1112 | 32029.0569 | 1112 | 51785.2204
| 1111 | 31975.9957 | 1111 | 52038.6606
| 1110 | 32130.8816 | 1110 | 52216.9942
| 1109 | 32099.1326 | 1109 | 52118.6971
| 1108 | 32170.9122 | 1108 | 52092.845
| 1107 | 32415.5926 | 1107 | 52182.4589
| 1106 | 32523.2549 | 1106 | 52316.7017
| 1105 | 32584.4692 | 1105 | 52318.7814
| 1104 | 32740.8093 | 1104 | 52428.7642
| 1103 | 32983.8937 | 1103 | 52541.6834
| 1102 | 33058.0573 | 1102 | 52753.8568
| 1101 | 33044.2538 | 1101 | 52832.0686
| 1100 | 33101.2968 | 1100 | 52664.4781
| 1099 | 33054.2292 | 1099 | 52690.1984
| 1098 | 33119.8737 | 1098 | 52881.4179
| 1097 | 33303.5584 | 1097 | 52810.3491
| 1096 | 33470.8928 | 1096 | 52553.3725
| 1095 | 32996.9376 | 1095 | 52640.3647
| 1094 | 32581.4837 | 1094 | 52729.1467
| 1093 | 32171.4428 | 1093 | 52578.5602
| 1092 | 31923.071 | 1092 | 52251.0988
| 1091 | 31498.9468 | 1091 | 52031.8402
| 1090 | 31409.8744 | 1090 | 51685.2923
| 1089 | 31506.061 | 1089 | 51528.3851
| 1088 | 31994.2311 | 1088 | 51479.4988
| 1087 | 32404.7773 | 1087 | 51848.9528
| 1086 | 32469.4868 | 1086 | 51765.1661
| 1085 | 32149.427 | 1085 | 51918.2997
| 1084 | 32064.9509 | 1084 | 51721.6774
| 1083 | 32133.2708 | 1083 | 52072.2427
| 1082 | 32018.5712 | 1082 | 52036.2426
| 1081 | 31947.2585 | 1081 | 52202.7106
| 1080 | 31920.168 | 1080 | 52098.561
| 1079 | 31929.248 | 1079 | 52326.5743
| 1078 | 32237.884 | 1078 | 52134.9915
| 1077 | 32448.9523 | 1077 | 51848.2065
| 1076 | 32161.4206 | 1076 | 51805.5167
| 1075 | 31812.3038 | 1075 | 52340.0312
| 1074 | 32195.4075 | 1074 | 52507.9844
| 1073 | 32539.1755 | 1073 | 52390.3665
| 1072 | 32533.7399 | 1072 | 52105.3983
| 1071 | 32430.0785 | 1071 | 52392.1228
| 1070 | 32526.4184 | 1070 | 52686.9648
| 1069 | 32964.3652 | 1069 | 52635.7243
| 1068 | 32986.8612 | 1068 | 52490.2318
| 1067 | 32736.0862 | 1067 | 52588.4449
| 1066 | 32464.4589 | 1066 | 52714.2247
| 1065 | 32633.5442 | 1065 | 52599.6351
| 1064 | 32627.7648 | 1064 | 52463.0929
| 1063 | 32880.9011 | 1063 | 52470.5268
| 1062 | 33158.8797 | 1062 | 52501.7814
| 1061 | 33558.1087 | 1061 | 52654.96
| 1060 | 33441.6579 | 1060 | 52843.9
| 1059 | 32807.096 | 1059 | 53140.3075
| 1058 | 32562.9426 | 1058 | 53189.8704
| 1057 | 33023.1684 | 1057 | 53198.3859
| 1056 | 33762.1577 | 1056 | 53122.1629
| 1055 | 33609.4659 | 1055 | 52997.4077
| 1054 | 33458.91 | 1054 | 52940.3664
| 1053 | 33090.197 | 1053 | 53125.9941
| 1052 | 33149.7999 | 1052 | 53662.6634
| 1051 | 33261.243 | 1051 | 53803.5017
| 1050 | 33677.5633 | 1050 | 53943.0838
| 1049 | 33735.5519 | 1049 | 53735.5071
| 1048 | 33729.9849 | 1048 | 53773.2443
| 1047 | 33362.9657 | 1047 | 53818.6657
| 1046 | 33431.4894 | 1046 | 53735.6161
| 1045 | 33513.4135 | 1045 | 53403.1976
| 1044 | 33749.5544 | 1044 | 53209.7997
| 1043 | 33761.8119 | 1043 | 53513.9935
| 1042 | 33977.4283 | 1042 | 53518.9484
| 1041 | 33964.2074 | 1041 | 53299.362
| 1040 | 34081.2201 | 1040 | 53242.9896
| 1039 | 33806.4065 | 1039 | 53739.3436
| 1038 | 33690.1144 | 1038 | 54061.1742
| 1037 | 34023.2609 | 1037 | 54091.5137
| 1036 | 34329.3487 | 1036 | 54215.0666
| 1035 | 34238.7827 | 1035 | 54603.2547
| 1034 | 34129.8399 | 1034 | 54681.2971
| 1033 | 34102.7895 | 1033 | 54204.2813
| 1032 | 34180.9635 | 1032 | 54122.1574
| 1031 | 34366.12 | 1031 | 54108.563
| 1030 | 34738.9274 | 1030 | 54146.5001
| 1029 | 34670.9888 | 1029 | 54098.7746
| 1028 | 34512.4061 | 1028 | 54464.0544
| 1027 | 34241.3444 | 1027 | 54789.1332
| 1026 | 34450.1509 | 1026 | 54896.5635
| 1025 | 35073.9428 | 1025 | 54926.7902
| 1024 | 35145.0333 | 1024 | 55134.1532
| 1023 | 35177.3719 | 1023 | 55136.3607
| 1022 | 35125.8058 | 1022 | 55072.0995
| 1021 | 35322.8251 | 1021 | 55042.8901
| 1020 | 35224.9029 | 1020 | 55315.6901
| 1019 | 35270.3739 | 1019 | 55309.6684
| 1018 | 35130.0327 | 1018 | 55376.6571
| 1017 | 35181.6085 | 1017 | 55481.4042
| 1016 | 35334.6738 | 1016 | 55457.4026
| 1015 | 35652.2512 | 1015 | 55558.3313
| 1014 | 35583.2015 | 1014 | 55620.568
| 1013 | 35469.8888 | 1013 | 55921.2575
| 1012 | 35344.5725 | 1012 | 55861.0484
| 1011 | 35279.7833 | 1011 | 55773.3297
| 1010 | 35437.4974 | 1010 | 55646.5245
| 1009 | 35868.7145 | 1009 | 55748.1282
| 1008 | 36255.4879 | 1008 | 55830.2098
| 1007 | 36043.4746 | 1007 | 55846.3997
| 1006 | 36142.7741 | 1006 | 56200.9653
| 1005 | 36411.4936 | 1005 | 55999.9165
| 1004 | 36536.1731 | 1004 | 55675.8732
| 1003 | 36299.234 | 1003 | 55391.1349
| 1002 | 36410.8804 | 1002 | 55954.6801
| 1001 | 36493.55 | 1001 | 56345.9858
| 1000 | 36657.7676 | 1000 | 56582.8725
| 999 | 36457.0541 | 999 | 56802.8295
| 998 | 36440.8575 | 998 | 57052.4619
| 997 | 36748.0243 | 997 | 57014.2625
| 996 | 37067.1045 | 996 | 56729.6677
| 995 | 37078.504 | 995 | 56505.7271
| 994 | 37025.3608 | 994 | 56405.3848
| 993 | 37170.0324 | 993 | 56723.4065
| 992 | 36973.2729 | 992 | 56971.8271
| 991 | 36844.5509 | 991 | 56986.1608
| 990 | 36666.3955 | 990 | 56622.9303
| 989 | 36717.1455 | 989 | 56337.1973
| 988 | 36632.6621 | 988 | 56113.1382
| 987 | 36548.363 | 987 | 56199.8655
| 986 | 36803.6501 | 986 | 56506.6913
| 985 | 37225.9547 | 985 | 56807.5536
| 984 | 37035.1099 | 984 | 57038.0397
| 983 | 36591.7548 | 983 | 57215.5726
| 982 | 36729.7719 | 982 | 57311.5899
| 981 | 37335.089 | 981 | 57475.5238
| 980 | 37699.2888 | 980 | 57433.9242
| 979 | 37741.2947 | 979 | 57522.7946
| 978 | 37932.2906 | 978 | 57845.0038
| 977 | 38224.054 | 977 | 58109.0252
| 976 | 38753.3723 | 976 | 58259.3717
| 975 | 38906.6428 | 975 | 58084.3102
| 974 | 38904.6143 | 974 | 57679.7533
| 973 | 38419.007 | 973 | 57239.0728
| 972 | 37838.7909 | 972 | 57219.9138
| 971 | 37383.1537 | 971 | 56957.9923
| 970 | 36758.7196 | 970 | 56201.318
| 969 | 36190.6034 | 969 | 55862.2264
| 968 | 35861.2813 | 968 | 56026.8872
| 967 | 35957.2235 | 967 | 56040.5506
| 966 | 35853.7257 | 966 | 55950
| 965 | 36107.8646 | 965 | 56213.1539
| 964 | 37108.0652 | 964 | 56949.6075
| 963 | 37912.0521 | 963 | 57830.9881
| 962 | 37581.9414 | 962 | 58214.2079
| 961 | 36725.033 | 961 | 57428.6365
| 960 | 36004.4188 | 960 | 56127.4561
| 959 | 35115.0868 | 959 | 55282.6108
| 958 | 34299.2575 | 958 | 55067.3613
| 957 | 34713.1007 | 957 | 55374.1457
| 956 | 35882.8043 | 956 | 56361.2423
| 955 | 37085.8587 | 955 | 57690.4393
| 954 | 38651.7566 | 954 | 58674.1998
| 953 | 40821.3125 | 953 | 59027.5072
| 952 | 40952.5765 | 952 | 57970.321
| 951 | 38054.2684 | 951 | 55587.4054
| 950 | 34206.0989 | 950 | 53475.4392
| 949 | 32039.0624 | 949 | 52455.1913
| 948 | 31272.2435 | 948 | 51884.7255
| 947 | 31033.3428 | 947 | 51568.816
| 946 | 31537.721 | 946 | 52120.6256
| 945 | 32722.6426 | 945 | 53521.982
| 944 | 33560.7083 | 944 | 54712.1021
| 943 | 33687.3853 | 943 | 55321.6425
| 942 | 33329.9973 | 942 | 55198.4405
| 941 | 32696.7985 | 941 | 54578.9626
| 940 | 31565.1007 | 940 | 53629.5808
| 939 | 30642.1429 | 939 | 52371.7577
| 938 | 30383.5562 | 938 | 51645.6762
| 937 | 31181.5694 | 937 | 52279.895
| 936 | 32899.7158 | 936 | 54787.5782
| 935 | 35952.5488 | 935 | 58142.1253
| 934 | 41185.4077 | 934 | 60995.3112
| 933 | 46217.1819 | 933 | 61807.4752
| 932 | 44975.3891 | 932 | 59462.5894
| 931 | 37147.9369 | 931 | 54647.2941
| 930 | 29000.6158 | 930 | 50197.9821
| 929 | 25643.7788 | 929 | 48086.7209
| 928 | 24951.5583 | 928 | 47567.8783
| 927 | 24510.7084 | 927 | 47169.1018
| 926 | 23984.3706 | 926 | 46902.1764
| 925 | 23778.403 | 925 | 46772.9463
| 924 | 23925.247 | 924 | 46604.1026
| 923 | 23590.3285 | 923 | 46515.7371
| 922 | 23450.1539 | 922 | 46767.0172
| 921 | 23339.4354 | 921 | 46882.8749
| 920 | 23847.6671 | 920 | 46712.9231
| 919 | 23793.7845 | 919 | 46452.435
| 918 | 23747.3505 | 918 | 46572.2431
| 917 | 23660.93 | 917 | 46641.9901
| 916 | 23852.0132 | 916 | 46747.2024
| 915 | 23801.9119 | 915 | 46695.8224
| 914 | 23675.6561 | 914 | 46829.4202
| 913 | 23704.2448 | 913 | 46910.6207
| 912 | 23757.8147 | 912 | 46862.8684
| 911 | 23856.9676 | 911 | 46759.5997
| 910 | 23935.4647 | 910 | 46768.3987
| 909 | 24117.9666 | 909 | 46752.1596
| 908 | 24377.3952 | 908 | 46709.0975
| 907 | 24351.8582 | 907 | 46652.6068
| 906 | 24086.5333 | 906 | 46802.5705
| 905 | 23648.6768 | 905 | 46878.7609
| 904 | 23363.8813 | 904 | 46918.629
| 903 | 23389.7623 | 903 | 46873.7297
| 902 | 23622.4946 | 902 | 47088.3148
| 901 | 23968.4478 | 901 | 47151.3899
| 900 | 24262.4181 | 900 | 47149.1601
| 899 | 24355.3909 | 899 | 47227.3427
| 898 | 24322.5418 | 898 | 47322.1516
| 897 | 24257.9969 | 897 | 47185.8273
| 896 | 24250.5237 | 896 | 47258.7931
| 895 | 24141.6968 | 895 | 47283.6024
| 894 | 24312.0363 | 894 | 47344.3865
| 893 | 24354.21 | 893 | 47242.5679
| 892 | 24230.1199 | 892 | 47145.0871
| 891 | 24072.9776 | 891 | 46824.4769
| 890 | 24403.4414 | 890 | 46786.3688
| 889 | 24662.7659 | 889 | 46975.5593
| 888 | 24572.4913 | 888 | 47251.0319
| 887 | 24252.1186 | 887 | 47496.435
| 886 | 24449.3881 | 886 | 47528.8632
| 885 | 24953.0311 | 885 | 47393.1849
| 884 | 24992.8584 | 884 | 47052.1201
| 883 | 24802.5182 | 883 | 46981.779
| 882 | 24602.603 | 882 | 47267.4412
| 881 | 25031.1207 | 881 | 47692.5585
| 880 | 25163.0879 | 880 | 47643.4379
| 879 | 25073.1158 | 879 | 47415.9347
| 878 | 24564.9134 | 878 | 47144.7003
| 877 | 24489.0561 | 877 | 47322.1178
| 876 | 24696.396 | 876 | 47592.793
| 875 | 25195.2865 | 875 | 48018.5981
| 874 | 25376.4085 | 874 | 48223.5798
| 873 | 25100.8157 | 873 | 48174.5652
| 872 | 24911.5236 | 872 | 47931.5119
| 871 | 25052.8616 | 871 | 47817.8521
| 870 | 25273.9449 | 870 | 47922.4709
| 869 | 25307.8623 | 869 | 48007.2139
| 868 | 25327.6527 | 868 | 48296.3567
| 867 | 25390.0937 | 867 | 48709.1776
| 866 | 25260.1262 | 866 | 49030.7632
| 865 | 25181.942 | 865 | 48513.9765
| 864 | 25115.773 | 864 | 48056.3019
| 863 | 25322.6414 | 863 | 47823.4121
| 862 | 25441.388 | 862 | 48194.1493
| 861 | 25644.5091 | 861 | 48536.5014
| 860 | 25909.5572 | 860 | 48741.3721
| 859 | 25996.708 | 859 | 48660.5425
| 858 | 25927.9393 | 858 | 48557.1643
| 857 | 25891.3532 | 857 | 48778.4136
| 856 | 25811.8721 | 856 | 48810.9673
| 855 | 25839.2738 | 855 | 48660.1068
| 854 | 25984.8851 | 854 | 48520.5155
| 853 | 26175.3263 | 853 | 48717.7526
| 852 | 25995.0722 | 852 | 48693.8874
| 851 | 26035.745 | 851 | 48439.925
| 850 | 26077.4954 | 850 | 48361.8022
| 849 | 26030.5296 | 849 | 48789.0557
| 848 | 25901.1992 | 848 | 49064.024
| 847 | 26015.0431 | 847 | 49033.3957
| 846 | 26383.7788 | 846 | 49028.1318
| 845 | 26525.8892 | 845 | 49225.6902
| 844 | 26729.6543 | 844 | 49311.4728
| 843 | 26633.4775 | 843 | 49191.569
| 842 | 26603.2945 | 842 | 48964.1889
| 841 | 26312.6184 | 841 | 49045.6574
| 840 | 26261.4342 | 840 | 49107.4668
| 839 | 26385.6224 | 839 | 49198.8138
| 838 | 26550.6607 | 838 | 49122.5537
| 837 | 26854.4782 | 837 | 49061.9886
| 836 | 26842.2239 | 836 | 48985.0288
| 835 | 26916.2129 | 835 | 49300.6055
| 834 | 26865.2169 | 834 | 49709.1288
| 833 | 26884.5993 | 833 | 49696.8173
| 832 | 26812.2365 | 832 | 49564.4
| 831 | 27119.4702 | 831 | 49643.933
| 830 | 27288.7077 | 830 | 49862.7151
| 829 | 27460.2582 | 829 | 49860.1003
| 828 | 27001.9391 | 828 | 49783.2974
| 827 | 26968.5262 | 827 | 49794.2191
| 826 | 27157.0681 | 826 | 49875.7274
| 825 | 27689.7881 | 825 | 50024.602
| 824 | 27605.797 | 824 | 50152.7595
| 823 | 27390.8504 | 823 | 50230.5502
| 822 | 27435.4203 | 822 | 50216.5398
| 821 | 27534.2752 | 821 | 50268.3267
| 820 | 27589.3266 | 820 | 50275.5458
| 819 | 27352.0638 | 819 | 50159.1896
| 818 | 27154.1829 | 818 | 50255.496
| 817 | 27012.1456 | 817 | 50506.5919
| 816 | 27369.6711 | 816 | 50492.5187
| 815 | 27520.8671 | 815 | 50406.6741
| 814 | 27609.7885 | 814 | 50213.432
| 813 | 27607.8882 | 813 | 50115.1105
| 812 | 27870.8466 | 812 | 50290.311
| 811 | 27976.0943 | 811 | 50690.2041
| 810 | 28008.4127 | 810 | 50908.1691
| 809 | 27771.8835 | 809 | 50755.7899
| 808 | 27775.6061 | 808 | 50768.4395
| 807 | 28030.2306 | 807 | 50887.1783
| 806 | 28411.1689 | 806 | 51067.5107
| 805 | 27958.8171 | 805 | 50844.5352
| 804 | 27729.3496 | 804 | 50686.5099
| 803 | 28032.274 | 803 | 50572.378
| 802 | 28537.7268 | 802 | 50535.1357
| 801 | 28300.4972 | 801 | 50551.1703
| 800 | 28108.9181 | 800 | 50843.996
| 799 | 28305.202 | 799 | 51129.0057
| 798 | 28506.95 | 798 | 51257.409
| 797 | 28426.2971 | 797 | 51308.3723
| 796 | 28336.1716 | 796 | 51263.7903
| 795 | 28140.6702 | 795 | 51419.5689
| 794 | 28278.9845 | 794 | 51688.4351
| 793 | 28417.1975 | 793 | 51784.484
| 792 | 28676.6021 | 792 | 51336.2008
| 791 | 28644.8515 | 791 | 51013.3584
| 790 | 28917.5013 | 790 | 51233.4422
| 789 | 29216.7174 | 789 | 51660.2849
| 788 | 29441.7708 | 788 | 51656.5682
| 787 | 29284.212 | 787 | 51495.6935
| 786 | 28766.4753 | 786 | 51569.564
| 785 | 28756.2453 | 785 | 51910.1319
| 784 | 28951.8547 | 784 | 51954.8531
| 783 | 29569.0008 | 783 | 51901.9813
| 782 | 29569.2219 | 782 | 51892.5185
| 781 | 29522.3433 | 781 | 52216.0521
| 780 | 29332.6279 | 780 | 52284.3676
| 779 | 29339.8589 | 779 | 52239.8536
| 778 | 29417.3329 | 778 | 52071.233
| 777 | 29673.0486 | 777 | 52191.6263
| 776 | 29830.6718 | 776 | 52208.9911
| 775 | 30033.972 | 775 | 52471.0675
| 774 | 30222.6304 | 774 | 52539.5319
| 773 | 30436.9916 | 773 | 52827.7781
| 772 | 30063.6954 | 772 | 52809.8902
| 771 | 29860.3933 | 771 | 52746.7745
| 770 | 29991.0544 | 770 | 52517.1344
| 769 | 29884.7072 | 769 | 52641.6857
| 768 | 29799.4964 | 768 | 52565.9902
| 767 | 29946.1422 | 767 | 52270.7843
| 766 | 30108.3222 | 766 | 52160.6773
| 765 | 29910.0978 | 765 | 52228.7379
| 764 | 29978.1212 | 764 | 52434.4366
| 763 | 29942.4654 | 763 | 52644.2426
| 762 | 29817.9882 | 762 | 53080.9698
| 761 | 30066.3573 | 761 | 53331.7192
| 760 | 30277.061 | 760 | 53419.604
| 759 | 30229.1801 | 759 | 53278.0755
| 758 | 30206.7231 | 758 | 53350.1993
| 757 | 30447.7988 | 757 | 53360.3075
| 756 | 30444.7006 | 756 | 52984.0377
| 755 | 30319.2701 | 755 | 52477.0865
| 754 | 29908.4183 | 754 | 52858.7654
| 753 | 29681.4902 | 753 | 53286.3288
| 752 | 29839.209 | 752 | 53554.9793
| 751 | 30051.9457 | 751 | 53114.7037
| 750 | 30107.5379 | 750 | 53020.979
| 749 | 30027.7189 | 749 | 52797.2914
| 748 | 30123.0071 | 748 | 52988.715
| 747 | 29934.4632 | 747 | 53057.7652
| 746 | 29664.8966 | 746 | 53433.8968
| 745 | 29746.3385 | 745 | 53520.5252
| 744 | 30062.3156 | 744 | 53463.5815
| 743 | 30568.8901 | 743 | 53202.065
| 742 | 30375.7043 | 742 | 53182.6271
| 741 | 30049.8157 | 741 | 53288.8413
| 740 | 29675.3375 | 740 | 53491.7343
| 739 | 30096.3551 | 739 | 53488.7653
| 738 | 30277.138 | 738 | 53310.9206
| 737 | 30130.7444 | 737 | 53179.1481
| 736 | 30130.5695 | 736 | 53301.8652
| 735 | 30438.875 | 735 | 53662.6392
| 734 | 30784.4448 | 734 | 53942.0187
| 733 | 30755.3279 | 733 | 54020.1531
| 732 | 30520.5872 | 732 | 53901.187
| 731 | 30400.7909 | 731 | 53831.9318
| 730 | 30613.2067 | 730 | 53732.6635
| 729 | 30769.8484 | 729 | 53742.7065
| 728 | 30816.2701 | 728 | 53678.5133
| 727 | 30888.5591 | 727 | 53908.2153
| 726 | 31297.6123 | 726 | 53886.6084
| 725 | 31431.0854 | 725 | 53968.4409
| 724 | 31403.9091 | 724 | 54249.8752
| 723 | 31398.5742 | 723 | 54604.8563
| 722 | 31564.9532 | 722 | 54669.8226
| 721 | 31647.7972 | 721 | 54795.0151
| 720 | 31564.8552 | 720 | 54839.9583
| 719 | 31599.4925 | 719 | 54497.6981
| 718 | 31339.3804 | 718 | 54327.1999
| 717 | 31120.3884 | 717 | 54489.1739
| 716 | 31030.1139 | 716 | 54518.9061
| 715 | 31072.8056 | 715 | 54423.5827
| 714 | 30837.7489 | 714 | 54441.0152
| 713 | 30529.2723 | 713 | 54163.8195
| 712 | 30107.0286 | 712 | 53637.9289
| 711 | 29334.6815 | 711 | 52842.3109
| 710 | 28663.3247 | 710 | 52205.8614
| 709 | 28051.8578 | 709 | 51611.4688
| 708 | 27665.4309 | 708 | 51464.6488
| 707 | 27314.5263 | 707 | 51367.5599
| 706 | 27238.9417 | 706 | 51209.3038
| 705 | 27112.626 | 705 | 50943.0927
| 704 | 26900.4644 | 704 | 50811.2042
| 703 | 26870.0546 | 703 | 50989.0595
| 702 | 26819.919 | 702 | 51360.0274
| 701 | 26760.1808 | 701 | 51498.6171
| 700 | 26689.1316 | 700 | 51272.1916
| 699 | 26958.5382 | 699 | 51027.1505
| 698 | 27004.0888 | 698 | 50907.6439
| 697 | 26845.728 | 697 | 51156.845
| 696 | 26604.3566 | 696 | 51182.9962
| 695 | 26549.658 | 695 | 51041.3079
| 694 | 26576.6321 | 694 | 50830.3445
| 693 | 26351.2858 | 693 | 51089.0612
| 692 | 26230.1274 | 692 | 51388.9714
| 691 | 26355.0324 | 691 | 51220.1215
| 690 | 26434.4698 | 690 | 51179.4751
| 689 | 26059.6448 | 689 | 50959.9901
| 688 | 25746.8265 | 688 | 50886.7557
| 687 | 25747.0155 | 687 | 50534.4587
| 686 | 25650.4931 | 686 | 50672.0778
| 685 | 25467.2232 | 685 | 50714.8086
| 684 | 25477.204 | 684 | 50565.9353
| 683 | 25474.3841 | 683 | 50391.8081
| 682 | 25378.847 | 682 | 50284.8852
| 681 | 25420.1184 | 681 | 50350.7355
| 680 | 25427.5094 | 680 | 50710.1429
| 679 | 25798.9319 | 679 | 50806.2342
| 678 | 25953.0807 | 678 | 50553.9077
| 677 | 26168.6197 | 677 | 50439.0415
| 676 | 25526.1658 | 676 | 50750.4628
| 675 | 25462.1305 | 675 | 50863.3633
| 674 | 25743.1351 | 674 | 51103.2048
| 673 | 26191.1146 | 673 | 51218.3014
| 672 | 26310.2077 | 672 | 51023.4293
| 671 | 26368.1578 | 671 | 50908.1196
| 670 | 26260.7431 | 670 | 51182.981
| 669 | 26212.8388 | 669 | 51331.0595
| 668 | 26288.744 | 668 | 51171.7681
| 667 | 26243.7479 | 667 | 51083.8883
| 666 | 25978.7901 | 666 | 50992.3255
| 665 | 25946.0721 | 665 | 51011.9566
| 664 | 26052.9223 | 664 | 51211.5653
| 663 | 26364.5677 | 663 | 51526.2159
| 662 | 26543.4086 | 662 | 51906.1728
| 661 | 26639.6194 | 661 | 51959.1912
| 660 | 26595.8692 | 660 | 52101.6354
| 659 | 26683.427 | 659 | 52219.4461
| 658 | 26745.2929 | 658 | 52457.4913
| 657 | 26748.6688 | 657 | 52155.9665
| 656 | 26768.0631 | 656 | 51852.1588
| 655 | 26762.3093 | 655 | 51782.8894
| 654 | 27083.1281 | 654 | 52153.0374
| 653 | 27520.0102 | 653 | 52821.6406
| 652 | 28221.3732 | 652 | 53721.6038
| 651 | 28915.489 | 651 | 54248.8377
| 650 | 29539.3531 | 650 | 54358.2556
| 649 | 29885.7407 | 649 | 53779.1696
| 648 | 29096.3346 | 648 | 52859.9724
| 647 | 27707.5785 | 647 | 51890.279
| 646 | 26297.8508 | 646 | 51480.4041
| 645 | 25777.9299 | 645 | 51478.3632
| 644 | 25897.0189 | 644 | 51698.9921
| 643 | 26349.0031 | 643 | 51790.6096
| 642 | 26712.0368 | 642 | 51830.6709
| 641 | 26299.0546 | 641 | 51512.336
| 640 | 25288.3857 | 640 | 50853.1596
| 639 | 24340.7414 | 639 | 50116.1786
| 638 | 23786.2347 | 638 | 49504.3276
| 637 | 23031.275 | 637 | 48928.0701
| 636 | 22285.8303 | 636 | 48508.2064
| 635 | 21885.9224 | 635 | 48304.0458
| 634 | 21702.4108 | 634 | 48165.4048
| 633 | 21374.9163 | 633 | 48132.7058
| 632 | 21227.766 | 632 | 48348.0385
| 631 | 21258.1405 | 631 | 48473.8991
| 630 | 21568.8851 | 630 | 48334.4725
| 629 | 21375.5684 | 629 | 48001.0402
| 628 | 20795.3014 | 628 | 47415.8824
| 627 | 19877.0471 | 627 | 47010.8985
| 626 | 19557.5013 | 626 | 46705.7954
| 625 | 19547.9668 | 625 | 46716.3309
| 624 | 19540.1179 | 624 | 46958.0816
| 623 | 19163.5269 | 623 | 47091.5564
| 622 | 18982.9164 | 622 | 47032.5249
| 621 | 19024.8699 | 621 | 46950.3472
| 620 | 18993.1598 | 620 | 46916.8447
| 619 | 18905.6329 | 619 | 46792.277
| 618 | 18831.6567 | 618 | 46501.2287
| 617 | 18457.6802 | 617 | 46343.4556
| 616 | 18477.1513 | 616 | 46319.4665
| 615 | 18561.433 | 615 | 46472.1201
| 614 | 18573.1589 | 614 | 46382.9727
| 613 | 18360.6543 | 613 | 46226.1756
| 612 | 18376.9269 | 612 | 46229.3945
| 611 | 18314.9409 | 611 | 46419.9635
| 610 | 18215.8029 | 610 | 46831.2374
| 609 | 18608.5723 | 609 | 46912.3857
| 608 | 18605.0136 | 608 | 46871.6958
| 607 | 18742.4089 | 607 | 46710.068
| 606 | 18593.8983 | 606 | 46585.0906
| 605 | 18820.3959 | 605 | 46431.281
| 604 | 18746.7188 | 604 | 46719.1703
| 603 | 19015.9171 | 603 | 47114.471
| 602 | 19284.0418 | 602 | 46960.7559
| 601 | 19398.8698 | 601 | 46844.9149
| 600 | 19237.1745 | 600 | 46828.7811
| 599 | 18939.2874 | 599 | 46909.4457
| 598 | 18907.3466 | 598 | 46999.772
| 597 | 19146.8006 | 597 | 47227.2107
| 596 | 19189.3364 | 596 | 47442.5086
| 595 | 19241.1938 | 595 | 47471.9074
| 594 | 19333.3024 | 594 | 47435.5373
| 593 | 19518.3931 | 593 | 47325.2306
| 592 | 19325.0655 | 592 | 47526.6017
| 591 | 19369.6564 | 591 | 47396.3212
| 590 | 19284.6433 | 590 | 47002.0175
| 589 | 19059.6705 | 589 | 47017.6323
| 588 | 18809.3839 | 588 | 47330.2148
| 587 | 19092.6389 | 587 | 47474.8395
| 586 | 19279.0837 | 586 | 47442.4619
| 585 | 19435.1273 | 585 | 47487.7326
| 584 | 19558.3101 | 584 | 47371.9637
| 583 | 19463.3849 | 583 | 47266.4541
| 582 | 19325.2992 | 582 | 47192.1443
| 581 | 19348.4027 | 581 | 47231.4382
| 580 | 19668.4278 | 580 | 47292.8534
| 579 | 20087.825 | 579 | 47486.1438
| 578 | 20529.3707 | 578 | 47812.8002
| 577 | 20910.9775 | 577 | 48410.082
| 576 | 21555.8604 | 576 | 48872.8766
| 575 | 22350.7976 | 575 | 49287.3053
| 574 | 22790.6977 | 574 | 49816.2494
| 573 | 23428.2237 | 573 | 50634.832
| 572 | 25106.2009 | 572 | 52031.2908
| 571 | 27840.602 | 571 | 54371.0648
| 570 | 29779.6588 | 570 | 55487.5135
| 569 | 28780.7302 | 569 | 54180.8803
| 568 | 25563.4785 | 568 | 51061.3842
| 567 | 21960.5993 | 567 | 48463.2785
| 566 | 19272.1336 | 566 | 46378.3697
| 565 | 16929.5447 | 565 | 45068.8507
| 564 | 15277.8894 | 564 | 44043.5596
| 563 | 13829.9664 | 563 | 43325.6384
| 562 | 12869.3569 | 562 | 42652.4632
| 561 | 12217.0261 | 561 | 42561.4942
| 560 | 11718.6141 | 560 | 42282.7983
| 559 | 11277.5927 | 559 | 41983.8358
| 558 | 11178.3329 | 558 | 41549.6795
| 557 | 11348.4285 | 557 | 41628.4526
| 556 | 11381.5278 | 556 | 41610.4824
| 555 | 11303.8773 | 555 | 41604.4389
| 554 | 11232.6674 | 554 | 41442.0319
| 553 | 11331.4814 | 553 | 41502.0466
| 552 | 11552.4232 | 552 | 41889.3038
| 551 | 12071.4132 | 551 | 42435.2327
| 550 | 12231.0938 | 550 | 42470.8295
| 549 | 11626.5201 | 549 | 41781.9753
| 548 | 10313.1345 | 548 | 40940.522
| 547 | 9269.4338 | 547 | 39929.6813
| 546 | 8455.9924 | 546 | 39298.1823
| 545 | 7787.5148 | 545 | 38933.6278
| 544 | 7158.1422 | 544 | 38866.8378
| 543 | 6874.996 | 543 | 38430.2008
| 542 | 6799.8474 | 542 | 38145.068
| 541 | 6583.1253 | 541 | 38030.6521
| 540 | 6342.9349 | 540 | 37893.9054
| 539 | 6076.946 | 539 | 37610.9541
| 538 | 5960.6315 | 538 | 37462.6631
| 537 | 5800.511 | 537 | 37415.4696
| 536 | 5752.5605 | 536 | 37422.3021
| 535 | 5922.8764 | 535 | 37413.034
| 534 | 6724.1853 | 534 | 38278.1674
| 533 | 9301.3541 | 533 | 41134.192
| 532 | 13231.5862 | 532 | 45271.5399
| 531 | 15566.4979 | 531 | 47180.3999
| 530 | 13640.0148 | 530 | 44906.4081
| 529 | 9391.6645 | 529 | 40965.7165
| 528 | 6053.094 | 528 | 38044.3689
| 527 | 4814.0184 | 527 | 36938.8469
| 526 | 4559.8834 | 526 | 36548.0454
| 525 | 4550.7019 | 525 | 36666.7041
| 524 | 4533.6012 | 524 | 36736.6656
| 523 | 4530.2519 | 523 | 36664.9621
| 522 | 4441.8038 | 522 | 36556.8446
| 521 | 4398.6406 | 521 | 36454.4755
| 520 | 4408.2958 | 520 | 36466.11
| 519 | 4411.3042 | 519 | 36407.3041
| 518 | 4337.6119 | 518 | 36511.9943
| 517 | 4380.5682 | 517 | 36534.4787
| 516 | 4499.9061 | 516 | 36516.4958
| 515 | 4426.8074 | 515 | 36400.0652
| 514 | 4292.4007 | 514 | 36389.0035
| 513 | 4231.4471 | 513 | 36449.9061
| 512 | 4407.3733 | 512 | 36439.2964
| 511 | 4452.6149 | 511 | 36350.972
| 510 | 4470.2272 | 510 | 36203.1635
| 509 | 4365.7324 | 509 | 36180.8117
| 508 | 4242.7096 | 508 | 36164.0154
| 507 | 4211.2751 | 507 | 36110.5094
| 506 | 4263.2951 | 506 | 36062.5171
| 505 | 4333.2076 | 505 | 36292.3999
| 504 | 4183.3223 | 504 | 36495.8882
| 503 | 4161.5053 | 503 | 36468.7546
| 502 | 4223.7101 | 502 | 36498.0233
| 501 | 4318.0674 | 501 | 36546.4113
| 500 | 4365.9534 | 500 | 36491.1411
| 499 | 4329.4365 | 499 | 36200.9273
| 498 | 4283.7969 | 498 | 36163.0554
| 497 | 4330.1537 | 497 | 36306.8808
| 496 | 4396.3023 | 496 | 36472.7623
| 495 | 4423.3047 | 495 | 36422.595
| 494 | 4365.5681 | 494 | 36250.0599
| 493 | 4448.1977 | 493 | 36210.0805
| 492 | 4348.8754 | 492 | 36458.9868
| 491 | 4352.2624 | 491 | 36647.5117
| 490 | 4392.9963 | 490 | 36546.4857
| 489 | 4465.374 | 489 | 36438.5615
| 488 | 4521.1453 | 488 | 36523.0334
| 487 | 4378.933 | 487 | 36617.3889
| 486 | 4263.9003 | 486 | 36582.8758
| 485 | 4177.2172 | 485 | 36598.0105
| 484 | 4314.5807 | 484 | 36560.7435
| 483 | 4325.9773 | 483 | 36620.3404
| 482 | 4326.2876 | 482 | 36515.7702
| 481 | 4300.4472 | 481 | 36471.457
| 480 | 4384.5178 | 480 | 36396.7831
| 479 | 4417.516 | 479 | 36471.5178
| 478 | 4459.6953 | 478 | 36440.6111
| 477 | 4483.9486 | 477 | 36437.1848
| 476 | 4519.7051 | 476 | 36415.8512
| 475 | 4443.8528 | 475 | 36475.8367
| 474 | 4369.1838 | 474 | 36631.566
| 473 | 4346.3271 | 473 | 36714.4295
| 472 | 4292.0886 | 472 | 36689.9922
| 471 | 4176.889 | 471 | 36659.4301
| 470 | 4225.609 | 470 | 36547.6707
| 469 | 4380.147 | 469 | 36531.7929
| 468 | 4479.2118 | 468 | 36435.7112
| 467 | 4368.9324 | 467 | 36526.7268
| 466 | 4338.0153 | 466 | 36581.6595
| 465 | 4322.7711 | 465 | 36682.7959
| 464 | 4301.7212 | 464 | 36663.2701
| 463 | 4205.9344 | 463 | 36684.5561
| 462 | 4142.358 | 462 | 36689.017
| 461 | 4234.5099 | 461 | 36748.991
| 460 | 4318.5824 | 460 | 36744.2503
| 459 | 4462.8121 | 459 | 36725.1963
| 458 | 4469.4801 | 458 | 36687.2892
| 457 | 4599.9549 | 457 | 36840.357
| 456 | 4507.6604 | 456 | 36942.0959
| 455 | 4463.5147 | 455 | 36985.2555
| 454 | 4389.5012 | 454 | 36848.1078
| 453 | 4431.1689 | 453 | 36653.2071
| 452 | 4336.212 | 452 | 36622.4667
| 451 | 4301.9042 | 451 | 36714.0848
| 450 | 4420.0058 | 450 | 36893.707
| 449 | 4482.6569 | 449 | 36985.381
| 448 | 4540.7342 | 448 | 36975.0675
| 447 | 4443.6852 | 447 | 36793.1702
| 446 | 4370.9251 | 446 | 36790.5324
| 445 | 4406.3033 | 445 | 36861.0377
| 444 | 4530.0162 | 444 | 36906.1775
| 443 | 4490.1273 | 443 | 36952.3617
| 442 | 4314.9924 | 442 | 36994.9364
| 441 | 4355.7447 | 441 | 36914.7638
| 440 | 4404.3269 | 440 | 36859.142
| 439 | 4376.357 | 439 | 36924.4863
| 438 | 4399.8278 | 438 | 36892.2154
| 437 | 4498.2373 | 437 | 36782.8541
| 436 | 4538.144 | 436 | 36804.8327
| 435 | 4494.4485 | 435 | 36952.9269
| 434 | 4529.4639 | 434 | 36966.5703
| 433 | 4471.4194 | 433 | 36903.499
| 432 | 4429.328 | 432 | 37047.3469
| 431 | 4521.0778 | 431 | 37100.4059
| 430 | 4668.1772 | 430 | 37103.9715
| 429 | 4778.2269 | 429 | 36927.2973
| 428 | 4745.8162 | 428 | 36988.4185
| 427 | 4694.2074 | 427 | 37015.06
| 426 | 4594.9571 | 426 | 37181.4916
| 425 | 4539.6942 | 425 | 37121.7503
| 424 | 4485.7289 | 424 | 36916.7523
| 423 | 4457.6644 | 423 | 36712.399
| 422 | 4532.4048 | 422 | 36804.2107
| 421 | 4518.7459 | 421 | 36954.3538
| 420 | 4487.0261 | 420 | 37090.417
| 419 | 4432.3639 | 419 | 37106.3075
| 418 | 4535.1523 | 418 | 37190.5385
| 417 | 4680.5897 | 417 | 37160.6829
| 416 | 4725.3566 | 416 | 37202.946
| 415 | 4581.8357 | 415 | 37099.4826
| 414 | 4533.4047 | 414 | 37035.3576
| 413 | 4668.7583 | 413 | 36957.0575
| 412 | 4684.8646 | 412 | 37025.9399
| 411 | 4578.3716 | 411 | 37073.4074
| 410 | 4556.3186 | 410 | 37002.4316
| 409 | 4518.4395 | 409 | 36883.4653
| 408 | 4425.2355 | 408 | 36846.672
| 407 | 4494.241 | 407 | 37010.476
| 406 | 4651.0468 | 406 | 37214.3976
| 405 | 4818.3309 | 405 | 37339.4192
| 404 | 4833.4886 | 404 | 37227.3778
| 403 | 4775.4311 | 403 | 37163.1587
| 402 | 4581.2923 | 402 | 37180.3859
| 401 | 4487.1895 | 401 | 37291.4433
| 400 | 4417.0033 | 400 | 37275.168
| 399 | 4383.727 | 399 | 37368.4352
| 398 | 4489.4468 | 398 | 37245.6137
| 397 | 4623.712 | 397 | 37198.1542
| 396 | 4879.9687 | 396 | 37110.8044
| 395 | 4948.3592 | 395 | 37265.0696
| 394 | 4721.3822 | 394 | 37157.2573
| 393 | 4464.2834 | 393 | 37170.1285
| 392 | 4387.4495 | 392 | 37260.6074
| 391 | 4473.3437 | 391 | 37334.6528
| 390 | 4408.5552 | 390 | 37387.0905
| 389 | 4635.5415 | 389 | 37377.6482
| 388 | 4815.591 | 388 | 37400.8793
| 387 | 4811.8064 | 387 | 37395.3067
| 386 | 4554.6524 | 386 | 37475.3463
| 385 | 4454.3148 | 385 | 37427.6755
| 384 | 4613.7328 | 384 | 37170.9839
| 383 | 4746.9241 | 383 | 37082.3698
| 382 | 4771.8113 | 382 | 37177.7209
| 381 | 4757.3664 | 381 | 37340.9299
| 380 | 4737.1708 | 380 | 37304.8072
| 379 | 4632.9856 | 379 | 37315.6242
| 378 | 4546.6692 | 378 | 37306.0083
| 377 | 4654.7782 | 377 | 37344.3068
| 376 | 4698.5386 | 376 | 37413.0124
| 375 | 4596.3084 | 375 | 37504.7909
| 374 | 4531.9577 | 374 | 37391.0695
| 373 | 4556.1686 | 373 | 37343.952
| 372 | 4573.179 | 372 | 37448.1245
| 371 | 4567.7973 | 371 | 37534.351
| 370 | 4622.3073 | 370 | 37462.2642
| 369 | 4671.4472 | 369 | 37325.8182
| 368 | 4713.29 | 368 | 37397.7688
| 367 | 4636.8027 | 367 | 37534.6761
| 366 | 4633.6189 | 366 | 37512.7077
| 365 | 4719.1298 | 365 | 37403.7515
| 364 | 4844.9927 | 364 | 37340.0956
| 363 | 4760.9324 | 363 | 37340.9615
| 362 | 4645.8152 | 362 | 37410.7311
| 361 | 4629.8288 | 361 | 37534.7921
| 360 | 4752.1478 | 360 | 37485.2496
| 359 | 4864.6381 | 359 | 37487.0635
| 358 | 4837.6728 | 358 | 37553.1855
| 357 | 4770.5764 | 357 | 37579.0186
| 356 | 4812.6663 | 356 | 37423.0967
| 355 | 4876.1789 | 355 | 37432.9722
| 354 | 4957.2777 | 354 | 37504.538
| 353 | 4918.264 | 353 | 37612.0681
| 352 | 4972.8723 | 352 | 37544.3204
| 351 | 4981.7259 | 351 | 37551.5602
| 350 | 4909.948 | 350 | 37478.7854
| 349 | 4704.2528 | 349 | 37594.4016
| 348 | 4667.0712 | 348 | 37637.2984
| 347 | 4753.9687 | 347 | 37816.8127
| 346 | 4834.4717 | 346 | 37745.583
| 345 | 4842.6899 | 345 | 37636.4409
| 344 | 4757.5169 | 344 | 37475.119
| 343 | 4748.4955 | 343 | 37531.0972
| 342 | 4861.3169 | 342 | 37667.6542
| 341 | 4937.3762 | 341 | 37731.2006
| 340 | 4848.7181 | 340 | 37684.2643
| 339 | 4761.9728 | 339 | 37732.5968
| 338 | 4785.7126 | 338 | 37877.1188
| 337 | 4767.7672 | 337 | 37848.3977
| 336 | 4858.1199 | 336 | 37800.8386
| 335 | 5006.1045 | 335 | 37811.6
| 334 | 5136.512 | 334 | 38067.2857
| 333 | 5067.561 | 333 | 38120.5926
| 332 | 4996.5611 | 332 | 38146.1021
| 331 | 5128.6391 | 331 | 37982.1832
| 330 | 5244.7494 | 330 | 37868.9136
| 329 | 5310.8144 | 329 | 37747.3932
| 328 | 5099.6535 | 328 | 37831.6734
| 327 | 4940.8211 | 327 | 37959.0881
| 326 | 4856.2599 | 326 | 37950.4083
| 325 | 5012.6649 | 325 | 37813.6158
| 324 | 5099.7535 | 324 | 37762.0242
| 323 | 5065.4358 | 323 | 37828.7278
| 322 | 4964.0599 | 322 | 37921.3137
| 321 | 4792.895 | 321 | 38021.3918
| 320 | 4790.332 | 320 | 38316.2971
| 319 | 4970.1725 | 319 | 38444.2914
| 318 | 5137.7276 | 318 | 38305.488
| 317 | 5128.7815 | 317 | 38013.5477
| 316 | 5177.7677 | 316 | 37994.4273
| 315 | 5335.9291 | 315 | 38036.8585
| 314 | 5307.53 | 314 | 37990.5885
| 313 | 5125.3693 | 313 | 37939.1815
| 312 | 4961.6812 | 312 | 38071.5096
| 311 | 4999.1623 | 311 | 38399.7622
| 310 | 5106.3146 | 310 | 38443.7261
| 309 | 5141.0177 | 309 | 38324.6781
| 308 | 5095.849 | 308 | 38290.4124
| 307 | 5008.1387 | 307 | 38489.3792
| 306 | 5035.5391 | 306 | 38412.1071
| 305 | 5013.741 | 305 | 38260.2769
| 304 | 5025.3692 | 304 | 38277.8203
| 303 | 5045.9208 | 303 | 38504.7362
| 302 | 5140.6819 | 302 | 38377.7714
| 301 | 5223.9749 | 301 | 38130.8564
| 300 | 5273.7741 | 300 | 37960.5032
| 299 | 5197.3816 | 299 | 37944.276
| 298 | 5150.9907 | 298 | 37960.4497
| 297 | 5111.8635 | 297 | 38006.3321
| 296 | 5071.8539 | 296 | 37999.6216
| 295 | 5033.9703 | 295 | 38014.1045
| 294 | 5200.2007 | 294 | 38211.7447
| 293 | 5182.0287 | 293 | 38367.6539
| 292 | 5100.0497 | 292 | 38284.2585
| 291 | 5175.3726 | 291 | 38143.8524
| 290 | 5627.9742 | 290 | 38368.3296
| 289 | 5977.2123 | 289 | 38897.8049
| 288 | 5959.2992 | 288 | 39189.8088
| 287 | 5884.9805 | 287 | 39185.7756
| 286 | 6430.0309 | 286 | 39738.9922
| 285 | 7165.4501 | 285 | 40596.4727
| 284 | 6990.9322 | 284 | 40601.7163
| 283 | 5966.7638 | 283 | 39546.5165
| 282 | 5112.858 | 282 | 38540.0942
| 281 | 4876.0843 | 281 | 38100.8213
| 280 | 4871.6519 | 280 | 38123.2387
| 279 | 4899.2699 | 279 | 38210.7808
| 278 | 4975.7796 | 278 | 38126.4463
| 277 | 4976.8428 | 277 | 38019.4428
| 276 | 4962.8287 | 276 | 38110.1486
| 275 | 4956.0226 | 275 | 38261.4685
| 274 | 5039.7411 | 274 | 38220.5228
| 273 | 5068.088 | 273 | 38081.1777
| 272 | 5086.1178 | 272 | 37859.8107
| 271 | 5072.3637 | 271 | 37741.3895
| 270 | 5115.6167 | 270 | 37802.3561
| 269 | 5106.5044 | 269 | 37887.4273
| 268 | 5042.1095 | 268 | 37932.5678
| 267 | 4947.8992 | 267 | 38005.8737
| 266 | 4986.398 | 266 | 37972.4243
| 265 | 5084.1278 | 265 | 37868.5823
| 264 | 5061.9095 | 264 | 37712.7058
| 263 | 5046.3725 | 263 | 37703.8346
| 262 | 5112.6782 | 262 | 37661.2556
| 261 | 5169.2928 | 261 | 37855.3058
| 260 | 5059.4881 | 260 | 37863.798
| 259 | 4994.6641 | 259 | 37917.9436
| 258 | 4990.1332 | 258 | 38360.6804
| 257 | 4976.1609 | 257 | 38935.4461
| 256 | 4963.9143 | 256 | 39125.7642
| 255 | 4982.5111 | 255 | 38796.9842
| 254 | 4986.0811 | 254 | 38453.4838
| 253 | 4976.3961 | 253 | 38149.8113
| 252 | 4909.9244 | 252 | 38067.8396
| 251 | 4861.7058 | 251 | 37995.2289
| 250 | 4973.7626 | 250 | 37902.9291
| 249 | 5171.0224 | 249 | 37807.382
| 248 | 5237.7012 | 248 | 37772.0699
| 247 | 5075.164 | 247 | 37737.8043
| 246 | 5034.5833 | 246 | 37680.8094
| 245 | 5024.7336 | 245 | 37479.884
| 244 | 5084.9908 | 244 | 37403.488
| 243 | 5054.2758 | 243 | 37570.2894
| 242 | 5097.2952 | 242 | 37713.7582
| 241 | 4998.42 | 241 | 37742.4591
| 240 | 5008.1933 | 240 | 37688.4202
| 239 | 5087.8578 | 239 | 37592.0367
| 238 | 5108.5426 | 238 | 37462.0726
| 237 | 5042.2837 | 237 | 37495.1416
| 236 | 5046.3596 | 236 | 37662.7713
| 235 | 5171.6829 | 235 | 37608.6346
| 234 | 5278.426 | 234 | 37570.2147
| 233 | 5192.9296 | 233 | 37537.3322
| 232 | 5168.0868 | 232 | 37624.0779
| 231 | 5142.3203 | 231 | 37535.1127
| 230 | 5270.4705 | 230 | 37475.5332
| 229 | 5151.7534 | 229 | 37518.0197
| 228 | 5128.3913 | 228 | 37628.4378
| 227 | 5046.0064 | 227 | 37713.1945
| 226 | 5142.3571 | 226 | 37711.2051
| 225 | 5155.2396 | 225 | 37594.9521
| 224 | 5183.5161 | 224 | 37517.6683
| 223 | 5079.376 | 223 | 37500.8
| 222 | 5094.7123 | 222 | 37436.0318
| 221 | 5225.2263 | 221 | 37328.4088
| 220 | 5370.453 | 220 | 37460.6543
| 219 | 5356.1072 | 219 | 37624.6711
| 218 | 5254.7576 | 218 | 37653.9637
| 217 | 5354.5791 | 217 | 37627.255
| 216 | 5433.3516 | 216 | 37707.41
| 215 | 5419.5283 | 215 | 37784.6965
| 214 | 5243.5482 | 214 | 37846.5354
| 213 | 5203.3748 | 213 | 37706.2727
| 212 | 5309.5564 | 212 | 37591.0832
| 211 | 5462.2494 | 211 | 37626.4657
| 210 | 5601.6208 | 210 | 37726.8461
| 209 | 5620.9413 | 209 | 37674.628
| 208 | 5493.076 | 208 | 37551.7529
| 207 | 5349.2628 | 207 | 37494.8234
| 206 | 5220.5114 | 206 | 37510.4748
| 205 | 5190.4266 | 205 | 37582.4348
| 204 | 5189.1406 | 204 | 37631.7818
| 203 | 5258.1197 | 203 | 37473.7714
| 202 | 5295.5554 | 202 | 37446.417
| 201 | 5399.2387 | 201 | 37279.2643
| 200 | 5533.0541 | 200 | 37353.3905
| 199 | 5602.2941 | 199 | 37261.5025
| 198 | 5476.005 | 198 | 37254.1384
| 197 | 5337.6295 | 197 | 36976.2819
| 196 | 5395.32 | 196 | 37043.4704
| 195 | 5443.651 | 195 | 37058.1688
| 194 | 5373.0114 | 194 | 36986.1116
| 193 | 5338.0149 | 193 | 36795.5003
| 192 | 5404.1593 | 192 | 36887.1834
| 191 | 5379.5183 | 191 | 37253.0387
| 190 | 5341.1029 | 190 | 37832.722
| 189 | 5396.2491 | 189 | 38184.2226
| 188 | 5309.6438 | 188 | 37983.1244
| 187 | 5221.4988 | 187 | 37363.291
| 186 | 5132.5513 | 186 | 36910.8478
| 185 | 5297.9663 | 185 | 36892.5917
| 184 | 5476.0928 | 184 | 37668.4865
| 183 | 5648.5135 | 183 | 38955.4411
| 182 | 5640.0107 | 182 | 39652.5761
| 181 | 5651.5596 | 181 | 38845.5119
| 180 | 5554.606 | 180 | 37376.2133
| 179 | 5435.6832 | 179 | 36336.7618
| 178 | 5446.9582 | 178 | 35812.2938
| 177 | 5432.4119 | 177 | 35710.3596
| 176 | 5341.6575 | 176 | 35813.3854
| 175 | 5312.6952 | 175 | 35847.1863
| 174 | 5479.3822 | 174 | 35722.9516
| 173 | 5663.2746 | 173 | 35669.8741
| 172 | 5682.8654 | 172 | 35669.2825
| 171 | 5595.2623 | 171 | 35600.7531
| 170 | 5545.6905 | 170 | 35659.6441
| 169 | 5549.5112 | 169 | 35668.6626
| 168 | 5656.8021 | 168 | 35739.4453
| 167 | 5681.1713 | 167 | 35694.6246
| 166 | 5587.1901 | 166 | 35612.5645
| 165 | 5437.6334 | 165 | 35443.2806
| 164 | 5478.6713 | 164 | 35526.3288
| 163 | 5670.5955 | 163 | 35618.2362
| 162 | 5721.8485 | 162 | 35620.8308
| 161 | 5606.0014 | 161 | 35480.313
| 160 | 5640.7777 | 160 | 35362.0113
| 159 | 5781.5383 | 159 | 35339.8681
| 158 | 5889.3326 | 158 | 35608.8224
| 157 | 5648.8858 | 157 | 35768.9533
| 156 | 5469.6054 | 156 | 35718.9238
| 155 | 5325.0914 | 155 | 35594.5225
| 154 | 5393.2642 | 154 | 35697.5312
| 153 | 5546.1516 | 153 | 35811.4136
| 152 | 5651.3185 | 152 | 35973.1343
| 151 | 5673.752 | 151 | 35909.7145
| 150 | 5622.7952 | 150 | 35743.9271
| 149 | 5618.5213 | 149 | 35674.1556
| 148 | 5728.8738 | 148 | 35766.483
| 147 | 5819.7863 | 147 | 35752.231
| 146 | 5832.5828 | 146 | 35793.8139
| 145 | 5711.9436 | 145 | 35820.3377
| 144 | 5705.158 | 144 | 35862.3766
| 143 | 5732.0466 | 143 | 35860.9819
| 142 | 5900.6621 | 142 | 35865.747
| 141 | 5893.7896 | 141 | 35724.4064
| 140 | 5812.9149 | 140 | 35615.4118
| 139 | 5817.2177 | 139 | 35619.9498
| 138 | 5887.4464 | 138 | 35722.9617
| 137 | 5830.3734 | 137 | 35781.2298
| 136 | 5794.5617 | 136 | 35763.4198
| 135 | 5995.3743 | 135 | 35757.6025
| 134 | 6059.1796 | 134 | 35727.7703
| 133 | 5923.68 | 133 | 35894.85
| 132 | 5792.0944 | 132 | 36091.4478
| 131 | 5891.6381 | 131 | 36196.3616
| 130 | 5997.4041 | 130 | 36016.2808
| 129 | 5951.7433 | 129 | 36006.145
| 128 | 5888.1856 | 128 | 35985.0599
| 127 | 5989.7761 | 127 | 36090.8988
| 126 | 6196.0708 | 126 | 36180.7754
| 125 | 6702.191 | 125 | 36526.4013
| 124 | 7402.193 | 124 | 36763.3592
| 123 | 7975.7725 | 123 | 37210.9647
| 122 | 7907.0881 | 122 | 37415.8047
| 121 | 7193.9557 | 121 | 37180.6366
| 120 | 6240.8936 | 120 | 36407.015
| 119 | 5602.7697 | 119 | 35788.4624
| 118 | 5439.944 | 118 | 35443.5147
| 117 | 5171.0469 | 117 | 35328.4584
| 116 | 5022.7579 | 116 | 35228.1768
| 115 | 4928.9932 | 115 | 35180.801
| 114 | 4889.7977 | 114 | 35111.2269
| 113 | 4859.738 | 113 | 35072.9907
| 112 | 5031.9808 | 112 | 35026.7788
| 111 | 5051.2146 | 111 | 35136.9485
| 110 | 4853.673 | 110 | 35261.0749
| 109 | 4811.141 | 109 | 35288.2689
| 108 | 4850.1939 | 108 | 35177.6005
| 107 | 4783.5592 | 107 | 35219.7689
| 106 | 4733.6522 | 106 | 35183.5472
| 105 | 4725.0118 | 105 | 35037.8125
| 104 | 4797.8113 | 104 | 34983.1632
| 103 | 4797.6493 | 103 | 35204.0278
| 102 | 4870.9599 | 102 | 35361.4077
| 101 | 4896.8379 | 101 | 35194.5412
| 100 | 4917.5189 | 100 | 35011.2583
| 99 | 4971.3248 | 99 | 35083.0062
| 98 | 5026.9184 | 98 | 35244.1624
| 97 | 5046.5112 | 97 | 35246.5309
| 96 | 4978.4968 | 96 | 35137.0183
| 95 | 5010.8855 | 95 | 35156.2588
| 94 | 5062.6294 | 94 | 35246.9221
| 93 | 5025.0772 | 93 | 35371.2547
| 92 | 4860.298 | 92 | 35350.9468
| 91 | 4648.3673 | 91 | 35092.0201
| 90 | 4463.3363 | 90 | 34929.3898
| 89 | 4434.2529 | 89 | 34939.3812
| 88 | 4497.5373 | 88 | 34996.1847
| 87 | 4570.483 | 87 | 34879.7184
| 86 | 4426.398 | 86 | 34828.2788
| 85 | 4422.9949 | 85 | 34889.3602
| 84 | 4391.1603 | 84 | 35013.2006
| 83 | 4449.2109 | 83 | 35034.5105
| 82 | 4617.5294 | 82 | 34926.5804
| 81 | 5261.9453 | 81 | 34933.6037
| 80 | 6063.33 | 80 | 35390.8506
| 79 | 7086.3296 | 79 | 36444.8765
| 78 | 8343.1487 | 78 | 37493.4416
| 77 | 9573.6404 | 77 | 38175.8443
| 76 | 10225.9415 | 76 | 38146.967
| 75 | 9734.2522 | 75 | 37468.8721
| 74 | 7840.0695 | 74 | 36090.9607
| 73 | 5273.3413 | 73 | 34568.9286
| 72 | 3393.6646 | 72 | 33568.8335
| 71 | 2531.4447 | 71 | 33956.1301
| 70 | 2251.3157 | 70 | 35525.2436
| 69 | 2043.9036 | 69 | 36376.8997
| 68 | 1864.1674 | 68 | 35315.4995
| 67 | 1630.9575 | 67 | 33332.0532
| 66 | 1521.2537 | 66 | 31993.5955
| 65 | 1519.6504 | 65 | 31558.4111
| 64 | 1476.5246 | 64 | 31485.5459
| 63 | 1383.6128 | 63 | 31503.8549
| 62 | 1367.7042 | 62 | 31402.2395
| 61 | 1421.7775 | 61 | 31291.5006
| 60 | 1418.284 | 60 | 31183.2938
| 59 | 1427.4598 | 59 | 31199.3864
| 58 | 1404.5155 | 58 | 31228.5301
| 57 | 1368.7692 | 57 | 31231.4837
| 56 | 1318.4014 | 56 | 31234.1207
| 55 | 1283.5818 | 55 | 31294.1234
| 54 | 1282.8277 | 54 | 31351.009
| 53 | 1311.7113 | 53 | 31404.999
| 52 | 1383.5964 | 52 | 31404.3245
| 51 | 1405.9956 | 51 | 31429.165
| 50 | 1353.3951 | 50 | 31416.1594
| 49 | 1307.6941 | 49 | 31365.1277
| 48 | 1276.6073 | 48 | 31291.8231
| 47 | 1318.2993 | 47 | 31297.3195
| 46 | 1348.7708 | 46 | 31323.3615
| 45 | 1446.08 | 45 | 31339.63
| 44 | 1428.9723 | 44 | 31361.5428
| 43 | 1366.7672 | 43 | 31388.6594
| 42 | 1303.2078 | 42 | 31398.9987
| 41 | 1328.8248 | 41 | 31339.5597
| 40 | 1346.5309 | 40 | 31323.4399
| 39 | 1330.8743 | 39 | 31334.75
| 38 | 1295.1713 | 38 | 31348.8682
| 37 | 1276.5685 | 37 | 31267.4198
| 36 | 1350.0658 | 36 | 31273.3315
| 35 | 1377.8192 | 35 | 31316.797
| 34 | 1373.9984 | 34 | 31339.3794
| 33 | 1333.7217 | 33 | 31316.7488
| 32 | 1349.7818 | 32 | 31344.0178
| 31 | 1357.0709 | 31 | 31350.1288
| 30 | 1376.8487 | 30 | 31424.9932
| 29 | 1391.7111 | 29 | 31467.8261
| 28 | 1413.6726 | 28 | 31539.1452
| 27 | 1446.2967 | 27 | 31554.7443
| 26 | 1499.4993 | 26 | 31616.7317
| 25 | 1553.6205 | 25 | 31624.8821
| 24 | 1599.9786 | 24 | 31559.1329
| 23 | 1573.9944 | 23 | 31460.375
| 22 | 1508.12 | 22 | 31367.1852
| 21 | 1445.6958 | 21 | 31314.2735
| 20 | 1389.8944 | 20 | 31244.4248
| 19 | 1297.361 | 19 | 31215.1529
| 18 | 1237.7883 | 18 | 31245.3009
| 17 | 1212.5155 | 17 | 31297.0492
| 16 | 1203.4921 | 16 | 31226.0886
| 15 | 1247.6264 | 15 | 31129.118
| 14 | 1281.5129 | 14 | 31088.6644
| 13 | 1336.4628 | 13 | 31090.8412
| 12 | 1302.6228 | 12 | 31075.1918
| 11 | 1264.2749 | 11 | 31089.5971
| 10 | 1194.4863 | 10 | 31056.7737
| 9 | 1248.6361 | 9 | 30985.9507
| 8 | 1349.8363 | 8 | 31033.5446
| 7 | 1505.9887 | 7 | 31343.1677
| 6 | 1885.1694 | 6 | 31864.9954
| 5 | 2732.9139 | 5 | 32467.2898
| 4 | 3802.4838 | 4 | 32935.4666
| 3 | 4181.2868 | 3 | 33033.7597
| 2 | 3364.5212 | 2 | 32553.8027
| 1 | 1929.6463 | 1 | 31650.0064
| 0 | 636.8241 | 0 | 30633.8755

## Supp-Figure 12e
Supplementary Figure 12e | X-ray photoelectron spectroscopy (XPS) of (e) Cu_KBr
|  | Cu_KBr (Reduced) |  | Cu_KBr (As-prep.)
| Binding Energy (eV) | Intensity (a.u.) | Binding Energy (eV) | Intensity (a.u.)
| 79.0258 | 2055.174 | 78.9113 | 2030.9723
| 78.9008 | 2083.6576 | 78.7863 | 2031.5668
| 78.7758 | 2099.5343 | 78.6613 | 2103.8859
| 78.6508 | 2143.0491 | 78.5363 | 2200.9931
| 78.5258 | 2198.8625 | 78.4113 | 2223.5814
| 78.4008 | 2279.0982 | 78.2863 | 2277.9099
| 78.2758 | 2344.8777 | 78.1613 | 2395.2599
| 78.1508 | 2426.7493 | 78.0363 | 2519.1699
| 78.0258 | 2488.8251 | 77.9113 | 2538.9603
| 77.9008 | 2540.8324 | 77.7863 | 2589.2874
| 77.7758 | 2567.4606 | 77.6613 | 2688.5495
| 77.6508 | 2614.1757 | 77.5363 | 2797.4431
| 77.5258 | 2691.5886 | 77.4113 | 2865.3151
| 77.4008 | 2788.9859 | 77.2863 | 2938.3669
| 77.2758 | 2818.5182 | 77.1613 | 2973.2006
| 77.1508 | 2873.7939 | 77.0363 | 2990.3736
| 77.0258 | 2906.5506 | 76.9113 | 3002.7663
| 76.9008 | 2911.4904 | 76.7863 | 3004.5612
| 76.7758 | 2873.2845 | 76.6613 | 2964.4013
| 76.6508 | 2876.9099 | 76.5363 | 2955.1393
| 76.5258 | 2870.5684 | 76.4113 | 2939.8958
| 76.4008 | 2850.5025 | 76.2863 | 2942.4796
| 76.2758 | 2806.8696 | 76.1613 | 2958.293
| 76.1508 | 2777.6656 | 76.0363 | 3010.6647
| 76.0258 | 2738.1131 | 75.9113 | 3038.0044
| 75.9008 | 2766.4973 | 75.7863 | 3035.2456
| 75.7758 | 2743.827 | 75.6613 | 3046.9122
| 75.6508 | 2717.6778 | 75.5363 | 3105.1843
| 75.5258 | 2669.1566 | 75.4113 | 3193.9937
| 75.4008 | 2721.1961 | 75.2863 | 3268.7962
| 75.2758 | 2705.8934 | 75.1613 | 3268.6381
| 75.1508 | 2731.2224 | 75.0363 | 3314.2547
| 75.0258 | 2727.0521 | 74.9113 | 3349.2726
| 74.9008 | 2763.9137 | 74.7863 | 3331.1367
| 74.7758 | 2707.2096 | 74.6613 | 3189.098
| 74.6508 | 2659.6232 | 74.5363 | 3075.3373
| 74.5258 | 2549.8081 | 74.4113 | 2984.4832
| 74.4008 | 2472.11 | 74.2863 | 2857.1407
| 74.2758 | 2366.6967 | 74.1613 | 2673.5823
| 74.1508 | 2263.2006 | 74.0363 | 2460.6496
| 74.0258 | 2136.7002 | 73.9113 | 2278.8796
| 73.9008 | 2044.9881 | 73.7863 | 2100.4687
| 73.7758 | 1934.5685 | 73.6613 | 1933.3276
| 73.6508 | 1807.6611 | 73.5363 | 1771.3875
| 73.5258 | 1675.2383 | 73.4113 | 1686.3764
| 73.4008 | 1561.8965 | 73.2863 | 1605.9858
| 73.2758 | 1469.8308 | 73.1613 | 1494.612
| 73.1508 | 1379.7032 | 73.0363 | 1372.7642
| 73.0258 | 1284.0855 | 72.9113 | 1285.6938
| 72.9008 | 1197.3513 | 72.7863 | 1236.48
| 72.7758 | 1114.0642 | 72.6613 | 1150.3528
| 72.6508 | 1065.3027 | 72.5363 | 1086.7409
| 72.5258 | 1006.3454 | 72.4113 | 1029.8893
| 72.4008 | 973.1051 | 72.2863 | 989.3746
| 72.2758 | 931.4131 | 72.1613 | 940.0914
| 72.1508 | 907.3204 | 72.0363 | 918.9421
| 72.0258 | 872.5117 | 71.9113 | 893.9329
| 71.9008 | 852.9385 | 71.7863 | 851.5539
| 71.7758 | 829.5075 | 71.6613 | 795.2021
| 71.6508 | 825.0468 | 71.5363 | 785.351
| 71.5258 | 800.7161 | 71.4113 | 792.0636
| 71.4008 | 774.8719 | 71.2863 | 779.1597
| 71.2758 | 744.691 | 71.1613 | 744.8588
| 71.1508 | 761.1016 | 71.0363 | 705.587
| 71.0258 | 796.7546 | 70.9113 | 694.0955
| 70.9008 | 856.7339 | 70.7863 | 678.3555
| 70.7758 | 921.3002 | 70.6613 | 664.476
| 70.6508 | 985.6468 | 70.5363 | 633.076
| 70.5258 | 1103.9089 | 70.4113 | 627.3014
| 70.4008 | 1305.3244 | 70.2863 | 641.4588
| 70.2758 | 1543.891 | 70.1613 | 641.8178
| 70.1508 | 1796.7198 | 70.0363 | 627.1387
| 70.0258 | 2054.973 | 69.9113 | 597.7814
| 69.9008 | 2289.4984 | 69.7863 | 586.5125
| 69.7758 | 2468.6732 | 69.6613 | 591.3971
| 69.6508 | 2618.8575 | 69.5363 | 602.6423
| 69.5258 | 2710.4509 | 69.4113 | 585.8976
| 69.4008 | 2744.53 | 69.2863 | 572.9824
| 69.2758 | 2780.9883 | 69.1613 | 567.4923
| 69.1508 | 2899.3818 | 69.0363 | 584.5722
| 69.0258 | 3083.7759 | 68.9113 | 579.2809
| 68.9008 | 3188.527 | 68.7863 | 562.5419
| 68.7758 | 3183.8179 | 68.6613 | 545.9144
| 68.6508 | 3166.615 | 68.5363 | 552.1772
| 68.5258 | 3045.4992 | 68.4113 | 546.2652
| 68.4008 | 2726.5406 | 68.2863 | 529.5499
| 68.2758 | 2289.0672 | 68.1613 | 542.5175
| 68.1508 | 1942.9845 | 68.0363 | 551.3561
| 68.0258 | 1618.6011 | 67.9113 | 541.8904
| 67.9008 | 1328.8654 | 67.7863 | 509.5648
| 67.7758 | 1065.5692 | 67.6613 | 495.3854
| 67.6508 | 889.8024 | 67.5363 | 494.2999
| 67.5258 | 757.7079 | 67.4113 | 501.1118
| 67.4008 | 692.0642 | 67.2863 | 506.9687
| 67.2758 | 639.1274 | 67.1613 | 501.7007
| 67.1508 | 606.6682 | 67.0363 | 513.8456
| 67.0258 | 572.4151 | 66.9113 | 515.1956
| 66.9008 | 549.4968 | 66.7863 | 517.7992
| 66.7758 | 532.3482 | 66.6613 | 498.6408
| 66.6508 | 524.3885 | 66.5363 | 486.6468
| 66.5258 | 513.915 | 66.4113 | 474.3025
| 66.4008 | 509.6072 | 66.2863 | 483.4074
| 66.2758 | 510.4658 | 66.1613 | 489.1563
| 66.1508 | 502.4594 | 66.0363 | 478.887
| 66.0258 | 496.9325 | 65.9113 | 464.6293
| 65.9008 | 495.4624 | 65.7863 | 465.1296
| 65.7758 | 501.7212 | 65.6613 | 478.7148
| 65.6508 | 474.0379 | 65.5363 | 476.2067
| 65.5258 | 468.0799 | 65.4113 | 456.5882
| 65.4008 | 454.7982 | 65.2863 | 448.9029
| 65.2758 | 466.3948 | 65.1613 | 453.4097
| 65.1508 | 446.5491 | 65.0363 | 468.1642
| 65.0258 | 450.0967 | 64.9113 | 452.2523
| 64.9008 | 452.1547 | 64.7863 | 465.0595
| 64.7758 | 460.7724 | 64.6613 | 485.5223
| 64.6508 | 446.8211 | 64.5363 | 486.602
| 64.5258 | 431.6856 | 64.4113 | 462.7386
| 64.4008 | 432.7706 | 64.2863 | 455.9709
| 64.2758 | 442.1207 | 64.1613 | 463.6289
| 64.1508 | 437.5867 | 64.0363 | 465.0984
| 64.0258 | 425.5041 | 63.9113 | 475.7604
| 63.9008 | 424.1231 | 63.7863 | 472.0594
|  |  | 63.6613 | 459.4582
|  |  | 63.5363 | 457.1864
|  |  | 63.4113 | 454.2359
|  |  | 63.2863 | 463.1155
|  |  | 63.1613 | 474.9698
|  |  | 63.0363 | 481.279
|  |  | 62.9113 | 474.4003
|  |  | 62.7863 | 459.6031
|  |  | 62.6613 | 460.3734
|  |  | 62.5363 | 457.9241
|  |  | 62.4113 | 464.7141
|  |  | 62.2863 | 452.8853
|  |  | 62.1613 | 460.2223
|  |  | 62.0363 | 459.0085
|  |  | 61.9113 | 460.0497
|  |  | 61.7863 | 447.6788
|  |  | 61.6613 | 449.5649
|  |  | 61.5363 | 448.9312
|  |  | 61.4113 | 450.3748
|  |  | 61.2863 | 454.0691
|  |  | 61.1613 | 452.0681
|  |  | 61.0363 | 449.3828
|  |  | 60.9113 | 450.0476

## Supp-Figure 12f
Supplementary Figure 12f | X-ray photoelectron spectroscopy (XPS) of (f) Cu_KI
|  | Cu_KI (Reduced) |  | Cu_KI (As-prep.)
| Binding Energy (eV) | Intensity (a.u.) | Binding Energy (eV) | Intensity (a.u.)
| 1400 | 37256.5566 | 1400 | 62931.8937
| 1399 | 40685.2234 | 1399 | 65795.5303
| 1398 | 44292.9771 | 1398 | 68775.4358
| 1397 | 47435.1604 | 1397 | 71284.406
| 1396 | 49585.0916 | 1396 | 72486.1408
| 1395 | 50580.6964 | 1395 | 72791.0238
| 1394 | 50606.6393 | 1394 | 72821.8891
| 1393 | 49923.9301 | 1393 | 72556.0805
| 1392 | 49091.826 | 1392 | 72030.4605
| 1391 | 47958.7333 | 1391 | 71327.0938
| 1390 | 47294.5312 | 1390 | 70778.4644
| 1389 | 46976.9549 | 1389 | 70104.7583
| 1388 | 46726.4657 | 1388 | 69678.0776
| 1387 | 46144.8615 | 1387 | 69268.6791
| 1386 | 45815.7017 | 1386 | 69159.7653
| 1385 | 45631.6031 | 1385 | 69222.7621
| 1384 | 45200.4163 | 1384 | 69349.7272
| 1383 | 44989.5434 | 1383 | 69131.8135
| 1382 | 45177.772 | 1382 | 68795.8158
| 1381 | 44758.9938 | 1381 | 68313.5973
| 1380 | 43998.977 | 1380 | 67878.5971
| 1379 | 43805.4565 | 1379 | 67592.2919
| 1378 | 44078.7571 | 1378 | 67475.9976
| 1377 | 43479.5214 | 1377 | 67284.3757
| 1376 | 42947.7187 | 1376 | 66812.7783
| 1375 | 42656.062 | 1375 | 66358.7818
| 1374 | 42606.8168 | 1374 | 66138.4326
| 1373 | 42012.9279 | 1373 | 66564.9802
| 1372 | 42023.1912 | 1372 | 66749.4129
| 1371 | 41918.787 | 1371 | 66259.5977
| 1370 | 42166.7387 | 1370 | 65812.9347
| 1369 | 41463.7155 | 1369 | 65907.7081
| 1368 | 41094.76 | 1368 | 65957.514
| 1367 | 41024.2191 | 1367 | 65770.354
| 1366 | 41249.2156 | 1366 | 65657.1976
| 1365 | 41205.054 | 1365 | 65488.9156
| 1364 | 40807.4881 | 1364 | 65279.3292
| 1363 | 40743.2902 | 1363 | 65128.3781
| 1362 | 40391.6593 | 1362 | 65233.8
| 1361 | 40191.544 | 1361 | 65184.6325
| 1360 | 39943.5027 | 1360 | 64978.1778
| 1359 | 39915.7027 | 1359 | 64539.0664
| 1358 | 39696.0408 | 1358 | 64509.3233
| 1357 | 39474.4021 | 1357 | 64525.1892
| 1356 | 39605.8403 | 1356 | 64470.0485
| 1355 | 39578.9308 | 1355 | 64361.6913
| 1354 | 39173.79 | 1354 | 64323.3487
| 1353 | 38566.1419 | 1353 | 64401.1695
| 1352 | 38174.2622 | 1352 | 64294.7252
| 1351 | 38109.4149 | 1351 | 64221.4062
| 1350 | 38347.2707 | 1350 | 64136.5888
| 1349 | 38202.4876 | 1349 | 63941.6659
| 1348 | 37827.5003 | 1348 | 63614.1659
| 1347 | 37700.8799 | 1347 | 63334.49
| 1346 | 37559.1372 | 1346 | 63506.1654
| 1345 | 37166.8913 | 1345 | 63652.7984
| 1344 | 37162.1693 | 1344 | 63629.2745
| 1343 | 37515.0539 | 1343 | 63243.9868
| 1342 | 37615.7029 | 1342 | 62858.4998
| 1341 | 37286.4859 | 1341 | 62626.1085
| 1340 | 37002.0927 | 1340 | 62490.0364
| 1339 | 37132.0041 | 1339 | 62387.4558
| 1338 | 36803.0489 | 1338 | 62552.1839
| 1337 | 36285.4163 | 1337 | 62672.6149
| 1336 | 36005.8745 | 1336 | 62868.38
| 1335 | 36494.9711 | 1335 | 62874.8726
| 1334 | 36563.5851 | 1334 | 62696.4743
| 1333 | 35879.6544 | 1333 | 62272.409
| 1332 | 35398.8649 | 1332 | 62050.8931
| 1331 | 35070.6482 | 1331 | 61832.8217
| 1330 | 34957.7886 | 1330 | 61844.926
| 1329 | 35043.3225 | 1329 | 62067.1302
| 1328 | 35281.1565 | 1328 | 62426.2371
| 1327 | 35328.3455 | 1327 | 62353.8181
| 1326 | 35033.7575 | 1326 | 61997.7762
| 1325 | 34971.3966 | 1325 | 61699.2565
| 1324 | 34747.6745 | 1324 | 61600.3484
| 1323 | 34543.6295 | 1323 | 61705.2412
| 1322 | 34548.5278 | 1322 | 61633.3472
| 1321 | 34374.2835 | 1321 | 61321.8913
| 1320 | 34492.6045 | 1320 | 61194.5568
| 1319 | 34220.4279 | 1319 | 61038.0327
| 1318 | 34140.5599 | 1318 | 61201.7192
| 1317 | 33991.111 | 1317 | 61223.816
| 1316 | 34082.2715 | 1316 | 61146.2915
| 1315 | 33937.8368 | 1315 | 60702.012
| 1314 | 33727.1387 | 1314 | 60540.543
| 1313 | 33311.5566 | 1313 | 60651.3228
| 1312 | 33205.9813 | 1312 | 60615.3677
| 1311 | 33370.9674 | 1311 | 60661.077
| 1310 | 33515.8513 | 1310 | 60619.4001
| 1309 | 33324.0191 | 1309 | 60399.7907
| 1308 | 33355.5999 | 1308 | 60059.319
| 1307 | 33670.2892 | 1307 | 60393.116
| 1306 | 33548.5728 | 1306 | 60665.1168
| 1305 | 33372.6016 | 1305 | 60804.1544
| 1304 | 32802.466 | 1304 | 60499.1869
| 1303 | 32598.9757 | 1303 | 60666.93
| 1302 | 32395.8594 | 1302 | 60656.9354
| 1301 | 32541.3988 | 1301 | 60658.5825
| 1300 | 32607.69 | 1300 | 60147.66
| 1299 | 32821.0737 | 1299 | 59873.766
| 1298 | 32885.1124 | 1298 | 60068.6788
| 1297 | 32837.0292 | 1297 | 60423.8241
| 1296 | 33044.0651 | 1296 | 60276.1285
| 1295 | 32965.1914 | 1295 | 59691.1848
| 1294 | 32461.361 | 1294 | 59465.253
| 1293 | 32304.0819 | 1293 | 59516.5942
| 1292 | 32457.9902 | 1292 | 59758.3957
| 1291 | 32501.4664 | 1291 | 59793.2848
| 1290 | 31976.0467 | 1290 | 59589.5823
| 1289 | 32018.0527 | 1289 | 59639.7995
| 1288 | 32147.9186 | 1288 | 59704.0382
| 1287 | 32114.2796 | 1287 | 59927.2419
| 1286 | 31576.9049 | 1286 | 59666.2094
| 1285 | 31545.0388 | 1285 | 59630.2689
| 1284 | 31977.7378 | 1284 | 59596.8148
| 1283 | 32342.7349 | 1283 | 59923.8455
| 1282 | 32219.7541 | 1282 | 59969.3731
| 1281 | 31896.3561 | 1281 | 60008.0687
| 1280 | 31549.8663 | 1280 | 59639.0354
| 1279 | 31588.2083 | 1279 | 59561.5374
| 1278 | 31674.746 | 1278 | 59632.822
| 1277 | 31759.9501 | 1277 | 60172.5726
| 1276 | 31872.0547 | 1276 | 60201.7877
| 1275 | 32025.8168 | 1275 | 60071.0484
| 1274 | 31823.5783 | 1274 | 59730.1126
| 1273 | 31648.7939 | 1273 | 59832.6121
| 1272 | 31544.5055 | 1272 | 59788.1146
| 1271 | 31548.8179 | 1271 | 59953.0141
| 1270 | 31428.8374 | 1270 | 59863.5495
| 1269 | 31360.5869 | 1269 | 59686.3716
| 1268 | 31494.1784 | 1268 | 59293.0725
| 1267 | 31761.1298 | 1267 | 59289.5961
| 1266 | 31742.2105 | 1266 | 59426.5623
| 1265 | 31175.0778 | 1265 | 59790.76
| 1264 | 30885.8946 | 1264 | 59873.1708
| 1263 | 31080.1912 | 1263 | 59695.4366
| 1262 | 31469.6901 | 1262 | 59492.1932
| 1261 | 31501.8673 | 1261 | 59555.6113
| 1260 | 31588.6316 | 1260 | 59251.0705
| 1259 | 31613.8259 | 1259 | 59248.8411
| 1258 | 31363.197 | 1258 | 59453.8758
| 1257 | 30948.9742 | 1257 | 59725.1979
| 1256 | 30766.1882 | 1256 | 59534.7689
| 1255 | 30838.5457 | 1255 | 59386.43
| 1254 | 30879.4507 | 1254 | 59340.8831
| 1253 | 30964.3818 | 1253 | 59436.5413
| 1252 | 30967.0596 | 1252 | 59757.8548
| 1251 | 31040.5519 | 1251 | 59881.714
| 1250 | 31275.448 | 1250 | 59994.3901
| 1249 | 31307.5525 | 1249 | 59760.4143
| 1248 | 31280.4943 | 1248 | 59853.1001
| 1247 | 31127.4728 | 1247 | 60224.2484
| 1246 | 31403.4628 | 1246 | 60294.5887
| 1245 | 31572.5164 | 1245 | 60049.946
| 1244 | 31604.5908 | 1244 | 59928.65
| 1243 | 31282.4734 | 1243 | 60008.317
| 1242 | 31308.493 | 1242 | 59778.0823
| 1241 | 31393.2425 | 1241 | 59667.5277
| 1240 | 31189.2751 | 1240 | 60029.4713
| 1239 | 30937.0927 | 1239 | 60420.4448
| 1238 | 31186.3033 | 1238 | 60417.5989
| 1237 | 31291.2871 | 1237 | 59773.8605
| 1236 | 31531.4684 | 1236 | 59592.7348
| 1235 | 31696.2153 | 1235 | 59970.0117
| 1234 | 31912.4966 | 1234 | 60346.0835
| 1233 | 31540.9591 | 1233 | 60217.0601
| 1232 | 31317.2344 | 1232 | 60225.999
| 1231 | 31594.5889 | 1231 | 60546.8382
| 1230 | 32124.9596 | 1230 | 60562.2956
| 1229 | 32347.275 | 1229 | 60564.1168
| 1228 | 32029.2146 | 1228 | 60621.6328
| 1227 | 32029.6472 | 1227 | 60827.5974
| 1226 | 32187.9924 | 1226 | 60857.3534
| 1225 | 32222.679 | 1225 | 61040.996
| 1224 | 31945.3134 | 1224 | 61338.9256
| 1223 | 31507.2502 | 1223 | 61412.8098
| 1222 | 31605.7566 | 1222 | 60949.3351
| 1221 | 31981.6297 | 1221 | 60567.1188
| 1220 | 32120.5915 | 1220 | 60586.9266
| 1219 | 31843.9106 | 1219 | 60756.4641
| 1218 | 31644.0175 | 1218 | 60463.5982
| 1217 | 31629.242 | 1217 | 60570.1472
| 1216 | 31532.6533 | 1216 | 60684.203
| 1215 | 31376.5573 | 1215 | 60716.5193
| 1214 | 31236.0273 | 1214 | 60134.37
| 1213 | 31608.3416 | 1213 | 60130.5835
| 1212 | 31711.4831 | 1212 | 60238.4377
| 1211 | 31455.8751 | 1211 | 60319.9912
| 1210 | 30998.052 | 1210 | 60273.9681
| 1209 | 31161.3523 | 1209 | 60384.1956
| 1208 | 31059.8792 | 1208 | 60447.449
| 1207 | 30953.727 | 1207 | 60348.6226
| 1206 | 30759.0928 | 1206 | 60458.6179
| 1205 | 30847.7382 | 1205 | 60462.8739
| 1204 | 30851.3711 | 1204 | 60227.9135
| 1203 | 31004.4636 | 1203 | 60144.8813
| 1202 | 31148.8629 | 1202 | 60417.9438
| 1201 | 31409.3817 | 1201 | 60817.3062
| 1200 | 31421.0245 | 1200 | 60715.5671
| 1199 | 31404.9378 | 1199 | 60531.4646
| 1198 | 31328.9613 | 1198 | 60520.4317
| 1197 | 31458.1166 | 1197 | 60879.3917
| 1196 | 31472.3988 | 1196 | 61016.2045
| 1195 | 31584.5958 | 1195 | 60831.989
| 1194 | 31858.0919 | 1194 | 60583.1233
| 1193 | 31898.7739 | 1193 | 60313.6365
| 1192 | 31731.7775 | 1192 | 60219.5034
| 1191 | 31604.8964 | 1191 | 60343.9728
| 1190 | 31352.1202 | 1190 | 60494.4349
| 1189 | 31090.7238 | 1189 | 60663.2354
| 1188 | 31507.7051 | 1188 | 60989.8067
| 1187 | 31994.315 | 1187 | 61427.5104
| 1186 | 31758.4781 | 1186 | 61369.5984
| 1185 | 31412.1362 | 1185 | 61242.1832
| 1184 | 31600.7699 | 1184 | 60956.3309
| 1183 | 31858.4277 | 1183 | 60982.4797
| 1182 | 31755.8966 | 1182 | 61072.5732
| 1181 | 31954.8226 | 1181 | 61384.9735
| 1180 | 32002.2514 | 1180 | 61371.4655
| 1179 | 32228.157 | 1179 | 61350.6759
| 1178 | 32205.3434 | 1178 | 61228.2779
| 1177 | 32315.7725 | 1177 | 61418.8578
| 1176 | 32278.1603 | 1176 | 61520.8498
| 1175 | 32708.4889 | 1175 | 61461.5767
| 1174 | 32670.2017 | 1174 | 61348.0481
| 1173 | 32234.5586 | 1173 | 61483.2498
| 1172 | 31645.274 | 1172 | 61809.19
| 1171 | 32202.8586 | 1171 | 62049.0477
| 1170 | 32589.5678 | 1170 | 62310.4768
| 1169 | 32711.8135 | 1169 | 62226.6958
| 1168 | 32231.4047 | 1168 | 62010.3376
| 1167 | 32270.1448 | 1167 | 61913.4693
| 1166 | 32286.7657 | 1166 | 62380.3594
| 1165 | 32332.3762 | 1165 | 62506.8599
| 1164 | 32381.8503 | 1164 | 62418.1129
| 1163 | 32579.003 | 1163 | 62059.89
| 1162 | 32858.6902 | 1162 | 62226.2839
| 1161 | 32835.6123 | 1161 | 62183.6473
| 1160 | 32835.1985 | 1160 | 62281.8037
| 1159 | 32930.1358 | 1159 | 61973.3087
| 1158 | 32821.9182 | 1158 | 61972.5916
| 1157 | 32768.0115 | 1157 | 62075.9088
| 1156 | 33086.4758 | 1156 | 62423.6722
| 1155 | 33230.9781 | 1155 | 62543.0259
| 1154 | 33131.5061 | 1154 | 62465.2197
| 1153 | 33275.1886 | 1153 | 62399.7737
| 1152 | 33667.857 | 1152 | 62533.3012
| 1151 | 33682.9325 | 1151 | 62758.4957
| 1150 | 33229.2876 | 1150 | 62944.1975
| 1149 | 32878.4404 | 1149 | 62829.4977
| 1148 | 32978.8718 | 1148 | 62680.7768
| 1147 | 33467.1403 | 1147 | 63046.7288
| 1146 | 33704.899 | 1146 | 63709.0105
| 1145 | 33392.4365 | 1145 | 63543.1408
| 1144 | 33320.4859 | 1144 | 62817.3448
| 1143 | 33519.0539 | 1143 | 62897.7088
| 1142 | 33870.1651 | 1142 | 63322.1666
| 1141 | 33726.8913 | 1141 | 63586.7404
| 1140 | 33600.909 | 1140 | 63555.5854
| 1139 | 33430.2574 | 1139 | 63599.8602
| 1138 | 33433.9902 | 1138 | 63483.9401
| 1137 | 33585.6694 | 1137 | 63473.7182
| 1136 | 33984.3333 | 1136 | 63230.8283
| 1135 | 34118.4178 | 1135 | 63062.9331
| 1134 | 34315.9333 | 1134 | 63275.2066
| 1133 | 34197.0524 | 1133 | 63536.569
| 1132 | 34090.8981 | 1132 | 63595.6495
| 1131 | 34058.6784 | 1131 | 63628.7382
| 1130 | 34536.4397 | 1130 | 63724.0748
| 1129 | 34913.793 | 1129 | 63676.6522
| 1128 | 35222.9342 | 1128 | 63886.1599
| 1127 | 34800.2524 | 1127 | 63990.8775
| 1126 | 34569.0839 | 1126 | 64242.4428
| 1125 | 34411.3615 | 1125 | 64110.7816
| 1124 | 34688.6838 | 1124 | 64207.9468
| 1123 | 34329.9844 | 1123 | 64349.3403
| 1122 | 34220.4182 | 1122 | 64766.4377
| 1121 | 34165.8295 | 1121 | 64605.0161
| 1120 | 34145.3702 | 1120 | 64368.0561
| 1119 | 33927.9553 | 1119 | 64200.738
| 1118 | 34056.8792 | 1118 | 64397.4654
| 1117 | 34228.8027 | 1117 | 64774.2956
| 1116 | 34616.296 | 1116 | 64869.2724
| 1115 | 34988.8703 | 1115 | 64555.7069
| 1114 | 35224.4346 | 1114 | 64333.2377
| 1113 | 35040.9535 | 1113 | 64422.5379
| 1112 | 34636.3094 | 1112 | 64585.787
| 1111 | 34802.2655 | 1111 | 64703.8819
| 1110 | 34845.573 | 1110 | 65085.2147
| 1109 | 35023.6394 | 1109 | 65239.0334
| 1108 | 35119.1122 | 1108 | 65218.9586
| 1107 | 35246.6525 | 1107 | 65016.0617
| 1106 | 35264.0547 | 1106 | 64874.478
| 1105 | 35347.9234 | 1105 | 64638.9159
| 1104 | 35348.9012 | 1104 | 64405.313
| 1103 | 35108.759 | 1103 | 64719.6078
| 1102 | 34863.6418 | 1102 | 65061.3298
| 1101 | 34944.8431 | 1101 | 65333.0036
| 1100 | 35214.8537 | 1100 | 65735.2752
| 1099 | 35974.7985 | 1099 | 66052.3328
| 1098 | 36448.8255 | 1098 | 65940.5653
| 1097 | 36523.8566 | 1097 | 65633.7177
| 1096 | 36040.3816 | 1096 | 65591.613
| 1095 | 35599.8827 | 1095 | 65366.3289
| 1094 | 35507.3228 | 1094 | 65054.5105
| 1093 | 35548.2133 | 1093 | 64814.9942
| 1092 | 35687.9615 | 1092 | 64475.0202
| 1091 | 35350.4494 | 1091 | 64383.8837
| 1090 | 34868.0564 | 1090 | 64519.0012
| 1089 | 34668.0633 | 1089 | 64907.7754
| 1088 | 34830.1465 | 1088 | 64957.3609
| 1087 | 34773.2192 | 1087 | 65094.7013
| 1086 | 34627.2665 | 1086 | 65008.5272
| 1085 | 34787.2231 | 1085 | 65066.7426
| 1084 | 34711.4348 | 1084 | 64505.2844
| 1083 | 34807.5793 | 1083 | 64264.6017
| 1082 | 35128.5085 | 1082 | 64410.603
| 1081 | 35417.9921 | 1081 | 64933.4935
| 1080 | 35331.5677 | 1080 | 65102.9786
| 1079 | 35003.3551 | 1079 | 64946.8996
| 1078 | 34750.1783 | 1078 | 64747.7962
| 1077 | 34815.0827 | 1077 | 64663.6903
| 1076 | 35027.8356 | 1076 | 64867.3161
| 1075 | 34903.8026 | 1075 | 64704.86
| 1074 | 35035.6605 | 1074 | 64636.2374
| 1073 | 35362.3045 | 1073 | 64966.996
| 1072 | 35424.4166 | 1072 | 65364.9215
| 1071 | 35363.5759 | 1071 | 65291.3193
| 1070 | 35629.4209 | 1070 | 65225.9734
| 1069 | 35810.439 | 1069 | 65124.8631
| 1068 | 35891.3916 | 1068 | 64937.2283
| 1067 | 35823.91 | 1067 | 64977.8704
| 1066 | 35676.0011 | 1066 | 65365.8068
| 1065 | 35563.9263 | 1065 | 65573.6693
| 1064 | 35672.5115 | 1064 | 65554.1033
| 1063 | 35906.9864 | 1063 | 65073.9833
| 1062 | 36115.3135 | 1062 | 64924.2952
| 1061 | 36536.6207 | 1061 | 65130.9274
| 1060 | 36717.0407 | 1060 | 65461.2331
| 1059 | 36544.3394 | 1059 | 65698.1779
| 1058 | 36436.405 | 1058 | 66026.2329
| 1057 | 36246.9339 | 1057 | 65945.7281
| 1056 | 36178.3436 | 1056 | 65759.3296
| 1055 | 35954.5236 | 1055 | 65737.3369
| 1054 | 36334.4257 | 1054 | 66131.5487
| 1053 | 36635.1572 | 1053 | 65927.4075
| 1052 | 36563.3306 | 1052 | 65578.1804
| 1051 | 36132.2549 | 1051 | 65432.5962
| 1050 | 36033.1049 | 1050 | 65857.616
| 1049 | 36572.0014 | 1049 | 65951.2728
| 1048 | 37135.1208 | 1048 | 65783.9879
| 1047 | 37108.9851 | 1047 | 65800.5047
| 1046 | 36615.0852 | 1046 | 65787.1172
| 1045 | 36596.8631 | 1045 | 65522.1712
| 1044 | 36726.277 | 1044 | 65352.6537
| 1043 | 36884.1556 | 1043 | 65575.1734
| 1042 | 36880.2312 | 1042 | 66135.8671
| 1041 | 36881.3036 | 1041 | 66662.0424
| 1040 | 36914.2 | 1040 | 66967.8098
| 1039 | 36924.0117 | 1039 | 66836.5766
| 1038 | 37026.2529 | 1038 | 66599.9975
| 1037 | 37050.5755 | 1037 | 66265.5824
| 1036 | 37291.9157 | 1036 | 66146.8328
| 1035 | 37462.3208 | 1035 | 66120.026
| 1034 | 37450.2559 | 1034 | 66620.2557
| 1033 | 37341.208 | 1033 | 66826.6274
| 1032 | 37118.0002 | 1032 | 66607.4953
| 1031 | 37011.4513 | 1031 | 66055.5748
| 1030 | 37163.9263 | 1030 | 66118.7868
| 1029 | 37637.5553 | 1029 | 66375.7278
| 1028 | 38203.9835 | 1028 | 66982.8879
| 1027 | 38432.0565 | 1027 | 67534.2862
| 1026 | 38497.716 | 1026 | 67550.6895
| 1025 | 38494.8471 | 1025 | 67263.4578
| 1024 | 38798.7805 | 1024 | 67172.6415
| 1023 | 38835.9424 | 1023 | 67211.3468
| 1022 | 38657.5645 | 1022 | 67285.7759
| 1021 | 38546.1708 | 1021 | 67795.6353
| 1020 | 38851.0059 | 1020 | 68090.6336
| 1019 | 39143.2565 | 1019 | 68025.8113
| 1018 | 38899.1676 | 1018 | 68003.9242
| 1017 | 38576.6408 | 1017 | 68191.4735
| 1016 | 38486.0846 | 1016 | 68269.4067
| 1015 | 38989.7159 | 1015 | 67898.6903
| 1014 | 39553.8876 | 1014 | 67654.6776
| 1013 | 39603.9284 | 1013 | 67890.9984
| 1012 | 39033.4796 | 1012 | 68434.3578
| 1011 | 38658.2616 | 1011 | 68278.8713
| 1010 | 38919.8101 | 1010 | 68041.6157
| 1009 | 39421.342 | 1009 | 68356.4369
| 1008 | 39644.1809 | 1008 | 68759.0967
| 1007 | 39844.3169 | 1007 | 68746.4539
| 1006 | 39869.9718 | 1006 | 68806.8194
| 1005 | 40004.0989 | 1005 | 69406.8606
| 1004 | 39788.2752 | 1004 | 69833.8432
| 1003 | 39865.1104 | 1003 | 69651.2139
| 1002 | 39630.0573 | 1002 | 68989.2946
| 1001 | 39632.1398 | 1001 | 68877.9162
| 1000 | 39650.3638 | 1000 | 69217.0683
| 999 | 40405.9416 | 999 | 69587.4126
| 998 | 40894.199 | 998 | 69460.5331
| 997 | 41128.4273 | 997 | 69496.5615
| 996 | 40849.3294 | 996 | 69534.96
| 995 | 40718.4897 | 995 | 69617.2948
| 994 | 40738.7586 | 994 | 69420.8271
| 993 | 40738.0004 | 993 | 69385.2728
| 992 | 40603.664 | 992 | 69141.5182
| 991 | 40625.6516 | 991 | 69033.6136
| 990 | 40557.0172 | 990 | 68552.2672
| 989 | 40003.193 | 989 | 68536.2054
| 988 | 39812.4452 | 988 | 68718.6261
| 987 | 40076.7575 | 987 | 69338.1596
| 986 | 40417.5157 | 986 | 69374.8999
| 985 | 40274.793 | 985 | 69123.1001
| 984 | 40162.2787 | 984 | 68756.4461
| 983 | 40158.1099 | 983 | 68898.0686
| 982 | 40524.2076 | 982 | 69617.8053
| 981 | 41079.0759 | 981 | 70355.853
| 980 | 41473.9977 | 980 | 71032.5724
| 979 | 41930.2844 | 979 | 70779.358
| 978 | 42404.9194 | 978 | 70573.1298
| 977 | 42546.6565 | 977 | 70498.7485
| 976 | 42564.0241 | 976 | 70837.1615
| 975 | 42449.6532 | 975 | 70649.44
| 974 | 42394.5444 | 974 | 70367.843
| 973 | 42102.9847 | 973 | 69632.2346
| 972 | 41617.164 | 972 | 68612.0035
| 971 | 40947.1886 | 971 | 68201.1922
| 970 | 40898.7965 | 970 | 68433.1326
| 969 | 40877.6667 | 969 | 68567.8802
| 968 | 40221.3778 | 968 | 68148.2057
| 967 | 39422.234 | 967 | 67918.0617
| 966 | 39721.0714 | 966 | 67552.8366
| 965 | 40171.3187 | 965 | 67401.0474
| 964 | 40663.8389 | 964 | 67834.0039
| 963 | 41135.1518 | 963 | 68572.4079
| 962 | 41366.9792 | 962 | 68294.5576
| 961 | 40384.3044 | 961 | 67307.6468
| 960 | 38940.2037 | 960 | 66260.3257
| 959 | 38186.591 | 959 | 65736.741
| 958 | 38255.0735 | 958 | 65337.8394
| 957 | 38666.36 | 957 | 65727.0022
| 956 | 39373.12 | 956 | 66687.892
| 955 | 40468.2867 | 955 | 68118.4405
| 954 | 42426.4203 | 954 | 69966.6831
| 953 | 44608.5475 | 953 | 71856.3081
| 952 | 45244.9345 | 952 | 71667.7933
| 951 | 42367.4752 | 951 | 69173.9994
| 950 | 38152.0803 | 950 | 66180.3023
| 949 | 34981.7458 | 949 | 64266.9929
| 948 | 34259.9166 | 948 | 63371.9673
| 947 | 34374.8283 | 947 | 62871.5104
| 946 | 35071.4551 | 946 | 62850.2096
| 945 | 35716.015 | 945 | 63513.4403
| 944 | 36582.9597 | 944 | 64953.9785
| 943 | 36470.9832 | 943 | 65465.0829
| 942 | 36038.751 | 942 | 64836.1902
| 941 | 35004.4619 | 941 | 63735.5091
| 940 | 34245.0975 | 940 | 62833.7093
| 939 | 33180.7573 | 939 | 61862.6174
| 938 | 32913.9904 | 938 | 61396.1709
| 937 | 33828.5521 | 937 | 62082.7121
| 936 | 36099.2749 | 936 | 64125.7268
| 935 | 39666.4815 | 935 | 67199.3755
| 934 | 45021.5816 | 934 | 71831.3155
| 933 | 50472.9867 | 933 | 76675.906
| 932 | 49900.1512 | 932 | 76411.7057
| 931 | 41798.026 | 931 | 69573.2393
| 930 | 32304.5249 | 930 | 61690.1777
| 929 | 27636.9248 | 929 | 57917.2036
| 928 | 26749.2614 | 928 | 56909.2056
| 927 | 26719.0528 | 927 | 56580.1806
| 926 | 26612.334 | 926 | 56518.2701
| 925 | 26467.4907 | 925 | 56036.1447
| 924 | 26243.0418 | 924 | 55352.5169
| 923 | 25824.413 | 923 | 55368.0907
| 922 | 25630.0576 | 922 | 55773.2815
| 921 | 25722.6947 | 921 | 55982.143
| 920 | 25819.3485 | 920 | 55846.6676
| 919 | 25742.7318 | 919 | 55994.9587
| 918 | 25485.4102 | 918 | 55786.8243
| 917 | 25558.5027 | 917 | 55601.8936
| 916 | 25592.86 | 916 | 55513.1368
| 915 | 25739.9528 | 915 | 55667.7351
| 914 | 25801.2887 | 914 | 55830.0071
| 913 | 25676.8802 | 913 | 55942.3646
| 912 | 25739.58 | 912 | 55920.0915
| 911 | 25838.3127 | 911 | 55679.1043
| 910 | 25986.9127 | 910 | 55515.1727
| 909 | 25801.7271 | 909 | 55751.8969
| 908 | 25770.7719 | 908 | 55828.7629
| 907 | 25824.3687 | 907 | 55531.5771
| 906 | 25776.5721 | 906 | 55232.4949
| 905 | 25957.9764 | 905 | 55375.8853
| 904 | 26068.9141 | 904 | 55553.3226
| 903 | 26132.2723 | 903 | 55703.4282
| 902 | 26014.6523 | 902 | 55953.4409
| 901 | 25889.0498 | 901 | 56026.1478
| 900 | 25937.1 | 900 | 55747.2239
| 899 | 26186.3342 | 899 | 55559.9692
| 898 | 26540.5174 | 898 | 55597.5872
| 897 | 26320.2195 | 897 | 55774.6854
| 896 | 26002.9103 | 896 | 55917.2897
| 895 | 26153.1112 | 895 | 55950.3901
| 894 | 26484.6321 | 894 | 55936.774
| 893 | 26636.9287 | 893 | 56014.2145
| 892 | 26779.6068 | 892 | 56272.4916
| 891 | 27105.4776 | 891 | 56361.2913
| 890 | 27188.9822 | 890 | 56395.7319
| 889 | 26913.5776 | 889 | 56270.7931
| 888 | 26906.912 | 888 | 56027.0785
| 887 | 26832.897 | 887 | 55765.4522
| 886 | 27037.2259 | 886 | 55868.2598
| 885 | 27103.6532 | 885 | 56094.6583
| 884 | 27168.9145 | 884 | 56290.781
| 883 | 27028.7785 | 883 | 56244.3025
| 882 | 27044.4624 | 882 | 56116.18
| 881 | 27182.4811 | 881 | 56132.358
| 880 | 27457.7392 | 880 | 56327.256
| 879 | 27299.7884 | 879 | 56415.309
| 878 | 27090.7813 | 878 | 56398.6278
| 877 | 27145.4891 | 877 | 56522.0925
| 876 | 27720.9403 | 876 | 56913.2421
| 875 | 27701.861 | 875 | 57625.7128
| 874 | 27676.1757 | 874 | 57992.7978
| 873 | 27462.7123 | 873 | 57644.7753
| 872 | 27585.1156 | 872 | 57052.1572
| 871 | 27318.6818 | 871 | 56856.6998
| 870 | 27514.7322 | 870 | 56716.1006
| 869 | 27782.0395 | 869 | 56808.307
| 868 | 28231.4468 | 868 | 56787.6191
| 867 | 27964.7664 | 867 | 56917.14
| 866 | 28060.0505 | 866 | 56913.214
| 865 | 28246.1547 | 865 | 56725.9453
| 864 | 28205.3814 | 864 | 56462.0657
| 863 | 28048.0687 | 863 | 56411.879
| 862 | 28062.2443 | 862 | 56487.2812
| 861 | 28126.2374 | 861 | 56346.3971
| 860 | 28078.2647 | 860 | 56494.5094
| 859 | 28439.0314 | 859 | 56570.1675
| 858 | 28339.4475 | 858 | 56812.4795
| 857 | 28076.67 | 857 | 56901.5669
| 856 | 28268.789 | 856 | 57014.1852
| 855 | 28680.306 | 855 | 56923.8487
| 854 | 28667.6942 | 854 | 57015.8349
| 853 | 28340.5079 | 853 | 56919.4511
| 852 | 28244.6327 | 852 | 56787.1931
| 851 | 28190.7233 | 851 | 56646.9239
| 850 | 28199.7058 | 850 | 56648.072
| 849 | 28442.9268 | 849 | 56801.9305
| 848 | 28585.6042 | 848 | 56907.6018
| 847 | 28589.703 | 847 | 57153.1267
| 846 | 28813.4117 | 846 | 57428.9978
| 845 | 29131.7585 | 845 | 57297.9512
| 844 | 29125.1297 | 844 | 56903.582
| 843 | 28869.6821 | 843 | 56794.0794
| 842 | 28651.699 | 842 | 56998.627
| 841 | 28763.0858 | 841 | 57057.797
| 840 | 29141.9645 | 840 | 57344.0392
| 839 | 29593.5038 | 839 | 57494.2003
| 838 | 29625.2322 | 838 | 57369.2396
| 837 | 29411.9471 | 837 | 57144.2549
| 836 | 29343.2356 | 836 | 57575.0139
| 835 | 29301.8805 | 835 | 58038.9851
| 834 | 29098.1954 | 834 | 57939.3871
| 833 | 29005.4849 | 833 | 57620.2775
| 832 | 29057.2578 | 832 | 57695.8987
| 831 | 29140.1079 | 831 | 58101.2525
| 830 | 29154.0124 | 830 | 58178.7675
| 829 | 29379.2289 | 829 | 57899.8101
| 828 | 29546.2743 | 828 | 57729.2052
| 827 | 29889.9663 | 827 | 57993.0271
| 826 | 30144.3375 | 826 | 58217.4808
| 825 | 30209.8645 | 825 | 58610.0073
| 824 | 30212.9228 | 824 | 59189.0563
| 823 | 30615.6066 | 823 | 59373.3574
| 822 | 30346.7647 | 822 | 58794.1502
| 821 | 30129.7537 | 821 | 58506.6382
| 820 | 30032.8617 | 820 | 58603.0783
| 819 | 30235.5283 | 819 | 58775.5381
| 818 | 30226.4075 | 818 | 58610.6627
| 817 | 30372.7405 | 817 | 58398.5879
| 816 | 30493.3742 | 816 | 58739.0887
| 815 | 30419.3205 | 815 | 59154.6395
| 814 | 30301.9286 | 814 | 59143.725
| 813 | 30439.4177 | 813 | 58508.0505
| 812 | 30608.1351 | 812 | 58579.8976
| 811 | 30659.9121 | 811 | 58891.5186
| 810 | 30706.9728 | 810 | 59165.7081
| 809 | 31086.5413 | 809 | 59189.2843
| 808 | 31316.1443 | 808 | 59404.3965
| 807 | 31225.4172 | 807 | 59555.9867
| 806 | 31099.5678 | 806 | 59329.875
| 805 | 31041.262 | 805 | 59284.7219
| 804 | 30746.2805 | 804 | 59299.8534
| 803 | 30370.7776 | 803 | 59418.8782
| 802 | 30376.5045 | 802 | 59515.5752
| 801 | 30845.2364 | 801 | 59654.8652
| 800 | 31391.6407 | 800 | 59770.012
| 799 | 31460.3474 | 799 | 59770.4451
| 798 | 31395.5468 | 798 | 60057.9816
| 797 | 31340.4847 | 797 | 60065.1911
| 796 | 31444.1759 | 796 | 60253.7511
| 795 | 31642.3838 | 795 | 60352.1442
| 794 | 31771.0938 | 794 | 60708.1525
| 793 | 31595.4722 | 793 | 60648.1738
| 792 | 31191.6095 | 792 | 60557.2752
| 791 | 31121.9824 | 791 | 60449.7007
| 790 | 31737.6772 | 790 | 60647.5933
| 789 | 32071.002 | 789 | 60622.1829
| 788 | 31995.5612 | 788 | 60492.9369
| 787 | 31611.8811 | 787 | 60214.6445
| 786 | 31656.9955 | 786 | 60331.4335
| 785 | 32072.6331 | 785 | 60821.3837
| 784 | 32658.5725 | 784 | 61324.0877
| 783 | 32744.7595 | 783 | 61274.8897
| 782 | 32701.7659 | 782 | 61131.9922
| 781 | 32429.2019 | 781 | 61057.9482
| 780 | 32233.7793 | 780 | 61203.602
| 779 | 32287.8298 | 779 | 61310.1455
| 778 | 32480.5148 | 778 | 61383.8511
| 777 | 32581.1779 | 777 | 61468.8648
| 776 | 32571.7081 | 776 | 61810.7338
| 775 | 33087.1595 | 775 | 62108.8489
| 774 | 33082.3669 | 774 | 61989.8198
| 773 | 33147.1914 | 773 | 61768.1723
| 772 | 33177.7241 | 772 | 61902.2008
| 771 | 33397.4524 | 771 | 61905.5614
| 770 | 33406.8218 | 770 | 61647.0838
| 769 | 33120.7338 | 769 | 61450.4276
| 768 | 33279.8662 | 768 | 61570.377
| 767 | 33115.082 | 767 | 61925.2746
| 766 | 33128.49 | 766 | 61951.9899
| 765 | 33103.3801 | 765 | 61925.1589
| 764 | 33335.8366 | 764 | 61722.8125
| 763 | 33095.8258 | 763 | 61819.2825
| 762 | 33116.4229 | 762 | 62164.9914
| 761 | 33335.7162 | 761 | 62383.4476
| 760 | 33322.1732 | 760 | 62499.955
| 759 | 33368.7123 | 759 | 62539.0394
| 758 | 33648.688 | 758 | 62799.9303
| 757 | 33732.3361 | 757 | 62606.3492
| 756 | 33643.5483 | 756 | 62443.54
| 755 | 33535.0096 | 755 | 62466.8487
| 754 | 33513.103 | 754 | 62609.5112
| 753 | 33191.4451 | 753 | 62684.6772
| 752 | 33104.9529 | 752 | 62675.5122
| 751 | 33043.2225 | 751 | 62397.0659
| 750 | 33123.8134 | 750 | 62007.3572
| 749 | 32973.6195 | 749 | 61748.8558
| 748 | 33036.065 | 748 | 62123.2921
| 747 | 33349.7115 | 747 | 62443.9874
| 746 | 33362.577 | 746 | 62464.447
| 745 | 33246.9523 | 745 | 62699.7706
| 744 | 33436.3875 | 744 | 62922.1031
| 743 | 33845.9534 | 743 | 62799.5548
| 742 | 33862.483 | 742 | 62534.8398
| 741 | 33754.4539 | 741 | 62853.4773
| 740 | 33849.9336 | 740 | 63113.0227
| 739 | 33932.8998 | 739 | 62915.1595
| 738 | 33896.8294 | 738 | 62700.9319
| 737 | 33748.858 | 737 | 62618.4986
| 736 | 33749.489 | 736 | 62597.8595
| 735 | 34108.5361 | 735 | 62512.3052
| 734 | 34520.4616 | 734 | 62709.929
| 733 | 34396.9883 | 733 | 63317.5838
| 732 | 33833.6816 | 732 | 63695.4533
| 731 | 33517.7116 | 731 | 63679.0739
| 730 | 33743.3039 | 730 | 63271.5499
| 729 | 33867.8753 | 729 | 63170.9984
| 728 | 33945.4228 | 728 | 63270.9875
| 727 | 33975.692 | 727 | 63463.0364
| 726 | 34381.8269 | 726 | 63594.0558
| 725 | 34518.1544 | 725 | 64039.9621
| 724 | 34808.8052 | 724 | 64007.2336
| 723 | 34875.905 | 723 | 63875.8933
| 722 | 34993.2812 | 722 | 64143.4947
| 721 | 35068.8427 | 721 | 64309.6353
| 720 | 35268.6817 | 720 | 64246.1492
| 719 | 35013.6262 | 719 | 64145.2949
| 718 | 34471.3621 | 718 | 64091.2745
| 717 | 33932.2306 | 717 | 63676.2502
| 716 | 34015.5784 | 716 | 63598.0354
| 715 | 34087.8206 | 715 | 63610.3218
| 714 | 33933.5738 | 714 | 63713.872
| 713 | 33276.2608 | 713 | 63501.1457
| 712 | 32890.3721 | 712 | 62746.3376
| 711 | 32409.3526 | 711 | 61749.4373
| 710 | 31963.4238 | 710 | 61566.0749
| 709 | 31526.7817 | 709 | 61339.2226
| 708 | 31249.9913 | 708 | 61218.1915
| 707 | 30744.986 | 707 | 60755.9869
| 706 | 30181.5587 | 706 | 60682.1175
| 705 | 29717.4879 | 705 | 60492.8279
| 704 | 30012.313 | 704 | 60551.0558
| 703 | 30328.3829 | 703 | 60281.6574
| 702 | 30902.0521 | 702 | 60438.5632
| 701 | 30664.0293 | 701 | 60749.3683
| 700 | 30482.9947 | 700 | 60359.5786
| 699 | 29905.9405 | 699 | 59637.0133
| 698 | 29825.1852 | 698 | 59679.6007
| 697 | 29359.5537 | 697 | 60313.3396
| 696 | 29098.0583 | 696 | 60659.0364
| 695 | 28927.6384 | 695 | 60478.1842
| 694 | 28937.1987 | 694 | 60219.5335
| 693 | 29163.8105 | 693 | 60103.3318
| 692 | 29258.2955 | 692 | 60237.2184
| 691 | 29002.2893 | 691 | 60212.2773
| 690 | 28641.2396 | 690 | 60018.1844
| 689 | 28479.24 | 689 | 59931.1174
| 688 | 28185.4838 | 688 | 59834.0652
| 687 | 28241.7866 | 687 | 59647.7046
| 686 | 28420.3549 | 686 | 59740.2753
| 685 | 28353.2363 | 685 | 59929.6794
| 684 | 28087.5675 | 684 | 59531.5272
| 683 | 28247.8847 | 683 | 58987.9925
| 682 | 28620.832 | 682 | 59216.7791
| 681 | 28731.3036 | 681 | 59595.7559
| 680 | 28705.0821 | 680 | 59665.2551
| 679 | 28724.0898 | 679 | 59824.0571
| 678 | 28914.822 | 678 | 60125.1159
| 677 | 28723.2904 | 677 | 60083.34
| 676 | 28354.029 | 676 | 59884.9049
| 675 | 28265.9401 | 675 | 60160.2948
| 674 | 28524.5968 | 674 | 60309.5053
| 673 | 28855.4105 | 673 | 60345.6666
| 672 | 28865.3546 | 672 | 60440.7728
| 671 | 29105.102 | 671 | 60686.1976
| 670 | 29252.4574 | 670 | 60351.1051
| 669 | 29332.339 | 669 | 60110.466
| 668 | 29121.7236 | 668 | 60216.9449
| 667 | 29297.9178 | 667 | 60423.5162
| 666 | 29227.4799 | 666 | 60253.5581
| 665 | 28853.8407 | 665 | 60391.3555
| 664 | 28690.8083 | 664 | 60510.9973
| 663 | 29057.0555 | 663 | 60658.7928
| 662 | 28976.0122 | 662 | 60743.3042
| 661 | 29149.1184 | 661 | 60917.366
| 660 | 29355.7666 | 660 | 60836.4396
| 659 | 29873.3497 | 659 | 60765.4457
| 658 | 29717.4415 | 658 | 60799.4275
| 657 | 29691.5638 | 657 | 60952.9072
| 656 | 29686.7044 | 656 | 60915.6181
| 655 | 29998.4777 | 655 | 61087.516
| 654 | 30242.634 | 654 | 61446.9467
| 653 | 30739.1777 | 653 | 62028.5733
| 652 | 31434.575 | 652 | 62581.4535
| 651 | 32517.2564 | 651 | 63404.6479
| 650 | 33164.4205 | 650 | 63976.3972
| 649 | 33069.3047 | 649 | 63438.0683
| 648 | 32071.3042 | 648 | 62337.6094
| 647 | 31064.0308 | 647 | 61291.2336
| 646 | 29899.6896 | 646 | 60567.1128
| 645 | 29152.505 | 645 | 60029.3548
| 644 | 28981.0158 | 644 | 59669.1919
| 643 | 29364.1974 | 643 | 59571.5396
| 642 | 29336.3692 | 642 | 59398.7597
| 641 | 29025.9961 | 641 | 59048.724
| 640 | 28304.8714 | 640 | 57981.1708
| 639 | 27083.5968 | 639 | 57014.5458
| 638 | 26002.7125 | 638 | 56208.4677
| 637 | 25295.7316 | 637 | 55558.858
| 636 | 24930.4584 | 636 | 54699.2169
| 635 | 24448.2385 | 635 | 54141.4078
| 634 | 23843.7955 | 634 | 53945.6682
| 633 | 23407.8175 | 633 | 55152.8828
| 632 | 23290.7224 | 632 | 58453.8993
| 631 | 23798.3741 | 631 | 61562.6218
| 630 | 24226.4149 | 630 | 60515.7071
| 629 | 24256.6001 | 629 | 55974.0407
| 628 | 23603.1021 | 628 | 52028.8117
| 627 | 22675.9562 | 627 | 50308.1401
| 626 | 21850.8143 | 626 | 49495.1147
| 625 | 21447.1867 | 625 | 49013.3491
| 624 | 21364.2969 | 624 | 48743.1165
| 623 | 21450.1033 | 623 | 48526.3659
| 622 | 21260.2841 | 622 | 49254.8015
| 621 | 21043.0852 | 621 | 53105.8533
| 620 | 20903.5916 | 620 | 58991.7717
| 619 | 20791.1599 | 619 | 61021.9432
| 618 | 20685.5334 | 618 | 56638.1676
| 617 | 20750.133 | 617 | 50630.0003
| 616 | 20674.429 | 616 | 47688.8169
| 615 | 20708.7469 | 615 | 47083.1596
| 614 | 20792.3584 | 614 | 46852.6157
| 613 | 20887.8507 | 613 | 46717.0003
| 612 | 20928.2647 | 612 | 46668.0018
| 611 | 20976.1691 | 611 | 46555.1238
| 610 | 20856.6172 | 610 | 46447.2907
| 609 | 20681.5355 | 609 | 46263.9275
| 608 | 20673.6783 | 608 | 46303.3257
| 607 | 20661.7669 | 607 | 46363.5064
| 606 | 20795.2799 | 606 | 46599.1642
| 605 | 21132.5132 | 605 | 46844.5391
| 604 | 21273.7542 | 604 | 47155.4695
| 603 | 21242.1737 | 603 | 47318.4721
| 602 | 21030.071 | 602 | 47172.8885
| 601 | 20829.3426 | 601 | 46997.5206
| 600 | 21021.4117 | 600 | 47200.0271
| 599 | 21382.8772 | 599 | 47484.6172
| 598 | 21459.4852 | 598 | 47480.206
| 597 | 21302.3407 | 597 | 47357.1216
| 596 | 21346.9093 | 596 | 47625.5114
| 595 | 21571.1048 | 595 | 47884.276
| 594 | 21604.3671 | 594 | 47959.5036
| 593 | 21565.5092 | 593 | 47725.6584
| 592 | 21455.1201 | 592 | 47833.9318
| 591 | 21770.0522 | 591 | 48105.527
| 590 | 21676.245 | 590 | 48185.6258
| 589 | 21706.5495 | 589 | 47796.4258
| 588 | 21652.3629 | 588 | 47774.2428
| 587 | 21651.9065 | 587 | 47985.111
| 586 | 21422.4969 | 586 | 48250.8813
| 585 | 21469.1453 | 585 | 48257.262
| 584 | 21501.0543 | 584 | 48421.004
| 583 | 21521.1558 | 583 | 48194.5756
| 582 | 21589.6475 | 582 | 47817.0922
| 581 | 21580.3188 | 581 | 47621.1349
| 580 | 21900.7197 | 580 | 47985.6087
| 579 | 22451.3223 | 579 | 48092.4478
| 578 | 22982.248 | 578 | 48453.7796
| 577 | 23218.3431 | 577 | 49147.7325
| 576 | 23892.5976 | 576 | 50139.7164
| 575 | 24710.7079 | 575 | 50598.0819
| 574 | 25625.2994 | 574 | 51292.0235
| 573 | 26280.6485 | 573 | 52040.9798
| 572 | 27917.3763 | 572 | 53423.7088
| 571 | 30877.9058 | 571 | 55435.3484
| 570 | 33251.3106 | 570 | 57139.6197
| 569 | 32413.9989 | 569 | 56407.9127
| 568 | 28986.6596 | 568 | 53316.163
| 567 | 24795.5858 | 567 | 49860.5795
| 566 | 21337.4647 | 566 | 47167.4236
| 565 | 18543.7011 | 565 | 45488.2341
| 564 | 16591.688 | 564 | 44206.6643
| 563 | 15368.2792 | 563 | 43223.3754
| 562 | 14660.2537 | 562 | 42484.154
| 561 | 14038.3316 | 561 | 42016.5272
| 560 | 13382.5106 | 560 | 41674.1543
| 559 | 12949.16 | 559 | 41249.4617
| 558 | 12525.1387 | 558 | 41067.7667
| 557 | 12243.6949 | 557 | 40914.3633
| 556 | 12163.7911 | 556 | 40921.8311
| 555 | 12216.8501 | 555 | 40980.4671
| 554 | 12187.5865 | 554 | 40963.2517
| 553 | 12072.4196 | 553 | 40990.0042
| 552 | 12298.0893 | 552 | 41102.1333
| 551 | 12734.3063 | 551 | 41636.5192
| 550 | 12921.7673 | 550 | 41873.3014
| 549 | 12507.3255 | 549 | 41370.4717
| 548 | 11788.933 | 548 | 40321.5775
| 547 | 10709.1003 | 547 | 39416.6951
| 546 | 9506.363 | 546 | 38889.116
| 545 | 8641.5642 | 545 | 38396.9347
| 544 | 8151.7803 | 544 | 38082.7228
| 543 | 7579.9365 | 543 | 37621.6141
| 542 | 7126.116 | 542 | 37400.8723
| 541 | 6929.0525 | 541 | 37221.2539
| 540 | 6701.1562 | 540 | 37054.26
| 539 | 6359.4673 | 539 | 36570.8121
| 538 | 6205.5871 | 538 | 36319.0893
| 537 | 6240.4617 | 537 | 36325.3508
| 536 | 6230.2303 | 536 | 36545.9466
| 535 | 6232.1588 | 535 | 36688.2501
| 534 | 7067.9577 | 534 | 37356.3648
| 533 | 9987.8153 | 533 | 39589.8669
| 532 | 14583.5656 | 532 | 43029.4537
| 531 | 17271.3883 | 531 | 44931.2856
| 530 | 15328.0305 | 530 | 43361.2159
| 529 | 10415.1604 | 529 | 39921.3519
| 528 | 6552.1129 | 528 | 37224.8874
| 527 | 5202.6775 | 527 | 36170.9327
| 526 | 5068.311 | 526 | 35913.0793
| 525 | 5059.859 | 525 | 35872.8188
| 524 | 4916.182 | 524 | 35841.2488
| 523 | 4888.1386 | 523 | 35792.7973
| 522 | 4959.3608 | 522 | 35578.5258
| 521 | 5080.7957 | 521 | 35298.8433
| 520 | 4962.7191 | 520 | 35262.2822
| 519 | 4706.951 | 519 | 35377.5878
| 518 | 4626.9086 | 518 | 35489.6672
| 517 | 4712.1556 | 517 | 35282.2303
| 516 | 4696.047 | 516 | 35277.4895
| 515 | 4637.4682 | 515 | 35319.0615
| 514 | 4694.0184 | 514 | 35488.7112
| 513 | 4721.5898 | 513 | 35461.2002
| 512 | 4707.6774 | 512 | 35553.7911
| 511 | 4603.4136 | 511 | 35382.5488
| 510 | 4631.5834 | 510 | 35263.5304
| 509 | 4698.6412 | 509 | 35269.5499
| 508 | 4826.1401 | 508 | 35461.6093
| 507 | 4752.233 | 507 | 35565.4205
| 506 | 4777.6048 | 506 | 35536.4294
| 505 | 4810.731 | 505 | 35626.832
| 504 | 4791.6073 | 504 | 35581.2757
| 503 | 4778.2117 | 503 | 35542.6047
| 502 | 4775.2507 | 502 | 35411.7663
| 501 | 4732.3017 | 501 | 35446.922
| 500 | 4636.5985 | 500 | 35375.1682
| 499 | 4695.2247 | 499 | 35407.7084
| 498 | 4761.9695 | 498 | 35469.1061
| 497 | 4745.3489 | 497 | 35437.1285
| 496 | 4728.7909 | 496 | 35500.9084
| 495 | 4726.2274 | 495 | 35492.4053
| 494 | 4695.2729 | 494 | 35511.4026
| 493 | 4607.0472 | 493 | 35366.2222
| 492 | 4722.998 | 492 | 35402.2692
| 491 | 4813.1576 | 491 | 35463.1729
| 490 | 4868.1262 | 490 | 35602.5222
| 489 | 4786.2752 | 489 | 35580.4462
| 488 | 4782.9399 | 488 | 35589.7709
| 487 | 4867.641 | 487 | 35626.5057
| 486 | 4996.914 | 486 | 35770.8977
| 485 | 4916.6698 | 485 | 35700.9879
| 484 | 4624.3897 | 484 | 35693.1839
| 483 | 4607.4077 | 483 | 35638.3497
| 482 | 4738.0126 | 482 | 35682.8984
| 481 | 4859.0589 | 481 | 35656.5833
| 480 | 4790.8873 | 480 | 35738.8791
| 479 | 4757.5611 | 479 | 35648.1162
| 478 | 4729.4697 | 478 | 35542.7095
| 477 | 4721.854 | 477 | 35628.5847
| 476 | 4637.2986 | 476 | 35819.9692
| 475 | 4595.1904 | 475 | 35842.3063
| 474 | 4650.0667 | 474 | 35681.167
| 473 | 4780.3059 | 473 | 35702.607
| 472 | 4812.3912 | 472 | 35734.1393
| 471 | 4845.1168 | 471 | 35744.9126
| 470 | 4726.5185 | 470 | 35661.6506
| 469 | 4569.0532 | 469 | 35705.6742
| 468 | 4585.6372 | 468 | 35696.7369
| 467 | 4767.7259 | 467 | 35641.9447
| 466 | 4822.3703 | 466 | 35631.6615
| 465 | 4674.1369 | 465 | 35749.3222
| 464 | 4521.4191 | 464 | 35720.6085
| 463 | 4490.6863 | 463 | 35542.8728
| 462 | 4596.6413 | 462 | 35497.5451
| 461 | 4637.5455 | 461 | 35650.7731
| 460 | 4668.1907 | 460 | 35700.4325
| 459 | 4763.5816 | 459 | 35690.6365
| 458 | 4951.0455 | 458 | 35731.9722
| 457 | 4935.329 | 457 | 35813.4514
| 456 | 4818.2738 | 456 | 35855.2555
| 455 | 4675.1793 | 455 | 35896.7955
| 454 | 4732.5118 | 454 | 35812.8068
| 453 | 4831.854 | 453 | 35784.6596
| 452 | 4840.259 | 452 | 35929.652
| 451 | 4756.8173 | 451 | 36008.0042
| 450 | 4846.3402 | 450 | 35964.3178
| 449 | 5015.7901 | 449 | 35819.2696
| 448 | 4973.3361 | 448 | 35917.3316
| 447 | 4845.8012 | 447 | 35849.8023
| 446 | 4815.2858 | 446 | 35831.7798
| 445 | 4911.0832 | 445 | 35724.995
| 444 | 4794.9436 | 444 | 35814.6574
| 443 | 4807.1685 | 443 | 35782.4008
| 442 | 4820.8978 | 442 | 35861.3469
| 441 | 4824.8626 | 441 | 35832.6294
| 440 | 4732.5146 | 440 | 35847.6055
| 439 | 4894.6689 | 439 | 35883.6867
| 438 | 4991.0141 | 438 | 35931.3853
| 437 | 5019.9057 | 437 | 35812.7316
| 436 | 5018.4299 | 436 | 35694.135
| 435 | 5029.1135 | 435 | 35664.9593
| 434 | 4992.7595 | 434 | 35647.1724
| 433 | 4997.3037 | 433 | 35671.0543
| 432 | 4915.848 | 432 | 35661.6341
| 431 | 4868.0878 | 431 | 35807.9496
| 430 | 4917.3573 | 430 | 35916.7808
| 429 | 4961.2094 | 429 | 35996.7689
| 428 | 4878.0913 | 428 | 35947.568
| 427 | 4858.9535 | 427 | 35945.2489
| 426 | 4913.4614 | 426 | 35871.7095
| 425 | 4971.8862 | 425 | 35882.352
| 424 | 4970.2627 | 424 | 36054.6505
| 423 | 4922.036 | 423 | 36152.9846
| 422 | 4855.8156 | 422 | 36166.0174
| 421 | 4831.7293 | 421 | 36088.9105
| 420 | 4835.1548 | 420 | 36025.0412
| 419 | 5010.9657 | 419 | 35822.2414
| 418 | 5138.4797 | 418 | 35733.1792
| 417 | 5012.0401 | 417 | 35734.6648
| 416 | 4984.4028 | 416 | 35924.06
| 415 | 5157.822 | 415 | 36119.6136
| 414 | 5221.5657 | 414 | 36234.9578
| 413 | 5033.4557 | 413 | 36274.7874
| 412 | 4956.7078 | 412 | 36270.6551
| 411 | 5045.0985 | 411 | 36150.5847
| 410 | 5014.1823 | 410 | 35959.795
| 409 | 4981.6028 | 409 | 35965.3546
| 408 | 5000.6037 | 408 | 36033.0962
| 407 | 5121.2808 | 407 | 36112.9586
| 406 | 5237.2764 | 406 | 36195.9933
| 405 | 5217.9721 | 405 | 36234.6465
| 404 | 5084.5261 | 404 | 36188.884
| 403 | 4886.9935 | 403 | 36140.2986
| 402 | 5006.1893 | 402 | 36194.4774
| 401 | 5114.2845 | 401 | 36198.7196
| 400 | 5110.1755 | 400 | 36225.1297
| 399 | 5031.3781 | 399 | 36171.0414
| 398 | 5147.2315 | 398 | 36145.2407
| 397 | 5178.0912 | 397 | 36132.6835
| 396 | 5019.3038 | 396 | 36133.1256
| 395 | 4899.6114 | 395 | 36025.682
| 394 | 5066.605 | 394 | 35949.9181
| 393 | 5233.6329 | 393 | 35886.0978
| 392 | 5086.0585 | 392 | 35924.4374
| 391 | 4900.0027 | 391 | 36016.6223
| 390 | 4806.4465 | 390 | 36206.7885
| 389 | 4874.2357 | 389 | 36153.0015
| 388 | 4985.089 | 388 | 36013.4556
| 387 | 5158.6171 | 387 | 35958.4229
| 386 | 5274.9343 | 386 | 36048.7565
| 385 | 5249.9249 | 385 | 36104.4047
| 384 | 5160.2713 | 384 | 36261.037
| 383 | 5042.9749 | 383 | 36368.427
| 382 | 5091.9513 | 382 | 36204.056
| 381 | 5125.3048 | 381 | 36087.1377
| 380 | 5127.4066 | 380 | 36151.3729
| 379 | 5251.8695 | 379 | 36426.1247
| 378 | 5359.0213 | 378 | 36481.5086
| 377 | 5254.4968 | 377 | 36421.2185
| 376 | 5004.9836 | 376 | 36216.8585
| 375 | 4991.8904 | 375 | 36280.2374
| 374 | 5209.1578 | 374 | 36367.5617
| 373 | 5203.2691 | 373 | 36274.4813
| 372 | 5075.3494 | 372 | 36208.0031
| 371 | 5114.6047 | 371 | 36380.5798
| 370 | 5273.767 | 370 | 36412.1581
| 369 | 5217.0878 | 369 | 36258.6884
| 368 | 5066.9804 | 368 | 36180.6566
| 367 | 5136.1636 | 367 | 36219.2043
| 366 | 5276.61 | 366 | 36279.2716
| 365 | 5226.9968 | 365 | 36434.3238
| 364 | 5080.9358 | 364 | 36475.2799
| 363 | 5116.204 | 363 | 36411.8549
| 362 | 5258.2658 | 362 | 36535.2099
| 361 | 5320.1191 | 361 | 36639.8723
| 360 | 5236.022 | 360 | 36576.4353
| 359 | 5194.7881 | 359 | 36527.8027
| 358 | 5185.2579 | 358 | 36480.0841
| 357 | 5224.2465 | 357 | 36245.2389
| 356 | 5192.9229 | 356 | 36187.4746
| 355 | 5178.555 | 355 | 36396.4419
| 354 | 5209.0488 | 354 | 36488.8099
| 353 | 5281.7382 | 353 | 36465.5342
| 352 | 5450.9161 | 352 | 36499.305
| 351 | 5570.2034 | 351 | 36449.8554
| 350 | 5494.1679 | 350 | 36363.0485
| 349 | 5340.6384 | 349 | 36483.539
| 348 | 5233.1901 | 348 | 36639.7387
| 347 | 5095.5859 | 347 | 36601.1775
| 346 | 5177.4502 | 346 | 36637.0956
| 345 | 5312.9907 | 345 | 36731.1474
| 344 | 5437.5535 | 344 | 36717.7077
| 343 | 5424.6033 | 343 | 36626.1739
| 342 | 5505.0697 | 342 | 36638.1164
| 341 | 5381.1717 | 341 | 36624.3048
| 340 | 5282.4626 | 340 | 36536.6362
| 339 | 5259.5351 | 339 | 36573.4521
| 338 | 5245.2353 | 338 | 36681.776
| 337 | 5251.8223 | 337 | 36831.1726
| 336 | 5277.834 | 336 | 36755.9736
| 335 | 5330.0513 | 335 | 36696.4265
| 334 | 5229.8063 | 334 | 36755.3125
| 333 | 5225.6968 | 333 | 36966.5482
| 332 | 5388.6994 | 332 | 36899.9523
| 331 | 5459.6259 | 331 | 36821.4006
| 330 | 5418.7548 | 330 | 36743.3275
| 329 | 5425.9939 | 329 | 36785.995
| 328 | 5510.2155 | 328 | 36755.3066
| 327 | 5335.3803 | 327 | 36827.7077
| 326 | 5264.5367 | 326 | 36644.3941
| 325 | 5531.0913 | 325 | 36672.6769
| 324 | 5834.063 | 324 | 36733.3314
| 323 | 5678.9016 | 323 | 36877.318
| 322 | 5442.751 | 322 | 36744.7009
| 321 | 5331.6201 | 321 | 36833.0772
| 320 | 5436.6616 | 320 | 36821.2737
| 319 | 5426.095 | 319 | 36820.0488
| 318 | 5414.8884 | 318 | 36800.8255
| 317 | 5466.5342 | 317 | 36870.0752
| 316 | 5546.8587 | 316 | 36777.3344
| 315 | 5636.7942 | 315 | 36766.6995
| 314 | 5636.7569 | 314 | 36875.3863
| 313 | 5644.9148 | 313 | 36816.2956
| 312 | 5530.8437 | 312 | 36760.202
| 311 | 5553.4454 | 311 | 36836.164
| 310 | 5569.5029 | 310 | 36950.1733
| 309 | 5591.0379 | 309 | 37001.7004
| 308 | 5673.3955 | 308 | 36964.4824
| 307 | 5840.2807 | 307 | 36927.0586
| 306 | 5850.176 | 306 | 36926.1392
| 305 | 5726.5946 | 305 | 37011.4615
| 304 | 5609.9057 | 304 | 36991.778
| 303 | 5576.6059 | 303 | 37080.0484
| 302 | 5647.7022 | 302 | 37211.1516
| 301 | 5822.8693 | 301 | 37122.2479
| 300 | 5884.1111 | 300 | 36998.5566
| 299 | 5801.5026 | 299 | 36977.081
| 298 | 5774.7536 | 298 | 37054.636
| 297 | 5813.7519 | 297 | 36976.6153
| 296 | 5894.3061 | 296 | 36890.2562
| 295 | 5923.8099 | 295 | 36837.7065
| 294 | 5997.9179 | 294 | 36875.2914
| 293 | 5913.2155 | 293 | 36927.8754
| 292 | 5937.0108 | 292 | 36986.4402
| 291 | 5976.2039 | 291 | 37049.6044
| 290 | 6086.2431 | 290 | 37261.6189
| 289 | 6319.5177 | 289 | 37681.6053
| 288 | 6582.6748 | 288 | 37910.771
| 287 | 6786.8517 | 287 | 38068.1871
| 286 | 7378.9606 | 286 | 38637.763
| 285 | 8035.5931 | 285 | 39528.9977
| 284 | 7732.1179 | 284 | 39640.795
| 283 | 6573.434 | 283 | 38609.8947
| 282 | 5720.794 | 282 | 37426.2012
| 281 | 5443.2297 | 281 | 36853.3599
| 280 | 5367.4253 | 280 | 36825.8247
| 279 | 5501.3823 | 279 | 36777.9391
| 278 | 5634.4471 | 278 | 36811.1599
| 277 | 5600.6856 | 277 | 36909.3744
| 276 | 5412.687 | 276 | 36918.8783
| 275 | 5376.3422 | 275 | 36828.0203
| 274 | 5438.7568 | 274 | 36796.5426
| 273 | 5499.4551 | 273 | 36950.442
| 272 | 5422.5869 | 272 | 36950.6144
| 271 | 5402.4115 | 271 | 36866.5765
| 270 | 5421.0258 | 270 | 36635.0164
| 269 | 5544.0509 | 269 | 36629.9112
| 268 | 5631.3285 | 268 | 36876.4192
| 267 | 5696.7607 | 267 | 37081.7447
| 266 | 5635.6517 | 266 | 37032.4002
| 265 | 5576.3643 | 265 | 37001.7752
| 264 | 5496.2206 | 264 | 37015.4218
| 263 | 5474.3593 | 263 | 36945.464
| 262 | 5576.1226 | 262 | 36865.4878
| 261 | 5628.0178 | 261 | 36917.6085
| 260 | 5611.5432 | 260 | 36905.3278
| 259 | 5578.7974 | 259 | 36876.256
| 258 | 5622.3688 | 258 | 36970.0606
| 257 | 5577.1666 | 257 | 36997.5066
| 256 | 5486.1117 | 256 | 37022.6823
| 255 | 5460.6524 | 255 | 36875.2417
| 254 | 5508.7763 | 254 | 36899.4762
| 253 | 5655.2761 | 253 | 36820.4413
| 252 | 5686.745 | 252 | 36888.3875
| 251 | 5753.8243 | 251 | 36926.079
| 250 | 5764.4825 | 250 | 37030.1487
| 249 | 5734.6245 | 249 | 37031.0702
| 248 | 5575.948 | 248 | 36976.9879
| 247 | 5568.7761 | 247 | 37007.0297
| 246 | 5580.335 | 246 | 37124.9209
| 245 | 5603.2112 | 245 | 37078.8869
| 244 | 5505.9859 | 244 | 36960.1748
| 243 | 5683.8115 | 243 | 36937.9152
| 242 | 5716.5697 | 242 | 37126.991
| 241 | 5649.1794 | 241 | 37118.7335
| 240 | 5441.5153 | 240 | 37107.6263
| 239 | 5575.5825 | 239 | 37026.9713
| 238 | 5704.9213 | 238 | 37042.1652
| 237 | 5730.5867 | 237 | 36958.9801
| 236 | 5565.8069 | 236 | 37114.4266
| 235 | 5738.6151 | 235 | 37288.0422
| 234 | 5879.5171 | 234 | 37360.5599
| 233 | 5825.2044 | 233 | 37319.0469
| 232 | 5586.8823 | 232 | 37244.39
| 231 | 5665.9654 | 231 | 37183.3756
| 230 | 5812.396 | 230 | 37132.4453
| 229 | 5817.3268 | 229 | 37207.2512
| 228 | 5698.5634 | 228 | 37215.5504
| 227 | 5649.0732 | 227 | 37132.9985
| 226 | 5625.6299 | 226 | 37179.0238
| 225 | 5698.2723 | 225 | 37256.0013
| 224 | 5757.6006 | 224 | 37223.331
| 223 | 5858.1778 | 223 | 37134.8528
| 222 | 5808.8717 | 222 | 37315.8997
| 221 | 5848.8598 | 221 | 37367.1153
| 220 | 5847.8667 | 220 | 37237.5838
| 219 | 5925.1892 | 219 | 37057.8587
| 218 | 5868.5468 | 218 | 37088.9918
| 217 | 5988.3538 | 217 | 37097.7301
| 216 | 6078.7442 | 216 | 37040.1127
| 215 | 6121.5 | 215 | 36947.0608
| 214 | 5906.8002 | 214 | 37105.0654
| 213 | 5797.9547 | 213 | 37209.8441
| 212 | 5815.3543 | 212 | 37193.164
| 211 | 5835.8217 | 211 | 37075.9625
| 210 | 5771.5458 | 210 | 37177.3198
| 209 | 5724.6312 | 209 | 37257.1428
| 208 | 5682.501 | 208 | 37256.9119
| 207 | 5575.9823 | 207 | 37097.519
| 206 | 5577.3064 | 206 | 37030.2714
| 205 | 5796.4485 | 205 | 37251.435
| 204 | 5956.6038 | 204 | 37377.5872
| 203 | 6068.4691 | 203 | 37370.6499
| 202 | 6015.2488 | 202 | 37289.1136
| 201 | 5982.88 | 201 | 37373.9625
| 200 | 5975.3487 | 200 | 37416.8301
| 199 | 6124.1178 | 199 | 37343.6443
| 198 | 6043.7579 | 198 | 37174.3268
| 197 | 5861.2875 | 197 | 37180.2805
| 196 | 5864.6496 | 196 | 37185.4665
| 195 | 5959.4841 | 195 | 37006.6574
| 194 | 5960.3423 | 194 | 36877.8568
| 193 | 5937.4683 | 193 | 37055.6392
| 192 | 6038.0976 | 192 | 37356.5997
| 191 | 6082.6089 | 191 | 37547.5602
| 190 | 6060.1105 | 190 | 37495.3912
| 189 | 5946.9823 | 189 | 37388.1202
| 188 | 5872.228 | 188 | 37476.2173
| 187 | 5846.8679 | 187 | 37693.6235
| 186 | 5861.2285 | 186 | 37815.28
| 185 | 6015.2802 | 185 | 37743.4069
| 184 | 6151.4101 | 184 | 37520.4776
| 183 | 6116.211 | 183 | 37271.8964
| 182 | 5954.3092 | 182 | 37235.5167
| 181 | 5848.5559 | 181 | 37312.1078
| 180 | 5911.68 | 180 | 37201.8489
| 179 | 6019.8742 | 179 | 37167.2751
| 178 | 6088.3294 | 178 | 37296.5397
| 177 | 6086.292 | 177 | 37390.4522
| 176 | 6026.5129 | 176 | 37388.774
| 175 | 5976.4 | 175 | 37359.9134
| 174 | 5902.9694 | 174 | 37426.5801
| 173 | 6082.7805 | 173 | 37448.0409
| 172 | 6154.0682 | 172 | 37305.3556
| 171 | 6092.124 | 171 | 37201.4289
| 170 | 6117.9913 | 170 | 37221.4863
| 169 | 6170.3924 | 169 | 37408.9224
| 168 | 6262.5669 | 168 | 37352.7954
| 167 | 6185.2528 | 167 | 37478.8747
| 166 | 6367.6093 | 166 | 37528.5479
| 165 | 6373.8521 | 165 | 37525.2019
| 164 | 6373.4795 | 164 | 37365.1691
| 163 | 6313.5024 | 163 | 37529.4811
| 162 | 6465.424 | 162 | 37687.3026
| 161 | 6443.5591 | 161 | 37553.9105
| 160 | 6379.6961 | 160 | 37277.0083
| 159 | 6433.3426 | 159 | 37270.1111
| 158 | 6507.4006 | 158 | 37355.2795
| 157 | 6369.0301 | 157 | 37344.2687
| 156 | 6318.5878 | 156 | 37413.6364
| 155 | 6348.2784 | 155 | 37430.8559
| 154 | 6326.5664 | 154 | 37366.676
| 153 | 6319.2095 | 153 | 37305.9937
| 152 | 6457.3709 | 152 | 37354.9836
| 151 | 6640.0588 | 151 | 37475.3591
| 150 | 6633.9903 | 150 | 37613.59
| 149 | 6509.9826 | 149 | 37535.1092
| 148 | 6249.9422 | 148 | 37449.0838
| 147 | 6304.4354 | 147 | 37486.9446
| 146 | 6472.8574 | 146 | 37597.3236
| 145 | 6683.2422 | 145 | 37519.7085
| 144 | 6559.9402 | 144 | 37603.6961
| 143 | 6435.196 | 143 | 37690.4262
| 142 | 6231.5892 | 142 | 37701.4521
| 141 | 6243.9989 | 141 | 37545.8947
| 140 | 6128.8343 | 140 | 37607.3133
| 139 | 6224.3862 | 139 | 37634.3667
| 138 | 6349.1715 | 138 | 37483.3196
| 137 | 6444.0141 | 137 | 37219.1593
| 136 | 6423.6903 | 136 | 37261.413
| 135 | 6448.2821 | 135 | 37420.0103
| 134 | 6461.4736 | 134 | 37415.6391
| 133 | 6465.3386 | 133 | 37366.7736
| 132 | 6605.5502 | 132 | 37473.3788
| 131 | 6816.1917 | 131 | 37514.0791
| 130 | 6864.7313 | 130 | 37381.6806
| 129 | 6925.0927 | 129 | 37335.6353
| 128 | 6870.4913 | 128 | 37341.7731
| 127 | 6921.986 | 127 | 37374.8819
| 126 | 7089.5518 | 126 | 37434.4773
| 125 | 7507.4753 | 125 | 37838.8116
| 124 | 8143.3392 | 124 | 38505.3092
| 123 | 8867.0529 | 123 | 39381.8388
| 122 | 9008.5086 | 122 | 39622.3301
| 121 | 8140.3214 | 121 | 38874.8349
| 120 | 6958.9801 | 120 | 37629.2022
| 119 | 6309.8804 | 119 | 36724.3354
| 118 | 6021.133 | 118 | 36314.348
| 117 | 6013.089 | 117 | 36066.5899
| 116 | 5915.5493 | 116 | 35930.5154
| 115 | 5815.5578 | 115 | 35853.3647
| 114 | 5628.4427 | 114 | 35846.3124
| 113 | 5682.6924 | 113 | 35924.8058
| 112 | 5678.209 | 112 | 36023.1299
| 111 | 5627.4842 | 111 | 36002.499
| 110 | 5580.3905 | 110 | 35851.6858
| 109 | 5462.7401 | 109 | 35989.9009
| 108 | 5374.1697 | 108 | 36068.7819
| 107 | 5354.0961 | 107 | 36041.613
| 106 | 5450.9478 | 106 | 35971.6951
| 105 | 5648.9403 | 105 | 36200.0081
| 104 | 5769.5009 | 104 | 36247.5323
| 103 | 5756.5176 | 103 | 36171.7424
| 102 | 5709.9885 | 102 | 35978.0849
| 101 | 5710.0927 | 101 | 35907.9588
| 100 | 5700.3256 | 100 | 35887.0572
| 99 | 5687.9098 | 99 | 36009.9165
| 98 | 5702.3964 | 98 | 36094.3239
| 97 | 5678.249 | 97 | 36154.112
| 96 | 5632.5821 | 96 | 36176.6972
| 95 | 5572.3668 | 95 | 36280.6924
| 94 | 5569.061 | 94 | 36317.2035
| 93 | 5697.2374 | 93 | 36244.8535
| 92 | 5588.2077 | 92 | 36156.4134
| 91 | 5359.0731 | 91 | 36252.9092
| 90 | 5099.3537 | 90 | 36199.7363
| 89 | 5012.612 | 89 | 36028.3213
| 88 | 4960.169 | 88 | 35847.6142
| 87 | 5036.1318 | 87 | 35863.1884
| 86 | 5040.4017 | 86 | 35812.3966
| 85 | 5055.2353 | 85 | 35762.3672
| 84 | 5064.1863 | 84 | 35633.1965
| 83 | 5061.4199 | 83 | 35673.5666
| 82 | 5000.5871 | 82 | 35821.4833
| 81 | 5449.8486 | 81 | 36170.5576
| 80 | 6470.9917 | 80 | 36670.0128
| 79 | 7970.2384 | 79 | 37664.7145
| 78 | 9597.0966 | 78 | 38977.2376
| 77 | 11063.5703 | 77 | 40211.0383
| 76 | 11638.4437 | 76 | 40800.7651
| 75 | 10809.0885 | 75 | 40363.1801
| 74 | 8678.3283 | 74 | 38801.3692
| 73 | 6079.0641 | 73 | 36822.8476
| 72 | 4045.0809 | 72 | 35371.8209
| 71 | 2969.1895 | 71 | 34603.8246
| 70 | 2444.5159 | 70 | 34136.1329
| 69 | 2171.9689 | 69 | 33923.4694
| 68 | 2038.1454 | 68 | 33820.9481
| 67 | 1926.3524 | 67 | 33861.1237
| 66 | 1807.7477 | 66 | 33717.778
| 65 | 1813.03 | 65 | 33515.3403
| 64 | 1778.039 | 64 | 33229.3254
| 63 | 1624.901 | 63 | 33137.235
| 62 | 1532.6068 | 62 | 33037.0871
| 61 | 1557.5931 | 61 | 32804.5886
| 60 | 1553.8675 | 60 | 32543.4257
| 59 | 1516.5257 | 59 | 32328.6652
| 58 | 1457.5399 | 58 | 32195.917
| 57 | 1494.2835 | 57 | 32103.8147
| 56 | 1562.6973 | 56 | 32042.2277
| 55 | 1597.451 | 55 | 32066.6663
| 54 | 1559.7743 | 54 | 32021.9745
| 53 | 1529.8322 | 53 | 32541.2604
| 52 | 1528.3416 | 52 | 34060.0742
| 51 | 1507.7819 | 51 | 36372.3888
| 50 | 1535.8183 | 50 | 37897.0159
| 49 | 1481.6738 | 49 | 37291.173
| 48 | 1446.9515 | 48 | 34820.9837
| 47 | 1424.2342 | 47 | 32531.7193
| 46 | 1418.1954 | 46 | 31563.1041
| 45 | 1430.1972 | 45 | 31457.3245
| 44 | 1514.0051 | 44 | 31428.9579
| 43 | 1638.5109 | 43 | 31444.9516
| 42 | 1647.6367 | 42 | 31426.631
| 41 | 1558.1241 | 41 | 31352.3932
| 40 | 1478.5038 | 40 | 31314.2217
| 39 | 1466.5299 | 39 | 31343.5159
| 38 | 1462.5525 | 38 | 31305.0912
| 37 | 1423.8539 | 37 | 31239.689
| 36 | 1420.6833 | 36 | 31232.4224
| 35 | 1414.6396 | 35 | 31302.3234
| 34 | 1506.0988 | 34 | 31319.6696
| 33 | 1561.186 | 33 | 31359.4992
| 32 | 1591.4133 | 32 | 31336.2412
| 31 | 1556.0642 | 31 | 31287.3252
| 30 | 1538.5519 | 30 | 31259.3785
| 29 | 1452.6124 | 29 | 31349.8264
| 28 | 1462.4814 | 28 | 31427.0981
| 27 | 1561.2409 | 27 | 31448.3152
| 26 | 1695.5778 | 26 | 31405.7918
| 25 | 1838.5708 | 25 | 31410.8612
| 24 | 1868.1346 | 24 | 31516.048
| 23 | 1834.5833 | 23 | 31617.1845
| 22 | 1714.512 | 22 | 31575.0492
| 21 | 1669.3348 | 21 | 31433.1497
| 20 | 1501.2701 | 20 | 31335.6555
| 19 | 1413.5672 | 19 | 31282.9438
| 18 | 1352.788 | 18 | 31231.2448
| 17 | 1324.0856 | 17 | 31226.577
| 16 | 1293.1082 | 16 | 31169.7776
| 15 | 1326.648 | 15 | 31112.4075
| 14 | 1409.8926 | 14 | 31218.0508
| 13 | 1415.1848 | 13 | 31329.5925
| 12 | 1427.3442 | 12 | 31293.2526
| 11 | 1457.1543 | 11 | 31158.1751
| 10 | 1435.8221 | 10 | 31096.8256
| 9 | 1385.113 | 9 | 30995.3991
| 8 | 1461.8418 | 8 | 31066.806
| 7 | 1684.9579 | 7 | 31318.0196
| 6 | 2069.2037 | 6 | 31765.9316
| 5 | 2982.9743 | 5 | 32406.1632
| 4 | 4307.6617 | 4 | 33285.0334
| 3 | 4801.4164 | 3 | 33774.7968
| 2 | 3804.9366 | 2 | 33242.7818
| 1 | 2128.2638 | 1 | 31987.712
| 0 | 771.1829 | 0 | 30731.9902

## Supp-Figure 12g
Supplementary Figure 12g | X-ray photoelectron spectroscopy (XPS) of (g) Cu_KI
|  | Cu_KI (Reduced) |  | Cu_KI (As-prep.)
| Binding Energy (eV) | Intensity (a.u.) | Binding Energy (eV) | Intensity (a.u.)
| 639.0197 | 8481.6028 | 638.9945 | 8700.9693
| 638.8947 | 8522.2464 | 638.8695 | 8707.2694
| 638.7697 | 8548.6185 | 638.7445 | 8616.1275
| 638.6447 | 8506.6072 | 638.6195 | 8534.3383
| 638.5197 | 8396.0163 | 638.4945 | 8456.9195
| 638.3947 | 8425.1797 | 638.3695 | 8459.5141
| 638.2697 | 8440.9014 | 638.2445 | 8402.6437
| 638.1447 | 8406.0259 | 638.1195 | 8399.7138
| 638.0197 | 8366.5046 | 637.9945 | 8324.9992
| 637.8947 | 8322.4577 | 637.8695 | 8291.4297
| 637.7697 | 8269.3775 | 637.7445 | 8252.0987
| 637.6447 | 8264.0634 | 637.6195 | 8237.5191
| 637.5197 | 8218.2889 | 637.4945 | 8171.7082
| 637.3947 | 8195.9873 | 637.3695 | 8151.7177
| 637.2697 | 8122.7205 | 637.2445 | 8112.0323
| 637.1447 | 8136.3571 | 637.1195 | 8122.6387
| 637.0197 | 8131.0833 | 636.9945 | 8115.1001
| 636.8947 | 8111.9694 | 636.8695 | 8140.5199
| 636.7697 | 8056.7009 | 636.7445 | 8010.9776
| 636.6447 | 7980.967 | 636.6195 | 7938.0881
| 636.5197 | 7966.7922 | 636.4945 | 7902.0324
| 636.3947 | 7964.5177 | 636.3695 | 7987.5746
| 636.2697 | 8006.6814 | 636.2445 | 7988.0243
| 636.1447 | 8028.1271 | 636.1195 | 7935.6842
| 636.0197 | 7960.7242 | 635.9945 | 7923.0904
| 635.8947 | 7965.032 | 635.8695 | 7948.4332
| 635.7697 | 7968.6099 | 635.7445 | 7882.5021
| 635.6447 | 7933.1709 | 635.6195 | 7772.4653
| 635.5197 | 7828.1959 | 635.4945 | 7723.5471
| 635.3947 | 7791.842 | 635.3695 | 7743.817
| 635.2697 | 7759.2679 | 635.2445 | 7714.4811
| 635.1447 | 7714.9219 | 635.1195 | 7681.608
| 635.0197 | 7709.9674 | 634.9945 | 7657.3615
| 634.8947 | 7665.1184 | 634.8695 | 7637.3591
| 634.7697 | 7647.5094 | 634.7445 | 7616.6968
| 634.6447 | 7668.3857 | 634.6195 | 7587.5684
| 634.5197 | 7638.8409 | 634.4945 | 7590.453
| 634.3947 | 7560.7201 | 634.3695 | 7636.8327
| 634.2697 | 7520.3141 | 634.2445 | 7615.6901
| 634.1447 | 7539.1174 | 634.1195 | 7561.0781
| 634.0197 | 7578.2464 | 633.9945 | 7487.0261
| 633.8947 | 7615.4411 | 633.8695 | 7508.9277
| 633.7697 | 7545.9713 | 633.7445 | 7541.7421
| 633.6447 | 7490.2918 | 633.6195 | 7553.3944
| 633.5197 | 7553.7422 | 633.4945 | 7547.6823
| 633.3947 | 7602.8587 | 633.3695 | 7484.3306
| 633.2697 | 7546.9172 | 633.2445 | 7482.5159
| 633.1447 | 7532.1053 | 633.1195 | 7481.4207
| 633.0197 | 7538.2949 | 632.9945 | 7491.4919
| 632.8947 | 7590.5415 | 632.8695 | 7540.9929
| 632.7697 | 7647.8244 | 632.7445 | 7577.6882
| 632.6447 | 7753.7325 | 632.6195 | 7577.4691
| 632.5197 | 7809.2988 | 632.4945 | 7531.1855
| 632.3947 | 7988.3669 | 632.3695 | 7526.5557
| 632.2697 | 8155.4532 | 632.2445 | 7590.4716
| 632.1447 | 8346.3311 | 632.1195 | 7618.2038
| 632.0197 | 8590.4835 | 631.9945 | 7569.7155
| 631.8947 | 9022.388 | 631.8695 | 7450.5083
| 631.7697 | 9590.3964 | 631.7445 | 7529.7419
| 631.6447 | 10336.9998 | 631.6195 | 7653.4395
| 631.5197 | 11204.908 | 631.4945 | 7726.969
| 631.3947 | 12136.5347 | 631.3695 | 7641.1498
| 631.2697 | 13103.8234 | 631.2445 | 7610.7742
| 631.1447 | 13975.8345 | 631.1195 | 7666.337
| 631.0197 | 14534.6352 | 630.9945 | 7738.9036
| 630.8947 | 14705.9416 | 630.8695 | 7676.1236
| 630.7697 | 14454.7565 | 630.7445 | 7618.0376
| 630.6447 | 13682.521 | 630.6195 | 7692.0926
| 630.5197 | 12603.3845 | 630.4945 | 7721.2815
| 630.3947 | 11526.4051 | 630.3695 | 7679.0482
| 630.2697 | 10500.2584 | 630.2445 | 7618.3382
| 630.1447 | 9614.0931 | 630.1195 | 7608.5823
| 630.0197 | 9013.6318 | 629.9945 | 7609.5566
| 629.8947 | 8613.438 | 629.8695 | 7619.0511
| 629.7697 | 8240.1513 | 629.7445 | 7637.1675
| 629.6447 | 7883.8748 | 629.6195 | 7655.3808
| 629.5197 | 7678.7692 | 629.4945 | 7689.3253
| 629.3947 | 7513.7912 | 629.3695 | 7686.7962
| 629.2697 | 7440.8483 | 629.2445 | 7670.6218
| 629.1447 | 7314.5048 | 629.1195 | 7624.6683
| 629.0197 | 7227.5014 | 628.9945 | 7582.9855
| 628.8947 | 7069.1273 | 628.8695 | 7599.2503
| 628.7697 | 6962.8932 | 628.7445 | 7606.0335
| 628.6447 | 6911.6898 | 628.6195 | 7535.2785
| 628.5197 | 6855.6222 | 628.4945 | 7493.1494
| 628.3947 | 6746.0024 | 628.3695 | 7501.6158
| 628.2697 | 6655.8818 | 628.2445 | 7419.3635
| 628.1447 | 6679.8857 | 628.1195 | 7364.5086
| 628.0197 | 6642.5866 | 627.9945 | 7349.57
| 627.8947 | 6574.5328 | 627.8695 | 7393.2882
| 627.7697 | 6488.2765 | 627.7445 | 7331.4862
| 627.6447 | 6427.8048 | 627.6195 | 7339.4818
| 627.5197 | 6378.0904 | 627.4945 | 7327.2403
| 627.3947 | 6409.3849 | 627.3695 | 7283.4043
| 627.2697 | 6350.9952 | 627.2445 | 7236.7063
| 627.1447 | 6305.0541 | 627.1195 | 7177.006
| 627.0197 | 6284.6178 | 626.9945 | 7202.9331
| 626.8947 | 6288.9204 | 626.8695 | 7090.412
| 626.7697 | 6213.3088 | 626.7445 | 7072.3058
| 626.6447 | 6171.1194 | 626.6195 | 7039.6199
| 626.5197 | 6216.9017 | 626.4945 | 7060.8702
| 626.3947 | 6185.5835 | 626.3695 | 7024.6739
| 626.2697 | 6122.0907 | 626.2445 | 7067.0124
| 626.1447 | 6037.2756 | 626.1195 | 7128.7597
| 626.0197 | 6021.0582 | 625.9945 | 7131.4724
| 625.8947 | 6116.3891 | 625.8695 | 7056.4439
| 625.7697 | 6184.837 | 625.7445 | 6965.4198
| 625.6447 | 6154.3419 | 625.6195 | 6950.7132
| 625.5197 | 6036.8285 | 625.4945 | 7030.1405
| 625.3947 | 6081.4843 | 625.3695 | 7014.3307
| 625.2697 | 6106.8672 | 625.2445 | 6912.7892
| 625.1447 | 6122.1746 | 625.1195 | 6864.9258
| 625.0197 | 6104.7686 | 624.9945 | 6905.3564
| 624.8947 | 6177.1528 | 624.8695 | 6953.3254
| 624.7697 | 6121.5592 | 624.7445 | 6968.6378
| 624.6447 | 6047.2695 | 624.6195 | 6981.2996
| 624.5197 | 6017.2348 | 624.4945 | 6997.0469
| 624.3947 | 6059.2456 | 624.3695 | 7007.6843
| 624.2697 | 6084.4924 | 624.2445 | 6932.3689
| 624.1447 | 6057.1299 | 624.1195 | 6879.9714
| 624.0197 | 6007.4927 | 623.9945 | 6898.8243
| 623.8947 | 5913.3665 | 623.8695 | 6912.6791
| 623.7697 | 5907.9378 | 623.7445 | 6868.9407
| 623.6447 | 5950.0476 | 623.6195 | 6871.6533
| 623.5197 | 5924.0159 | 623.4945 | 6927.9766
| 623.3947 | 5854.2391 | 623.3695 | 6886.4745
| 623.2697 | 5831.1823 | 623.2445 | 6797.7048
| 623.1447 | 5878.7574 | 623.1195 | 6824.2327
| 623.0197 | 5896.1261 | 622.9945 | 6999.7089
| 622.8947 | 5880.3887 | 622.8695 | 7029.8358
| 622.7697 | 5811.98 | 622.7445 | 6954.441
| 622.6447 | 5806.0532 | 622.6195 | 6893.8013
| 622.5197 | 5784.3745 | 622.4945 | 6972.3073
| 622.3947 | 5828.5287 | 622.3695 | 6962.0663
| 622.2697 | 5833.7118 | 622.2445 | 6905.588
| 622.1447 | 5839.7215 | 622.1195 | 6850.2243
| 622.0197 | 5816.9063 | 621.9945 | 6917.298
| 621.8947 | 5876.2194 | 621.8695 | 6947.5537
| 621.7697 | 5942.4038 | 621.7445 | 6906.4588
| 621.6447 | 5926.122 | 621.6195 | 6858.96
| 621.5197 | 5933.8066 | 621.4945 | 6834.2992
| 621.3947 | 6000.8588 | 621.3695 | 6803.4352
| 621.2697 | 6135.7318 | 621.2445 | 6787.9369
| 621.1447 | 6243.8645 | 621.1195 | 6825.4235
| 621.0197 | 6370.0993 | 620.9945 | 6780.372
| 620.8947 | 6486.546 | 620.8695 | 6817.948
| 620.7697 | 6700.8679 | 620.7445 | 6835.427
| 620.6447 | 7061.1874 | 620.6195 | 6829.7601
| 620.5197 | 7568.0047 | 620.4945 | 6752.2366
| 620.3947 | 8151.8737 | 620.3695 | 6717.0176
| 620.2697 | 8945.7477 | 620.2445 | 6724.1009
| 620.1447 | 10112.1391 | 620.1195 | 6744.2478
| 620.0197 | 11513.9955 | 619.9945 | 6847.6683
| 619.8947 | 13007.5726 | 619.8695 | 6826.5013
| 619.7697 | 14435.1766 | 619.7445 | 6787.8451
| 619.6447 | 15690.4121 | 619.6195 | 6741.8854
| 619.5197 | 16505.9837 | 619.4945 | 6808.2338
| 619.3947 | 16626.8375 | 619.3695 | 6793.0052
| 619.2697 | 16039.2045 | 619.2445 | 6765.861
| 619.1447 | 14881.8674 | 619.1195 | 6703.0262
| 619.0197 | 13469.82 | 618.9945 | 6688.0976
| 618.8947 | 11930.5577 | 618.8695 | 6686.3916
| 618.7697 | 10423.3932 | 618.7445 | 6706.1355
| 618.6447 | 9194.5104 | 618.6195 | 6690.2416
| 618.5197 | 8266.1148 | 618.4945 | 6654.1533
| 618.3947 | 7628.0131 | 618.3695 | 6616.7997
| 618.2697 | 7126.0557 | 618.2445 | 6589.058
| 618.1447 | 6731.6412 | 618.1195 | 6629.6067
| 618.0197 | 6448.4646 | 617.9945 | 6629.0633
| 617.8947 | 6273.5134 | 617.8695 | 6636.4336
| 617.7697 | 6202.6445 | 617.7445 | 6588.1908
| 617.6447 | 6064.9755 | 617.6195 | 6629.2532
| 617.5197 | 5889.0981 | 617.4945 | 6562.5111
| 617.3947 | 5785.4414 | 617.3695 | 6601.3125
| 617.2697 | 5772.9691 | 617.2445 | 6533.5295
| 617.1447 | 5778.125 | 617.1195 | 6581.7947
| 617.0197 | 5695.1528 | 616.9945 | 6495.5055
| 616.8947 | 5607.7938 | 616.8695 | 6568.264
| 616.7697 | 5543.572 | 616.7445 | 6547.3223
| 616.6447 | 5538.6462 | 616.6195 | 6565.5491
| 616.5197 | 5496.3999 | 616.4945 | 6493.8757
| 616.3947 | 5425.7457 | 616.3695 | 6481.0572
| 616.2697 | 5400.9138 | 616.2445 | 6485.6012
| 616.1447 | 5416.4753 | 616.1195 | 6507.091
| 616.0197 | 5446.2124 | 615.9945 | 6538.1437
| 615.8947 | 5448.5878 | 615.8695 | 6524.2661
| 615.7697 | 5471.4622 | 615.7445 | 6527.2351
| 615.6447 | 5394.3288 | 615.6195 | 6489.6997
| 615.5197 | 5333.3068 | 615.4945 | 6491.3632
| 615.3947 | 5320.2812 | 615.3695 | 6535.2761
| 615.2697 | 5361.9098 | 615.2445 | 6552.779
| 615.1447 | 5294.1654 | 615.1195 | 6482.8981
| 615.0197 | 5251.5275 | 614.9945 | 6494.449
| 614.8947 | 5329.104 | 614.8695 | 6503.9673
| 614.7697 | 5404.8188 | 614.7445 | 6452.1015
| 614.6447 | 5437.2606 | 614.6195 | 6479.4003
| 614.5197 | 5401.021 | 614.4945 | 6551.598
| 614.3947 | 5398.2736 | 614.3695 | 6535.7046
| 614.2697 | 5296.9093 | 614.2445 | 6464.4493
| 614.1447 | 5290.3799 | 614.1195 | 6466.3876
| 614.0197 | 5322.4106 | 613.9945 | 6470.4052
| 613.8947 | 5383.2138 | 613.8695 | 6488.6014
| 613.7697 | 5359.123 | 613.7445 | 6491.5465
| 613.6447 | 5317.8177 | 613.6195 | 6527.2346
| 613.5197 | 5363.3229 | 613.4945 | 6521.3258
| 613.3947 | 5334.6648 | 613.3695 | 6523.5505
| 613.2697 | 5307.7728 | 613.2445 | 6477.9831
| 613.1447 | 5231.7687 | 613.1195 | 6488.1497
| 613.0197 | 5282.3752 | 612.9945 | 6511.3395
| 612.8947 | 5289.872 | 612.8695 | 6558.622
| 612.7697 | 5351.8057 | 612.7445 | 6566.0617
| 612.6447 | 5285.2391 | 612.6195 | 6575.9898
| 612.5197 | 5287.7315 | 612.4945 | 6495.3023
| 612.3947 | 5268.5742 | 612.3695 | 6494.8986
| 612.2697 | 5341.1616 | 612.2445 | 6491.6493
| 612.1447 | 5285.109 | 612.1195 | 6559.0847
| 612.0197 | 5165.74 | 611.9945 | 6565.9757

## Supp-Figure 13a
Supplementary Figure 13a | Halogen content of as-prepared d Cu_KX (X = Cl, Br, and I) as a function of halogenation time
|  | Cu_KCl |  | Cu_KBr |  | Cu_KI
| Halogenation time (s) | Cl content (%) | Halogenation time (s) | Br content (%) | Halogenation time (s) | I content (%)
| 0 | 0 | 0 | 0 | 0 | 0
| 30 | 32.84 | 30 | 39.17 | 30 | 22.685
| 60 | 44.155 | 60 | 41.72 | 60 | 39.895
| 90 | 44.095 | 90 | 43.78 | 90 | 43.78
| 150 | 43.985 | 150 | 42.445 | 150 | 47.64
| 250 | 43.43 | 250 | 44.9 | 250 | 48.43

## Supp-Figure 13b
Supplementary Figure 13b | Oxygen content of the reduced Cu_KX
|  | Cu_KCl |  | Cu_KBr |  | Cu_KI
| Halogenation time (s) | O content (%) | Halogenation time (s) | O content (%) | Halogenation time (s) | O content (%)
| 0 | 2.8 | 0 | 2.8 | 0 | 2.8
| 60 | 3.815 | 60 | 6.3275 | 10 | 8.785
| 90 | 4.06 | 90 | 8.655 | 30 | 14.96
| 150 | 4.18 | 250 | 10.2125 | 60 | 16.14
| 250 | 3.935 |  |  | 250 | 17.92

## Supp-Figure 13c
Supplementary Figure 13c | I content of the reduced Cu_KI.
Cu_KI
| Halogenation time (s) | I content (%)
| 0 | 0
| 10 | 0
| 30 | 0.06
| 60 | 0.135
| 250 | 0.625

## Supp-Figure 14
Supplementary Figure 14 | The amount of charge delivered by chronoamperometry (CA) to anodically halogenate Cu foils for different amounts of time.
|  |  |  | Cu_KCl |  |  |  | Cu_KBr |  |  |  | Cu_KI
| Halogenation time (s) | Charge (mC) | Geometric area (cm2) | Charge/area (mC/cm2) | Halogenation time (s) | Charge (mC) | Geometric area (cm2) | Charge/area (mC/cm2) | Halogenation time (s) | Charge (mC) | Geometric area (cm2) | Charge/area (mC/cm2)
| 1 | 30.74 | 0.3224 | 95.34739 | 1 | 4.1569 | 0.35 | 11.87686 | 1 | 2.33 | 0.36 | 6.47222
| 2 | 51.64 | 0.325 | 158.89231 | 10 | 54.074 | 0.38 | 142.3 | 5 | 9.6694 | 0.3456 | 27.97859
| 10 | 227.5 | 0.325 | 700 | 30 | 169.7 | 0.4 | 424.25 | 10 | 17.68 | 0.3528 | 50.11338
| 60 | 1240 | 0.325 | 3815.38462 | 60 | 320.3 | 0.4 | 800.75 | 30 | 64.817 | 0.3869 | 167.52908
| 100 | 2000 | 0.325 | 6153.84615 | 90 | 422.4 | 0.375 | 1126.4 | 60 | 130.6 | 0.3744 | 348.82479
| 125 | 2428.5 | 0.312 | 7783.65385 | 125 | 568.98 | 0.375 | 1517.28 | 125 | 264.6 | 0.3672 | 720.58824
| 200 | 3363 | 0.2925 | 11497.4359 | 200 | 825 | 0.375 | 2200 | 200 | 362.9 | 0.37 | 980.81081

## Supp-Figure 15a
Supplementary Figure 15a | Cyclic voltammetry (CV) data of reduced Cu_KI (iodinated in KI for 200 s) at different scan rates between -0.35 V and -0.5 V vs Ag/AgCl
| Scan rate | 40 mV/s |  | 60 mV/s |  | 80 mV/s |  | 100 mV/s |  | 150 mV/s |  | 200 mV/s
| Potential (V) | Current density (mA/cm2) | Potential (V) | Current density (mA/cm2) | Potential (V) | Current density (mA/cm2) | Potential (V) | Current density (mA/cm2) | Potential (V) | Current density (mA/cm2) | Potential (V) | Current density (mA/cm2)
| -0.49879 | 0.14222 | -0.49484 | 0.13328 | -0.50071 | 0.03738 | -0.50101 | -0.13665 | -0.50377 | -0.53835 | -0.50442 | -0.90265
| -0.493 | 0.14708 | -0.49539 | 0.19465 | -0.49729 | 0.16015 | -0.49748 | 0.02686 | -0.50184 | -0.37976 | -0.5 | -0.78454
| -0.49244 | 0.15058 | -0.49339 | 0.21999 | -0.49602 | 0.24008 | -0.49352 | 0.16096 | -0.49598 | -0.20771 | -0.49698 | -0.63619
| -0.49218 | 0.15327 | -0.49268 | 0.22939 | -0.48926 | 0.28511 | -0.49045 | 0.25855 | -0.49242 | -0.04037 | -0.49802 | -0.46846
| -0.48533 | 0.15712 | -0.48976 | 0.23356 | -0.49066 | 0.30827 | -0.49068 | 0.32262 | -0.49442 | 0.11238 | -0.49647 | -0.29278
| -0.48686 | 0.15939 | -0.48434 | 0.23576 | -0.48802 | 0.31743 | -0.48868 | 0.36316 | -0.48671 | 0.24147 | -0.49357 | -0.12079
| -0.48504 | 0.16363 | -0.48417 | 0.239 | -0.48544 | 0.32122 | -0.48457 | 0.38505 | -0.48496 | 0.34732 | -0.48779 | 0.04171
| -0.48333 | 0.1654 | -0.48012 | 0.24232 | -0.48431 | 0.32511 | -0.48207 | 0.39865 | -0.48468 | 0.42959 | -0.48562 | 0.18993
| -0.48046 | 0.16695 | -0.47973 | 0.24508 | -0.48199 | 0.32722 | -0.48115 | 0.40676 | -0.48399 | 0.49338 | -0.48692 | 0.32084
| -0.47817 | 0.16913 | -0.47733 | 0.24856 | -0.47946 | 0.32976 | -0.48175 | 0.41059 | -0.48267 | 0.54073 | -0.48439 | 0.43316
| -0.47507 | 0.17023 | -0.47459 | 0.25165 | -0.47833 | 0.33254 | -0.47662 | 0.413 | -0.47543 | 0.57332 | -0.48201 | 0.52868
| -0.4718 | 0.17175 | -0.47331 | 0.25416 | -0.47144 | 0.33578 | -0.47267 | 0.4137 | -0.47689 | 0.59741 | -0.47541 | 0.60638
| -0.46945 | 0.17208 | -0.46924 | 0.25471 | -0.47299 | 0.33951 | -0.47049 | 0.41557 | -0.47215 | 0.61157 | -0.47536 | 0.66978
| -0.46567 | 0.17392 | -0.47057 | 0.2578 | -0.4712 | 0.34186 | -0.46861 | 0.41957 | -0.47225 | 0.62146 | -0.47398 | 0.72076
| -0.46804 | 0.17432 | -0.46593 | 0.25876 | -0.46827 | 0.34446 | -0.46914 | 0.42284 | -0.46938 | 0.62727 | -0.4728 | 0.76154
| -0.46354 | 0.17515 | -0.46658 | 0.2602 | -0.46567 | 0.34692 | -0.46669 | 0.42527 | -0.46899 | 0.63149 | -0.46675 | 0.79116
| -0.46412 | 0.17653 | -0.46046 | 0.26078 | -0.46035 | 0.34897 | -0.46116 | 0.42751 | -0.46232 | 0.63403 | -0.46748 | 0.81559
| -0.45727 | 0.17811 | -0.4613 | 0.26304 | -0.46043 | 0.3507 | -0.46053 | 0.42965 | -0.4604 | 0.63819 | -0.46567 | 0.83386
| -0.45843 | 0.17853 | -0.46055 | 0.26431 | -0.45669 | 0.35073 | -0.46013 | 0.43238 | -0.46129 | 0.64095 | -0.46279 | 0.84746
| -0.45761 | 0.17951 | -0.4554 | 0.26463 | -0.45445 | 0.35205 | -0.45847 | 0.435 | -0.45872 | 0.6443 | -0.46022 | 0.85735
| -0.45642 | 0.18027 | -0.4545 | 0.26613 | -0.45601 | 0.3553 | -0.45658 | 0.43549 | -0.45463 | 0.6453 | -0.45593 | 0.86535
| -0.45298 | 0.18135 | -0.45073 | 0.26731 | -0.4504 | 0.35549 | -0.45102 | 0.43514 | -0.45645 | 0.64722 | -0.45776 | 0.87251
| -0.44629 | 0.18009 | -0.45176 | 0.26745 | -0.44807 | 0.35589 | -0.45255 | 0.43665 | -0.45424 | 0.64941 | -0.45571 | 0.87595
| -0.4484 | 0.18095 | -0.45027 | 0.26932 | -0.44736 | 0.35746 | -0.4466 | 0.43795 | -0.45202 | 0.65149 | -0.45084 | 0.87827
| -0.44308 | 0.18101 | -0.44299 | 0.26945 | -0.44489 | 0.35849 | -0.44402 | 0.44132 | -0.44818 | 0.65357 | -0.45016 | 0.87808
| -0.44144 | 0.18333 | -0.44495 | 0.27057 | -0.44358 | 0.36016 | -0.44595 | 0.4447 | -0.44499 | 0.65697 | -0.44823 | 0.87865
| -0.44083 | 0.18337 | -0.43915 | 0.27108 | -0.44349 | 0.36014 | -0.44292 | 0.44554 | -0.44068 | 0.66041 | -0.44415 | 0.87984
| -0.43905 | 0.18375 | -0.43834 | 0.27227 | -0.44313 | 0.36078 | -0.4391 | 0.44524 | -0.44166 | 0.66359 | -0.43973 | 0.87962
| -0.43742 | 0.1855 | -0.43678 | 0.27192 | -0.43567 | 0.36149 | -0.43625 | 0.44638 | -0.44012 | 0.664 | -0.43939 | 0.88143
| -0.43615 | 0.18651 | -0.43283 | 0.27224 | -0.43659 | 0.3633 | -0.43438 | 0.44773 | -0.4378 | 0.66608 | -0.43891 | 0.88322
| -0.43189 | 0.18808 | -0.43028 | 0.27451 | -0.43531 | 0.36476 | -0.43467 | 0.44959 | -0.43339 | 0.66708 | -0.43383 | 0.88724
| -0.4318 | 0.18784 | -0.42964 | 0.27597 | -0.43285 | 0.36476 | -0.42888 | 0.45051 | -0.43407 | 0.6693 | -0.43618 | 0.89181
| -0.4257 | 0.18723 | -0.43033 | 0.27605 | -0.43048 | 0.36649 | -0.43193 | 0.45232 | -0.42899 | 0.67143 | -0.43106 | 0.89543
| -0.42528 | 0.18693 | -0.42417 | 0.27711 | -0.42877 | 0.36841 | -0.4244 | 0.45224 | -0.42649 | 0.67478 | -0.43262 | 0.89892
| -0.42496 | 0.18879 | -0.42172 | 0.27584 | -0.42385 | 0.36838 | -0.42295 | 0.45368 | -0.42356 | 0.67711 | -0.42678 | 0.90122
| -0.4217 | 0.18796 | -0.4218 | 0.27576 | -0.42391 | 0.3667 | -0.42483 | 0.45557 | -0.42483 | 0.67862 | -0.42486 | 0.90292
| -0.41785 | 0.18926 | -0.42182 | 0.27822 | -0.41785 | 0.36559 | -0.41967 | 0.45559 | -0.41895 | 0.67895 | -0.42304 | 0.90454
| -0.4173 | 0.19045 | -0.41975 | 0.27776 | -0.41875 | 0.36846 | -0.42058 | 0.45673 | -0.41987 | 0.67911 | -0.42062 | 0.90532
| -0.41232 | 0.19068 | -0.41553 | 0.27819 | -0.41835 | 0.36954 | -0.41724 | 0.45586 | -0.41582 | 0.67984 | -0.41742 | 0.9067
| -0.4106 | 0.19024 | -0.4128 | 0.28076 | -0.4128 | 0.36965 | -0.41226 | 0.45595 | -0.41743 | 0.68111 | -0.4149 | 0.90949
| -0.41108 | 0.19102 | -0.41245 | 0.28054 | -0.4099 | 0.37051 | -0.41039 | 0.45843 | -0.41508 | 0.68268 | -0.41559 | 0.91241
| -0.40929 | 0.19195 | -0.41151 | 0.28 | -0.40866 | 0.37281 | -0.4076 | 0.45941 | -0.41166 | 0.68516 | -0.41106 | 0.91673
| -0.40445 | 0.19276 | -0.40555 | 0.28149 | -0.40676 | 0.37451 | -0.40798 | 0.46108 | -0.40976 | 0.68595 | -0.40826 | 0.91914
| -0.40665 | 0.19346 | -0.40373 | 0.28268 | -0.40735 | 0.37438 | -0.40653 | 0.46084 | -0.40829 | 0.68808 | -0.41032 | 0.92278
| -0.39891 | 0.19304 | -0.40369 | 0.28297 | -0.40112 | 0.37346 | -0.40411 | 0.4597 | -0.40405 | 0.68735 | -0.40361 | 0.92305
| -0.39766 | 0.19396 | -0.4025 | 0.28449 | -0.39974 | 0.37403 | -0.40044 | 0.46086 | -0.40171 | 0.68873 | -0.40481 | 0.92514
| -0.39783 | 0.19399 | -0.39863 | 0.28532 | -0.39897 | 0.37524 | -0.40062 | 0.46349 | -0.40224 | 0.68857 | -0.39945 | 0.92489
| -0.39736 | 0.19629 | -0.39826 | 0.28441 | -0.3942 | 0.37573 | -0.39924 | 0.46489 | -0.39963 | 0.689 | -0.39852 | 0.92478
| -0.39326 | 0.19532 | -0.39205 | 0.28576 | -0.39446 | 0.37684 | -0.39255 | 0.46414 | -0.3951 | 0.69086 | -0.39697 | 0.92641
| -0.39041 | 0.19726 | -0.39063 | 0.28751 | -0.39296 | 0.37768 | -0.39097 | 0.46454 | -0.39167 | 0.69262 | -0.39376 | 0.92732
| -0.3896 | 0.19632 | -0.38836 | 0.28757 | -0.38897 | 0.38016 | -0.38878 | 0.46697 | -0.38878 | 0.6947 | -0.39218 | 0.92884
| -0.38883 | 0.19929 | -0.38635 | 0.28684 | -0.38538 | 0.38043 | -0.38699 | 0.46859 | -0.38888 | 0.69684 | -0.39338 | 0.93141
| -0.38596 | 0.19857 | -0.38544 | 0.28868 | -0.38765 | 0.3813 | -0.38743 | 0.46984 | -0.3877 | 0.69732 | -0.38722 | 0.93424
| -0.38364 | 0.19919 | -0.38507 | 0.28954 | -0.38249 | 0.38095 | -0.38583 | 0.46984 | -0.38238 | 0.69678 | -0.38672 | 0.93565
| -0.38051 | 0.19822 | -0.37914 | 0.28865 | -0.38074 | 0.38276 | -0.37982 | 0.46868 | -0.38502 | 0.69792 | -0.3818 | 0.93768
| -0.3799 | 0.20047 | -0.37743 | 0.29054 | -0.37812 | 0.38427 | -0.37946 | 0.46997 | -0.38072 | 0.69911 | -0.38481 | 0.93951
| -0.37785 | 0.20084 | -0.37496 | 0.29184 | -0.37793 | 0.38386 | -0.37972 | 0.47251 | -0.37804 | 0.70041 | -0.38212 | 0.93992
| -0.37551 | 0.20178 | -0.37622 | 0.29154 | -0.37272 | 0.38446 | -0.37427 | 0.47416 | -0.37956 | 0.70273 | -0.3798 | 0.94022
| -0.36977 | 0.20233 | -0.37184 | 0.294 | -0.37445 | 0.38697 | -0.37193 | 0.47343 | -0.37225 | 0.70381 | -0.37798 | 0.94
| -0.37053 | 0.20416 | -0.37158 | 0.29446 | -0.37193 | 0.38865 | -0.37146 | 0.47524 | -0.37187 | 0.70578 | -0.373 | 0.94014
| -0.36663 | 0.20398 | -0.36572 | 0.29468 | -0.36808 | 0.38822 | -0.36671 | 0.47486 | -0.36837 | 0.7063 | -0.36988 | 0.94143
| -0.36719 | 0.20525 | -0.369 | 0.29678 | -0.36729 | 0.38727 | -0.36466 | 0.47765 | -0.36637 | 0.70568 | -0.37074 | 0.94478
| -0.36432 | 0.2058 | -0.36303 | 0.29681 | -0.36605 | 0.38965 | -0.36592 | 0.48016 | -0.36687 | 0.70716 | -0.36629 | 0.946
| -0.36224 | 0.20657 | -0.36298 | 0.29727 | -0.36127 | 0.39214 | -0.36374 | 0.48114 | -0.36461 | 0.70792 | -0.36624 | 0.94914
| -0.35886 | 0.20602 | -0.35723 | 0.29827 | -0.35957 | 0.3913 | -0.36107 | 0.47986 | -0.36408 | 0.71059 | -0.36266 | 0.95103
| -0.35579 | 0.20796 | -0.35594 | 0.3013 | -0.35861 | 0.39178 | -0.35976 | 0.48014 | -0.35695 | 0.71286 | -0.35826 | 0.95238
| -0.35281 | 0.20866 | -0.35268 | 0.30068 | -0.35747 | 0.39416 | -0.35628 | 0.48049 | -0.35789 | 0.71611 | -0.35702 | 0.95319
| -0.35226 | 0.20953 | -0.35513 | 0.30141 | -0.35545 | 0.39586 | -0.35366 | 0.48105 | -0.35603 | 0.715 | -0.35678 | 0.95297
| -0.35474 | 0.12747 | -0.35368 | 0.2629 | -0.35557 | 0.37519 | -0.3546 | 0.47478 | -0.35607 | 0.71522 | -0.35513 | 0.95219
| -0.35887 | -0.03354 | -0.35728 | 0.1177 | -0.35258 | 0.26637 | -0.35241 | 0.41251 | -0.35484 | 0.68759 | -0.35299 | 0.93992
| -0.36084 | -0.11669 | -0.35963 | -0.04199 | -0.35845 | 0.10089 | -0.35442 | 0.27862 | -0.35763 | 0.61476 | -0.35726 | 0.9003
| -0.35876 | -0.13909 | -0.36285 | -0.14875 | -0.35699 | -0.05863 | -0.3561 | 0.11029 | -0.35858 | 0.49089 | -0.35811 | 0.82176
| -0.36205 | -0.14346 | -0.36116 | -0.2008 | -0.36387 | -0.17506 | -0.36189 | -0.05104 | -0.35847 | 0.332 | -0.35542 | 0.70443
| -0.36739 | -0.14404 | -0.3644 | -0.21846 | -0.36406 | -0.24668 | -0.36479 | -0.18044 | -0.35924 | 0.15956 | -0.35815 | 0.55881
| -0.36832 | -0.14811 | -0.36814 | -0.22458 | -0.3675 | -0.28524 | -0.36624 | -0.2737 | -0.36622 | -0.00704 | -0.35865 | 0.39181
| -0.36929 | -0.15176 | -0.36984 | -0.22777 | -0.37014 | -0.30422 | -0.36793 | -0.33341 | -0.365 | -0.15887 | -0.36145 | 0.21868
| -0.37272 | -0.15465 | -0.37185 | -0.22828 | -0.37143 | -0.31132 | -0.37063 | -0.36843 | -0.36864 | -0.28614 | -0.3661 | 0.04899
| -0.37188 | -0.15794 | -0.37264 | -0.23115 | -0.37293 | -0.31365 | -0.37304 | -0.38746 | -0.36877 | -0.38795 | -0.36616 | -0.11347
| -0.37717 | -0.15942 | -0.3744 | -0.23512 | -0.37709 | -0.31522 | -0.37548 | -0.39849 | -0.37261 | -0.46627 | -0.37298 | -0.25781
| -0.37841 | -0.16211 | -0.37554 | -0.23842 | -0.37677 | -0.31662 | -0.37582 | -0.40395 | -0.37545 | -0.5223 | -0.37051 | -0.38611
| -0.38257 | -0.163 | -0.38136 | -0.24106 | -0.38206 | -0.31968 | -0.37683 | -0.40484 | -0.376 | -0.56522 | -0.37683 | -0.49495
| -0.38099 | -0.16595 | -0.37982 | -0.24448 | -0.38309 | -0.32284 | -0.3797 | -0.40427 | -0.37699 | -0.59368 | -0.37711 | -0.58481
| -0.38697 | -0.16593 | -0.38628 | -0.24586 | -0.38635 | -0.32551 | -0.38183 | -0.40662 | -0.38124 | -0.61176 | -0.37822 | -0.65911
| -0.38923 | -0.16818 | -0.38844 | -0.24734 | -0.38538 | -0.32914 | -0.3851 | -0.40808 | -0.38335 | -0.62308 | -0.37932 | -0.7187
| -0.38986 | -0.16964 | -0.38606 | -0.25121 | -0.38809 | -0.33281 | -0.38599 | -0.41186 | -0.38856 | -0.62949 | -0.38299 | -0.76546
| -0.38885 | -0.17232 | -0.38935 | -0.25312 | -0.3882 | -0.33589 | -0.38847 | -0.41414 | -0.38683 | -0.6327 | -0.38715 | -0.80057
| -0.39122 | -0.17253 | -0.39128 | -0.25326 | -0.39028 | -0.33749 | -0.38981 | -0.41722 | -0.39254 | -0.63249 | -0.39057 | -0.82727
| -0.39418 | -0.17388 | -0.39426 | -0.25617 | -0.39604 | -0.33841 | -0.39594 | -0.41862 | -0.39362 | -0.63422 | -0.39059 | -0.84746
| -0.39755 | -0.1746 | -0.39818 | -0.2573 | -0.39686 | -0.34046 | -0.3935 | -0.42292 | -0.39494 | -0.63632 | -0.39533 | -0.85914
| -0.39667 | -0.17654 | -0.40195 | -0.25842 | -0.40041 | -0.34335 | -0.3996 | -0.42584 | -0.39715 | -0.63884 | -0.39312 | -0.86854
| -0.40224 | -0.17613 | -0.40108 | -0.25945 | -0.4026 | -0.34511 | -0.39978 | -0.42841 | -0.39818 | -0.6403 | -0.39678 | -0.87362
| -0.40556 | -0.17803 | -0.40073 | -0.26258 | -0.40047 | -0.34643 | -0.40447 | -0.42946 | -0.40271 | -0.64295 | -0.39763 | -0.87765
| -0.40719 | -0.1791 | -0.40776 | -0.26208 | -0.40715 | -0.34781 | -0.40186 | -0.43168 | -0.40107 | -0.64503 | -0.40345 | -0.87924
| -0.40618 | -0.18053 | -0.40552 | -0.26405 | -0.40895 | -0.35068 | -0.40929 | -0.43286 | -0.40392 | -0.64708 | -0.40349 | -0.88214
| -0.41303 | -0.17995 | -0.40977 | -0.26563 | -0.41069 | -0.35105 | -0.40665 | -0.43643 | -0.40811 | -0.64765 | -0.40852 | -0.884
| -0.41335 | -0.18075 | -0.41042 | -0.26687 | -0.41347 | -0.35146 | -0.41066 | -0.43808 | -0.41005 | -0.6517 | -0.40981 | -0.88654
| -0.41693 | -0.18262 | -0.41513 | -0.26638 | -0.41585 | -0.35343 | -0.41106 | -0.43922 | -0.41348 | -0.65419 | -0.41147 | -0.88897
| -0.41501 | -0.18469 | -0.41501 | -0.26898 | -0.41427 | -0.35597 | -0.41274 | -0.44049 | -0.41164 | -0.65859 | -0.41064 | -0.89114
| -0.42014 | -0.18485 | -0.41796 | -0.26988 | -0.41669 | -0.35784 | -0.41601 | -0.44276 | -0.41895 | -0.66124 | -0.41625 | -0.89211
| -0.42009 | -0.18647 | -0.42287 | -0.26978 | -0.42224 | -0.35795 | -0.41911 | -0.44559 | -0.42159 | -0.66359 | -0.41817 | -0.89289
| -0.42556 | -0.18658 | -0.42485 | -0.27127 | -0.42395 | -0.35968 | -0.42343 | -0.44676 | -0.42085 | -0.66578 | -0.42183 | -0.89419
| -0.42777 | -0.18652 | -0.4232 | -0.27408 | -0.42311 | -0.36114 | -0.42594 | -0.44746 | -0.41983 | -0.66657 | -0.4205 | -0.89646
| -0.42917 | -0.18848 | -0.42956 | -0.27273 | -0.42553 | -0.36386 | -0.42662 | -0.44784 | -0.4243 | -0.667 | -0.42299 | -0.89786
| -0.42864 | -0.18837 | -0.43054 | -0.27486 | -0.42957 | -0.3643 | -0.42554 | -0.44995 | -0.42661 | -0.66843 | -0.42614 | -0.89895
| -0.43351 | -0.18973 | -0.43447 | -0.27627 | -0.43289 | -0.3643 | -0.42867 | -0.45238 | -0.42927 | -0.67262 | -0.42714 | -0.90259
| -0.43204 | -0.19137 | -0.43393 | -0.27727 | -0.43209 | -0.36616 | -0.43207 | -0.45473 | -0.42988 | -0.67584 | -0.43112 | -0.90605
| -0.43583 | -0.1936 | -0.43757 | -0.27946 | -0.43581 | -0.36935 | -0.43318 | -0.45627 | -0.43175 | -0.67827 | -0.4343 | -0.91035
| -0.43788 | -0.19351 | -0.43963 | -0.28089 | -0.43791 | -0.37086 | -0.43854 | -0.45673 | -0.43757 | -0.68138 | -0.43289 | -0.91424
| -0.43881 | -0.19418 | -0.44142 | -0.28154 | -0.44091 | -0.37043 | -0.44129 | -0.45808 | -0.44041 | -0.68273 | -0.43654 | -0.91924
| -0.44237 | -0.19384 | -0.44073 | -0.28246 | -0.44221 | -0.37197 | -0.4432 | -0.46065 | -0.44168 | -0.68495 | -0.43921 | -0.92122
| -0.44615 | -0.19519 | -0.44397 | -0.28373 | -0.4452 | -0.37422 | -0.44218 | -0.46297 | -0.44083 | -0.68708 | -0.44249 | -0.92338
| -0.44447 | -0.1958 | -0.44487 | -0.28489 | -0.44366 | -0.37554 | -0.44765 | -0.46392 | -0.44513 | -0.68778 | -0.44134 | -0.92578
| -0.4496 | -0.19587 | -0.45084 | -0.285 | -0.44884 | -0.37495 | -0.44724 | -0.46576 | -0.44628 | -0.69178 | -0.44331 | -0.92749
| -0.45327 | -0.19777 | -0.45332 | -0.28681 | -0.45252 | -0.37543 | -0.45161 | -0.46611 | -0.44852 | -0.69351 | -0.44876 | -0.93027
| -0.45327 | -0.19788 | -0.4556 | -0.28768 | -0.45319 | -0.37797 | -0.44974 | -0.46846 | -0.44868 | -0.69789 | -0.44834 | -0.93362
| -0.45366 | -0.20033 | -0.45335 | -0.28914 | -0.45482 | -0.37976 | -0.45131 | -0.47076 | -0.45148 | -0.69914 | -0.45008 | -0.93641
| -0.45995 | -0.19979 | -0.45785 | -0.29132 | -0.45834 | -0.37984 | -0.45847 | -0.47165 | -0.45642 | -0.70014 | -0.45364 | -0.94065
| -0.46069 | -0.2016 | -0.46129 | -0.2917 | -0.45685 | -0.38235 | -0.46064 | -0.47338 | -0.45924 | -0.70162 | -0.45701 | -0.94438
| -0.46338 | -0.20135 | -0.46071 | -0.29241 | -0.46121 | -0.38535 | -0.46175 | -0.47365 | -0.45937 | -0.70351 | -0.45956 | -0.94805
| -0.46235 | -0.20424 | -0.46322 | -0.29376 | -0.46601 | -0.38614 | -0.46035 | -0.47503 | -0.46193 | -0.70576 | -0.45779 | -0.95143
| -0.46711 | -0.20301 | -0.46629 | -0.295 | -0.46285 | -0.38722 | -0.46669 | -0.47773 | -0.46287 | -0.70889 | -0.46182 | -0.95262
| -0.47011 | -0.20478 | -0.47065 | -0.29516 | -0.46606 | -0.38824 | -0.46511 | -0.48086 | -0.46462 | -0.71259 | -0.46462 | -0.95441
| -0.47269 | -0.20483 | -0.47038 | -0.295 | -0.47025 | -0.39041 | -0.46677 | -0.48219 | -0.46758 | -0.716 | -0.46466 | -0.95695
| -0.47248 | -0.2075 | -0.47306 | -0.29816 | -0.47036 | -0.39349 | -0.47293 | -0.48222 | -0.46814 | -0.71762 | -0.47086 | -0.95727
| -0.4757 | -0.20852 | -0.47838 | -0.29889 | -0.47298 | -0.39451 | -0.47378 | -0.48227 | -0.47312 | -0.71946 | -0.46864 | -0.96068
| -0.47762 | -0.20858 | -0.47926 | -0.29997 | -0.47723 | -0.39408 | -0.47686 | -0.4857 | -0.47296 | -0.72092 | -0.47444 | -0.96322
| -0.48097 | -0.20945 | -0.48175 | -0.30224 | -0.47577 | -0.39681 | -0.47588 | -0.49076 | -0.47867 | -0.72181 | -0.47643 | -0.96735
| -0.48175 | -0.21133 | -0.47984 | -0.30427 | -0.4816 | -0.39841 | -0.48081 | -0.49224 | -0.47638 | -0.72481 | -0.47702 | -0.97211
| -0.48247 | -0.21258 | -0.48579 | -0.30457 | -0.48349 | -0.39943 | -0.47914 | -0.49324 | -0.48304 | -0.72695 | -0.47931 | -0.97562
| -0.48749 | -0.21259 | -0.48415 | -0.30751 | -0.48739 | -0.40014 | -0.48626 | -0.49386 | -0.48118 | -0.73157 | -0.48355 | -0.98019
| -0.48744 | -0.21476 | -0.48989 | -0.30711 | -0.48828 | -0.40159 | -0.48916 | -0.4963 | -0.48431 | -0.73535 | -0.48473 | -0.98416
| -0.49281 | -0.21422 | -0.48979 | -0.30938 | -0.49029 | -0.40543 | -0.48787 | -0.50051 | -0.48539 | -0.73814 | -0.48829 | -0.98581
| -0.49353 | -0.21562 | -0.49258 | -0.31089 | -0.49189 | -0.40619 | -0.48862 | -0.50151 | -0.48781 | -0.73949 | -0.48912 | -0.98914
| -0.49661 | -0.21688 | -0.49305 | -0.31216 | -0.49542 | -0.40765 | -0.49487 | -0.50197 | -0.48907 | -0.74211 | -0.49218 | -0.99122
| -0.4944 | -0.21921 | -0.49723 | -0.31254 | -0.49361 | -0.40927 | -0.49653 | -0.50378 | -0.49349 | -0.74454 | -0.49303 | -0.99419
| -0.49748 | -0.21864 | -0.49811 | -0.31641 | -0.49481 | -0.41322 | -0.49489 | -0.50757 | -0.49666 | -0.74697 | -0.49536 | -0.99803
| -0.49985 | -0.22025 | -0.49871 | -0.31827 | -0.50182 | -0.41497 | -0.50063 | -0.51105 | -0.49811 | -0.75016 | -0.49561 | -1.00354
| -0.50187 | -0.22137 | -0.5009 | -0.31878 | -0.50066 | -0.41697 | -0.5035 | -0.51359 | -0.50163 | -0.75616 | -0.49676 | -1.00895
| -0.50218 | -0.22218 | -0.5014 | -0.31843 | -0.50385 | -0.41776 | -0.50414 | -0.51408 | -0.50084 | -0.75705 | -0.49674 | -1.01035
| -0.50637 | -0.13856 | -0.50242 | -0.28735 | -0.50326 | -0.39676 | -0.50476 | -0.50519 | -0.50363 | -0.75741 | -0.50119 | -1.0133
| -0.50247 | 0.0236 | -0.50347 | -0.14854 | -0.50309 | -0.28962 | -0.50058 | -0.43822 | -0.50393 | -0.7303 | -0.50027 | -1.0043
| -0.49782 | 0.11315 | -0.50018 | 0.01753 | -0.50014 | -0.12409 | -0.50243 | -0.30181 | -0.50034 | -0.65397 | -0.50158 | -0.96295
| -0.49653 | 0.14059 | -0.49868 | 0.13417 | -0.49923 | 0.03933 | -0.49771 | -0.13138 | -0.50326 | -0.52792 | -0.50101 | -0.88386
| -0.49524 | 0.14741 | -0.4946 | 0.19529 | -0.49402 | 0.16141 | -0.49634 | 0.0323 | -0.49765 | -0.36924 | -0.49808 | -0.76519
| -0.49408 | 0.14958 | -0.49176 | 0.22037 | -0.49276 | 0.23941 | -0.49494 | 0.16492 | -0.49694 | -0.19586 | -0.49753 | -0.61716
| -0.48831 | 0.1529 | -0.48957 | 0.22988 | -0.49207 | 0.28535 | -0.48989 | 0.26007 | -0.4934 | -0.02717 | -0.49392 | -0.44959
| -0.48658 | 0.15573 | -0.48708 | 0.23319 | -0.48671 | 0.30659 | -0.49252 | 0.32511 | -0.48966 | 0.12532 | -0.49132 | -0.27603
| -0.48536 | 0.16005 | -0.48741 | 0.23649 | -0.48637 | 0.31749 | -0.48746 | 0.36616 | -0.48952 | 0.25511 | -0.49328 | -0.10419
| -0.48276 | 0.16229 | -0.48117 | 0.23778 | -0.48228 | 0.32184 | -0.4835 | 0.38938 | -0.48489 | 0.36076 | -0.49107 | 0.05727
| -0.48049 | 0.164 | -0.48396 | 0.24272 | -0.48465 | 0.32592 | -0.48415 | 0.40176 | -0.48281 | 0.44349 | -0.48895 | 0.20422
| -0.47918 | 0.16546 | -0.48278 | 0.2464 | -0.48188 | 0.32805 | -0.48317 | 0.40659 | -0.48044 | 0.50484 | -0.48649 | 0.33278
| -0.47872 | 0.16823 | -0.47949 | 0.24875 | -0.47936 | 0.32976 | -0.47794 | 0.41 | -0.48275 | 0.55054 | -0.48455 | 0.44432
| -0.47419 | 0.16824 | -0.47614 | 0.25105 | -0.47627 | 0.33186 | -0.47904 | 0.41357 | -0.47649 | 0.58181 | -0.47823 | 0.53681
| -0.47214 | 0.17004 | -0.47132 | 0.25261 | -0.47559 | 0.33638 | -0.47151 | 0.41559 | -0.47451 | 0.60273 | -0.47649 | 0.61324
| -0.47277 | 0.17246 | -0.46866 | 0.25461 | -0.47151 | 0.33873 | -0.4727 | 0.419 | -0.47317 | 0.61773 | -0.47776 | 0.67735
| -0.47003 | 0.17338 | -0.47153 | 0.25794 | -0.47132 | 0.34205 | -0.46766 | 0.42019 | -0.47441 | 0.62814 | -0.47106 | 0.72546
| -0.46548 | 0.17403 | -0.46743 | 0.25945 | -0.46945 | 0.34384 | -0.46585 | 0.42224 | -0.47056 | 0.63489 | -0.47248 | 0.76576
| -0.46596 | 0.17596 | -0.46438 | 0.25904 | -0.46629 | 0.34632 | -0.46324 | 0.42616 | -0.46819 | 0.63776 | -0.46708 | 0.79584
| -0.45946 | 0.17622 | -0.46577 | 0.26154 | -0.46182 | 0.34911 | -0.4645 | 0.42981 | -0.4648 | 0.64019 | -0.46411 | 0.81941
| -0.45745 | 0.17588 | -0.46082 | 0.26276 | -0.46219 | 0.35011 | -0.46325 | 0.43273 | -0.46416 | 0.64095 | -0.46356 | 0.83905
| -0.45629 | 0.17797 | -0.45737 | 0.26371 | -0.4595 | 0.35116 | -0.45843 | 0.43351 | -0.46093 | 0.64389 | -0.46321 | 0.85286
| -0.45743 | 0.17868 | -0.4569 | 0.26576 | -0.45431 | 0.35211 | -0.45758 | 0.43586 | -0.46022 | 0.64678 | -0.46221 | 0.86357
| -0.4556 | 0.17971 | -0.45179 | 0.26614 | -0.45508 | 0.35549 | -0.45281 | 0.43657 | -0.45776 | 0.64997 | -0.45664 | 0.86941
| -0.45145 | 0.17922 | -0.45163 | 0.26623 | -0.45413 | 0.35554 | -0.45497 | 0.44057 | -0.45334 | 0.65243 | -0.45668 | 0.87503
| -0.4474 | 0.18054 | -0.44957 | 0.26722 | -0.4496 | 0.35708 | -0.45229 | 0.44222 | -0.4505 | 0.65411 | -0.45103 | 0.87643
| -0.44876 | 0.18124 | -0.44481 | 0.26831 | -0.44657 | 0.35719 | -0.44858 | 0.44289 | -0.45203 | 0.65649 | -0.45173 | 0.878
| -0.4456 | 0.18191 | -0.44757 | 0.26949 | -0.44818 | 0.36035 | -0.44455 | 0.44397 | -0.45086 | 0.65797 | -0.45089 | 0.87992
| -0.44163 | 0.18174 | -0.44349 | 0.27032 | -0.44144 | 0.35995 | -0.4474 | 0.44562 | -0.4472 | 0.65919 | -0.44692 | 0.88162
| -0.44231 | 0.1837 | -0.44254 | 0.27189 | -0.44337 | 0.36146 | -0.44179 | 0.44627 | -0.44483 | 0.66211 | -0.44568 | 0.88376
| -0.4406 | 0.18328 | -0.4383 | 0.2713 | -0.43794 | 0.36089 | -0.4406 | 0.44841 | -0.44236 | 0.66551 | -0.44133 | 0.88446
| -0.43855 | 0.18497 | -0.43539 | 0.27127 | -0.43849 | 0.36262 | -0.44073 | 0.45008 | -0.43751 | 0.66814 | -0.43857 | 0.88846
| -0.43522 | 0.18546 | -0.43373 | 0.27351 | -0.4332 | 0.36257 | -0.43422 | 0.44981 | -0.43917 | 0.67 | -0.43989 | 0.89165
| -0.43407 | 0.18734 | -0.42954 | 0.27405 | -0.43484 | 0.36373 | -0.4357 | 0.45111 | -0.43581 | 0.67254 | -0.43275 | 0.89424
| -0.43181 | 0.18651 | -0.43106 | 0.27541 | -0.43218 | 0.36495 | -0.42893 | 0.45186 | -0.43523 | 0.67397 | -0.43628 | 0.89724
| -0.42702 | 0.18604 | -0.42767 | 0.27511 | -0.42693 | 0.36619 | -0.42725 | 0.45403 | -0.42799 | 0.67384 | -0.43068 | 0.89865
| -0.42287 | 0.18675 | -0.42622 | 0.27692 | -0.42632 | 0.36681 | -0.42525 | 0.45486 | -0.42761 | 0.67657 | -0.42869 | 0.9017
| -0.42167 | 0.18665 | -0.42609 | 0.27659 | -0.42454 | 0.36762 | -0.4264 | 0.45551 | -0.42788 | 0.67919 | -0.42593 | 0.90327
| -0.4194 | 0.18837 | -0.42288 | 0.27724 | -0.42307 | 0.36692 | -0.42067 | 0.4543 | -0.42651 | 0.68059 | -0.42744 | 0.90541
| -0.42029 | 0.18943 | -0.42099 | 0.27811 | -0.42062 | 0.36835 | -0.42124 | 0.45443 | -0.42333 | 0.68219 | -0.4242 | 0.90797
| -0.41522 | 0.18889 | -0.41625 | 0.27714 | -0.41772 | 0.36943 | -0.42095 | 0.45659 | -0.41866 | 0.68295 | -0.41812 | 0.90932
| -0.414 | 0.18977 | -0.413 | 0.27795 | -0.41756 | 0.37043 | -0.41469 | 0.45735 | -0.41572 | 0.68408 | -0.41825 | 0.91173
| -0.41338 | 0.19069 | -0.41227 | 0.27914 | -0.41484 | 0.37003 | -0.41106 | 0.45681 | -0.41479 | 0.6843 | -0.41809 | 0.91557
| -0.41197 | 0.19035 | -0.40887 | 0.27976 | -0.40931 | 0.37051 | -0.41027 | 0.4577 | -0.41516 | 0.68538 | -0.41272 | 0.91689
| -0.40805 | 0.19204 | -0.40711 | 0.27995 | -0.40668 | 0.37216 | -0.40924 | 0.45743 | -0.40856 | 0.68495 | -0.41403 | 0.91824
| -0.40615 | 0.19112 | -0.40645 | 0.28114 | -0.40852 | 0.37424 | -0.41039 | 0.46062 | -0.41016 | 0.68568 | -0.40884 | 0.91908
| -0.40163 | 0.19226 | -0.40332 | 0.28235 | -0.40489 | 0.37286 | -0.4051 | 0.46162 | -0.40685 | 0.68746 | -0.40998 | 0.92095
| -0.39968 | 0.19216 | -0.40186 | 0.28197 | -0.40139 | 0.37422 | -0.40287 | 0.46335 | -0.40639 | 0.68843 | -0.40515 | 0.92127
| -0.39707 | 0.19307 | -0.4021 | 0.28473 | -0.40458 | 0.37643 | -0.40226 | 0.46357 | -0.40239 | 0.68873 | -0.40589 | 0.92384
| -0.39857 | 0.19445 | -0.39865 | 0.28481 | -0.39913 | 0.37638 | -0.39933 | 0.46276 | -0.39987 | 0.69062 | -0.40352 | 0.92532
| -0.39644 | 0.19531 | -0.39349 | 0.28341 | -0.39473 | 0.37619 | -0.39689 | 0.46492 | -0.40063 | 0.69073 | -0.3975 | 0.92676
| -0.39046 | 0.19499 | -0.39097 | 0.28492 | -0.39207 | 0.37622 | -0.39288 | 0.46584 | -0.39394 | 0.69157 | -0.39966 | 0.92924
| -0.39152 | 0.19599 | -0.3901 | 0.28473 | -0.39341 | 0.37903 | -0.39051 | 0.46714 | -0.39144 | 0.69192 | -0.39676 | 0.93124
| -0.38944 | 0.19645 | -0.38681 | 0.28457 | -0.38765 | 0.37962 | -0.39181 | 0.46741 | -0.3893 | 0.69384 | -0.39496 | 0.93403
| -0.38648 | 0.19652 | -0.3871 | 0.28762 | -0.38952 | 0.38051 | -0.38993 | 0.46795 | -0.38865 | 0.69632 | -0.38947 | 0.935
| -0.38607 | 0.19768 | -0.38486 | 0.2887 | -0.38797 | 0.3803 | -0.38757 | 0.46924 | -0.38594 | 0.69946 | -0.38689 | 0.93632
| -0.38048 | 0.1975 | -0.38053 | 0.28741 | -0.38436 | 0.38151 | -0.38641 | 0.47097 | -0.3876 | 0.70032 | -0.38481 | 0.93843
| -0.38262 | 0.20024 | -0.38277 | 0.29011 | -0.38144 | 0.38389 | -0.38193 | 0.4713 | -0.38475 | 0.70162 | -0.38435 | 0.93949
| -0.37761 | 0.19856 | -0.37741 | 0.2907 | -0.37725 | 0.38368 | -0.37803 | 0.47189 | -0.37972 | 0.70189 | -0.38407 | 0.94038
| -0.37888 | 0.20138 | -0.37758 | 0.29184 | -0.37883 | 0.38359 | -0.37845 | 0.47124 | -0.38015 | 0.70168 | -0.37735 | 0.94
| -0.37537 | 0.20024 | -0.37327 | 0.29149 | -0.37722 | 0.38508 | -0.37464 | 0.47165 | -0.37471 | 0.70224 | -0.3799 | 0.94135
| -0.37285 | 0.20183 | -0.37412 | 0.29424 | -0.37201 | 0.38651 | -0.37271 | 0.47403 | -0.37311 | 0.7043 | -0.37611 | 0.94173
| -0.36835 | 0.20136 | -0.37022 | 0.29408 | -0.3683 | 0.3857 | -0.36882 | 0.47586 | -0.37193 | 0.70608 | -0.37593 | 0.94427
| -0.36666 | 0.20284 | -0.36576 | 0.29322 | -0.3664 | 0.38568 | -0.36753 | 0.47738 | -0.37021 | 0.70857 | -0.36935 | 0.94597
| -0.36622 | 0.20333 | -0.36542 | 0.29619 | -0.3636 | 0.38703 | -0.36432 | 0.4767 | -0.36597 | 0.70959 | -0.37055 | 0.94889
| -0.36297 | 0.20383 | -0.36142 | 0.29592 | -0.36211 | 0.38951 | -0.3654 | 0.47735 | -0.36847 | 0.71143 | -0.3693 | 0.95054
| -0.36163 | 0.20533 | -0.36247 | 0.29757 | -0.36345 | 0.39195 | -0.36352 | 0.48043 | -0.36529 | 0.71208 | -0.36337 | 0.95095
| -0.36028 | 0.20667 | -0.35852 | 0.29816 | -0.35961 | 0.39057 | -0.36116 | 0.48178 | -0.36189 | 0.71251 | -0.36382 | 0.95324
| -0.35436 | 0.20646 | -0.35939 | 0.29962 | -0.35544 | 0.39005 | -0.35861 | 0.48389 | -0.36079 | 0.71378 | -0.36332 | 0.95395
| -0.3545 | 0.20786 | -0.35294 | 0.29986 | -0.35678 | 0.39186 | -0.358 | 0.48376 | -0.35997 | 0.71532 | -0.35687 | 0.9543
| -0.35117 | 0.20871 | -0.35687 | 0.3013 | -0.35605 | 0.39338 | -0.35399 | 0.48343 | -0.35637 | 0.71592 | -0.35708 | 0.95376
| -0.35189 | 0.1253 | -0.35558 | 0.26364 | -0.35107 | 0.37241 | -0.353 | 0.47608 | -0.35379 | 0.7147 | -0.35605 | 0.95341
| -0.35518 | -0.03479 | -0.35381 | 0.11716 | -0.35286 | 0.26524 | -0.35689 | 0.41538 | -0.35636 | 0.69127 | -0.35341 | 0.94243
| -0.35707 | -0.11711 | -0.35887 | -0.04316 | -0.35755 | 0.09991 | -0.35463 | 0.28173 | -0.35629 | 0.61819 | -0.35486 | 0.90178
| -0.36077 | -0.13985 | -0.35852 | -0.14943 | -0.35726 | -0.05908 | -0.3604 | 0.11443 | -0.35516 | 0.49422 | -0.35655 | 0.82616
| -0.36289 | -0.14228 | -0.36294 | -0.19933 | -0.36256 | -0.17564 | -0.36124 | -0.04878 | -0.35715 | 0.335 | -0.3594 | 0.71073
| -0.36635 | -0.14465 | -0.36703 | -0.21846 | -0.36589 | -0.24708 | -0.36497 | -0.17895 | -0.35921 | 0.16239 | -0.35879 | 0.56359
| -0.36564 | -0.14902 | -0.36829 | -0.22463 | -0.36664 | -0.28627 | -0.36764 | -0.2717 | -0.36348 | -0.00399 | -0.36226 | 0.39808
| -0.36745 | -0.15223 | -0.36763 | -0.22784 | -0.36903 | -0.30359 | -0.37017 | -0.33286 | -0.36303 | -0.15578 | -0.36134 | 0.22352
| -0.37038 | -0.15551 | -0.36942 | -0.22953 | -0.37058 | -0.31176 | -0.36763 | -0.36957 | -0.36737 | -0.28392 | -0.36568 | 0.05308
| -0.37285 | -0.15788 | -0.37509 | -0.23145 | -0.37429 | -0.31359 | -0.37201 | -0.38773 | -0.36785 | -0.38546 | -0.36779 | -0.10907
| -0.37561 | -0.15976 | -0.37329 | -0.23634 | -0.37551 | -0.31476 | -0.37363 | -0.39749 | -0.37388 | -0.46219 | -0.37277 | -0.2535
| -0.37759 | -0.16196 | -0.38138 | -0.23782 | -0.37496 | -0.31803 | -0.37841 | -0.40014 | -0.37425 | -0.51922 | -0.37258 | -0.38132
| -0.37816 | -0.16418 | -0.38135 | -0.24038 | -0.37766 | -0.32049 | -0.37956 | -0.40368 | -0.37606 | -0.56022 | -0.37293 | -0.49097
| -0.38367 | -0.16514 | -0.37961 | -0.24495 | -0.38317 | -0.32251 | -0.3784 | -0.40497 | -0.38085 | -0.58627 | -0.37767 | -0.58203
| -0.38594 | -0.16591 | -0.38265 | -0.24685 | -0.38344 | -0.326 | -0.38649 | -0.40481 | -0.38296 | -0.6057 | -0.37854 | -0.65662
| -0.38783 | -0.16664 | -0.38586 | -0.24666 | -0.38741 | -0.32878 | -0.38425 | -0.40759 | -0.38233 | -0.61819 | -0.38233 | -0.71586
| -0.38825 | -0.16939 | -0.38809 | -0.25096 | -0.38743 | -0.33297 | -0.38968 | -0.40946 | -0.38519 | -0.62695 | -0.38575 | -0.76132
| -0.3933 | -0.17044 | -0.39342 | -0.25134 | -0.38909 | -0.33538 | -0.38912 | -0.41343 | -0.39033 | -0.63065 | -0.38472 | -0.79765
| -0.39579 | -0.17267 | -0.39483 | -0.25305 | -0.39039 | -0.33649 | -0.38983 | -0.41643 | -0.38918 | -0.63278 | -0.39178 | -0.82284
| -0.39646 | -0.17406 | -0.39215 | -0.25659 | -0.39634 | -0.33735 | -0.3913 | -0.41989 | -0.39523 | -0.63214 | -0.39015 | -0.8427
| -0.39978 | -0.17477 | -0.39517 | -0.25744 | -0.39897 | -0.34119 | -0.3986 | -0.42149 | -0.39434 | -0.63184 | -0.39126 | -0.85595
| -0.39741 | -0.17602 | -0.40207 | -0.25751 | -0.39968 | -0.34308 | -0.3975 | -0.42505 | -0.39613 | -0.63422 | -0.3952 | -0.86386
| -0.40031 | -0.17776 | -0.40258 | -0.25988 | -0.40274 | -0.34441 | -0.40271 | -0.42716 | -0.40113 | -0.63549 | -0.39999 | -0.87024
| -0.40186 | -0.17831 | -0.40229 | -0.26171 | -0.40231 | -0.34703 | -0.40131 | -0.43054 | -0.39933 | -0.64038 | -0.40024 | -0.87573
| -0.4086 | -0.17861 | -0.405 | -0.26142 | -0.40297 | -0.34976 | -0.40482 | -0.43224 | -0.40339 | -0.64259 | -0.40053 | -0.87868
| -0.40716 | -0.18049 | -0.40905 | -0.26455 | -0.40842 | -0.35116 | -0.40581 | -0.43268 | -0.40734 | -0.64511 | -0.40426 | -0.88284
| -0.40919 | -0.18138 | -0.40739 | -0.26537 | -0.411 | -0.35081 | -0.40677 | -0.43386 | -0.40776 | -0.64724 | -0.40829 | -0.88405
| -0.41395 | -0.18132 | -0.41498 | -0.26511 | -0.4094 | -0.35278 | -0.41219 | -0.43592 | -0.41001 | -0.64892 | -0.41001 | -0.88608
| -0.41601 | -0.18248 | -0.41216 | -0.26809 | -0.41632 | -0.354 | -0.41379 | -0.4393 | -0.4111 | -0.65084 | -0.41276 | -0.8863
| -0.41835 | -0.1844 | -0.41622 | -0.26863 | -0.41364 | -0.35708 | -0.41361 | -0.44154 | -0.41297 | -0.65432 | -0.41119 | -0.88843
| -0.41909 | -0.18381 | -0.42106 | -0.26929 | -0.41872 | -0.35832 | -0.41846 | -0.44168 | -0.41556 | -0.65646 | -0.41266 | -0.88897
| -0.41948 | -0.18554 | -0.42298 | -0.2703 | -0.42074 | -0.35792 | -0.41935 | -0.44324 | -0.42135 | -0.65995 | -0.41514 | -0.88927
| -0.42159 | -0.18579 | -0.42069 | -0.27311 | -0.42525 | -0.35892 | -0.42399 | -0.44332 | -0.42053 | -0.66454 | -0.41722 | -0.89092
| -0.42712 | -0.18739 | -0.42798 | -0.27268 | -0.42232 | -0.3617 | -0.42612 | -0.44619 | -0.42583 | -0.66638 | -0.42322 | -0.89246
| -0.4252 | -0.18882 | -0.42849 | -0.27343 | -0.42732 | -0.36089 | -0.42369 | -0.44924 | -0.42694 | -0.6687 | -0.42127 | -0.89541
| -0.43226 | -0.18933 | -0.43107 | -0.27638 | -0.42704 | -0.362 | -0.43106 | -0.45008 | -0.42715 | -0.67105 | -0.42648 | -0.89903
| -0.43376 | -0.18924 | -0.43341 | -0.27616 | -0.4327 | -0.36289 | -0.4282 | -0.45089 | -0.42651 | -0.67195 | -0.42944 | -0.90259
| -0.43499 | -0.19156 | -0.43114 | -0.27789 | -0.43467 | -0.36603 | -0.43144 | -0.45238 | -0.42912 | -0.67392 | -0.43068 | -0.90641
| -0.43654 | -0.19318 | -0.43323 | -0.28084 | -0.43452 | -0.36846 | -0.43257 | -0.45459 | -0.43486 | -0.67576 | -0.43389 | -0.90892
| -0.43623 | -0.19369 | -0.44023 | -0.28005 | -0.43497 | -0.37035 | -0.43757 | -0.4573 | -0.43559 | -0.67892 | -0.43147 | -0.91178
| -0.44137 | -0.19404 | -0.43852 | -0.28078 | -0.43712 | -0.37073 | -0.43754 | -0.46014 | -0.43592 | -0.68284 | -0.4381 | -0.91346
| -0.44481 | -0.19417 | -0.44344 | -0.28211 | -0.44423 | -0.3717 | -0.44015 | -0.46 | -0.43818 | -0.6863 | -0.44036 | -0.91519
| -0.44431 | -0.19502 | -0.44705 | -0.28338 | -0.44313 | -0.37365 | -0.44354 | -0.45935 | -0.44392 | -0.68703 | -0.44117 | -0.91808
| -0.44553 | -0.19584 | -0.44819 | -0.28335 | -0.44816 | -0.37389 | -0.44853 | -0.46141 | -0.44336 | -0.68808 | -0.44205 | -0.92059
| -0.4467 | -0.19789 | -0.44774 | -0.28608 | -0.44842 | -0.37489 | -0.44661 | -0.46432 | -0.44495 | -0.68908 | -0.44221 | -0.92322
| -0.45007 | -0.19796 | -0.44932 | -0.28754 | -0.45252 | -0.37665 | -0.4495 | -0.46692 | -0.45052 | -0.69051 | -0.44911 | -0.92584
| -0.45177 | -0.19895 | -0.45468 | -0.2873 | -0.45121 | -0.37865 | -0.45285 | -0.46727 | -0.45115 | -0.69205 | -0.44729 | -0.93032
| -0.45361 | -0.19912 | -0.45392 | -0.28986 | -0.45337 | -0.38008 | -0.45518 | -0.46816 | -0.45384 | -0.6953 | -0.45181 | -0.93532
| -0.45592 | -0.20099 | -0.4549 | -0.29084 | -0.45803 | -0.38035 | -0.45618 | -0.46868 | -0.45531 | -0.69935 | -0.45195 | -0.93854
| -0.45893 | -0.20159 | -0.46177 | -0.29024 | -0.4568 | -0.38278 | -0.45972 | -0.47151 | -0.45948 | -0.70076 | -0.45526 | -0.94173
| -0.46361 | -0.20185 | -0.46211 | -0.29078 | -0.462 | -0.38489 | -0.46251 | -0.47438 | -0.45977 | -0.70338 | -0.457 | -0.94381
| -0.46329 | -0.20234 | -0.46338 | -0.29376 | -0.46272 | -0.38705 | -0.46254 | -0.47551 | -0.46109 | -0.70497 | -0.45803 | -0.94635
| -0.46556 | -0.20496 | -0.46446 | -0.29435 | -0.46461 | -0.3877 | -0.46629 | -0.47543 | -0.46482 | -0.70619 | -0.4605 | -0.9483
| -0.47006 | -0.20511 | -0.46585 | -0.29589 | -0.46591 | -0.38832 | -0.46904 | -0.47681 | -0.46569 | -0.70816 | -0.46248 | -0.95084
| -0.47106 | -0.20556 | -0.46909 | -0.29819 | -0.46774 | -0.39135 | -0.4713 | -0.4807 | -0.46833 | -0.71081 | -0.4669 | -0.95232
| -0.47283 | -0.20585 | -0.47203 | -0.29889 | -0.47467 | -0.39181 | -0.47341 | -0.48365 | -0.47011 | -0.71449 | -0.47012 | -0.95424
| -0.4776 | -0.20753 | -0.47614 | -0.29914 | -0.47612 | -0.39295 | -0.47264 | -0.48527 | -0.47043 | -0.71765 | -0.47048 | -0.95654
| -0.47797 | -0.20923 | -0.47743 | -0.30162 | -0.47586 | -0.39403 | -0.47435 | -0.4867 | -0.47628 | -0.71932 | -0.47173 | -0.962
| -0.48154 | -0.20889 | -0.48081 | -0.30219 | -0.47806 | -0.39741 | -0.48041 | -0.48719 | -0.47741 | -0.72197 | -0.47694 | -0.96522
| -0.48438 | -0.21 | -0.48265 | -0.3027 | -0.48257 | -0.39808 | -0.47756 | -0.49016 | -0.47954 | -0.72297 | -0.47586 | -0.96892
| -0.48494 | -0.21104 | -0.48304 | -0.30576 | -0.48189 | -0.39765 | -0.4812 | -0.4923 | -0.48184 | -0.72503 | -0.48178 | -0.97227
| -0.48858 | -0.21229 | -0.48386 | -0.30743 | -0.48315 | -0.39997 | -0.48602 | -0.495 | -0.48305 | -0.72895 | -0.4817 | -0.97624
| -0.49089 | -0.21257 | -0.49002 | -0.30676 | -0.4871 | -0.40278 | -0.48529 | -0.49586 | -0.48733 | -0.73159 | -0.48105 | -0.97932
| -0.48794 | -0.21549 | -0.49234 | -0.30922 | -0.49161 | -0.40522 | -0.49076 | -0.49681 | -0.48563 | -0.737 | -0.48663 | -0.98173
| -0.49113 | -0.21564 | -0.49257 | -0.31143 | -0.49039 | -0.40708 | -0.49139 | -0.49873 | -0.4887 | -0.73949 | -0.48862 | -0.98459
| -0.49216 | -0.21719 | -0.49313 | -0.3127 | -0.49532 | -0.40735 | -0.49515 | -0.50227 | -0.49334 | -0.74235 | -0.49007 | -0.987
| -0.49616 | -0.21719 | -0.49763 | -0.31362 | -0.49626 | -0.40922 | -0.49349 | -0.50549 | -0.494 | -0.74449 | -0.49328 | -0.9913
| -0.49924 | -0.21967 | -0.49602 | -0.31624 | -0.4996 | -0.41316 | -0.49503 | -0.50789 | -0.49416 | -0.74786 | -0.49452 | -0.99654
| -0.49939 | -0.21986 | -0.5026 | -0.31662 | -0.50072 | -0.41492 | -0.50119 | -0.50846 | -0.49774 | -0.75043 | -0.49473 | -1.00062
| -0.50448 | -0.22138 | -0.50405 | -0.3183 | -0.50395 | -0.41605 | -0.50181 | -0.51162 | -0.49826 | -0.75238 | -0.49798 | -1.00686
| -0.50509 | -0.22272 | -0.50309 | -0.31984 | -0.50471 | -0.41619 | -0.50342 | -0.51124 | -0.50268 | -0.75257 | -0.50064 | -1.00681
| -0.5033 | -0.1383 | -0.50579 | -0.28819 | -0.50206 | -0.39651 | -0.50121 | -0.50497 | -0.50424 | -0.75259 | -0.49882 | -1.01086
| -0.502 | 0.02302 | -0.5025 | -0.14814 | -0.50172 | -0.29168 | -0.50172 | -0.43954 | -0.50052 | -0.72416 | -0.50393 | -0.99941
| -0.49916 | 0.11177 | -0.50089 | 0.01858 | -0.49792 | -0.12444 | -0.5025 | -0.3013 | -0.50445 | -0.64486 | -0.50261 | -0.95689
| -0.49852 | 0.14044 | -0.49882 | 0.13633 | -0.49813 | 0.03907 | -0.49613 | -0.13025 | -0.49806 | -0.51803 | -0.50448 | -0.87624
| -0.49639 | 0.14641 | -0.49766 | 0.19739 | -0.49798 | 0.16165 | -0.49473 | 0.03361 | -0.4994 | -0.35541 | -0.49993 | -0.75773
| -0.48989 | 0.14895 | -0.49444 | 0.22288 | -0.49568 | 0.24135 | -0.49507 | 0.16719 | -0.49461 | -0.1827 | -0.50097 | -0.60892
| -0.49008 | 0.15218 | -0.48952 | 0.23145 | -0.49318 | 0.28559 | -0.48987 | 0.26351 | -0.49236 | -0.01397 | -0.4965 | -0.44311
| -0.49041 | 0.15682 | -0.48686 | 0.23393 | -0.49116 | 0.30732 | -0.49136 | 0.32895 | -0.48986 | 0.13761 | -0.49187 | -0.26936
| -0.48842 | 0.15926 | -0.4876 | 0.23661 | -0.4887 | 0.31722 | -0.48662 | 0.36697 | -0.49153 | 0.26717 | -0.48904 | -0.0974
| -0.48488 | 0.16164 | -0.48325 | 0.23968 | -0.48652 | 0.32273 | -0.48741 | 0.39038 | -0.48881 | 0.37124 | -0.48847 | 0.06293
| -0.48291 | 0.16346 | -0.48429 | 0.24266 | -0.48112 | 0.32551 | -0.48478 | 0.40284 | -0.48575 | 0.452 | -0.48562 | 0.20927
| -0.48033 | 0.16668 | -0.48142 | 0.24511 | -0.47959 | 0.32749 | -0.48257 | 0.41051 | -0.48368 | 0.51311 | -0.48613 | 0.33914
| -0.47851 | 0.16815 | -0.47752 | 0.24823 | -0.47604 | 0.32851 | -0.47967 | 0.41238 | -0.48136 | 0.55676 | -0.48075 | 0.44868
| -0.47552 | 0.16916 | -0.47633 | 0.24957 | -0.47451 | 0.33197 | -0.47456 | 0.41443 | -0.47736 | 0.586 | -0.47989 | 0.54278
| -0.47472 | 0.17108 | -0.47007 | 0.25065 | -0.47367 | 0.33678 | -0.47443 | 0.41595 | -0.47499 | 0.60773 | -0.47546 | 0.61924
| -0.46901 | 0.171 | -0.46991 | 0.25407 | -0.47059 | 0.33868 | -0.47162 | 0.41843 | -0.47361 | 0.62095 | -0.47322 | 0.68111
| -0.46791 | 0.17249 | -0.4672 | 0.25651 | -0.47072 | 0.34068 | -0.47235 | 0.42184 | -0.46946 | 0.63111 | -0.47186 | 0.73178
| -0.46467 | 0.17375 | -0.46545 | 0.25729 | -0.46912 | 0.34414 | -0.46782 | 0.42568 | -0.46949 | 0.6393 | -0.4699 | 0.77095
| -0.46374 | 0.17461 | -0.46512 | 0.25919 | -0.46724 | 0.34751 | -0.46864 | 0.42741 | -0.46504 | 0.64243 | -0.46845 | 0.80235
| -0.46169 | 0.17476 | -0.4615 | 0.2606 | -0.465 | 0.34878 | -0.46487 | 0.42919 | -0.46317 | 0.64478 | -0.46462 | 0.82716
| -0.462 | 0.17784 | -0.46154 | 0.26254 | -0.46198 | 0.35016 | -0.46461 | 0.43124 | -0.46503 | 0.64565 | -0.46379 | 0.84527
| -0.45571 | 0.17649 | -0.45914 | 0.26247 | -0.45756 | 0.35019 | -0.45976 | 0.43457 | -0.45787 | 0.64595 | -0.46145 | 0.85686
| -0.45418 | 0.17814 | -0.45376 | 0.26444 | -0.4574 | 0.35386 | -0.45811 | 0.43608 | -0.46005 | 0.64827 | -0.45967 | 0.86632
| -0.45119 | 0.17826 | -0.45176 | 0.26515 | -0.45335 | 0.35341 | -0.45373 | 0.43822 | -0.45861 | 0.65035 | -0.45806 | 0.8713
| -0.45374 | 0.1805 | -0.45073 | 0.26574 | -0.45019 | 0.35381 | -0.45253 | 0.43919 | -0.45148 | 0.65178 | -0.45466 | 0.8763
| -0.45168 | 0.18067 | -0.4501 | 0.26715 | -0.45187 | 0.35522 | -0.45032 | 0.44086 | -0.45316 | 0.65641 | -0.45466 | 0.87827
| -0.44631 | 0.18031 | -0.44695 | 0.26735 | -0.44763 | 0.35681 | -0.45021 | 0.44346 | -0.44869 | 0.65746 | -0.44987 | 0.8813
| -0.44491 | 0.18223 | -0.44387 | 0.2681 | -0.44418 | 0.35865 | -0.44452 | 0.44535 | -0.44828 | 0.66097 | -0.44707 | 0.88254
| -0.44512 | 0.18315 | -0.44126 | 0.26954 | -0.44204 | 0.35857 | -0.44255 | 0.44676 | -0.44547 | 0.66151 | -0.44786 | 0.88619
| -0.44092 | 0.18351 | -0.44263 | 0.27127 | -0.44007 | 0.36005 | -0.44236 | 0.44727 | -0.44584 | 0.66368 | -0.44607 | 0.88889
| -0.4406 | 0.18372 | -0.441 | 0.27086 | -0.44165 | 0.36149 | -0.44191 | 0.44762 | -0.44315 | 0.66557 | -0.44194 | 0.89165
| -0.43649 | 0.18374 | -0.43926 | 0.27227 | -0.4346 | 0.36246 | -0.43939 | 0.44946 | -0.43986 | 0.66792 | -0.43841 | 0.89381
| -0.43143 | 0.18381 | -0.43541 | 0.27246 | -0.43507 | 0.36192 | -0.43376 | 0.45051 | -0.43438 | 0.66995 | -0.43522 | 0.89438
| -0.43067 | 0.18547 | -0.43385 | 0.27362 | -0.43567 | 0.36378 | -0.43422 | 0.45324 | -0.43488 | 0.67262 | -0.43457 | 0.89638
| -0.4301 | 0.18598 | -0.43109 | 0.27503 | -0.4306 | 0.36511 | -0.42899 | 0.45273 | -0.43355 | 0.67562 | -0.43439 | 0.89635
| -0.4264 | 0.18671 | -0.42656 | 0.27551 | -0.43067 | 0.36757 | -0.43065 | 0.4543 | -0.42756 | 0.67654 | -0.43367 | 0.89822
| -0.42688 | 0.18736 | -0.42307 | 0.27516 | -0.42572 | 0.36676 | -0.4284 | 0.45435 | -0.42569 | 0.67735 | -0.4274 | 0.89849
| -0.42496 | 0.18714 | -0.42723 | 0.27692 | -0.42259 | 0.36627 | -0.42372 | 0.45686 | -0.42504 | 0.67916 | -0.42901 | 0.90057
| -0.4229 | 0.18777 | -0.42311 | 0.27762 | -0.42475 | 0.36792 | -0.42407 | 0.45816 | -0.42449 | 0.68054 | -0.42401 | 0.90262
| -0.41698 | 0.18819 | -0.42117 | 0.27697 | -0.41898 | 0.36938 | -0.41935 | 0.45659 | -0.42033 | 0.68151 | -0.42061 | 0.90562
| -0.41743 | 0.18842 | -0.41629 | 0.27719 | -0.4195 | 0.37032 | -0.41777 | 0.4567 | -0.41809 | 0.68365 | -0.4209 | 0.90849
| -0.41822 | 0.19073 | -0.41738 | 0.27941 | -0.41311 | 0.36949 | -0.41503 | 0.45784 | -0.41651 | 0.68486 | -0.4212 | 0.91316
| -0.41227 | 0.18922 | -0.41177 | 0.27795 | -0.41455 | 0.3707 | -0.41609 | 0.46014 | -0.4123 | 0.6863 | -0.41719 | 0.91473
| -0.40943 | 0.19008 | -0.4109 | 0.27951 | -0.40913 | 0.37089 | -0.41306 | 0.46108 | -0.41135 | 0.68724 | -0.41619 | 0.91722
| -0.40814 | 0.19149 | -0.40616 | 0.28059 | -0.41019 | 0.3733 | -0.41182 | 0.46135 | -0.41079 | 0.68786 | -0.41227 | 0.91878
| -0.4089 | 0.1925 | -0.40706 | 0.28092 | -0.40939 | 0.37314 | -0.40958 | 0.46157 | -0.40718 | 0.68692 | -0.41213 | 0.91943
| -0.40492 | 0.19266 | -0.40521 | 0.28146 | -0.40802 | 0.37251 | -0.40579 | 0.46232 | -0.40534 | 0.68878 | -0.407 | 0.92014
| -0.40099 | 0.19319 | -0.40266 | 0.28178 | -0.40294 | 0.37338 | -0.40382 | 0.46322 | -0.40287 | 0.68973 | -0.40442 | 0.92116
| -0.40179 | 0.19368 | -0.40234 | 0.28376 | -0.39792 | 0.37441 | -0.40331 | 0.46405 | -0.40407 | 0.69219 | -0.40211 | 0.92205
| -0.39679 | 0.19307 | -0.39941 | 0.28351 | -0.39662 | 0.37457 | -0.39689 | 0.46265 | -0.40221 | 0.69449 | -0.404 | 0.92489
| -0.39481 | 0.1941 | -0.3952 | 0.28349 | -0.39789 | 0.37595 | -0.39942 | 0.46311 | -0.39644 | 0.69435 | -0.40166 | 0.92819
| -0.39338 | 0.19544 | -0.39162 | 0.28449 | -0.39525 | 0.37692 | -0.39405 | 0.46219 | -0.39825 | 0.69576 | -0.3962 | 0.92941
| -0.38936 | 0.19563 | -0.39457 | 0.28622 | -0.38959 | 0.37849 | -0.39204 | 0.46484 | -0.39176 | 0.69397 | -0.39281 | 0.93154
| -0.38799 | 0.19492 | -0.39134 | 0.28703 | -0.38967 | 0.38027 | -0.3881 | 0.46697 | -0.39073 | 0.69276 | -0.39265 | 0.93438
| -0.38765 | 0.19711 | -0.38598 | 0.28657 | -0.38844 | 0.38003 | -0.38939 | 0.47003 | -0.38589 | 0.6927 | -0.38825 | 0.93438
| -0.38373 | 0.19632 | -0.3829 | 0.28605 | -0.38554 | 0.37884 | -0.38404 | 0.46919 | -0.3883 | 0.69414 | -0.38949 | 0.93659
| -0.3823 | 0.19874 | -0.38277 | 0.28751 | -0.38491 | 0.38097 | -0.3823 | 0.46946 | -0.38627 | 0.69746 | -0.38843 | 0.93703
| -0.37854 | 0.1976 | -0.38249 | 0.28973 | -0.38265 | 0.38311 | -0.38233 | 0.47119 | -0.38551 | 0.69897 | -0.38607 | 0.938
| -0.37722 | 0.1997 | -0.37943 | 0.28905 | -0.38117 | 0.38284 | -0.3819 | 0.47281 | -0.37948 | 0.69811 | -0.3838 | 0.93914
| -0.37483 | 0.19958 | -0.3773 | 0.28978 | -0.37746 | 0.38184 | -0.37625 | 0.47378 | -0.3793 | 0.69741 | -0.38223 | 0.94038
| -0.37566 | 0.20066 | -0.37593 | 0.29208 | -0.37303 | 0.38465 | -0.37348 | 0.47286 | -0.37456 | 0.69632 | -0.37898 | 0.94262
| -0.37361 | 0.20104 | -0.37079 | 0.29251 | -0.37159 | 0.38522 | -0.37345 | 0.47416 | -0.37695 | 0.6977 | -0.3778 | 0.94527
| -0.37116 | 0.20194 | -0.37243 | 0.29346 | -0.36893 | 0.38611 | -0.37432 | 0.47508 | -0.37127 | 0.69941 | -0.37166 | 0.94722
| -0.36948 | 0.20262 | -0.36909 | 0.29568 | -0.36627 | 0.3863 | -0.36911 | 0.4767 | -0.37238 | 0.70368 | -0.37342 | 0.94949
| -0.3649 | 0.20242 | -0.36481 | 0.29446 | -0.366 | 0.38914 | -0.36477 | 0.47816 | -0.366 | 0.70681 | -0.36956 | 0.95111
| -0.36098 | 0.20392 | -0.36356 | 0.29589 | -0.36158 | 0.38995 | -0.36364 | 0.47984 | -0.36805 | 0.71035 | -0.36592 | 0.95146
| -0.36316 | 0.20604 | -0.36076 | 0.29646 | -0.36379 | 0.39116 | -0.36036 | 0.47922 | -0.36053 | 0.71059 | -0.367 | 0.95241
| -0.36086 | 0.20618 | -0.36077 | 0.29816 | -0.35995 | 0.3903 | -0.36168 | 0.47938 | -0.36377 | 0.71162 | -0.36313 | 0.95289
| -0.35426 | 0.20572 | -0.35884 | 0.29814 | -0.35926 | 0.39181 | -0.35581 | 0.47973 | -0.36069 | 0.71235 | -0.36253 | 0.95289
| -0.35368 | 0.20722 | -0.35252 | 0.29935 | -0.35589 | 0.39297 | -0.35502 | 0.48314 | -0.35502 | 0.71284 | -0.35847 | 0.95376
| -0.35236 | 0.20797 | -0.35457 | 0.29992 | -0.35384 | 0.39184 | -0.35539 | 0.48362 | -0.3589 | 0.71392 | -0.35633 | 0.95381
| -0.35433 | 0.12537 | -0.35228 | 0.26114 | -0.35441 | 0.37073 | -0.35444 | 0.47692 | -0.35592 | 0.71362 | -0.3582 | 0.95524
| -0.35452 | -0.03412 | -0.35641 | 0.11687 | -0.35649 | 0.26487 | -0.35176 | 0.41522 | -0.35633 | 0.68657 | -0.35712 | 0.94562
| -0.36065 | -0.11676 | -0.35478 | -0.0445 | -0.35763 | 0.09909 | -0.35429 | 0.28151 | -0.35715 | 0.61189 | -0.35708 | 0.90646
| -0.35879 | -0.13936 | -0.36134 | -0.15082 | -0.36121 | -0.05826 | -0.35871 | 0.1126 | -0.35478 | 0.48492 | -0.35358 | 0.82781
| -0.36168 | -0.14223 | -0.36042 | -0.20216 | -0.36097 | -0.17586 | -0.3586 | -0.04912 | -0.35603 | 0.32551 | -0.35919 | 0.71243
| -0.36711 | -0.14525 | -0.36566 | -0.22108 | -0.36256 | -0.24749 | -0.36032 | -0.18022 | -0.35834 | 0.15268 | -0.3609 | 0.56486
| -0.36534 | -0.14878 | -0.3661 | -0.22683 | -0.36631 | -0.28651 | -0.3624 | -0.27346 | -0.36469 | -0.01418 | -0.36127 | 0.39657
| -0.37021 | -0.15138 | -0.36827 | -0.22834 | -0.36618 | -0.3043 | -0.36893 | -0.33197 | -0.36344 | -0.16418 | -0.3611 | 0.22151
| -0.37172 | -0.15402 | -0.37048 | -0.2293 | -0.3718 | -0.31089 | -0.37076 | -0.36781 | -0.36977 | -0.28835 | -0.36534 | 0.04912
| -0.376 | -0.15713 | -0.37158 | -0.2327 | -0.37551 | -0.31295 | -0.37166 | -0.38759 | -0.3719 | -0.39 | -0.36751 | -0.11273
| -0.37722 | -0.15981 | -0.37614 | -0.23465 | -0.37225 | -0.31568 | -0.37293 | -0.39684 | -0.37429 | -0.46659 | -0.36739 | -0.25894
| -0.37916 | -0.16232 | -0.37738 | -0.23655 | -0.37609 | -0.31849 | -0.37791 | -0.40019 | -0.37708 | -0.5233 | -0.37253 | -0.38795
| -0.37783 | -0.16338 | -0.38238 | -0.24072 | -0.37685 | -0.32143 | -0.38048 | -0.40132 | -0.37458 | -0.56451 | -0.37525 | -0.49646
| -0.38386 | -0.16492 | -0.38114 | -0.24362 | -0.38025 | -0.32265 | -0.37916 | -0.40319 | -0.37816 | -0.59089 | -0.3758 | -0.58827
| -0.38644 | -0.16605 | -0.38273 | -0.24645 | -0.38443 | -0.32486 | -0.38086 | -0.40538 | -0.38269 | -0.60778 | -0.37903 | -0.66259
| -0.38935 | -0.16836 | -0.38496 | -0.24896 | -0.38362 | -0.32951 | -0.38535 | -0.40843 | -0.38107 | -0.61811 | -0.38106 | -0.72035
| -0.39017 | -0.16993 | -0.38652 | -0.25096 | -0.38759 | -0.33249 | -0.38549 | -0.41059 | -0.38807 | -0.62378 | -0.3839 | -0.76654
| -0.3928 | -0.17034 | -0.38902 | -0.25164 | -0.39233 | -0.33322 | -0.38826 | -0.41224 | -0.39015 | -0.62851 | -0.38733 | -0.79943
| -0.39134 | -0.17216 | -0.39073 | -0.25459 | -0.39344 | -0.33576 | -0.39371 | -0.41416 | -0.39104 | -0.63084 | -0.38664 | -0.82546
| -0.39391 | -0.17349 | -0.39866 | -0.25514 | -0.39417 | -0.33897 | -0.39478 | -0.41854 | -0.39278 | -0.63254 | -0.38993 | -0.84422
| -0.39931 | -0.17474 | -0.39592 | -0.25746 | -0.39496 | -0.34159 | -0.39702 | -0.42176 | -0.3926 | -0.63476 | -0.39496 | -0.85638
| -0.39794 | -0.17591 | -0.39815 | -0.2584 | -0.39992 | -0.34273 | -0.39496 | -0.42632 | -0.39612 | -0.63584 | -0.39729 | -0.86543
| -0.40282 | -0.17695 | -0.403 | -0.25948 | -0.39942 | -0.34486 | -0.3987 | -0.42684 | -0.39737 | -0.63714 | -0.39608 | -0.87346
| -0.40213 | -0.17804 | -0.40252 | -0.26046 | -0.40112 | -0.34568 | -0.405 | -0.42754 | -0.40265 | -0.63714 | -0.40076 | -0.87822
| -0.40726 | -0.17891 | -0.40677 | -0.26262 | -0.40547 | -0.34889 | -0.40547 | -0.42938 | -0.4016 | -0.64024 | -0.40482 | -0.88081
| -0.40813 | -0.17892 | -0.4096 | -0.26429 | -0.40777 | -0.35005 | -0.40566 | -0.43308 | -0.40764 | -0.64351 | -0.40115 | -0.88322
| -0.40906 | -0.18087 | -0.41072 | -0.26426 | -0.40705 | -0.35116 | -0.40652 | -0.43592 | -0.40818 | -0.64608 | -0.40508 | -0.88457
| -0.41434 | -0.18138 | -0.40979 | -0.26659 | -0.41392 | -0.35176 | -0.40914 | -0.43786 | -0.41084 | -0.64886 | -0.408 | -0.88451
| -0.41393 | -0.18279 | -0.41329 | -0.26798 | -0.41221 | -0.35489 | -0.41051 | -0.43843 | -0.41363 | -0.651 | -0.40858 | -0.88416
| -0.41722 | -0.18376 | -0.41896 | -0.268 | -0.41397 | -0.35611 | -0.41564 | -0.43962 | -0.41261 | -0.65378 | -0.41551 | -0.88386
| -0.41993 | -0.18482 | -0.4188 | -0.26879 | -0.41721 | -0.35716 | -0.41672 | -0.44084 | -0.41811 | -0.65511 | -0.41625 | -0.88495
| -0.42249 | -0.18503 | -0.42035 | -0.27157 | -0.41771 | -0.35816 | -0.41714 | -0.44419 | -0.41585 | -0.65881 | -0.41548 | -0.88622
| -0.42475 | -0.18617 | -0.4233 | -0.27214 | -0.42256 | -0.35892 | -0.42079 | -0.44492 | -0.41966 | -0.66111 | -0.4205 | -0.88741
| -0.42723 | -0.18665 | -0.42353 | -0.27308 | -0.42317 | -0.36162 | -0.42327 | -0.44584 | -0.42041 | -0.66516 | -0.42222 | -0.88992
| -0.42615 | -0.18893 | -0.42869 | -0.27462 | -0.42778 | -0.36189 | -0.42873 | -0.44676 | -0.42664 | -0.66816 | -0.42549 | -0.89184
| -0.43188 | -0.18783 | -0.43027 | -0.27495 | -0.42654 | -0.36349 | -0.42722 | -0.45032 | -0.42848 | -0.66992 | -0.42514 | -0.89303
| -0.43446 | -0.18977 | -0.42923 | -0.27641 | -0.42978 | -0.36543 | -0.43233 | -0.45165 | -0.43133 | -0.67143 | -0.42904 | -0.89389
| -0.43689 | -0.19057 | -0.43207 | -0.27868 | -0.43023 | -0.36743 | -0.4332 | -0.45259 | -0.43127 | -0.6737 | -0.42788 | -0.89603
| -0.43804 | -0.19191 | -0.43776 | -0.27951 | -0.43507 | -0.36789 | -0.43751 | -0.45373 | -0.43526 | -0.67405 | -0.43241 | -0.89743
| -0.43973 | -0.19304 | -0.43902 | -0.28011 | -0.43954 | -0.36941 | -0.43538 | -0.45549 | -0.43784 | -0.67576 | -0.43215 | -0.89943
| -0.44197 | -0.19284 | -0.43934 | -0.28276 | -0.44113 | -0.37127 | -0.43678 | -0.45857 | -0.43933 | -0.67868 | -0.43762 | -0.90203
| -0.44065 | -0.19494 | -0.44039 | -0.28292 | -0.44287 | -0.37289 | -0.43778 | -0.46127 | -0.43894 | -0.68308 | -0.43763 | -0.90708
| -0.44476 | -0.19539 | -0.44518 | -0.28251 | -0.44666 | -0.37319 | -0.44349 | -0.46178 | -0.44384 | -0.68438 | -0.43991 | -0.91078
| -0.44747 | -0.19519 | -0.44568 | -0.28422 | -0.44392 | -0.37446 | -0.44557 | -0.46265 | -0.44423 | -0.68616 | -0.44453 | -0.91459
| -0.45127 | -0.19673 | -0.44739 | -0.28592 | -0.44739 | -0.3757 | -0.44723 | -0.46305 | -0.44555 | -0.686 | -0.44266 | -0.92038
| -0.45321 | -0.19828 | -0.45003 | -0.28651 | -0.45121 | -0.37695 | -0.45044 | -0.46519 | -0.44765 | -0.68816 | -0.44479 | -0.92359
| -0.4561 | -0.19792 | -0.45123 | -0.28735 | -0.45497 | -0.37803 | -0.45089 | -0.46716 | -0.45165 | -0.68986 | -0.44686 | -0.92727
| -0.45513 | -0.20075 | -0.45692 | -0.28838 | -0.45595 | -0.37941 | -0.45595 | -0.46989 | -0.45076 | -0.69265 | -0.45013 | -0.92886
| -0.46013 | -0.19982 | -0.456 | -0.29014 | -0.45672 | -0.38 | -0.45413 | -0.4713 | -0.45281 | -0.69557 | -0.45106 | -0.93232
| -0.4624 | -0.20033 | -0.46238 | -0.29057 | -0.46134 | -0.38216 | -0.45897 | -0.47143 | -0.45911 | -0.69892 | -0.45603 | -0.93449
| -0.46214 | -0.20101 | -0.45921 | -0.29322 | -0.4619 | -0.38427 | -0.46242 | -0.47154 | -0.46082 | -0.70159 | -0.45766 | -0.93762
| -0.46275 | -0.20297 | -0.46092 | -0.29346 | -0.46145 | -0.3863 | -0.46469 | -0.47368 | -0.45913 | -0.70451 | -0.46227 | -0.93954
| -0.46572 | -0.20422 | -0.46793 | -0.29389 | -0.46593 | -0.38605 | -0.46695 | -0.47643 | -0.46122 | -0.70603 | -0.46127 | -0.94338
| -0.46998 | -0.20418 | -0.46535 | -0.2973 | -0.46809 | -0.38778 | -0.46756 | -0.47873 | -0.46311 | -0.70768 | -0.46669 | -0.94784
| -0.46995 | -0.20487 | -0.47314 | -0.29711 | -0.46704 | -0.39054 | -0.46933 | -0.47895 | -0.46667 | -0.70943 | -0.46806 | -0.95165
| -0.47464 | -0.20639 | -0.47525 | -0.29646 | -0.47333 | -0.39116 | -0.4712 | -0.48005 | -0.46833 | -0.71251 | -0.46704 | -0.95532
| -0.47675 | -0.20748 | -0.47706 | -0.29792 | -0.47138 | -0.39289 | -0.47527 | -0.48135 | -0.47275 | -0.71541 | -0.46816 | -0.95859
| -0.47643 | -0.2089 | -0.47435 | -0.30054 | -0.47772 | -0.39324 | -0.47393 | -0.48619 | -0.47193 | -0.71892 | -0.47504 | -0.96024
| -0.48041 | -0.20867 | -0.48109 | -0.30068 | -0.47781 | -0.39597 | -0.48044 | -0.48816 | -0.47538 | -0.72146 | -0.47362 | -0.96332
| -0.48336 | -0.20986 | -0.47988 | -0.30289 | -0.48191 | -0.39838 | -0.4786 | -0.48954 | -0.48151 | -0.72346 | -0.47909 | -0.96414
| -0.48591 | -0.21162 | -0.48326 | -0.30559 | -0.48022 | -0.39951 | -0.48323 | -0.49084 | -0.47944 | -0.72538 | -0.4812 | -0.96681
| -0.48579 | -0.21161 | -0.48726 | -0.30576 | -0.48192 | -0.40073 | -0.48186 | -0.49332 | -0.48204 | -0.72846 | -0.48291 | -0.97051
| -0.48907 | -0.21375 | -0.48978 | -0.30735 | -0.48921 | -0.40178 | -0.48718 | -0.49511 | -0.48446 | -0.72995 | -0.4857 | -0.97376
| -0.48847 | -0.21419 | -0.48849 | -0.31035 | -0.48826 | -0.40643 | -0.49065 | -0.49835 | -0.48826 | -0.73308 | -0.48808 | -0.97776
| -0.49228 | -0.21571 | -0.49068 | -0.31089 | -0.49215 | -0.40589 | -0.48847 | -0.50116 | -0.48994 | -0.737 | -0.48857 | -0.98168
| -0.49624 | -0.21695 | -0.4934 | -0.31159 | -0.49673 | -0.40673 | -0.49311 | -0.50205 | -0.49258 | -0.74 | -0.49073 | -0.98708
| -0.49615 | -0.21885 | -0.49592 | -0.31511 | -0.49399 | -0.41041 | -0.49687 | -0.50262 | -0.49637 | -0.74354 | -0.48974 | -0.99184
| -0.49737 | -0.21944 | -0.49708 | -0.31503 | -0.49571 | -0.41359 | -0.49877 | -0.506 | -0.49731 | -0.74668 | -0.49629 | -0.99427
| -0.50005 | -0.22117 | -0.50235 | -0.3163 | -0.49881 | -0.41551 | -0.50092 | -0.50914 | -0.50027 | -0.74846 | -0.49648 | -0.99811
| -0.5048 | -0.21998 | -0.50124 | -0.31805 | -0.50411 | -0.41503 | -0.49943 | -0.51162 | -0.49705 | -0.75095 | -0.49661 | -1.00051
| -0.50237 | -0.22053 |  |  | -0.50081 | -0.41638

## Supp-Figure 15b
Supplementary Figure 15b | A plot of current density collected at -0.425 V vs. Ag/AgCl in CV as a function of the scan rate: Jcapa = (J+ - J-)/2, where J+ is a positive current density at -0.425 V vs. Ag/AgCl and J- is a negative current density at -0.425 V vs. Ag/AgCl.
|  | Scan rate (mV/s) | Jcapa (mA/cm2)
|  | 40 | 0.18695
|  | 60 | 0.2745
|  | 80 | 0.36418
|  | 100 | 0.45068
|  | 150 | 0.67201
|  | 200 | 0.89979

## Supp-Figure 18a
Supplementary Figure 18a | GI-XRD data of electropolished Cu (EP-Cu) collected at different incidence angles from 0.5° to 5°
Miller index | 111 | [9 empty] | 200
Incidence angle (deg.) |  | 5 |  | 3 |  | 2 |  | 1 |  | 0.5 |  | 5 |  | 3 |  | 2 |  | 1 |  | 0.5
| 2theta (deg.) | Intensity (a.u.) | 2theta (deg.) | Intensity (a.u.) | 2theta (deg.) | Intensity (a.u.) | 2theta (deg.) | Intensity (a.u.) | 2theta (deg.) | Intensity (a.u.) | 2theta (deg.) | Intensity (a.u.) | 2theta (deg.) | Intensity (a.u.) | 2theta (deg.) | Intensity (a.u.) | 2theta (deg.) | Intensity (a.u.) | 2theta (deg.) | Intensity (a.u.)
| 42.5 | 14 | 42.5 | 1 | 42.5 | 3 | 42.5 | 3 | 42.5 | 4 | 50 | 13 | 50 | 7 | 50 | 13 | 50 | 2 | 50 | 3
| 42.52 | 13 | 42.52 | 8 | 42.52 | 7 | 42.52 | 1 | 42.52 | 6 | 50.02 | 13 | 50.02 | 9 | 50.02 | 11 | 50.02 | 3 | 50.02 | 2
| 42.54 | 10 | 42.54 | 8 | 42.54 | 4 | 42.54 | 4 | 42.54 | 4 | 50.04 | 13 | 50.04 | 8 | 50.04 | 5 | 50.04 | 2 | 50.04 | 1
| 42.56 | 10 | 42.56 | 4 | 42.56 | 1 | 42.56 | 2 | 42.56 | 4 | 50.06 | 15 | 50.06 | 9 | 50.06 | 7 | 50.06 | 4 | 50.06 | 0
| 42.58 | 12 | 42.58 | 9 | 42.58 | 3 | 42.58 | 1 | 42.58 | 1 | 50.08 | 22 | 50.08 | 22 | 50.08 | 4 | 50.08 | 4 | 50.08 | 3
| 42.6 | 10 | 42.6 | 5 | 42.6 | 1 | 42.6 | 7 | 42.6 | 2 | 50.1 | 30 | 50.1 | 15 | 50.1 | 13 | 50.1 | 7 | 50.1 | 6
| 42.62 | 11 | 42.62 | 5 | 42.62 | 7 | 42.62 | 8 | 42.62 | 3 | 50.12 | 25 | 50.12 | 22 | 50.12 | 12 | 50.12 | 4 | 50.12 | 4
| 42.64 | 12 | 42.64 | 2 | 42.64 | 2 | 42.64 | 3 | 42.64 | 1 | 50.14 | 31 | 50.14 | 21 | 50.14 | 13 | 50.14 | 10 | 50.14 | 4
| 42.66 | 12 | 42.66 | 6 | 42.66 | 7 | 42.66 | 3 | 42.66 | 4 | 50.16 | 41 | 50.16 | 28 | 50.16 | 16 | 50.16 | 8 | 50.16 | 5
| 42.68 | 13 | 42.68 | 9 | 42.68 | 3 | 42.68 | 5 | 42.68 | 3 | 50.18 | 36 | 50.18 | 34 | 50.18 | 25 | 50.18 | 8 | 50.18 | 2
| 42.7 | 15 | 42.7 | 10 | 42.7 | 11 | 42.7 | 7 | 42.7 | 4 | 50.2 | 68 | 50.2 | 44 | 50.2 | 19 | 50.2 | 10 | 50.2 | 11
| 42.72 | 13 | 42.72 | 7 | 42.72 | 2 | 42.72 | 2 | 42.72 | 4 | 50.22 | 70 | 50.22 | 48 | 50.22 | 26 | 50.22 | 17 | 50.22 | 5
| 42.74 | 11 | 42.74 | 9 | 42.74 | 8 | 42.74 | 7 | 42.74 | 2 | 50.24 | 77 | 50.24 | 58 | 50.24 | 33 | 50.24 | 10 | 50.24 | 9
| 42.76 | 12 | 42.76 | 9 | 42.76 | 8 | 42.76 | 4 | 42.76 | 5 | 50.26 | 105 | 50.26 | 77 | 50.26 | 36 | 50.26 | 19 | 50.26 | 15
| 42.78 | 24 | 42.78 | 5 | 42.78 | 9 | 42.78 | 4 | 42.78 | 3 | 50.28 | 126 | 50.28 | 78 | 50.28 | 43 | 50.28 | 18 | 50.28 | 11
| 42.8 | 16 | 42.8 | 14 | 42.8 | 10 | 42.8 | 1 | 42.8 | 2 | 50.3 | 139 | 50.3 | 99 | 50.3 | 66 | 50.3 | 25 | 50.3 | 9
| 42.82 | 22 | 42.82 | 15 | 42.82 | 4 | 42.82 | 5 | 42.82 | 4 | 50.32 | 172 | 50.32 | 99 | 50.32 | 67 | 50.32 | 37 | 50.32 | 18
| 42.84 | 15 | 42.84 | 12 | 42.84 | 6 | 42.84 | 10 | 42.84 | 2 | 50.34 | 191 | 50.34 | 126 | 50.34 | 82 | 50.34 | 25 | 50.34 | 21
| 42.86 | 40 | 42.86 | 29 | 42.86 | 13 | 42.86 | 7 | 42.86 | 9 | 50.36 | 270 | 50.36 | 147 | 50.36 | 60 | 50.36 | 30 | 50.36 | 20
| 42.88 | 36 | 42.88 | 14 | 42.88 | 10 | 42.88 | 6 | 42.88 | 6 | 50.38 | 274 | 50.38 | 166 | 50.38 | 97 | 50.38 | 36 | 50.38 | 22
| 42.9 | 49 | 42.9 | 17 | 42.9 | 18 | 42.9 | 9 | 42.9 | 3 | 50.4 | 312 | 50.4 | 224 | 50.4 | 111 | 50.4 | 48 | 50.4 | 19
| 42.92 | 59 | 42.92 | 28 | 42.92 | 15 | 42.92 | 6 | 42.92 | 5 | 50.42 | 359 | 50.42 | 199 | 50.42 | 127 | 50.42 | 54 | 50.42 | 33
| 42.94 | 60 | 42.94 | 43 | 42.94 | 21 | 42.94 | 12 | 42.94 | 5 | 50.44 | 386 | 50.44 | 247 | 50.44 | 132 | 50.44 | 35 | 50.44 | 30
| 42.96 | 67 | 42.96 | 38 | 42.96 | 32 | 42.96 | 10 | 42.96 | 6 | 50.46 | 391 | 50.46 | 269 | 50.46 | 152 | 50.46 | 44 | 50.46 | 37
| 42.98 | 89 | 42.98 | 55 | 42.98 | 41 | 42.98 | 13 | 42.98 | 9 | 50.48 | 436 | 50.48 | 275 | 50.48 | 162 | 50.48 | 53 | 50.48 | 30
| 43 | 126 | 43 | 62 | 43 | 30 | 43 | 16 | 43 | 12 | 50.5 | 485 | 50.5 | 329 | 50.5 | 156 | 50.5 | 44 | 50.5 | 38
| 43.02 | 162 | 43.02 | 74 | 43.02 | 56 | 43.02 | 21 | 43.02 | 17 | 50.52 | 524 | 50.52 | 326 | 50.52 | 149 | 50.52 | 56 | 50.52 | 54
| 43.04 | 206 | 43.04 | 111 | 43.04 | 55 | 43.04 | 31 | 43.04 | 24 | 50.54 | 441 | 50.54 | 305 | 50.54 | 179 | 50.54 | 52 | 50.54 | 29
| 43.06 | 236 | 43.06 | 121 | 43.06 | 88 | 43.06 | 38 | 43.06 | 28 | 50.56 | 477 | 50.56 | 308 | 50.56 | 185 | 50.56 | 47 | 50.56 | 36
| 43.08 | 302 | 43.08 | 159 | 43.08 | 96 | 43.08 | 42 | 43.08 | 19 | 50.58 | 427 | 50.58 | 296 | 50.58 | 164 | 50.58 | 44 | 50.58 | 35
| 43.1 | 381 | 43.1 | 197 | 43.1 | 115 | 43.1 | 49 | 43.1 | 27 | 50.6 | 397 | 50.6 | 236 | 50.6 | 133 | 50.6 | 49 | 50.6 | 25
| 43.12 | 460 | 43.12 | 261 | 43.12 | 138 | 43.12 | 58 | 43.12 | 32 | 50.62 | 358 | 50.62 | 199 | 50.62 | 141 | 50.62 | 30 | 50.62 | 17
| 43.14 | 571 | 43.14 | 275 | 43.14 | 154 | 43.14 | 61 | 43.14 | 47 | 50.64 | 261 | 50.64 | 173 | 50.64 | 119 | 50.64 | 33 | 50.64 | 15
| 43.16 | 663 | 43.16 | 361 | 43.16 | 213 | 43.16 | 86 | 43.16 | 65 | 50.66 | 215 | 50.66 | 163 | 50.66 | 96 | 50.66 | 21 | 50.66 | 9
| 43.18 | 823 | 43.18 | 451 | 43.18 | 285 | 43.18 | 113 | 43.18 | 70 | 50.68 | 196 | 50.68 | 125 | 50.68 | 90 | 50.68 | 19 | 50.68 | 20
| 43.2 | 938 | 43.2 | 474 | 43.2 | 277 | 43.2 | 104 | 43.2 | 68 | 50.7 | 148 | 50.7 | 93 | 50.7 | 63 | 50.7 | 8 | 50.7 | 16
| 43.22 | 1095 | 43.22 | 625 | 43.22 | 352 | 43.22 | 143 | 43.22 | 103 | 50.72 | 105 | 50.72 | 77 | 50.72 | 40 | 50.72 | 10 | 50.72 | 12
| 43.24 | 1278 | 43.24 | 659 | 43.24 | 393 | 43.24 | 138 | 43.24 | 112 | 50.74 | 106 | 50.74 | 60 | 50.74 | 37 | 50.74 | 16 | 50.74 | 7
| 43.26 | 1400 | 43.26 | 792 | 43.26 | 451 | 43.26 | 192 | 43.26 | 139 | 50.76 | 74 | 50.76 | 55 | 50.76 | 23 | 50.76 | 9 | 50.76 | 7
| 43.28 | 1655 | 43.28 | 941 | 43.28 | 499 | 43.28 | 197 | 43.28 | 138 | 50.78 | 53 | 50.78 | 47 | 50.78 | 36 | 50.78 | 5 | 50.78 | 6
| 43.3 | 2055 | 43.3 | 1012 | 43.3 | 610 | 43.3 | 253 | 43.3 | 160 | 50.8 | 49 | 50.8 | 31 | 50.8 | 36 | 50.8 | 2 | 50.8 | 2
| 43.32 | 2358 | 43.32 | 1247 | 43.32 | 634 | 43.32 | 264 | 43.32 | 169 | 50.82 | 45 | 50.82 | 26 | 50.82 | 21 | 50.82 | 5 | 50.82 | 6
| 43.34 | 2649 | 43.34 | 1337 | 43.34 | 722 | 43.34 | 268 | 43.34 | 194 | 50.84 | 40 | 50.84 | 35 | 50.84 | 11 | 50.84 | 1 | 50.84 | 5
| 43.36 | 2960 | 43.36 | 1543 | 43.36 | 829 | 43.36 | 311 | 43.36 | 229 | 50.86 | 25 | 50.86 | 13 | 50.86 | 11 | 50.86 | 3 | 50.86 | 0
| 43.38 | 3156 | 43.38 | 1585 | 43.38 | 882 | 43.38 | 325 | 43.38 | 216 | 50.88 | 22 | 50.88 | 23 | 50.88 | 14 | 50.88 | 6 | 50.88 | 1
| 43.4 | 3269 | 43.4 | 1649 | 43.4 | 903 | 43.4 | 334 | 43.4 | 202 | 50.9 | 25 | 50.9 | 15 | 50.9 | 12 | 50.9 | 5 | 50.9 | 2
| 43.42 | 3102 | 43.42 | 1597 | 43.42 | 846 | 43.42 | 280 | 43.42 | 180 | 50.92 | 11 | 50.92 | 11 | 50.92 | 8 | 50.92 | 1 | 50.92 | 1
| 43.44 | 2803 | 43.44 | 1441 | 43.44 | 751 | 43.44 | 255 | 43.44 | 157 | 50.94 | 18 | 50.94 | 14 | 50.94 | 7 | 50.94 | 4 | 50.94 | 3
| 43.46 | 2337 | 43.46 | 1278 | 43.46 | 706 | 43.46 | 210 | 43.46 | 131 | 50.96 | 10 | 50.96 | 6 | 50.96 | 7 | 50.96 | 3 | 50.96 | 1
| 43.48 | 1951 | 43.48 | 1027 | 43.48 | 575 | 43.48 | 157 | 43.48 | 120 | 50.98 | 11 | 50.98 | 14 | 50.98 | 7 | 50.98 | 3 | 50.98 | 1
| 43.5 | 1366 | 43.5 | 818 | 43.5 | 442 | 43.5 | 126 | 43.5 | 85 | 51 | 12 | 51 | 8 | 51 | 6 | 51 | 0 | 51 | 2
| 43.52 | 984 | 43.52 | 615 | 43.52 | 341 | 43.52 | 85 | 43.52 | 72
| 43.54 | 719 | 43.54 | 415 | 43.54 | 207 | 43.54 | 84 | 43.54 | 48
| 43.56 | 493 | 43.56 | 332 | 43.56 | 178 | 43.56 | 54 | 43.56 | 37
| 43.58 | 344 | 43.58 | 245 | 43.58 | 144 | 43.58 | 45 | 43.58 | 30
| 43.6 | 254 | 43.6 | 181 | 43.6 | 98 | 43.6 | 32 | 43.6 | 23
| 43.62 | 164 | 43.62 | 122 | 43.62 | 72 | 43.62 | 22 | 43.62 | 26
| 43.64 | 133 | 43.64 | 108 | 43.64 | 55 | 43.64 | 20 | 43.64 | 13
| 43.66 | 114 | 43.66 | 72 | 43.66 | 48 | 43.66 | 12 | 43.66 | 13
| 43.68 | 87 | 43.68 | 61 | 43.68 | 47 | 43.68 | 15 | 43.68 | 10
| 43.7 | 68 | 43.7 | 52 | 43.7 | 23 | 43.7 | 8 | 43.7 | 9
| 43.72 | 57 | 43.72 | 33 | 43.72 | 23 | 43.72 | 13 | 43.72 | 3
| 43.74 | 51 | 43.74 | 39 | 43.74 | 20 | 43.74 | 11 | 43.74 | 7
| 43.76 | 43 | 43.76 | 23 | 43.76 | 19 | 43.76 | 6 | 43.76 | 4
| 43.78 | 24 | 43.78 | 23 | 43.78 | 13 | 43.78 | 2 | 43.78 | 5
| 43.8 | 25 | 43.8 | 24 | 43.8 | 10 | 43.8 | 4 | 43.8 | 5
| 43.82 | 17 | 43.82 | 14 | 43.82 | 10 | 43.82 | 3 | 43.82 | 2
| 43.84 | 25 | 43.84 | 14 | 43.84 | 6 | 43.84 | 4 | 43.84 | 7
| 43.86 | 21 | 43.86 | 15 | 43.86 | 8 | 43.86 | 5 | 43.86 | 7
| 43.88 | 17 | 43.88 | 11 | 43.88 | 4 | 43.88 | 3 | 43.88 | 3
| 43.9 | 19 | 43.9 | 21 | 43.9 | 15 | 43.9 | 7 | 43.9 | 7
| 43.92 | 12 | 43.92 | 15 | 43.92 | 6 | 43.92 | 1 | 43.92 | 4
| 43.94 | 18 | 43.94 | 5 | 43.94 | 9 | 43.94 | 3 | 43.94 | 3
| 43.96 | 13 | 43.96 | 12 | 43.96 | 8 | 43.96 | 2 | 43.96 | 2
| 43.98 | 15 | 43.98 | 6 | 43.98 | 2 | 43.98 | 9 | 43.98 | 4
| 44 | 12 | 44 | 9 | 44 | 4 | 44 | 3 | 44 | 4

## Supp-Figure 18b
Supplementary Figure 18b | GI-XRD data of Cu-KBr collected at different incidence angles from 0.5° to 5°
Miller index | 111 | [9 empty] | 200
Incidence angle (deg.) |  | 5 |  | 3 |  | 2 |  | 1 |  | 0.5 |  | 5 |  | 3 |  | 2 |  | 1 |  | 0.5
| 2theta (deg.) | Intensity (a.u.) | 2theta (deg.) | Intensity (a.u.) | 2theta (deg.) | Intensity (a.u.) | 2theta (deg.) | Intensity (a.u.) | 2theta (deg.) | Intensity (a.u.) | 2theta (deg.) | Intensity (a.u.) | 2theta (deg.) | Intensity (a.u.) | 2theta (deg.) | Intensity (a.u.) | 2theta (deg.) | Intensity (a.u.) | 2theta (deg.) | Intensity (a.u.)
| 42.5 | 23 | 42.5 | 11 | 42.5 | 5 | 42.5 | 7 | 42.5 | 5 | 50 | 20 | 50 | 14 | 50 | 10 | 50 | 7 | 50 | 2
| 42.52 | 20 | 42.52 | 18 | 42.52 | 6 | 42.52 | 5 | 42.52 | 4 | 50.02 | 17 | 50.02 | 13 | 50.02 | 11 | 50.02 | 9 | 50.02 | 4
| 42.54 | 14 | 42.54 | 17 | 42.54 | 9 | 42.54 | 0 | 42.54 | 5 | 50.04 | 24 | 50.04 | 10 | 50.04 | 17 | 50.04 | 7 | 50.04 | 1
| 42.56 | 14 | 42.56 | 12 | 42.56 | 13 | 42.56 | 3 | 42.56 | 3 | 50.06 | 20 | 50.06 | 21 | 50.06 | 13 | 50.06 | 9 | 50.06 | 5
| 42.58 | 13 | 42.58 | 10 | 42.58 | 9 | 42.58 | 4 | 42.58 | 3 | 50.08 | 34 | 50.08 | 14 | 50.08 | 12 | 50.08 | 10 | 50.08 | 2
| 42.6 | 21 | 42.6 | 14 | 42.6 | 13 | 42.6 | 5 | 42.6 | 4 | 50.1 | 28 | 50.1 | 22 | 50.1 | 25 | 50.1 | 3 | 50.1 | 2
| 42.62 | 17 | 42.62 | 21 | 42.62 | 11 | 42.62 | 1 | 42.62 | 1 | 50.12 | 24 | 50.12 | 22 | 50.12 | 14 | 50.12 | 9 | 50.12 | 4
| 42.64 | 20 | 42.64 | 19 | 42.64 | 9 | 42.64 | 9 | 42.64 | 2 | 50.14 | 58 | 50.14 | 22 | 50.14 | 18 | 50.14 | 4 | 50.14 | 4
| 42.66 | 26 | 42.66 | 17 | 42.66 | 12 | 42.66 | 8 | 42.66 | 0 | 50.16 | 107 | 50.16 | 32 | 50.16 | 24 | 50.16 | 8 | 50.16 | 8
| 42.68 | 20 | 42.68 | 15 | 42.68 | 12 | 42.68 | 2 | 42.68 | 0 | 50.18 | 85 | 50.18 | 29 | 50.18 | 30 | 50.18 | 16 | 50.18 | 8
| 42.7 | 21 | 42.7 | 13 | 42.7 | 15 | 42.7 | 4 | 42.7 | 1 | 50.2 | 79 | 50.2 | 41 | 50.2 | 24 | 50.2 | 9 | 50.2 | 4
| 42.72 | 19 | 42.72 | 19 | 42.72 | 11 | 42.72 | 4 | 42.72 | 8 | 50.22 | 79 | 50.22 | 54 | 50.22 | 32 | 50.22 | 8 | 50.22 | 12
| 42.74 | 23 | 42.74 | 20 | 42.74 | 13 | 42.74 | 8 | 42.74 | 5 | 50.24 | 78 | 50.24 | 56 | 50.24 | 34 | 50.24 | 15 | 50.24 | 11
| 42.76 | 28 | 42.76 | 24 | 42.76 | 15 | 42.76 | 5 | 42.76 | 7 | 50.26 | 82 | 50.26 | 70 | 50.26 | 46 | 50.26 | 25 | 50.26 | 9
| 42.78 | 36 | 42.78 | 22 | 42.78 | 14 | 42.78 | 8 | 42.78 | 4 | 50.28 | 126 | 50.28 | 63 | 50.28 | 66 | 50.28 | 23 | 50.28 | 11
| 42.8 | 28 | 42.8 | 27 | 42.8 | 14 | 42.8 | 12 | 42.8 | 10 | 50.3 | 128 | 50.3 | 92 | 50.3 | 52 | 50.3 | 25 | 50.3 | 10
| 42.82 | 29 | 42.82 | 19 | 42.82 | 24 | 42.82 | 9 | 42.82 | 2 | 50.32 | 164 | 50.32 | 109 | 50.32 | 55 | 50.32 | 38 | 50.32 | 9
| 42.84 | 33 | 42.84 | 15 | 42.84 | 14 | 42.84 | 5 | 42.84 | 5 | 50.34 | 177 | 50.34 | 128 | 50.34 | 90 | 50.34 | 35 | 50.34 | 15
| 42.86 | 35 | 42.86 | 26 | 42.86 | 17 | 42.86 | 5 | 42.86 | 6 | 50.36 | 229 | 50.36 | 163 | 50.36 | 85 | 50.36 | 45 | 50.36 | 19
| 42.88 | 42 | 42.88 | 25 | 42.88 | 23 | 42.88 | 9 | 42.88 | 13 | 50.38 | 270 | 50.38 | 155 | 50.38 | 124 | 50.38 | 52 | 50.38 | 17
| 42.9 | 52 | 42.9 | 40 | 42.9 | 30 | 42.9 | 15 | 42.9 | 8 | 50.4 | 412 | 50.4 | 195 | 50.4 | 126 | 50.4 | 61 | 50.4 | 19
| 42.92 | 70 | 42.92 | 37 | 42.92 | 18 | 42.92 | 12 | 42.92 | 4 | 50.42 | 544 | 50.42 | 230 | 50.42 | 137 | 50.42 | 60 | 50.42 | 16
| 42.94 | 58 | 42.94 | 51 | 42.94 | 27 | 42.94 | 11 | 42.94 | 12 | 50.44 | 414 | 50.44 | 243 | 50.44 | 152 | 50.44 | 60 | 50.44 | 23
| 42.96 | 79 | 42.96 | 44 | 42.96 | 28 | 42.96 | 14 | 42.96 | 8 | 50.46 | 408 | 50.46 | 290 | 50.46 | 181 | 50.46 | 65 | 50.46 | 18
| 42.98 | 78 | 42.98 | 51 | 42.98 | 40 | 42.98 | 16 | 42.98 | 7 | 50.48 | 434 | 50.48 | 294 | 50.48 | 179 | 50.48 | 78 | 50.48 | 20
| 43 | 102 | 43 | 55 | 43 | 55 | 43 | 22 | 43 | 10 | 50.5 | 463 | 50.5 | 335 | 50.5 | 202 | 50.5 | 71 | 50.5 | 23
| 43.02 | 115 | 43.02 | 78 | 43.02 | 51 | 43.02 | 21 | 43.02 | 19 | 50.52 | 501 | 50.52 | 314 | 50.52 | 207 | 50.52 | 68 | 50.52 | 22
| 43.04 | 132 | 43.04 | 91 | 43.04 | 64 | 43.04 | 30 | 43.04 | 10 | 50.54 | 475 | 50.54 | 336 | 50.54 | 223 | 50.54 | 68 | 50.54 | 25
| 43.06 | 205 | 43.06 | 110 | 43.06 | 75 | 43.06 | 34 | 43.06 | 14 | 50.56 | 448 | 50.56 | 299 | 50.56 | 211 | 50.56 | 54 | 50.56 | 11
| 43.08 | 252 | 43.08 | 171 | 43.08 | 108 | 43.08 | 62 | 43.08 | 16 | 50.58 | 417 | 50.58 | 336 | 50.58 | 182 | 50.58 | 68 | 50.58 | 17
| 43.1 | 316 | 43.1 | 198 | 43.1 | 129 | 43.1 | 44 | 43.1 | 25 | 50.6 | 410 | 50.6 | 268 | 50.6 | 172 | 50.6 | 45 | 50.6 | 15
| 43.12 | 371 | 43.12 | 247 | 43.12 | 141 | 43.12 | 64 | 43.12 | 31 | 50.62 | 401 | 50.62 | 241 | 50.62 | 148 | 50.62 | 44 | 50.62 | 16
| 43.14 | 495 | 43.14 | 298 | 43.14 | 189 | 43.14 | 81 | 43.14 | 28 | 50.64 | 262 | 50.64 | 208 | 50.64 | 144 | 50.64 | 39 | 50.64 | 13
| 43.16 | 611 | 43.16 | 318 | 43.16 | 216 | 43.16 | 79 | 43.16 | 38 | 50.66 | 214 | 50.66 | 173 | 50.66 | 130 | 50.66 | 43 | 50.66 | 8
| 43.18 | 744 | 43.18 | 394 | 43.18 | 247 | 43.18 | 115 | 43.18 | 40 | 50.68 | 185 | 50.68 | 137 | 50.68 | 114 | 50.68 | 30 | 50.68 | 14
| 43.2 | 805 | 43.2 | 488 | 43.2 | 304 | 43.2 | 118 | 43.2 | 51 | 50.7 | 149 | 50.7 | 108 | 50.7 | 93 | 50.7 | 28 | 50.7 | 4
| 43.22 | 1081 | 43.22 | 543 | 43.22 | 317 | 43.22 | 152 | 43.22 | 58 | 50.72 | 111 | 50.72 | 89 | 50.72 | 72 | 50.72 | 26 | 50.72 | 6
| 43.24 | 1166 | 43.24 | 661 | 43.24 | 394 | 43.24 | 164 | 43.24 | 70 | 50.74 | 93 | 50.74 | 72 | 50.74 | 53 | 50.74 | 20 | 50.74 | 5
| 43.26 | 1447 | 43.26 | 793 | 43.26 | 445 | 43.26 | 187 | 43.26 | 69 | 50.76 | 68 | 50.76 | 69 | 50.76 | 46 | 50.76 | 13 | 50.76 | 5
| 43.28 | 1611 | 43.28 | 905 | 43.28 | 515 | 43.28 | 200 | 43.28 | 98 | 50.78 | 77 | 50.78 | 48 | 50.78 | 33 | 50.78 | 14 | 50.78 | 4
| 43.3 | 1936 | 43.3 | 1037 | 43.3 | 562 | 43.3 | 212 | 43.3 | 76 | 50.8 | 59 | 50.8 | 32 | 50.8 | 26 | 50.8 | 10 | 50.8 | 5
| 43.32 | 2259 | 43.32 | 1208 | 43.32 | 611 | 43.32 | 239 | 43.32 | 97 | 50.82 | 35 | 50.82 | 26 | 50.82 | 21 | 50.82 | 5 | 50.82 | 5
| 43.34 | 2624 | 43.34 | 1345 | 43.34 | 754 | 43.34 | 260 | 43.34 | 107 | 50.84 | 45 | 50.84 | 23 | 50.84 | 27 | 50.84 | 10 | 50.84 | 3
| 43.36 | 2956 | 43.36 | 1396 | 43.36 | 791 | 43.36 | 236 | 43.36 | 91 | 50.86 | 31 | 50.86 | 30 | 50.86 | 21 | 50.86 | 4 | 50.86 | 0
| 43.38 | 3100 | 43.38 | 1506 | 43.38 | 813 | 43.38 | 261 | 43.38 | 87 | 50.88 | 30 | 50.88 | 25 | 50.88 | 27 | 50.88 | 3 | 50.88 | 4
| 43.4 | 3170 | 43.4 | 1553 | 43.4 | 861 | 43.4 | 284 | 43.4 | 79 | 50.9 | 27 | 50.9 | 26 | 50.9 | 13 | 50.9 | 6 | 50.9 | 3
| 43.42 | 2849 | 43.42 | 1547 | 43.42 | 861 | 43.42 | 274 | 43.42 | 85 | 50.92 | 20 | 50.92 | 16 | 50.92 | 13 | 50.92 | 7 | 50.92 | 3
| 43.44 | 2771 | 43.44 | 1467 | 43.44 | 825 | 43.44 | 269 | 43.44 | 100 | 50.94 | 22 | 50.94 | 16 | 50.94 | 11 | 50.94 | 8 | 50.94 | 0
| 43.46 | 2337 | 43.46 | 1256 | 43.46 | 753 | 43.46 | 227 | 43.46 | 74 | 50.96 | 15 | 50.96 | 9 | 50.96 | 11 | 50.96 | 9 | 50.96 | 2
| 43.48 | 1931 | 43.48 | 1125 | 43.48 | 674 | 43.48 | 202 | 43.48 | 60 | 50.98 | 18 | 50.98 | 15 | 50.98 | 4 | 50.98 | 4 | 50.98 | 1
| 43.5 | 1461 | 43.5 | 850 | 43.5 | 492 | 43.5 | 190 | 43.5 | 54 | 51 | 12 | 51 | 13 | 51 | 9 | 51 | 5 | 51 | 1
| 43.52 | 1073 | 43.52 | 673 | 43.52 | 444 | 43.52 | 117 | 43.52 | 42
| 43.54 | 776 | 43.54 | 515 | 43.54 | 345 | 43.54 | 98 | 43.54 | 27
| 43.56 | 532 | 43.56 | 343 | 43.56 | 254 | 43.56 | 86 | 43.56 | 37
| 43.58 | 403 | 43.58 | 288 | 43.58 | 217 | 43.58 | 74 | 43.58 | 22
| 43.6 | 310 | 43.6 | 212 | 43.6 | 148 | 43.6 | 60 | 43.6 | 17
| 43.62 | 251 | 43.62 | 165 | 43.62 | 120 | 43.62 | 50 | 43.62 | 11
| 43.64 | 172 | 43.64 | 142 | 43.64 | 118 | 43.64 | 35 | 43.64 | 14
| 43.66 | 137 | 43.66 | 85 | 43.66 | 83 | 43.66 | 34 | 43.66 | 8
| 43.68 | 98 | 43.68 | 70 | 43.68 | 58 | 43.68 | 31 | 43.68 | 11
| 43.7 | 102 | 43.7 | 72 | 43.7 | 45 | 43.7 | 16 | 43.7 | 4
| 43.72 | 71 | 43.72 | 46 | 43.72 | 33 | 43.72 | 21 | 43.72 | 9
| 43.74 | 57 | 43.74 | 55 | 43.74 | 40 | 43.74 | 20 | 43.74 | 6
| 43.76 | 44 | 43.76 | 25 | 43.76 | 30 | 43.76 | 15 | 43.76 | 0
| 43.78 | 53 | 43.78 | 35 | 43.78 | 21 | 43.78 | 15 | 43.78 | 7
| 43.8 | 43 | 43.8 | 31 | 43.8 | 19 | 43.8 | 8 | 43.8 | 2
| 43.82 | 45 | 43.82 | 31 | 43.82 | 33 | 43.82 | 8 | 43.82 | 4
| 43.84 | 44 | 43.84 | 21 | 43.84 | 18 | 43.84 | 4 | 43.84 | 2
| 43.86 | 31 | 43.86 | 15 | 43.86 | 20 | 43.86 | 3 | 43.86 | 2
| 43.88 | 20 | 43.88 | 22 | 43.88 | 21 | 43.88 | 11 | 43.88 | 4
| 43.9 | 32 | 43.9 | 23 | 43.9 | 14 | 43.9 | 5 | 43.9 | 3
| 43.92 | 20 | 43.92 | 26 | 43.92 | 14 | 43.92 | 4 | 43.92 | 4
| 43.94 | 24 | 43.94 | 17 | 43.94 | 16 | 43.94 | 7 | 43.94 | 4
| 43.96 | 21 | 43.96 | 17 | 43.96 | 20 | 43.96 | 5 | 43.96 | 5
| 43.98 | 24 | 43.98 | 21 | 43.98 | 16 | 43.98 | 7 | 43.98 | 1
| 44 | 20 | 44 | 14 | 44 | 6 | 44 | 4 | 44 | 7

## Supp-Figure 18c
Supplementary Figure 18c | The intensity of the GI-XRD peak at 2theta = 43.3° [corresponding to (111)] in (a) and (b) plotted as a function of incidence angle. Also included in (c) is the X-ray penetration depth in Cu.
|  |  | EP-Cu | Cu_KBr | EP-Cu | Cu_KBr
|  | Incidence angle (deg.) | Intensity (111) | Intensity (111) | Normalized Intensity (111) | Normalized Intensity (111) | Penetration depth (nm)
|  | 5 | 3269 | 3170 | 1 | 1 | 2025.15478
|  | 3 | 1649 | 1553 | 0.5044356 | 0.4899054 | 1208.20809
|  | 2 | 903 | 861 | 0.2762313 | 0.2716088 | 796.43126
|  | 1 | 334 | 284 | 0.1021719 | 0.08958991 | 372.86022
|  | 0.5 | 229 | 107 | 0.070052 | 0.03375394 | 123.32841

## Supp-Figure 19c
Supplementary Figure 19c | Comparative experiments of FE for CH4
|  |  | CA_KCl_0.1M |  | ArImp |  | CV_KCl_0.1M |  | CV_KCl_4mM |  | EP-Cu
|  | V_comp (V vs. RHE) | FE for CH4 (%) | V_comp (V vs. RHE) | FE for CH4 (%) | V_comp (V vs. RHE) | FE for CH4 (%) | V_comp (V vs. RHE) | FE for CH4 (%) | V_comp (V vs. RHE) | FE for CH4 (%)
|  | -0.841 | 0 | -0.97764 | 1.83805 | -0.926 | 1.32802 | -1.00432 | 10.11768 | -0.99925 | 10.2468
|  | -0.964 | 2.1 | -1.07438 | 19.97126 | -1.0025 | 5.0939 | -1.08648 | 27.91299 | -1.06512 | 28.60807
|  | -1.075 | 3.3 | -1.08097 | 26.85565 | -1.06156 | 8.29532 | -1.09175 | 29.27287 | -1.106 | 34.48202
|  | -1.114 | 5.5
|  | -1.141 | 5.8

## Supp-Figure 19d
Supplementary Figure 19d | Comparative experiments of FE for C2H4
|  |  | CA_KCl_0.1M |  | ArImp |  | CV_KCl_0.1M |  | CV_KCl_4mM |  | EP-Cu
|  | V_comp (V vs. RHE) | FE for C2H4 (%) | V_comp (V vs. RHE) | FE for C2H4 (%) | V_comp (V vs. RHE) | FE for C2H4 (%) | V_comp (V vs. RHE) | FE for C2H4 (%) | V_comp (V vs. RHE) | FE for C2H4 (%)
|  | -0.841 | 7.89 | -0.97764 | 9.1559 | -0.926 | 23.35719 | -1.00432 | 20.49328 | -0.99925 | 10.2343
|  | -0.964 | 39.45 | -1.07438 | 17.33041 | -1.0025 | 32.03995 | -1.08648 | 19.29747 | -1.06512 | 11.82681
|  | -1.075 | 43.85 | -1.08097 | 18.99558 | -1.06156 | 31.09224 | -1.09175 | 20.94756 | -1.106 | 12.14738
|  | -1.114 | 42.35
|  | -1.141 | 45.14

## Supp-Figure 19e
Supplementary Figure 19e | Comparative experiments of FE for CO
|  |  | CA_KCl_0.1M |  | ArImp |  | CV_KCl_0.1M |  | CV_KCl_4mM |  | EP-Cu
|  | V_comp (V vs. RHE) | FE for CO (%) | V_comp (V vs. RHE) | FE for CO (%) | V_comp (V vs. RHE) | FE for CO (%) | V_comp (V vs. RHE) | FE for CO (%) | V_comp (V vs. RHE) | FE for CO (%)
|  | -0.841 | 22.4 | -0.97764 | 10.61085 | -0.926 | 2.68904 | -1.00432 | 4.92165 | -0.99925 | 8.75376
|  | -0.964 | 10 | -1.07438 | 5.92239 | -1.0025 | 0.83884 | -1.08648 | 1.94132 | -1.06512 | 3.02268
|  | -1.075 | 3.3 | -1.08097 | 2.80857 | -1.06156 | 0.43802 | -1.09175 | 1.17446 | -1.106 | 1.85448
|  | -1.114 | 2.3
|  | -1.141 | 1.7

## Supp-Figure 19f
Supplementary Figure 19f | Comparative experiments of FE for H2
|  |  | CA_KCl_0.1M |  | ArImp |  | CV_KCl_0.1M |  | CV_KCl_4mM |  | EP-Cu
|  | V_comp (V vs. RHE) | FE for H2 (%) | V_comp (V vs. RHE) | FE for H2 (%) | V_comp (V vs. RHE) | FE for H2 (%) | V_comp (V vs. RHE) | FE for H2 (%) | V_comp (V vs. RHE) | FE for H2 (%)
|  | -0.841 | 35.6 | -0.97764 | 40.13514 | -0.926 | 23.66243 | -1.00432 | 18.48474 | -0.99925 | 42.48259
|  | -0.964 | 21.8 | -1.07438 | 21.26831 | -1.0025 | 15.51253 | -1.08648 | 10.66093 | -1.06512 | 24.82336
|  | -1.075 | 18.1 | -1.08097 | 13.40878 | -1.06156 | 22.90754 | -1.09175 | 9.30134 | -1.106 | 17.40934
|  | -1.114 | 16.9
|  | -1.141 | 14.6