## Sheet1
Figure 4b |  | 0 nm |  | 1 nm |  | 2 nm |  | 5 nm | Figure 4c |  | 0 nm |  | 1 nm |  | 2 nm |  | 5 nm | Figure 4d |  | 0 nm |  | 1 nm |  | 2 nm |  | 5 nm
| 2.4 | 0.00107 | 2.4 | 0.000916 | 2.4 | 0.000925556 | 2.4 | 0.000756785 |  | 2.4 | 0.01792 | 2.4 | 0.01576 | 2.4 | 0.04624 | 2.4 | 0.06154 |  | 0.01792 | 2.78678 | 0.03783 | 3.21156 | 0.11098 | 2.86793 | 0.1477 | 3.14357
| 2.6 | 0.01191 | 2.6 | 0.00961 | 2.6 | 0.00535 | 2.6 | 0.00612 |  | 2.6 | 0.76875 | 2.6 | 1.07184 | 2.6 | 1.21432 | 2.6 | 0.94292 |  | 0.76875 | 3.8599 | 2.57242 | 4.8048 | 2.91438 | 7.97592 | 2.26301 | 5.73966
| 2.8 | 0.07647 | 2.8 | 0.06525 | 2.8 | 0.03758 | 2.8 | 0.03901 |  | 2.8 | 7.45833 | 2.8 | 10.527 | 2.8 | 12.43462 | 2.8 | 9.10195 |  | 7.45833 | 5.28197 | 25.2648 | 6.4614 | 29.8431 | 11.30845 | 21.84468 | 8.12111
| 3 | 0.305 | 3 | 0.26447 | 3 | 0.16089 | 3 | 0.15989 |  | 3 | 36.36667 | 3 | 51.5394 | 3 | 61.425 | 3 | 44.6823 |  | 36.36667 | 6.4646 | 123.69456 | 7.7814 | 147.42 | 13.02852 | 107.23752 | 9.67931
| 3.2 | 0.84467 | 3.2 | 0.73467 | 3.2 | 0.46817 | 3.2 | 0.45344 |  | 3.2 | 107.875 | 3.2 | 152.922 | 3.2 | 184.51125 | 3.2 | 133.874 |  | 107.875 | 7.22522 | 367.0128 | 8.3292 | 442.827 | 13.46873 | 321.2976 | 10.21592
| 3.4 | 1.844 | 3.4 | 1.60333 | 3.4 | 1.05944 | 3.4 | 1.0087 |  | 3.4 | 233.58333 | 3.4 | 329.604 | 3.4 | 401.625 | 3.4 | 290.5955 |  | 233.58333 | 7.60656 | 791.0496 | 8.24868 | 963.9 | 12.99918 | 697.4292 | 10.00671
| 3.6 | 3.428 | 3.6 | 2.95867 | 3.6 | 2.00222 | 3.6 | 1.8888 |  | 3.6 | 417.5 | 3.6 | 586.872 | 3.6 | 722.4525 | 3.6 | 520.73775 |  | 417.5 | 7.33574 | 1408.4928 | 7.97676 | 1733.886 | 12.40245 | 1249.7706 | 9.5978
| 3.8 | 5.712 | 3.8 | 4.89933 | 3.8 | 3.405 | 3.8 | 3.16311 |  | 3.8 | 663.33333 | 3.8 | 925.32 | 3.8 | 1149.75 | 3.8 | 829.3025 |  | 663.33333 | 7.01126 | 2220.768 | 7.60584 | 2759.4 | 11.63127 | 1990.326 | 9.15357
| 4 | 9.1 | 4 | 7.73333 | 4 | 5.32278 | 4 | 5.02556 |  | 4 | 967.91667 | 4 | 1343.1 | 4 | 1697.85 | 4 | 1212.1525 |  | 967.91667 | 6.43469 | 3223.44 | 7.01448 | 4074.84 | 11.02313 | 2909.166 | 8.44172
| 4.2 | 13.45333 | 4.2 | 11.37333 | 4.2 | 8.05 | 4.2 | 7.44664 |  | 4.2 | 1343.33333 | 4.2 | 1848 | 4.2 | 2337.3 | 4.2 | 1687.6275 |  | 1343.33333 | 6.04656 | 4435.2 | 6.57096 | 5609.52 | 10.04978 | 4050.306 | 7.94451
| 4.4 | 19.71333 | 4.4 | 16.57333 | 4.4 | 11.48333 | 4.4 | 10.86166 |  | 4.4 | 1762.91667 | 4.4 | 2405.04 | 4.4 | 3104.325 | 4.4 | 2211.885 |  | 1762.91667 | 5.4313 | 5772.096 | 5.88456 | 7450.38 | 9.37969 | 5308.524 | 7.1525
| 4.6 | 27.18667 | 4.6 | 22.74667 | 4.6 | 16.20556 | 4.6 | 15.04084 |  | 4.6 | 2258.75 | 4.6 | 3080.22 | 4.6 | 3904.425 | 4.6 | 2839.265 |  | 2258.75 | 5.05066 | 7392.528 | 5.49912 | 9370.62 | 8.37862 | 6814.236 | 6.64307
| 4.8 | 36.81333 | 4.8 | 30.71333 | 4.8 | 21.79444 | 4.8 | 20.33729 |  | 4.8 | 2807.91667 | 4.8 | 3802.92 | 4.8 | 4855.725 | 4.8 | 3531.4825 |  | 2807.91667 | 4.64755 | 9127.008 | 5.0424 | 11653.74 | 7.75907 | 8475.558 | 6.12955
| 5 | 50.60667 | 5 | 42.17333 | 5 | 28.82778 | 5 | 27.66798 |  | 5 | 3328.75 | 5 | 4468.86 | 5 | 5880.2625 | 5 | 4164.42 |  | 3328.75 | 4.01232 | 10725.264 | 4.323 | 14112.63 | 7.12648 | 9994.608 | 5.31989
| 5.2 | 65.62667 | 5.2 | 54.68667 | 5.2 | 38.36111 | 5.2 | 35.8946 |  | 5.2 | 3956.66667 | 5.2 | 5299.8 | 5.2 | 6723.675 | 5.2 | 4958.525 |  | 3956.66667 | 3.68285 | 12719.52 | 3.95868 | 16136.82 | 6.13356 | 11900.46 | 4.89196
| 5.4 | 84.13333 | 5.4 | 70.2 | 5.4 | 48.91667 | 5.4 | 46.01845 |  | 5.4 | 4600 | 5.4 | 6147.24 | 5.4 | 7849.0125 | 5.4 | 5779.1825 |  | 4600 | 3.3409 | 14753.376 | 3.58248 | 18837.63 | 5.62325 | 13870.038 | 4.45316
| 5.6 | 106.66667 | 5.6 | 89.13333 | 5.6 | 61.72222 | 5.6 | 58.33992 |  | 5.6 | 5241.66667 | 5.6 | 6996 | 5.6 | 8977.5 | 5.6 | 6607.25 |  | 5241.66667 | 3.00768 | 16790.4 | 3.21552 | 21546 | 5.10478 | 15857.4 | 4.02252
| 5.8 | 133.66667 | 5.8 | 112.06667 | 5.8 | 77.16667 | 5.8 | 73.20158 |  | 5.8 | 5837.5 | 5.8 | 7774.8 | 5.8 | 10095.75 | 5.8 | 7385.3 |  | 5837.5 | 2.67696 | 18659.52 | 2.84592 | 24229.8 | 4.59936 | 17724.72 | 3.59052
| 6 | 165.73333 | 6 | 145.6 | 6 | 95.66667 | 6 | 94.22925 |  | 6 | 6358.33333 | 6 | 8733.78 | 6 | 11166.75 | 6 | 8422.7 |  | 6358.33333 | 2.35747 | 20961.072 | 2.46695 | 26800.2 | 4.10861 | 20214.48 | 3.18894
| 6.2 | 200.26667 | 6.2 | 176.86667 | 6.2 | 117.55556 | 6.2 | 114.72991 |  | 6.2 | 6800 | 6.2 | 9358.14 | 6.2 | 12119.625 | 6.2 | 9169.875
| 6.4 | 243.8 | 6.4 | 211.86667 | 6.4 | 143.16667 | 6.4 | 139.07773 |  | 6.4 | 7016.66667 | 6.4 | 9764.7 | 6.4 | 12915 | 6.4 | 9774.4075
| 6.6 | 290.66667 | 6.6 | 251.6 | 6.6 | 169.72222 | 6.6 | 166.16601 |  | 6.6 | 7000 | 6.6 | 9888.12 | 6.6 | 13600.125 | 6.6 | 10181.9575
| 6.8 | 340.46667 | 6.8 | 294.8 | 6.8 | 204.72222 | 6.8 | 197.04875 |  | 6.8 | 6700 | 6.8 | 9670.32 | 6.8 | 13828.5 | 6.8 | 10311.015

## Sheet2
Figure 4f |  | 0 nm |  | 1 nm |  | 2 nm |  | 5 nm | Figure 4g |  | 0 nm |  | 1 nm |  | 2 nm |  | 5 nm | Figure 4g |  | 0 nm |  | 1 nm |  | 2 nm |  | 5 nm
| 2.4 | 0.00107 | 2.4 | 0.00089232 | 2.4 | 0.000732392 | 2.4 | 0.00077976 |  | 2.4 | 0.01792 | 2.4 | 0.01323 | 2.4 | 0.03112 | 2.4 | 0.05097 |  | 0.01792 | 2.78678 | 0.01323 | 2.8208 | 0.03112 | 3.1587 | 0.05097 | 3.1253
| 2.6 | 0.01191 | 2.6 | 0.01074 | 2.6 | 0.00916 | 2.6 | 0.09011 |  | 2.6 | 0.76875 | 2.6 | 0.9488 | 2.6 | 0.97495 | 2.6 | 0.80354 |  | 0.76875 | 4.0599 | 0.9488 | 4.89766 | 0.97495 | 6.07765 | 0.80354 | 5.33789
| 2.8 | 0.07647 | 2.8 | 0.0716 | 2.8 | 0.05921 | 2.8 | 0.05574 |  | 2.8 | 7.45833 | 2.8 | 9.79147 | 2.8 | 9.7917 | 2.8 | 7.4835 |  | 7.45833 | 5.82442 | 9.79147 | 6.47996 | 9.7917 | 8.61704 | 7.4835 | 7.55264
| 3 | 0.305 | 3 | 0.27564 | 3 | 0.23514 | 3 | 0.22295 |  | 3 | 36.36667 | 3 | 47.20307 | 3 | 41.7853 | 3 | 37.0244 |  | 36.36667 | 7.12733 | 47.20307 | 7.7953 | 41.7853 | 9.9296 | 37.0244 | 9.0068
| 3.2 | 0.84467 | 3.2 | 0.75311 | 3.2 | 0.65013 | 3.2 | 0.62062 |  | 3.2 | 107.875 | 3.2 | 140.65842 | 3.2 | 145.231 | 3.2 | 112.949 |  | 107.875 | 7.65024 | 140.65842 | 8.2221 | 145.231 | 10.26317 | 112.949 | 9.5318
| 3.4 | 1.844 | 3.4 | 1.67853 | 3.4 | 1.4199 | 3.4 | 1.38511 |  | 3.4 | 233.58333 | 3.4 | 302.84548 | 3.4 | 316.051 | 3.4 | 241.23 |  | 233.58333 | 7.60656 | 302.84548 | 8.3569 | 316.051 | 9.90322 | 241.23 | 9.30976
| 3.6 | 3.428 | 3.6 | 3.13552 | 3.6 | 2.63621 | 3.6 | 2.50684 |  | 3.6 | 417.5 | 3.6 | 546.76356 | 3.6 | 573.852 | 3.6 | 444.224 |  | 417.5 | 7.33574 | 546.76356 | 7.972 | 573.852 | 9.4982 | 444.224 | 9.0353
| 3.8 | 5.712 | 3.8 | 5.17037 | 3.8 | 4.43439 | 3.8 | 4.17124 |  | 3.8 | 663.33333 | 3.8 | 849.68156 | 3.8 | 911.89 | 3.8 | 692.01 |  | 663.33333 | 7.01126 | 849.68156 | 7.6097 | 911.89 | 8.8624 | 692.01 | 8.5582
| 4 | 9.1 | 4 | 8.2738 | 4 | 7.27325 | 4 | 6.6638 |  | 4 | 967.91667 | 4 | 1231.05542 | 4 | 1314.57 | 4 | 1070.42 |  | 967.91667 | 6.43469 | 1231.05542 | 7.0666 | 1314.57 | 8.4251 | 1120.42 | 7.8307
| 4.2 | 13.45333 | 4.2 | 12.18736 | 4.2 | 10.30204 | 4.2 | 9.8851 |  | 4.2 | 1343.33333 | 4.2 | 1690.69404 | 4.2 | 1862.27 | 4.2 | 1421.08 |  | 1343.33333 | 6.04656 | 1690.69404 | 6.5617 | 1862.27 | 7.6334 | 1471.08 | 7.3872
| 4.4 | 19.71333 | 4.4 | 17.72331 | 4.4 | 14.82264 | 4.4 | 14.1325 |  | 4.4 | 1762.91667 | 4.4 | 2214.42956 | 4.4 | 2473.1 | 4.4 | 1869.78 |  | 1762.91667 | 5.4313 | 2214.42956 | 5.9906 | 2473.1 | 7.1415 | 1919.78 | 6.6528
| 4.6 | 27.18667 | 4.6 | 24.54465 | 4.6 | 21.57246 | 4.6 | 19.6028 |  | 4.6 | 2258.75 | 4.6 | 2818.79654 | 4.6 | 3052.16 | 4.6 | 2328.67 |  | 2258.75 | 5.05066 | 2818.79654 | 5.5497 | 3052.16 | 6.3886 | 2378.67 | 6.1778
| 4.8 | 36.81333 | 4.8 | 33.25181 | 4.8 | 28.00245 | 4.8 | 26.6646 |  | 4.8 | 2807.91667 | 4.8 | 3453.03686 | 4.8 | 3857.2 | 4.8 | 2950.05 |  | 2807.91667 | 4.64755 | 3453.03686 | 5.0456 | 3857.2 | 5.8726 | 3000.05 | 5.7484
| 5 | 50.60667 | 5 | 45.5171 | 5 | 39.31854 | 5 | 36.8622 |  | 5 | 3328.75 | 5 | 4106.10102 | 5 | 4693.06 | 5 | 3589.84 |  | 3328.75 | 4.01232 | 4106.10102 | 4.3134 | 4690.06 | 5.4001 | 3639.84 | 4.94897
| 5.2 | 65.62667 | 5.2 | 58.96911 | 5.2 | 51.4068 | 5.2 | 47.5763 |  | 5.2 | 3956.66667 | 5.2 | 4849.7848 | 5.2 | 5301.78 | 5.2 | 4183.09 |  | 3956.66667 | 3.68285 | 4849.7848 | 3.9156 | 5301.78 | 4.6242 | 4233.09 | 4.5713
| 5.4 | 84.13333 | 5.4 | 76.04253 | 5.4 | 65.01802 | 5.4 | 60.795 |  | 5.4 | 4600 | 5.4 | 5595.4962 | 5.4 | 6203.64 | 5.4 | 4842.84 |  | 4600 | 3.3409 | 5595.4962 | 3.5427 | 6203.64 | 4.2898 | 4892.84 | 4.1767
| 5.6 | 106.66667 | 5.6 | 96.71077 | 5.6 | 82.65117 | 5.6 | 78.7592 |  | 5.6 | 5241.66667 | 5.6 | 6436.2774 | 5.6 | 7078.26 | 5.6 | 5552.35 |  | 5241.66667 | 3.00768 | 6436.2774 | 3.2099 | 7078.26 | 3.8355 | 5602.35 | 3.7078
| 5.8 | 133.66667 | 5.8 | 121.03565 | 5.8 | 103.22733 | 5.8 | 98.154 |  | 5.8 | 5837.5 | 5.8 | 7115.8584 | 5.8 | 7934.31 | 5.8 | 6299.09
| 6 | 165.73333 | 6 | 149.85504 | 6 | 128.36326 | 6 | 120.6005 |  | 6 | 6358.33333 | 6 | 8002.1508 | 6 | 8852.518 | 6 | 7094.752
| 6.2 | 200.26667 | 6.2 | 181.48059 | 6.2 | 154.76816 | 6.2 | 148.501 |  | 6.2 | 6800 | 6.2 | 8558.0264 | 6.2 | 9556.379 | 6.2 | 7781.715
| 6.4 | 243.8 | 6.4 | 219.70555 | 6.4 | 187.79931 | 6.4 | 178.8205 |  | 6.4 | 7016.66667 | 6.4 | 8912.1004 | 6.4 | 10228.389 | 6.4 | 8296.227
| 6.6 | 290.66667 | 6.6 | 262.29623 | 6.6 | 224.31447 | 6.6 | 213.862 |  | 6.6 | 7000 | 6.6 | 9083.1112 | 6.6 | 10730.075 | 6.6 | 8532.644
| 6.8 | 340.46667 | 6.8 | 307.51756 | 6.8 | 262.90874 | 6.8 | 248.8368 |  | 6.8 | 6700 | 6.8 | 9193.1768 | 6.8 | 10936.351 | 6.8 | 8674.813

## Sheet3
Figure 4j-IV |  | 0 nm |  | 1 nm |  | 2 nm |  | 5 nm | Figure 4j-L |  | 0 nm |  | 1 nm |  | 2 nm |  | 5 nm | Figure 4k |  | Pristine |  | Bilateral TSPO1 | Figure 4l |  | Pristine |  | Bilateral TSPO1
| 2.3998 | 0.00107 | 2.3997 | 0.00138 | 2.4 | 0.000652381 | 2.4 | 0.000925556 |  | 2.3998 | 0.01792 | 2.3997 | 0.02174 | 2.4 | 0.03381 | 2.4 | 0.04876 |  | 0.01792 | 2.67944 | 0.07399 | 7.99411 |  | 0.00107 | 2.78678 | 0.000652381 | 5.0539
| 2.5998 | 0.01191 | 2.6 | 0.00398 | 2.6 | 0.00686 | 2.6 | 0.00535 |  | 2.5998 | 0.76875 | 2.6 | 2.54341 | 2.6 | 2.2991 | 2.6 | 4.15313 |  | 0.76875 | 10.32746 | 1.94292 | 36.31626 |  | 0.01191 | 3.9599 | 0.00686 | 10.33593
| 2.8 | 0.07647 | 2.7999 | 0.03129 | 2.8 | 0.0466 | 2.8 | 0.03758 |  | 2.8 | 7.45833 | 2.7999 | 29.01427 | 2.8 | 22.58041 | 2.8 | 42.104 |  | 7.45833 | 15.60524 | 19.8954 | 52.94146 |  | 0.07647 | 5.82442 | 0.0466 | 14.4178
| 3 | 0.305 | 3 | 0.15579 | 3 | 0.1889 | 3 | 0.16089 |  | 3 | 36.36667 | 3 | 101.07944 | 3 | 110.55201 | 3 | 175.71682 |  | 36.36667 | 19.0776 | 98.28 | 61.08521 |  | 0.305 | 7.12733 | 0.1889 | 17.48057
| 3.1999 | 0.84467 | 3.1998 | 0.50146 | 3.2 | 0.52476 | 3.2 | 0.46817 |  | 3.1999 | 107.875 | 3.1998 | 239.86463 | 3.2 | 398.70755 | 3.2 | 361.20532 |  | 107.875 | 20.43402 | 295.218 | 63.05786 |  | 0.84467 | 7.65024 | 0.52476 | 18.73314
| 3.3999 | 1.844 | 3.3998 | 1.21177 | 3.4 | 1.14524 | 3.4 | 1.05944 |  | 3.3999 | 233.58333 | 3.3998 | 522.1125 | 3.4 | 742.35061 | 3.4 | 761.8395 |  | 233.58333 | 20.26753 | 642.6 | 60.65469 |  | 1.844 | 7.60656 | 1.14524 | 18.58347
| 3.5996 | 3.428 | 3.5995 | 2.42499 | 3.6 | 2.11333 | 3.6 | 2.00222 |  | 3.5996 | 417.5 | 3.5995 | 939.18825 | 3.6 | 1321.78246 | 3.6 | 1323.52762 |  | 417.5 | 19.48658 | 1155.924 | 57.73212 |  | 3.428 | 7.33574 | 2.11333 | 17.95003
| 3.7997 | 5.712 | 3.7997 | 4.31143 | 3.8 | 3.49952 | 3.8 | 3.405 |  | 3.7997 | 663.33333 | 3.7997 | 1494.675 | 3.8 | 2084.05197 | 3.8 | 2034.21279 |  | 663.33333 | 18.58077 | 1839.6 | 54.02643 |  | 5.712 | 7.01126 | 3.49952 | 17.13262
| 3.9995 | 9.1 | 3.9995 | 7.07514 | 4 | 5.52381 | 4 | 5.32278 |  | 3.9995 | 967.91667 | 3.9995 | 2207.205 | 4 | 3024.99697 | 4 | 2882.66497 |  | 967.91667 | 17.01832 | 2716.56 | 51.03649 |  | 9.1 | 6.43469 | 5.52381 | 15.8679
| 4.1996 | 13.45333 | 4.1997 | 10.94933 | 4.2 | 8.12381 | 4.2 | 8.05 |  | 4.1996 | 1343.33333 | 4.1997 | 3038.49 | 4.2 | 4162.158 | 4.2 | 3809.65388 |  | 1343.33333 | 15.97622 | 3739.68 | 46.45565 |  | 13.45333 | 6.04656 | 8.12381 | 14.79036
| 4.3995 | 19.71333 | 4.3994 | 16.08669 | 4.4 | 11.8381 | 4.4 | 11.48333 |  | 4.3995 | 1762.91667 | 4.3994 | 4035.6225 | 4.4 | 5416.75134 | 4.4 | 4838.82681 |  | 1762.91667 | 14.30842 | 4966.92 | 43.25331 |  | 19.71333 | 5.4313 | 11.8381 | 13.52892
| 4.5998 | 27.18667 | 4.5997 | 22.82735 | 4.6 | 16.24762 | 4.6 | 16.20556 |  | 4.5998 | 2258.75 | 4.5997 | 5075.7525 | 4.6 | 6937.42549 | 4.6 | 5992.12863 |  | 2258.75 | 13.29328 | 6247.08 | 38.54899 |  | 27.18667 | 5.05066 | 16.24762 | 12.61641
| 4.7997 | 36.81333 | 4.7997 | 31.22463 | 4.8 | 21.9381 | 4.8 | 21.79444 |  | 4.7997 | 2807.91667 | 4.7997 | 6312.4425 | 4.8 | 8565.12657 | 4.8 | 7606.82506 |  | 2807.91667 | 12.20391 | 7769.16 | 35.64744 |  | 36.81333 | 4.64755 | 21.9381 | 11.58591
| 5 | 50.60667 | 4.9999 | 41.66846 | 5 | 30.12381 | 5 | 28.82778 |  | 5 | 3328.75 | 4.9999 | 7644.34125 | 5 | 10064.98994 | 5 | 8946.00722 |  | 3328.75 | 10.5243 | 9408.42 | 32.63664 |  | 50.60667 | 4.01232 | 30.12381 | 10.16243
| 5.1999 | 65.62667 | 5.1998 | 53.92975 | 5.2 | 39.0619 | 5.2 | 38.36111 |  | 5.1999 | 3956.66667 | 5.1998 | 8740.7775 | 5.2 | 11936.47455 | 5.2 | 10804.60095 |  | 3956.66667 | 9.64648 | 10757.88 | 28.04371 |  | 65.62667 | 3.68285 | 39.0619 | 9.31558
| 5.4002 | 84.13333 | 5.4001 | 67.78799 | 5.4 | 50.14286 | 5.4 | 48.91667 |  | 5.4002 | 4600 | 5.4001 | 10203.71625 | 5.4 | 13845.12129 | 5.4 | 12740.27008 |  | 4600 | 8.74802 | 12558.42 | 25.67309 |  | 84.13333 | 3.3409 | 50.14286 | 8.2727
| 5.6001 | 106.66667 | 5.6001 | 83.1501 | 5.6 | 63.66667 | 5.6 | 61.72222 |  | 5.6001 | 5241.66667 | 5.6001 | 11670.75 | 5.6 | 15756.741 | 5.6 | 14685.98968 |  | 5241.66667 | 7.8625 | 14364 | 23.27201 |  | 106.66667 | 3.00768 | 63.66667 | 7.50919
| 5.8003 | 133.66667 | 5.8002 | 99.85277 | 5.8 | 78.44667 | 5.8 | 76.395 |  | 5.8003 | 5837.5 | 5.8002 | 13124.475 | 5.8 | 17510.7933 | 5.8 | 16505.95625 |  | 5837.5 | 6.98753 | 16153.2 | 20.93287 |  | 133.66667 | 2.67696 | 78.44667 | 6.59614
| 5.9999 | 165.73333 | 5.9998 | 117.7042 | 6 | 101.92 | 6 | 94.71 |  | 5.9999 | 6358.33333 | 5.9998 | 14516.775 | 6 | 19608.15601 | 6 | 17153.59537 |  | 6358.33333 | 6.13838 | 17866.8 | 18.6761 |  | 165.73333 | 2.35747 | 101.92 | 5.75694
| 6.1999 | 200.26667 | 6.1999 | 140.29594 | 6.2 | 123.80667 | 6.2 | 114.4 |  | 6.1999 | 6800 | 6.1999 | 15093.9875 | 6.2 | 20510.7103 | 6.2 | 17407.94825 |  | 6800 | 5.43276 | 19391.4 | 16.49552 |  | 200.26667 | 2.0879 | 123.80667 | 5.09343
| 6.3997 | 243.8 | 6.3996 | 161.78287 | 6.4 | 148.30667 | 6.4 | 138.765 |  | 6.3997 | 7016.66667 | 6.3996 | 15170.56875 | 6.4 | 20945.2815 | 6.4 | 17223.16925 |  | 7016.66667 | 4.60487 | 20664 | 14.43353 |  | 243.8 | 1.77341 | 148.30667 | 4.39193
| 6.5997 | 290.66667 | 6.5997 | 188.12524 | 6.6 | 176.12 | 6.6 | 165.055 |  | 6.5997 | 7000 | 6.5997 | 14995.85 | 6.6 | 21210.0174 | 6.6 | 16638.5135 |  | 7000 | 3.85321 | 21760.2 | 12.82107 |  | 290.66667 | 1.48886 | 176.12 | 3.87055
| 6.7995 | 340.46667 | 6.7995 | 225.3041 | 6.8 | 206.36 | 6.8 | 192.54125 |  | 6.7995 | 6700 | 6.7995 | 14520.51875 | 6.8 | 20742.8364 | 6.8 | 15695.54525 |  | 6700 | 3.14862 | 22125.6 | 10.80762 |  | 340.46667 | 1.21992 | 206.36 | 3.53582
[19 empty] | 6108.33333 | 2.49744 | 21772.8 | 9.01358 |  | 391.33333 | 0.97144 | 238.18667 | 3.08106
[19 empty] | 5262.5 | 1.90872 | 20538 | 7.31758 |  | 441.13333 | 0.74493 | 270.48 | 2.75396
[19 empty] | 4275 | 1.40279 | 18333 | 5.71715 |  | 487.6 | 0.54962 | 309.72667 | 2.18778