## Sheet1
Figure 5c |  | TSPO1 |  | DPEPO |  | TPPO |  | DMAC-DPS
| 0.000652381 | 0.03381 | 0.000543628 | 0.02724 | 0.0009456 | 0.03225 | 0.000516446 | 0.02378
| 0.00686 | 2.2991 | 0.00584 | 1.97936 | 0.00662 | 2.12184 | 0.00542 | 1.66642
| 0.0466 | 22.58041 | 0.03959 | 19.7119 | 0.04571 | 21.40515 | 0.03937 | 15.08326
| 0.1889 | 110.55201 | 0.15607 | 95.5663 | 0.17432 | 104.28254 | 0.16767 | 72.7224
| 0.52476 | 398.70755 | 0.4403 | 348.898 | 0.42025 | 375.5828 | 0.417 | 265.751
| 1.14524 | 742.35061 | 0.91767 | 637.826 | 1.07319 | 700.47495 | 0.86005 | 485.8616
| 2.11333 | 1321.78246 | 1.81074 | 1170.959 | 1.96173 | 1242.9123 | 1.75346 | 891.9655
| 3.49952 | 2084.05197 | 2.7427 | 1788.193 | 3.21917 | 1955.5137 | 2.61565 | 1362.1739
| 5.52381 | 3024.99697 | 4.51934 | 2570.395 | 5.4278 | 2854.09215 | 4.2921 | 1958.0184
| 8.12381 | 4162.158 | 6.84996 | 3560.8 | 7.64622 | 3923.3355 | 6.50334 | 2712.469
| 11.8381 | 5416.75134 | 9.78695 | 4638.29 | 11.42933 | 5099.451 | 9.29037 | 3533.18
| 16.24762 | 6937.42549 | 13.537 | 5931.48 | 16.785 | 6531.861 | 12.504 | 4517.549
| 21.9381 | 8565.12657 | 17.87359 | 7323.03 | 20.87252 | 8068.935 | 17.193 | 5579.637
| 30.12381 | 10064.98994 | 25.32769 | 8607.2 | 28.68044 | 9471.0525 | 24.0513 | 6556.536
| 39.0619 | 11936.47455 | 33.17998 | 10204.26 | 37.25862 | 11244.471 | 31.538 | 7773.403
| 50.14286 | 13845.12129 | 41.96704 | 11837.7 | 47.57042 | 13037.955 | 39.8755 | 9017.207
| 63.66667 | 15756.741 | 53.87438 | 13484.63 | 59.41506 | 14834.1795 | 51.14093 | 10273.098
| 78.44667 | 17510.7933 | 65.64953 | 14970.57 | 73.63457 | 16525.068 | 62.36108 | 11413.133
| 101.92 | 19608.15601 | 82.35586 | 16767.51 | 93.71374 | 18459.8295 | 78.29815 | 12783.859
| 123.80667 | 20510.7103 | 103.9211 | 17534.97 | 113.54567 | 19310.592 | 98.71993 | 13346.963
| 148.30667 | 20945.2815 | 123.9594 | 17906.07 | 138.48284 | 19723.2945 | 117.8155 | 13589.698
| 176.12 | 21210.0174 | 147.98062 | 18146.71 | 161.3418 | 20002.248 | 140.6968 | 13821.264
| 206.36 | 20742.8364 | 173.35844 | 17737.59 | 193.52594 | 19533.6015 | 164.6165 | 13513.501
| 238.18667 | 19434.7296 | 201.03263 | 16616.935 | 221.21765 | 18296.5335 | 191.3341 | 12656.527
| 270.48 | 17285.697 | 232.16176 | 14785.295 | 255.29645 | 16275.52432 | 220.55367 | 11262.84632
| 309.72667 | 14558.91723 | 269.6734 | 12447.4873 | 293.76211 | 13708.09702 | 256.18973 | 9481.99793

## Sheet2
Figure 5d | control | TSPO1 | DPEPO | TPPO | DPS
| 20.0034 | 75.098 | 66.125 | 71.124 | 63
| 19.237 | 74.2309 | 65.7345 | 68.625 | 60.974
| 20.0974 | 72.981 | 64.358 | 71.0434 | 59.538
| 19.871 | 71.345 | 64.7245 | 70.356 | 58.637
| 18.8975 | 72.9814 | 63.689 | 69.3567 | 61.4457
| 18.1875 | 73.983 | 62.9532 | 69.89346 | 60.5324
| 19.5865 | 70.9265 | 61.784 | 69.2689 | 60.235
| 18.4154 | 72.914 | 65.4321 | 68.32656 | 61.894
| 17.9753 | 73.8975 | 64.682 | 67.5622 | 62.2346
| 20.275 | 72.098 | 64.9753 | 69.0356 | 62.17457
| 19.1023 | 71.127 | 63.3567 | 67.9357 | 61.9674
| 19.894 | 75.0112 | 64.8953 | 67.3668 | 61.467
| 19.0984 | 73.48174 | 63.135 | 66.345 | 61.689
| 19.7654 | 73.285 | 62.8532 | 68.9456 | 59.79456
| 19.3439 | 72.6781 | 64.278 | 70.6356 | 62.783
| 18.934 | 70.0234 | 64.803 | 70.1456 | 62.7447
| 18.8098 | 71.6782 | 63.5327 | 68.42 | 59.683
| 19.459 | 73.6772 | 63.793 | 69.042 | 60.764
| 19.7094 | 74.235 | 62.8324 | 68.462 | 61.685
| 18.542 | 74.7623 | 64.326 | 70.436 | 60.523

## Sheet3
Figure 5e | control | TSPO1 | DPEPO | TPPO | DPS
| 6.8237 | 17.94 | 15.4375 | 16.6239 | 12.86431
| 7.46918 | 18.078 | 17.1665 | 17.68986 | 12.33467
| 6.36264 | 17.25 | 14.2025 | 15.8625 | 11.49841
| 7.00812 | 18.492 | 16.1785 | 17.23302 | 10.8462
| 7.10033 | 18.354 | 16.1785 | 17.08074 | 10.05465
| 7.19255 | 18.492 | 16.4255 | 17.23302 | 11.54611
| 7.00812 | 18.078 | 15.808 | 16.77618 | 12.19895
| 7.56139 | 18.6976 | 17.4135 | 17.84214 | 11.54667
| 7.28476 | 18.63 | 16.6725 | 17.3853 | 12.59431
| 6.8237 | 17.94 | 15.4375 | 16.6239 | 10.98464
| 7.65361 | 17.802 | 17.6605 | 17.99442 | 10.2655
| 6.54706 | 17.526 | 14.6965 | 16.16706 | 12.36549
| 7.56139 | 17.664 | 17.784 | 17.84214 | 11.6555
| 6.36264 | 17.25 | 14.2025 | 15.8625 | 11.5648
| 7.00812 | 17.664 | 15.4375 | 16.31934 | 12.36478
| 7.19255 | 18.492 | 16.4255 | 17.23302 | 12.4796
| 6.91591 | 18.078 | 15.6845 | 16.77618 | 12.751
| 7.28476 | 18.63 | 16.6725 | 17.3853 | 10.0246
| 7.37697 | 17.388 | 16.9195 | 17.53758 | 10.41654