## Sheet1
| 0 |  | 1 nm |  | 2 nm |  | 5 nm
0.01792 | 2.67944 | 0.01323 | 2.22332 | 0.03112 | 8.19993 | 0.05097 | 6.55057
0.76875 | 10.32746 | 0.9488 | 13.25471 | 0.97495 | 20.54939 | 0.80354 | 17.12061
7.45833 | 15.60524 | 9.79147 | 20.51298 | 9.7917 | 31.91888 | 7.4835 | 25.77819
36.36667 | 19.0776 | 47.20307 | 25.68768 | 41.7853 | 39.29719 | 37.0244 | 31.88404
107.875 | 20.43402 | 140.65842 | 28.01542 | 145.231 | 43.11367 | 112.949 | 34.94305
233.58333 | 20.26753 | 302.84548 | 27.06342 | 316.051 | 42.95923 | 241.23 | 34.43854
417.5 | 19.48658 | 546.76356 | 26.15658 | 573.852 | 42.01235 | 444.224 | 34.02329
663.33333 | 18.58077 | 849.68156 | 24.6505 | 911.89 | 39.68864 | 692.01 | 31.85288
967.91667 | 17.01832 | 1231.05542 | 22.31845 | 1314.57 | 36.8829 | 1070.42 | 30.84136
1343.33333 | 15.97622 | 1690.69404 | 20.80878 | 1862.27 | 34.88805 | 1421.08 | 27.60188
1762.91667 | 14.30842 | 2214.42956 | 18.74167 | 2473.1 | 32.2013 | 1869.78 | 25.40228
2258.75 | 13.29328 | 2818.79654 | 17.22654 | 3052.16 | 29.30642 | 2328.67 | 22.8082
2807.91667 | 12.20391 | 3453.03686 | 15.57676 | 3857.2 | 26.5848 | 2950.05 | 21.24201
3328.75 | 10.5243 | 4106.10102 | 13.53151 | 4693.06 | 23.03647 | 3589.84 | 18.698
3956.66667 | 9.64648 | 4849.7848 | 12.33642 | 5301.78 | 19.90483 | 4183.09 | 16.88137
4600 | 8.74802 | 5595.4962 | 11.03757 | 6203.64 | 18.41493 | 4842.84 | 15.29444
5241.66667 | 7.8625 | 6436.2774 | 9.98277 | 7078.26 | 16.52855 | 5552.35 | 13.53558
5837.5 | 6.98753 | 7115.8584 | 8.81871 | 7934.31 | 14.83446 | 6299.09 | 12.32171
6358.33333 | 6.13838 | 8002.1508 | 8.00989 | 8852.518 | 13.31016 | 7094.752 | 11.29508
6800 | 5.43276 | 8558.0264 | 7.07351 | 9556.379 | 11.91706 | 7781.715 | 10.06114
7016.66667 | 4.60487 | 8912.1004 | 6.08458 | 10228.389 | 10.51164 | 8296.227 | 8.90768
7000 | 3.85321 | 9083.1112 | 5.19438 | 10730.075 | 9.23215 | 8532.644 | 7.6604
6700 | 3.14862 | 9193.1768 | 4.48422 | 10936.351 | 8.02832 | 8674.813 | 6.6934
6108.33333 | 2.49744 | 8504.33945 | 3.6071 | 10790.457 | 6.73022 | 8575.233 | 5.75395
5262.5 | 1.90872 | 8144.60804 | 3.16173 | 10147.05562 | 6.97761 | 7922.22181 | 5.70175
4275 | 1.40279 | 7541.04656 | 2.62287 | 9057.64781 | 5.45154 | 7019.11139 | 4.44267
| -- | -- | -- |  | -- |  | --
| -- | -- | -- |  | -- |  | --
| -- | -- | -- |  | -- |  | --