## Sheet1
| Pristine |  | Bilateral P=O
400.6 | 0.000261597 | 400.6 | 0.00099496
401.4 | -0.000259778 | 401.4 | 0.000888823
402.1 | -0.000128998 | 402.1 | 9.81026e-05
402.9 | 0.000382027 | 402.9 | 0.00062941
403.6 | 0.000422048 | 403.6 | 0.000722206
404.4 | 0.000585592 | 404.4 | 0.000143137
405.1 | -0.000166309 | 405.1 | -0.000521791
405.9 | 0.000288339 | 405.9 | 0.000610732
406.6 | 0.000247226 | 406.6 | 0.000375926
407.4 | 0.000491359 | 407.4 | 0.00121
408.2 | -4.05494e-05 | 408.2 | 0.000601542
408.9 | 0.00116 | 408.9 | 9.16395e-05
409.7 | 0.000761324 | 409.7 | 0.000640083
410.4 | 0.000239221 | 410.4 | 0.000227453
411.2 | 0.000119502 | 411.2 | 0.00114
411.9 | 7.86793e-05 | 411.9 | 0.000628224
412.7 | 0.000274513 | 412.7 | 0.000268366
413.4 | 0.000742041 | 413.4 | 0.000267329
414.2 | 3.91122e-05 | 414.2 | 0.000267655
414.9 | 0.000194288 | 414.9 | -4.43226e-05
415.7 | 0.000388576 | 415.7 | 0.000797806
416.5 | 0.000230126 | 416.5 | 0.000306256
417.2 | 0.000422594 | 417.2 | 0.000569523
418 | 0.000380571 | 418 | 0.000911651
418.7 | 0.000152138 | 418.7 | 0.000520605
419.5 | 0.000264144 | 419.5 | 0.000430477
420.2 | 0.00056358 | 420.2 | 0.000642751
421 | 0.000411861 | 421 | 0.000298844
421.7 | 0.000446789 | 421.7 | 0.000679514
422.5 | -0.000333455 | 422.5 | 0.000380374
423.2 | 0.000589958 | 423.2 | 0.000630892
424 | 0.000806258 | 424 | 0.000543433
424.7 | 0.000692196 | 424.7 | 2.19419e-20
425.5 | 0.000217755 | 425.5 | 0.000165639
426.3 | 0.00054084 | 426.3 | 0.000699081
427 | 0.000504275 | 427 | 0.000616365
427.8 | 0.000714572 | 427.8 | 0.000855915
428.5 | 0.000569947 | 428.5 | 0.00032523
429.3 | 0.000457704 | 429.3 | -0.000160688
430 | 0.000105403 | 430 | 0.00080166
430.8 | 0.000383482 | 430.8 | 0.000357842
431.5 | 0.000417864 | 431.5 | 0.000437
432.3 | 0.000553393 | 432.3 | 0.000394604
433 | 0.000276333 | 433 | 0.00031515
433.8 | 0.000102492 | 433.8 | 0.00133
434.5 | 0.000648172 | 434.5 | 0.000389268
435.3 | 0.000406767 | 435.3 | 0.000657278
436.1 | 0.000337093 | 436.1 | 0.000807886
436.8 | 0.00026851 | 436.8 | -3.82745e-05
437.6 | 0.000466618 | 437.6 | 0.000646309
438.3 | 0.000465163 | 438.3 | 0.000303291
439.1 | 0.000397308 | 439.1 | 0.000906611
439.8 | 0.000526105 | 439.8 | 0.000562704
440.6 | 0.000392942 | 440.6 | 0.000448266
441.3 | 0.000618155 | 441.3 | 0.000779425
442.1 | 0.000195197 | 442.1 | 0.000333827
442.8 | 0.0005161 | 442.8 | 0.000478506
443.6 | 0.00103 | 443.6 | 0.000219745
444.3 | 0.00044879 | 444.3 | 0.000548473
445.1 | 0.00102 | 445.1 | 0.000982212
445.8 | 0.000380935 | 445.8 | 0.00079662
446.6 | 0.000283973 | 446.6 | 0.000503706
447.3 | 0.000599782 | 447.3 | 0.000360213
448.1 | 0.00107 | 448.1 | 0.000503706
448.9 | 0.000438785 | 448.9 | 0.001
449.6 | 0.000938694 | 449.6 | 0.000892381
450.4 | 0.000529562 | 450.4 | 0.000888527
451.1 | 0.000871566 | 451.1 | 0.000461607
451.9 | 0.00074386 | 451.9 | 0.000600949
452.6 | 0.000340731 | 452.6 | 0.00141
453.4 | 0.000589776 | 453.4 | 0.000849985
454.1 | 0.000770056 | 454.1 | 0.000843166
454.9 | 0.00135 | 454.9 | 0.000702342
455.6 | 0.00123 | 455.6 | 0.000769938
456.4 | 0.00144 | 456.4 | 0.000910762
457.1 | 0.00154 | 457.1 | 0.00119
457.9 | 0.000981081 | 457.9 | 0.00129
458.6 | 0.00141 | 458.6 | 0.00126
459.4 | 0.00172 | 459.4 | 0.00161
460.1 | 0.00162 | 460.1 | 0.00119
460.9 | 0.00198 | 460.9 | 0.00216
461.6 | 0.00161 | 461.6 | 0.00191
462.4 | 0.00216 | 462.4 | 0.00188
463.1 | 0.00218 | 463.1 | 0.00218
463.9 | 0.00261 | 463.9 | 0.00225
464.7 | 0.00333 | 464.7 | 0.00214
465.4 | 0.00315 | 465.4 | 0.00287
466.2 | 0.00342 | 466.2 | 0.00335
466.9 | 0.00392 | 466.9 | 0.00375
467.7 | 0.00475 | 467.7 | 0.00367
468.4 | 0.00462 | 468.4 | 0.00493
469.2 | 0.00529 | 469.2 | 0.00556
469.9 | 0.00581 | 469.9 | 0.00487
470.7 | 0.0062 | 470.7 | 0.00585
471.4 | 0.00736 | 471.4 | 0.00629
472.2 | 0.0091 | 472.2 | 0.00765
472.9 | 0.00911 | 472.9 | 0.00828
473.7 | 0.01103 | 473.7 | 0.0097
474.4 | 0.01209 | 474.4 | 0.01025
475.2 | 0.01426 | 475.2 | 0.01173
475.9 | 0.01547 | 475.9 | 0.01346
476.7 | 0.01819 | 476.7 | 0.01572
477.4 | 0.02027 | 477.4 | 0.01774
478.2 | 0.02292 | 478.2 | 0.01925
478.9 | 0.02429 | 478.9 | 0.02148
479.7 | 0.02802 | 479.7 | 0.02471
480.4 | 0.03204 | 480.4 | 0.02808
481.2 | 0.03529 | 481.2 | 0.0314
481.9 | 0.04069 | 481.9 | 0.03578
482.7 | 0.04513 | 482.7 | 0.03863
483.4 | 0.05105 | 483.4 | 0.04444
484.2 | 0.05732 | 484.2 | 0.05156
484.9 | 0.06516 | 484.9 | 0.0579
485.7 | 0.07259 | 485.7 | 0.06513
486.4 | 0.08345 | 486.4 | 0.07264
487.2 | 0.09178 | 487.2 | 0.0823
487.9 | 0.10488 | 487.9 | 0.09327
488.7 | 0.11552 | 488.7 | 0.10516
489.4 | 0.13047 | 489.4 | 0.11711
490.2 | 0.14675 | 490.2 | 0.1319
490.9 | 0.16212 | 490.9 | 0.14948
491.7 | 0.1821 | 491.7 | 0.16733
492.4 | 0.20593 | 492.4 | 0.18636
493.2 | 0.22521 | 493.2 | 0.20958
493.9 | 0.25232 | 493.9 | 0.23243
494.7 | 0.28015 | 494.7 | 0.25965
495.4 | 0.31308 | 495.4 | 0.28595
496.2 | 0.34582 | 496.2 | 0.32138
496.9 | 0.38294 | 496.9 | 0.35814
497.7 | 0.41914 | 497.7 | 0.39668
498.4 | 0.45625 | 498.4 | 0.43819
499.2 | 0.49663 | 499.2 | 0.47791
500 | 0.54193 | 500 | 0.52031
500.7 | 0.58759 | 500.7 | 0.56923
501.5 | 0.63307 | 501.5 | 0.61192
502.2 | 0.67983 | 502.2 | 0.66113
503 | 0.72167 | 503 | 0.70738
503.7 | 0.77024 | 503.7 | 0.7566
504.5 | 0.8139 | 504.5 | 0.80344
505.2 | 0.85483 | 505.2 | 0.84999
505.9 | 0.89121 | 505.9 | 0.88082
506.7 | 0.9316 | 506.7 | 0.91728
507.4 | 0.95034 | 507.4 | 0.94752
508.2 | 0.97362 | 508.2 | 0.97065
508.9 | 0.98763 | 508.9 | 0.98666
509.7 | 0.994 | 509.7 | 0.99555
510.4 | 1 | 510.4 | 1
511.2 | 0.99491 | 511.2 | 0.99881
511.9 | 0.98818 | 511.9 | 0.98666
512.7 | 0.96762 | 512.7 | 0.97065
513.4 | 0.94542 | 513.4 | 0.93952
514.2 | 0.92487 | 514.2 | 0.91402
514.9 | 0.89358 | 514.9 | 0.87815
515.7 | 0.8561 | 515.7 | 0.8485
516.4 | 0.81917 | 516.4 | 0.80166
517.2 | 0.76987 | 517.2 | 0.75541
517.9 | 0.73149 | 517.9 | 0.71539
518.7 | 0.69311 | 518.7 | 0.67269
519.4 | 0.64653 | 519.4 | 0.63119
520.2 | 0.61142 | 520.2 | 0.59354
520.9 | 0.56685 | 520.9 | 0.54936
521.7 | 0.52993 | 521.7 | 0.5123
522.4 | 0.49245 | 522.4 | 0.47732
523.2 | 0.45861 | 523.2 | 0.445
523.9 | 0.42514 | 523.9 | 0.41299
524.7 | 0.39822 | 524.7 | 0.38571
525.4 | 0.36984 | 525.4 | 0.35369
526.2 | 0.34582 | 526.2 | 0.33353
526.9 | 0.31544 | 526.9 | 0.30566
527.7 | 0.29762 | 527.7 | 0.2839
528.4 | 0.27288 | 528.4 | 0.26531
529.2 | 0.25159 | 529.2 | 0.2421
529.9 | 0.23395 | 529.9 | 0.22336
530.7 | 0.21739 | 530.7 | 0.21162
531.4 | 0.20047 | 531.4 | 0.1954
532.2 | 0.18519 | 532.2 | 0.18111
532.9 | 0.17535 | 532.9 | 0.1692
533.7 | 0.16154 | 533.7 | 0.15381
534.4 | 0.14826 | 534.4 | 0.14512
535.2 | 0.13991 | 535.2 | 0.13623
535.9 | 0.12971 | 535.9 | 0.12529
536.7 | 0.12068 | 536.7 | 0.11672
537.4 | 0.11224 | 537.4 | 0.1099
538.2 | 0.10293 | 538.2 | 0.09964
538.9 | 0.09563 | 538.9 | 0.09223
539.7 | 0.08921 | 539.7 | 0.08615
540.4 | 0.08194 | 540.4 | 0.08144
541.1 | 0.07571 | 541.1 | 0.0743
541.9 | 0.07204 | 541.9 | 0.06929
542.6 | 0.06664 | 542.6 | 0.06534
543.4 | 0.06313 | 543.4 | 0.06107
544.1 | 0.0581 | 544.1 | 0.05725
544.9 | 0.05372 | 544.9 | 0.05218
545.6 | 0.04972 | 545.6 | 0.04815
546.4 | 0.04681 | 546.4 | 0.04462
547.1 | 0.04457 | 547.1 | 0.04201
547.9 | 0.04133 | 547.9 | 0.04002
548.6 | 0.03737 | 548.6 | 0.03655
549.4 | 0.03602 | 549.4 | 0.03353
550.1 | 0.03429 | 550.1 | 0.03267
550.9 | 0.03164 | 550.9 | 0.03066
551.6 | 0.02943 | 551.6 | 0.0278
552.4 | 0.02842 | 552.4 | 0.02603
553.1 | 0.02583 | 553.1 | 0.02589
553.9 | 0.02538 | 553.9 | 0.0231
554.6 | 0.0235 | 554.6 | 0.02286
555.4 | 0.02098 | 555.4 | 0.02203
556.1 | 0.02019 | 556.1 | 0.02005
556.8 | 0.01865 | 556.8 | 0.01883
557.6 | 0.01825 | 557.6 | 0.0173
558.3 | 0.01747 | 558.3 | 0.01674
559.1 | 0.01527 | 559.1 | 0.0156
559.8 | 0.01557 | 559.8 | 0.01416
560.6 | 0.01392 | 560.6 | 0.01371
561.3 | 0.01361 | 561.3 | 0.01247
562.1 | 0.01208 | 562.1 | 0.01219
562.8 | 0.0117 | 562.8 | 0.01135
563.6 | 0.01059 | 563.6 | 0.01021
564.3 | 0.01019 | 564.3 | 0.00948
565.1 | 0.00986 | 565.1 | 0.00949
565.8 | 0.00898 | 565.8 | 0.00931
566.6 | 0.00841 | 566.6 | 0.00831
567.3 | 0.00807 | 567.3 | 0.00775
568 | 0.0074 | 568 | 0.00755
568.8 | 0.00694 | 568.8 | 0.00731
569.5 | 0.00663 | 569.5 | 0.00588
570.3 | 0.00598 | 570.3 | 0.00618
571 | 0.00589 | 571 | 0.00559
571.8 | 0.0056 | 571.8 | 0.00514
572.5 | 0.00529 | 572.5 | 0.005
573.3 | 0.00484 | 573.3 | 0.00453
574 | 0.00537 | 574 | 0.00416
574.8 | 0.00401 | 574.8 | 0.00403
575.5 | 0.0041 | 575.5 | 0.00363
576.3 | 0.00403 | 576.3 | 0.00368
577 | 0.0038 | 577 | 0.00353
577.7 | 0.00397 | 577.7 | 0.00334
578.5 | 0.00315 | 578.5 | 0.00265
579.2 | 0.0031 | 579.2 | 0.00229
580 | 0.00317 | 580 | 0.00258
580.7 | 0.00272 | 580.7 | 0.00257
581.5 | 0.00244 | 581.5 | 0.00243
582.2 | 0.0023 | 582.2 | 0.00239
583 | 0.00215 | 583 | 0.00215
583.7 | 0.00189 | 583.7 | 0.00212
584.5 | 0.00214 | 584.5 | 0.00236
585.2 | 0.00168 | 585.2 | 0.00215
586 | 0.00168 | 586 | 0.00188
586.7 | 0.00165 | 586.7 | 0.00179
587.4 | 0.00191 | 587.4 | 0.00188
588.2 | 0.00176 | 588.2 | 0.00165
588.9 | 0.00173 | 588.9 | 0.00165
589.7 | 0.00173 | 589.7 | 0.00153
590.4 | 0.00132 | 590.4 | 0.00183
591.2 | 0.00137 | 591.2 | 0.00162
591.9 | 0.0014 | 591.9 | 0.000975689
592.7 | 0.00109 | 592.7 | 0.00118
593.4 | 0.0014 | 593.4 | 0.00103
594.2 | 0.000831363 | 594.2 | 0.000948414
594.9 | 0.000702565 | 594.9 | 0.000712422
595.6 | 0.000807895 | 595.6 | 0.00104
596.4 | 0.000968164 | 596.4 | 0.00131
597.1 | 0.000657268 | 597.1 | 0.00111
597.9 | 0.000896489 | 597.9 | 0.000361103
598.6 | 0.0007666 | 598.6 | 0.000904832
599.4 | 0.00106 | 599.4 | 0.000818559
600.1 | 0.00112 | 600.1 | 0.00116