## Sheet1
| Experimental | refined | difference | simulated
2 Theta
2.5 | 10490 | 10094.25 | -592.19 | 0
2.52 | 10505 | 10094.25 | -586.2 | 0
2.54 | 10067.8 | 10094.25 | -761.08 | 2.69519
2.56 | 9575.625 | 10170.15 | -988.31 | 2.7707
2.58 | 9273.325 | 9780.925 | -953.54 | 2.84942
2.6 | 9240.85 | 9391.725 | -810.85 | 2.93155
2.62 | 9018.5 | 9002.5 | -744.1 | 5.70408
2.64 | 8726.2 | 8613.3 | -705.34 | 5.86988
2.66 | 8733.7 | 8407.975 | -620.21 | 6.043
2.68 | 8648.75 | 8338.55 | -626.43 | 6.22388
2.7 | 8259 | 8269.15 | -754.56 | 6.413
2.72 | 7931.725 | 8111.675 | -822.48 | 6.61088
2.74 | 7886.75 | 7925.6 | -766.04 | 6.81808
2.76 | 7754.35 | 7739.55 | -744.58 | 7.03516
2.78 | 7477.025 | 7553.5 | -781.08 | 7.2628
2.8 | 7387.1 | 7367.425 | -742.63 | 7.50164
2.82 | 7234.7 | 7184.725 | -730.51 | 7.75248
2.84 | 7039.825 | 7027.95 | -745.74 | 8.01608
2.86 | 6857.45 | 6871.15 | -755.98 | 8.2934
2.88 | 6737.525 | 6714.35 | -741.23 | 8.58536
2.9 | 6547.65 | 6557.575 | -754.46 | 8.893
2.92 | 6450.225 | 6426.9 | -741.18 | 9.21748
2.94 | 6242.875 | 6299.65 | -773.22 | 9.56004
2.96 | 6242.875 | 6174.625 | -723.2 | 9.92208
2.98 | 6095.45 | 6081.5 | -744.92 | 10.30508
3 | 5975.55 | 5988.4 | -755.64 | 10.71068
3.02 | 5805.65 | 5895.275 | -786.35 | 11.14072
3.04 | 5823.15 | 5802.175 | -742.11 | 11.59716
3.06 | 5730.7 | 5709.05 | -741.84 | 12.08228
3.08 | 5588.3 | 5615.95 | -761.55 | 12.59848
3.1 | 5553.325 | 5522.825 | -738.3 | 13.14848
3.12 | 5473.375 | 5429.7 | -733.03 | 13.73532
3.14 | 5318.475 | 5336.6 | -757.75 | 14.36236
3.16 | 5253.525 | 5252.1 | -749.93 | 15.03328
3.18 | 5173.575 | 5202.125 | -761.92 | 15.7524
3.2 | 5086.15 | 5152.15 | -776.91 | 16.52436
3.22 | 5131.1 | 5102.175 | -738.93 | 17.35452
3.24 | 5021.175 | 5052.2 | -762.91 | 18.24884
3.26 | 4998.7 | 5002.225 | -751.91 | 19.21408
3.28 | 4953.725 | 4952.25 | -749.91 | 20.25804
3.3 | 4896.275 | 4902.275 | -752.9 | 21.38948
3.32 | 4956.225 | 4852.3 | -708.93 | 22.6184
3.34 | 4748.875 | 4802.325 | -771.88 | 23.9564
3.36 | 4801.325 | 4752.325 | -730.9 | 25.41672
3.38 | 4808.825 | 4702.35 | -707.91 | 27.0148
3.4 | 4661.425 | 4652.375 | -746.88 | 28.76848
3.42 | 4686.4 | 4620.925 | -724.31 | 30.69864
3.44 | 4564 | 4587.475 | -759.9 | 32.82984
3.46 | 4701.4 | 4596.275 | -708.45 | 35.19096
3.48 | 4763.85 | 4605.3 | -687.08 | 37.81628
3.5 | 4611.45 | 4643.8 | -763.44 | 40.7468
3.52 | 4616.45 | 4655.65 | -766.17 | 44.0316
3.54 | 4596.475 | 4668.125 | -779.16 | 47.7304
3.56 | 4681.4 | 4681.35 | -750.48 | 51.9156
3.58 | 4648.925 | 4695.5 | -769.12 | 56.6764
3.6 | 4611.45 | 4710.675 | -790.19 | 62.1232
3.62 | 4616.45 | 4727.15 | -794.77 | 68.3948
3.64 | 4578.975 | 4745.125 | -816.96 | 75.6656
3.66 | 4721.375 | 4764.975 | -767.93 | 84.1608
3.68 | 4566.5 | 4787.1 | -838.74 | 94.17
3.7 | 4723.875 | 4812.05 | -785.77 | 106.0752
3.72 | 4696.4 | 4840.575 | -808.17 | 120.3868
3.74 | 4763.85 | 4873.625 | -794.41 | 137.7968
3.76 | 4708.9 | 4895.9 | -825.3 | 159.2648
3.78 | 4878.85 | 4914.65 | -764.82 | 186.1508
3.8 | 4901.275 | 4944.025 | -767.61 | 220.4336
3.82 | 5043.675 | 4988.65 | -728.49 | 265.1136
3.84 | 4971.225 | 5056 | -784.41 | 325.046
3.86 | 5174.475 | 5158.5 | -744.11 | 408.86
3.88 | 5466.275 | 5315.575 | -690.22 | 533.088
3.9 | 6051.875 | 5555.025 | -551.75 | 729.036
3.92 | 6360.575 | 5911.7 | -570.96 | 1049.5
3.94 | 7444.95 | 6419.6 | -340.36 | 1566.472
3.96 | 8059.9 | 7085.325 | -360.67 | 2337.252
3.98 | 8468.925 | 7826.45 | -493.51 | 3261.868
4 | 8559.875 | 8429.75 | -698.45 | 3890.296
4.02 | 9095.05 | 8709.9 | -596.43 | 4000
4.04 | 9051.325 | 8672.025 | -598.78 | 3973.744
4.06 | 8224.05 | 8322.775 | -789.98 | 3711.08
4.08 | 7599.65 | 7667.825 | -777.77 | 2936.024
4.1 | 7319.025 | 6890.325 | -579.01 | 2040.9
4.12 | 5999.1 | 6193.475 | -828.25 | 1361.784
4.14 | 5630.325 | 5653.8 | -759.88 | 921.384
4.16 | 5526.225 | 5262.675 | -645.08 | 650.916
4.18 | 4999 | 4986.05 | -745.32 | 484.184
4.2 | 4778.9 | 4789.575 | -754.77 | 376.38
4.22 | 4623.95 | 4646.25 | -759.42 | 302.1164
4.24 | 4476.55 | 4539.875 | -775.83 | 248.1752
4.26 | 4406.6 | 4457.35 | -770.8 | 207.5264
4.28 | 4344.15 | 4389.825 | -768.78 | 176.0872
4.3 | 4334.15 | 4332.85 | -749.98 | 151.2716
4.32 | 4201.725 | 4283.55 | -783.23 | 131.346
4.34 | 4216.725 | 4240.075 | -759.84 | 115.1088
4.36 | 4121.775 | 4201.1 | -782.23 | 101.7044
4.38 | 4204.225 | 4165.65 | -735.07 | 91.5052
4.4 | 4041.85 | 4133.025 | -786.97 | 82.0916
4.42 | 3984.375 | 4102.65 | -797.81 | 74.0836
4.44 | 3976.875 | 4074.125 | -789.4 | 67.216
4.46 | 3989.375 | 4047.125 | -773.6 | 61.2836
4.48 | 3949.4 | 4021.375 | -779.29 | 56.1256
4.5 | 3911.925 | 3996.675 | -784.4 | 51.6136
4.52 | 3959.4 | 3972.875 | -755.89 | 47.646
4.54 | 3861.95 | 3949.8 | -785.64 | 44.1392
4.56 | 3879.45 | 3927.4 | -769.68 | 41.0264
4.58 | 3854.475 | 3905.55 | -770.93 | 38.25184
4.6 | 3906.925 | 3858.25 | -731.02 | 35.76936
4.62 | 3891.95 | 3838.9 | -729.28 | 33.5408
4.64 | 3916.925 | 3792.85 | -700.87 | 31.53396
4.66 | 3889.45 | 3780.575 | -706.95 | 29.7218
4.68 | 3856.975 | 3773.6 | -717.16 | 28.08136
4.7 | 3737.05 | 3766.625 | -762.34 | 26.593
4.72 | 3757.025 | 3759.675 | -751.55 | 25.24008
4.74 | 3812 | 3752.7 | -726.78 | 24.0082
4.76 | 3734.55 | 3745.725 | -754.97 | 22.88496
4.78 | 3769.525 | 3738.775 | -738.2 | 21.85972
4.8 | 3707.075 | 3731.8 | -760.39 | 20.92324
4.82 | 3767.025 | 3724.825 | -733.62 | 20.06744
4.84 | 3722.05 | 3717.85 | -748.82 | 19.28536
4.86 | 3692.075 | 3710.9 | -758.03 | 18.57096
4.88 | 3732.05 | 3703.925 | -739.25 | 17.919
4.9 | 3697.075 | 3696.95 | -750.45 | 17.32496
4.92 | 3669.6 | 3689.975 | -758.66 | 16.78492
4.94 | 3664.6 | 3683.025 | -757.87 | 16.29548
4.96 | 3712.05 | 3676.05 | -736.1 | 15.85388
4.98 | 3659.6 | 3669.075 | -754.29 | 15.45772
5 | 3694.575 | 3662.125 | -737.52 | 15.10508
5.02 | 3682.075 | 3655.15 | -739.73 | 14.79448
5.04 | 3694.575 | 3648.175 | -731.94 | 14.5248
5.06 | 3617.125 | 3641.55 | -760.27 | 14.2954
5.08 | 3654.6 | 3635 | -742.66 | 14.10592
5.1 | 3632.125 | 3628.475 | -749.05 | 13.9566
5.12 | 3569.65 | 3621.95 | -771.42 | 13.848
5.14 | 3624.625 | 3615.425 | -746.82 | 13.7812
5.16 | 3569.65 | 3608.9 | -766.2 | 13.75788
5.18 | 3629.625 | 3602.375 | -739.6 | 13.78036
5.2 | 3554.675 | 3595.85 | -766.97 | 13.85164
5.22 | 3552.175 | 3589.325 | -765.36 | 13.9756
5.24 | 3562.175 | 3582.8 | -758.75 | 14.15732
5.26 | 3634.625 | 3576.275 | -727.16 | 14.40304
5.28 | 3604.625 | 3569.725 | -736.54 | 14.7208
5.3 | 3567.15 | 3563.2 | -748.92 | 15.1208
5.32 | 3537.175 | 3557.675 | -758.7 | 15.61616
5.34 | 3557.175 | 3551.825 | -748.37 | 16.22388
5.36 | 3532.175 | 3545.6 | -755.87 | 16.96652
5.38 | 3507.2 | 3539.45 | -763.4 | 17.87464
5.4 | 3512.2 | 3533.425 | -758.99 | 18.9916
5.42 | 3544.05 | 3527.575 | -743.91 | 20.38348
5.44 | 3483.4 | 3521.925 | -765.91 | 22.16124
5.46 | 3470.4 | 3516.65 | -769 | 21.8582
5.48 | 3538.275 | 3511.825 | -739.92 | 25.22204
5.5 | 3598.925 | 3507.675 | -714 | 30.02516
5.52 | 3580.15 | 3504.275 | -720.15 | 34.22536
5.54 | 3478.975 | 3510.95 | -763.3 | 43.0948
5.56 | 3566.4 | 3519.55 | -731.76 | 51.6724
5.58 | 3508.95 | 3589.725 | -782.81 | 55.6776
5.6 | 3603.975 | 3604 | -750.51 | 56.3472
5.62 | 3544.05 | 3619.975 | -780.87 | 58.6824
5.64 | 3675.45 | 3640 | -736.32 | 65.1048
5.66 | 3608.3 | 3666.025 | -773.58 | 76.6708
5.68 | 3649.925 | 3700.1 | -770.57 | 95.0292
5.7 | 3732.875 | 3745.2 | -755.44 | 123.9596
5.72 | 3822.075 | 3805.675 | -743.93 | 171.478
5.74 | 3963.65 | 3887.25 | -719.94 | 252.0432
5.76 | 4138.525 | 3995.6 | -693.33 | 386.1664
5.78 | 4340.9 | 4129.875 | -666.09 | 591.384
5.8 | 4478.3 | 4267.775 | -666.29 | 844.892
5.82 | 4435.825 | 4355.35 | -718.31 | 1000.88
5.84 | 4267.625 | 4341.175 | -779.91 | 894.164
5.86 | 4156.775 | 4240.875 | -784.15 | 643.74
5.88 | 4198.5 | 4111.625 | -715.75 | 423.208
5.9 | 4061.125 | 3996.775 | -724.76 | 274.5316
5.92 | 3932.475 | 3909.3 | -741.23 | 183.944
5.94 | 3836.825 | 3846.675 | -754.43 | 130.2592
5.96 | 3809.025 | 3802.775 | -748 | 97.4
5.98 | 3748.15 | 3768.425 | -758.61 | 75.898
6 | 3697.725 | 3730.05 | -763.42 | 60.8848
6.02 | 3656 | 3698.225 | -767.39 | 49.9048
6.04 | 3633.4 | 3671.125 | -765.59 | 41.6168
6.06 | 3588.2 | 3647.475 | -774.21 | 35.21196
6.08 | 3570.05 | 3587.125 | -757.33 | 30.165
6.1 | 3620.575 | 3554.2 | -723.94 | 26.12112
6.12 | 3529.6 | 3542.975 | -755.85 | 22.8332
6.14 | 3591.7 | 3531.775 | -726.53 | 20.12528
6.16 | 3458.125 | 3520.575 | -775.48 | 17.8694
6.18 | 3583.75 | 3509.375 | -720.74 | 15.97076
6.2 | 3523.125 | 3498.175 | -740.52 | 14.35816
6.22 | 3425.65 | 3486.95 | -775.03 | 12.97708
6.24 | 3524.55 | 3475.75 | -730.98 | 11.78544
6.26 | 3448.75 | 3464.55 | -756.82 | 10.75024
6.28 | 3369.8 | 3453.35 | -783.92 | 9.84532
6.3 | 3477.625 | 3442.15 | -736.31 | 9.04976
6.32 | 3453.8 | 3430.925 | -741.35 | 8.34664
6.34 | 3349.8 | 3419.725 | -778.47 | 7.72224
6.36 | 3414.75 | 3408.525 | -748.01 | 7.16528
6.38 | 3394.775 | 3397.325 | -751.52 | 6.66636
6.4 | 3462.225 | 3386.125 | -720.05 | 6.21772
6.42 | 3357.3 | 3374.9 | -757.54 | 5.8128
6.44 | 3374.8 | 3363.7 | -746.07 | 5.4462
6.46 | 3317.325 | 3355.675 | -765.84 | 5.11312
6.48 | 3399.775 | 3356.9 | -733.35 | 4.80968
6.5 | 3362.3 | 3358.125 | -748.83 | 4.53248
6.52 | 3387.275 | 3359.375 | -739.33 | 4.27852
6.54 | 3327.325 | 3360.6 | -763.81 | 4.6542
6.56 | 3422.25 | 3361.825 | -726.33 | 4.4566
6.58 | 3382.275 | 3363.05 | -742.81 | 4.27632
6.6 | 3399.775 | 3364.3 | -736.31 | 4.1118
6.62 | 3379.775 | 3365.525 | -744.79 | 3.96157
6.64 | 3389.775 | 3366.75 | -741.29 | 3.8244
6.66 | 3364.8 | 3367.975 | -751.77 | 3.69921
6.68 | 3354.8 | 3369.225 | -756.26 | 4.23316
6.7 | 3379.775 | 3370.45 | -746.76 | 4.14748
6.72 | 3362.3 | 3371.675 | -754.25 | 4.07208
6.74 | 3369.8 | 3372.9 | -751.75 | 4.00628
6.76 | 3349.8 | 3374.125 | -760.23 | 3.94958
6.78 | 3379.775 | 3375.375 | -748.73 | 3.90158
6.8 | 3364.8 | 3376.6 | -755.22 | 3.86188
6.82 | 3317.325 | 3377.825 | -774.7 | 3.83018
6.84 | 3384.775 | 3379.05 | -748.21 | 3.80624
6.86 | 3342.3 | 3380.3 | -765.69 | 3.78984
6.88 | 3374.8 | 3381.525 | -753.19 | 3.78086
6.9 | 3367.3 | 3382.75 | -756.68 | 3.77919
6.92 | 3430.875 | 3383.975 | -731.75 | 3.78479
6.94 | 3397.275 | 3385.225 | -745.68 | 3.79766
6.96 | 3381.725 | 3386.45 | -752.39 | 3.81786
6.98 | 3343.5 | 3387.675 | -768.17 | 3.84546
7 | 3380.825 | 3388.9 | -753.74 | 3.88062
7.02 | 3403.575 | 3390.15 | -745.13 | 3.92353
7.04 | 3358.975 | 3391.375 | -763.46 | 3.95244
7.06 | 3395.825 | 3389.075 | -747.8 | 4.01224
7.08 | 3391.75 | 3384.875 | -747.75 | 4.08064
7.1 | 3343.5 | 3380.675 | -765.37 | 4.15812
7.12 | 3394.025 | 3376.475 | -743.49 | 4.24516
7.14 | 3336.225 | 3372.275 | -764.92 | 4.34236
7.16 | 3367.175 | 3368.075 | -750.87 | 4.45036
7.18 | 3395.375 | 3363.875 | -737.9 | 4.56992
7.2 | 3388.55 | 3359.675 | -738.95 | 4.70192
7.22 | 3323.5 | 3355.5 | -763.3 | 4.84736
7.24 | 3358.525 | 3351.3 | -747.61 | 5.00736
7.26 | 3392.2 | 3347.1 | -732.46 | 5.18328
7.28 | 3337.325 | 3342.9 | -752.73 | 4.40436
7.3 | 3339.8 | 3338.7 | -750.05 | 4.6428
7.32 | 3359.8 | 3334.5 | -740.38 | 4.90124
7.34 | 3379.775 | 3330.3 | -730.71 | 5.24284
7.36 | 3317.325 | 3326.1 | -754.01 | 5.55028
7.38 | 3362.3 | 3321.9 | -734.34 | 5.88584
7.4 | 3319.825 | 3317.7 | -749.65 | 6.25304
7.42 | 3304.825 | 3313.5 | -753.97 | 6.73464
7.44 | 3327.325 | 3309.3 | -743.3 | 7.18056
7.46 | 3352.3 | 3305.1 | -731.62 | 7.67296
7.48 | 3327.325 | 3300.925 | -739.94 | 8.21864
7.5 | 3329.825 | 3296.725 | -737.26 | 8.8256
7.52 | 3357.3 | 3292.525 | -724.59 | 9.50348
7.54 | 3364.8 | 3288.325 | -719.91 | 10.264
7.56 | 3342.3 | 3284.125 | -727.22 | 11.1212
7.58 | 3357.3 | 3279.925 | -719.55 | 12.09248
7.6 | 3322.325 | 3275.725 | -731.86 | 13.19924
7.62 | 3317.325 | 3271.625 | -732.22 | 14.46828
7.64 | 3392.275 | 3267.625 | -700.64 | 15.93336
7.66 | 3329.825 | 3263.625 | -724.02 | 17.83976
7.68 | 3317.325 | 3259.625 | -727.42 | 19.84456
7.7 | 3324.825 | 3255.625 | -722.82 | 22.21776
7.72 | 3322.325 | 3251.625 | -722.22 | 25.05704
7.74 | 3342.3 | 3247.625 | -712.63 | 28.49484
7.76 | 3307.325 | 3275.975 | -737.95 | 32.80316
7.78 | 3307.325 | 3293.25 | -744.87 | 38.0678
7.8 | 3277.35 | 3298.225 | -758.85 | 44.754
7.82 | 3319.825 | 3305.425 | -744.74 | 53.4388
7.84 | 3297.35 | 3315.6 | -757.8 | 65.0632
7.86 | 3272.025 | 3360.4 | -785.85 | 81.3232
7.88 | 3279.55 | 3399.475 | -798.47 | 105.522
7.9 | 3302.025 | 3433.025 | -802.89 | 143.982
7.92 | 3339.475 | 3475.95 | -805.09 | 207.2904
7.94 | 3282.075 | 3528.75 | -849.16 | 309.238
7.96 | 3317 | 3588.725 | -859.19 | 458.52
7.98 | 3359.5 | 3648.05 | -865.92 | 627.144
8 | 3344.475 | 3694.775 | -890.62 | 706.004
8.02 | 3434.475 | 3720.25 | -864.8 | 634.448
8.04 | 3486.9 | 3726.725 | -846.43 | 530.572
8.06 | 3576.825 | 3724.675 | -809.64 | 494.704
8.08 | 3756.7 | 3721.475 | -736.41 | 549.536
8.1 | 3944.1 | 3714.05 | -658.48 | 665.296
8.12 | 3929.125 | 3691.8 | -655.57 | 728.304
8.14 | 3794.225 | 3647.65 | -691.87 | 630.12
8.16 | 3559.325 | 3585.525 | -760.98 | 453.796
8.18 | 3479.45 | 3516.775 | -765.43 | 304.6544
8.2 | 3327.05 | 3451.65 | -800.34 | 204.5252
8.22 | 3312.025 | 3395.275 | -783.8 | 142.8252
8.24 | 3324.525 | 3351.15 | -761.15 | 105.4024
8.26 | 3284.55 | 3290.225 | -752.77 | 81.7916
8.28 | 3302.325 | 3254.325 | -731.3 | 65.8768
8.3 | 3289.85 | 3239.425 | -730.34 | 54.492
8.32 | 3257.375 | 3228.025 | -738.76 | 46.0056
8.34 | 3292.35 | 3219.25 | -721.26 | 39.50452
8.36 | 3272.35 | 3212.525 | -726.57 | 34.42484
8.38 | 3222.4 | 3178.5 | -732.94 | 30.39492
8.4 | 3274.85 | 3163.65 | -706.02 | 27.16048
8.42 | 3254.875 | 3165.35 | -714.69 | 24.54312
8.44 | 3282.35 | 3167.05 | -704.38 | 22.41556
8.46 | 3274.85 | 3168.725 | -708.05 | 20.68608
8.48 | 3314.825 | 3170.425 | -692.73 | 19.28844
8.5 | 3312.325 | 3172.1 | -694.41 | 18.17548
8.52 | 3289.85 | 3173.8 | -704.08 | 17.3152
8.54 | 3227.4 | 3175.475 | -729.74 | 16.6884
8.56 | 3224.9 | 3180.4 | -732.7 | 16.28796
8.58 | 3209.9 | 3184.15 | -740.2 | 16.11928
8.6 | 3229.875 | 3186.675 | -733.22 | 16.20316
8.62 | 3234.875 | 3189.4 | -732.31 | 16.58084
8.64 | 3254.875 | 3196.675 | -727.22 | 17.32604
8.66 | 3254.875 | 3202.725 | -729.64 | 18.57116
8.68 | 3217.4 | 3207.55 | -746.56 | 20.56916
8.7 | 3249.875 | 3213.125 | -735.8 | 23.81372
8.72 | 3227.4 | 3219.65 | -747.4 | 29.2004
8.74 | 3242.375 | 3227.15 | -744.41 | 38.09604
8.76 | 3282.35 | 3235.6 | -731.8 | 52.0248
8.78 | 3239.875 | 3244.5 | -752.35 | 71.0784
8.8 | 3272.35 | 3253.075 | -742.79 | 89.2032
8.82 | 3319.825 | 3260.375 | -726.72 | 95.6268
8.84 | 3249.875 | 3265.825 | -756.88 | 95.182
8.86 | 3254.875 | 3269.175 | -756.22 | 100.6056
8.88 | 3252.375 | 3280.7 | -761.83 | 109.9556
8.9 | 3227.4 | 3285.8 | -773.86 | 106.6244
8.92 | 3264.85 | 3284.425 | -758.33 | 87.0476
8.94 | 3212.4 | 3282.175 | -778.41 | 66.4512
8.96 | 3247.375 | 3284.95 | -765.53 | 52.7004
8.98 | 3309.825 | 3287.6 | -741.61 | 46.052
9 | 3207.4 | 3290.725 | -783.83 | 45.3252
9.02 | 3194.9 | 3296.675 | -791.21 | 50.2024
9.04 | 3239.875 | 3305.675 | -776.82 | 62.13
9.06 | 3227.4 | 3317.625 | -786.6 | 84.5276
9.08 | 3264.85 | 3329.05 | -776.17 | 121.8128
9.1 | 3350.825 | 3342.425 | -747.14 | 175.0468
9.12 | 3413.25 | 3355.65 | -727.47 | 227.764
9.14 | 3494.35 | 3364.275 | -698.48 | 239.5708
9.16 | 3477.95 | 3363 | -704.53 | 208.6372
9.18 | 3507.85 | 3357.975 | -690.55 | 177.438
9.2 | 3418.125 | 3350.425 | -723.42 | 160.064
9.22 | 3426.75 | 3339.8 | -715.72 | 139.2084
9.24 | 3423.025 | 3327.425 | -712.26 | 106.3488
9.26 | 3369.525 | 3314.55 | -728.51 | 75.0068
9.28 | 3269.85 | 3302.425 | -763.52 | 52.4452
9.3 | 3247.375 | 3291.775 | -768.26 | 37.80344
9.32 | 3232.375 | 3282.9 | -770.71 | 28.5584
9.34 | 3239.875 | 3275.8 | -764.86 | 22.58632
9.36 | 3247.375 | 3270.175 | -759.62 | 18.51076
9.38 | 3237.375 | 3265.8 | -761.87 | 15.5624
9.4 | 3247.375 | 3252.725 | -752.64 | 13.33232
9.42 | 3304.825 | 3246.35 | -727.11 | 11.59272
9.44 | 3229.875 | 3245.925 | -756.92 | 10.2046
9.46 | 3214.9 | 3245.75 | -762.85 | 8.47276
9.48 | 3217.4 | 3241.8 | -760.26 | 7.55772
9.5 | 3174.925 | 3240.4 | -776.69 | 6.79408
9.52 | 3237.375 | 3241.325 | -752.08 | 6.14936
9.54 | 3212.4 | 3242.25 | -762.44 | 5.59936
9.56 | 3282.35 | 3243.175 | -734.83 | 5.12584
9.58 | 3197.4 | 3244.1 | -769.18 | 4.08288
9.6 | 3224.9 | 3245.025 | -758.56 | 3.74038
9.62 | 3237.375 | 3245.95 | -753.93 | 3.44023
9.64 | 3212.4 | 3246.875 | -764.29 | 3.17561
9.66 | 3267.35 | 3247.8 | -742.68 | 2.94105
9.68 | 3264.85 | 3248.725 | -744.05 | 2.76444
9.7 | 3217.4 | 3249.65 | -763.41 | 2.57833
9.72 | 3227.4 | 3250.575 | -759.78 | 2.4112
9.74 | 3234.875 | 3250.225 | -756.64 | 2.26054
9.76 | 3257.375 | 3249.35 | -747.3 | 2.12426
9.78 | 3294.85 | 3248.5 | -731.96 | 2.00057
9.8 | 3237.375 | 3247.625 | -754.6 | 1.88798
9.82 | 3272.35 | 3246.775 | -740.26 | 1.7852
9.84 | 3314.825 | 3245.9 | -722.93 | 1.69114
9.86 | 3299.85 | 3245.05 | -728.58 | 1.60486
9.88 | 3221.425 | 3244.175 | -759.6 | 1.52553
9.9 | 3285.25 | 3243.3 | -733.72 | 1.45244
9.92 | 3233.2 | 3242.45 | -754.2 | 1.38499
9.94 | 3297.05 | 3241.575 | -728.31 | 1.32261
9.96 | 3282.675 | 3240.725 | -733.72 | 1.26485
9.98 | 3207.625 | 3239.85 | -763.4 | 1.21128
10 | 3259.675 | 3239 | -742.23 | 1.16154
10.02 | 3211.925 | 3238.125 | -760.98 | 1.11529
10.04 | 3274.05 | 3237.25 | -735.79 | 1.07225
10.06 | 3282.35 | 3236.4 | -732.12 | 1.03216
10.08 | 3267.35 | 3235.525 | -737.77 | 0.9948
10.1 | 3279.85 | 3234.675 | -732.43 | 0.95996
10.12 | 3239.875 | 3233.8 | -748.07 | 0.92746
10.14 | 3242.375 | 3232.95 | -746.72 | 0.89714
10.16 | 3272.35 | 3232.075 | -734.39 | 0.86885
10.18 | 3234.875 | 3231.2 | -749.03 | 0.84247
10.2 | 3232.375 | 3230.35 | -749.69 | 0.81789
10.22 | 3224.9 | 3229.475 | -752.34 | 0.8306
10.24 | 3234.875 | 3228.625 | -747.99 | 0.81033
10.26 | 3272.35 | 3227.75 | -732.66 | 0.79164
10.28 | 3187.425 | 3226.9 | -766.29 | 0.71412
10.3 | 3249.875 | 3226.025 | -740.96 | 0.7
10.32 | 3224.9 | 3225.15 | -750.61 | 0.68724
10.34 | 3212.4 | 3224.3 | -755.26 | 0.6758
10.36 | 3202.4 | 3223.425 | -758.91 | 0.66566
10.38 | 3192.4 | 3222.575 | -762.56 | 0.58004
10.4 | 3179.925 | 3221.7 | -767.21 | 0.57451
10.42 | 3232.375 | 3220.85 | -745.88 | 0.5702
10.44 | 3247.375 | 3220.4 | -739.71 | 0.56715
10.46 | 3197.4 | 3220.425 | -759.7 | 0.56539
10.48 | 3199.9 | 3220.425 | -758.71 | 0.56497
10.5 | 3244.875 | 3220.45 | -740.73 | 0.56595
10.52 | 3227.4 | 3220.45 | -747.73 | 0.56842
10.54 | 3237.375 | 3220.475 | -743.74 | 0.58604
10.56 | 3194.9 | 3220.5 | -760.73 | 0.5922
10.58 | 3244.875 | 3220.5 | -740.75 | 0.60025
10.6 | 3222.4 | 3220.525 | -749.75 | 0.61038
10.62 | 3184.925 | 3220.525 | -764.75 | 0.42546
10.64 | 3224.9 | 3220.55 | -748.76 | 0.44568
10.66 | 3207.4 | 3220.575 | -755.77 | 0.46863
10.68 | 3244.875 | 3220.575 | -740.78 | 0.49473
10.7 | 3202.4 | 3220.6 | -757.78 | 0.44016
10.72 | 3214.9 | 3220.6 | -752.79 | 0.47648
10.74 | 3262.375 | 3220.625 | -733.8 | 0.53164
10.76 | 3222.4 | 3220.65 | -749.8 | 0.5794
10.78 | 3267.35 | 3220.65 | -731.82 | 0.63447
10.8 | 3212.4 | 3220.675 | -753.81 | 0.69849
10.82 | 3244.875 | 3220.675 | -740.82 | 0.77356
10.84 | 3237.375 | 3220.7 | -743.83 | 0.86248
10.86 | 3234.875 | 3220.725 | -744.83 | 0.96894
10.88 | 3219.9 | 3220.725 | -750.84 | 1.09802
10.9 | 3217.4 | 3222.6 | -752.58 | 1.2567
10.92 | 3219.9 | 3223.75 | -752.04 | 1.45492
10.94 | 3207.4 | 3224.2 | -757.22 | 1.70709
10.96 | 3207.4 | 3224.725 | -757.43 | 2.0349
10.98 | 3234.875 | 3225.375 | -746.69 | 2.47275
11 | 3224.9 | 3226.125 | -751 | 3.08028
11.02 | 3199.9 | 3227.05 | -761.35 | 3.97172
11.04 | 3232.375 | 3228.1 | -748.79 | 5.37484
11.06 | 3229.875 | 3229.35 | -750.28 | 7.7112
11.08 | 3222.4 | 3230.675 | -753.81 | 11.62436
11.1 | 3252.375 | 3232 | -742.36 | 17.80672
11.12 | 3204.9 | 3233.175 | -761.81 | 26.16068
11.14 | 3189.925 | 3233.95 | -768.11 | 33.2834
11.16 | 3249.875 | 3234.15 | -744.22 | 32.52356
11.18 | 3214.9 | 3233.75 | -758.05 | 24.78972
11.2 | 3269.85 | 3232.85 | -735.7 | 16.74276
11.22 | 3237.375 | 3231.65 | -748.2 | 11.02508
11.24 | 3234.875 | 3230.325 | -748.68 | 7.47964
11.26 | 3227.4 | 3229.05 | -751.17 | 5.39748
11.28 | 3192.4 | 3227.925 | -764.7 | 4.16812
11.3 | 3182.425 | 3226.925 | -768.3 | 3.40899
11.32 | 3249.875 | 3226.1 | -740.99 | 2.91854
11.34 | 3232.375 | 3225.4 | -747.71 | 2.59728
11.36 | 3224.9 | 3224.85 | -750.48 | 2.39462
11.38 | 3212.4 | 3224.375 | -755.29 | 2.35549
11.4 | 3209.9 | 3223.975 | -756.13 | 2.3238
11.42 | 3192.4 | 3224.175 | -763.2 | 2.36491
11.44 | 3199.9 | 3224.525 | -760.35 | 2.4819
11.46 | 3222.4 | 3225.025 | -751.55 | 2.68647
11.48 | 3192.4 | 3225.625 | -763.78 | 3.00186
11.5 | 3224.9 | 3226.325 | -751.08 | 3.47061
11.52 | 3237.375 | 3227.175 | -746.42 | 4.17368
11.54 | 3197.4 | 3227.875 | -762.69 | 5.32844
11.56 | 3242.375 | 3228.425 | -744.92 | 7.14868
11.58 | 3219.9 | 3229.1 | -754.19 | 10.2416
11.6 | 3249.875 | 3229.85 | -742.49 | 15.35692
11.62 | 3249.875 | 3230.5 | -742.75 | 23.04152
11.64 | 3209.9 | 3230.9 | -758.9 | 32.06096
11.66 | 3242.375 | 3230.85 | -745.89 | 36.5476
11.68 | 3232.375 | 3230.225 | -749.64 | 31.5926
11.7 | 3244.875 | 3229.075 | -744.18 | 22.58128
11.72 | 3239.875 | 3227.5 | -745.55 | 15.09604
11.74 | 3239.875 | 3225.7 | -744.83 | 10.17688
11.76 | 3239.875 | 3224.575 | -744.38 | 7.24092
11.78 | 3227.4 | 3222.875 | -748.7 | 5.54844
11.8 | 3267.35 | 3221.725 | -732.24 | 4.566
11.82 | 3207.4 | 3220.4 | -755.7 | 3.99304
11.84 | 3234.875 | 3219.25 | -744.25 | 3.68701
11.86 | 3182.425 | 3218.275 | -764.85 | 3.59404
11.88 | 3204.9 | 3217.475 | -755.53 | 3.71992
11.9 | 3204.9 | 3216.8 | -755.26 | 4.13688
11.92 | 3217.4 | 3214.45 | -749.32 | 5.00908
11.94 | 3237.375 | 3214.95 | -741.53 | 6.6002
11.96 | 3187.425 | 3214.35 | -761.28 | 9.19152
11.98 | 3234.875 | 3214.375 | -742.3 | 12.71112
12 | 3202.4 | 3214.325 | -755.27 | 15.65528
12.02 | 3204.9 | 3214.15 | -754.19 | 15.27492
12.04 | 3242.375 | 3213.8 | -739.07 | 12.15588
12.06 | 3224.9 | 3213.325 | -745.87 | 9.10168
12.08 | 3204.9 | 3212.75 | -753.64 | 7.21844
12.1 | 3184.925 | 3212.175 | -761.4 | 6.57064
12.12 | 3229.875 | 3211.6 | -743.18 | 7.10352
12.14 | 3182.425 | 3211.025 | -761.94 | 8.86588
12.16 | 3229.875 | 3210.425 | -742.72 | 11.82292
12.18 | 3234.875 | 3209.75 | -740.45 | 14.99768
12.2 | 3202.4 | 3208.95 | -753.12 | 15.63924
12.22 | 3239.875 | 3208.025 | -737.75 | 12.811
12.24 | 3297.35 | 3206.95 | -714.34 | 9.188
12.26 | 3247.375 | 3205.85 | -733.89 | 6.43324
12.28 | 3327.325 | 3204.05 | -701.19 | 4.6764
12.3 | 3384.775 | 3203.025 | -677.79 | 3.63602
12.32 | 3362.3 | 3201.7 | -686.26 | 3.03122
12.34 | 3272.35 | 3200.8 | -721.88 | 2.67379
12.36 | 3214.9 | 3199.95 | -744.52 | 2.46132
12.38 | 3227.4 | 3199.125 | -739.2 | 2.3447
12.4 | 3207.4 | 3198.55 | -746.96 | 2.30304
12.42 | 3189.925 | 3197.85 | -753.67 | 2.33177
12.44 | 3189.925 | 3197.275 | -753.45 | 2.43729
12.46 | 3219.9 | 3196.025 | -740.95 | 2.63011
12.48 | 3194.9 | 3195.15 | -750.59 | 2.9041
12.5 | 3179.925 | 3194.65 | -756.4 | 3.18274
12.52 | 3182.425 | 3194.175 | -755.2 | 3.34889
12.54 | 3212.4 | 3193.7 | -743.02 | 3.4682
12.56 | 3194.9 | 3193.225 | -749.83 | 3.7038
12.58 | 3197.4 | 3192.75 | -748.64 | 4.15744
12.6 | 3204.9 | 3196.15 | -747 | 4.91148
12.62 | 3162.425 | 3196.15 | -763.99 | 6.04444
12.64 | 3202.4 | 3198.25 | -748.84 | 7.501
12.66 | 3212.4 | 3198.75 | -745.04 | 8.93016
12.68 | 3217.4 | 3200.2 | -743.62 | 9.68944
12.7 | 3189.925 | 3201.8 | -755.25 | 10.18848
12.72 | 3187.425 | 3203.575 | -756.96 | 11.35664
12.74 | 3187.425 | 3205.55 | -757.76 | 13.89096
12.76 | 3214.9 | 3210.975 | -748.93 | 18.62428
12.78 | 3184.925 | 3215.2 | -762.62 | 26.88836
12.8 | 3194.9 | 3218.275 | -759.84 | 40.2328
12.82 | 3184.925 | 3221.225 | -765.03 | 58.8844
12.84 | 3202.4 | 3223.9 | -759.1 | 76.6428
12.86 | 3209.9 | 3226.025 | -756.95 | 78.6164
12.88 | 3214.9 | 3227.475 | -755.53 | 63.8796
12.9 | 3232.375 | 3228.225 | -748.84 | 47.7812
12.92 | 3229.875 | 3228.275 | -749.86 | 38.28596
12.94 | 3162.425 | 3228.175 | -776.8 | 36.58864
12.96 | 3224.9 | 3227.725 | -751.63 | 42.2472
12.98 | 3174.925 | 3227.075 | -771.37 | 53.3448
13 | 3217.4 | 3226.125 | -753.99 | 62.3996
13.02 | 3212.4 | 3224.75 | -755.44 | 58.1088
13.04 | 3189.925 | 3222.975 | -763.73 | 43.6304
13.06 | 3182.425 | 3220.925 | -765.91 | 29.71244
13.08 | 3204.9 | 3218.75 | -756.04 | 19.94856
13.1 | 3192.4 | 3216.625 | -760.19 | 13.82704
13.12 | 3209.9 | 3210.925 | -750.91 | 10.0768
13.14 | 3209.9 | 3209.575 | -750.37 | 7.75904
13.16 | 3249.875 | 3206.625 | -733.2 | 6.217
13.18 | 3199.9 | 3205.85 | -752.87 | 5.12216
13.2 | 3189.925 | 3205.225 | -756.62 | 4.30724
13.22 | 3179.925 | 3204.725 | -760.42 | 3.68102
13.24 | 3184.925 | 3204.375 | -758.28 | 3.18843
13.26 | 3177.425 | 3201.275 | -760.04 | 2.79363
13.28 | 3209.9 | 3201.4 | -747.1 | 2.47215
13.3 | 3232.375 | 3200.225 | -737.63 | 2.2068
13.32 | 3227.4 | 3200.55 | -739.76 | 1.98519
13.34 | 3179.925 | 3200.875 | -758.89 | 1.79941
13.36 | 3209.9 | 3201.225 | -747.03 | 1.64029
13.38 | 3199.9 | 3201.55 | -751.16 | 1.5038
13.4 | 3187.425 | 3201.9 | -756.29 | 1.38596
13.42 | 3202.4 | 3202.225 | -750.43 | 1.28362
13.44 | 3204.9 | 3202.55 | -749.56 | 1.1986
13.46 | 3194.9 | 3202.9 | -753.69 | 1.12049
13.48 | 3202.4 | 3203.225 | -750.83 | 1.0384
13.5 | 3202.4 | 3203.575 | -750.96 | 0.97833
13.52 | 3272.35 | 3203.65 | -723.02 | 0.9254
13.54 | 3239.875 | 3203.7 | -736.03 | 0.87875
13.56 | 3154.925 | 3203.75 | -770.03 | 0.83768
13.58 | 3242.375 | 3203.8 | -735.07 | 0.80162
13.6 | 3197.4 | 3203.85 | -753.07 | 0.7701
13.62 | 3187.425 | 3203.875 | -757.09 | 0.74276
13.64 | 3199.9 | 3203.925 | -752.11 | 0.71929
13.66 | 3244.875 | 3203.975 | -734.14 | 0.68586
13.68 | 3197.4 | 3204.025 | -753.14 | 0.6699
13.7 | 3212.4 | 3204.05 | -747.16 | 0.65732
13.72 | 3242.375 | 3204.1 | -735.19 | 0.6481
13.74 | 3214.9 | 3204.15 | -746.2 | 0.64227
13.76 | 3212.4 | 3204.2 | -747.22 | 0.63993
13.78 | 3202.4 | 3204.225 | -751.23 | 0.64127
13.8 | 3237.375 | 3204.275 | -737.26 | 0.64655
13.82 | 3204.9 | 3204.325 | -750.27 | 0.65618
13.84 | 3224.9 | 3204.375 | -742.29 | 0.67065
13.86 | 3222.4 | 3204.4 | -743.31 | 0.69068
13.88 | 3227.4 | 3204.45 | -741.33 | 0.71719
13.9 | 3260.275 | 3204.5 | -728.19 | 0.75141
13.92 | 3212.45 | 3204.55 | -747.34 | 0.79498
13.94 | 3185.975 | 3204.575 | -757.95 | 0.85011
13.96 | 3234.95 | 3205.175 | -738.59 | 0.91985
13.98 | 3201.05 | 3205.275 | -752.19 | 1.00778
14 | 3244.05 | 3205.675 | -735.15 | 1.12123
14.02 | 3257.375 | 3205.85 | -729.89 | 1.26838
14.04 | 3152.45 | 3207.025 | -772.33 | 1.46284
14.06 | 3254.875 | 3207.35 | -731.49 | 1.7273
14.08 | 3192.4 | 3208.225 | -756.82 | 2.10322
14.1 | 3219.9 | 3208.7 | -746.02 | 2.66979
14.12 | 3209.9 | 3209.225 | -750.23 | 3.56931
14.14 | 3197.4 | 3209.8 | -755.46 | 5.01536
14.16 | 3214.9 | 3210.4 | -748.7 | 7.26032
14.18 | 3222.4 | 3211 | -745.94 | 10.33376
14.2 | 3257.375 | 3211.575 | -732.18 | 13.33776
14.22 | 3224.9 | 3212.075 | -745.37 | 14.67908
14.24 | 3197.4 | 3212.475 | -756.53 | 15.21892
14.26 | 3192.4 | 3212.725 | -758.63 | 17.0556
14.28 | 3209.9 | 3212.825 | -751.67 | 19.85556
14.3 | 3187.425 | 3212.75 | -760.64 | 20.16504
14.32 | 3197.4 | 3212.5 | -756.54 | 16.27256
14.34 | 3207.4 | 3212.125 | -752.39 | 11.26716
14.36 | 3217.4 | 3211.675 | -748.21 | 7.48516
14.38 | 3212.4 | 3211.175 | -750.01 | 5.03984
14.4 | 3217.4 | 3210.7 | -747.82 | 3.55643
14.42 | 3182.425 | 3210.225 | -761.62 | 2.6568
14.44 | 3199.9 | 3209.8 | -754.46 | 2.08396
14.46 | 3257.375 | 3209.425 | -731.33 | 1.69458
14.48 | 3244.875 | 3208.625 | -736 | 1.36179
14.5 | 3182.425 | 3208.425 | -760.9 | 1.15649
14.52 | 3204.9 | 3208.025 | -751.75 | 1.0016
14.54 | 3204.9 | 3207.9 | -751.7 | 0.88357
14.56 | 3197.4 | 3207 | -754.33 | 0.79362
14.58 | 3214.9 | 3207.025 | -747.35 | 0.73886
14.6 | 3209.9 | 3206.675 | -749.21 | 0.69029
14.62 | 3219.9 | 3206.775 | -745.25 | 0.65846
14.64 | 3207.4 | 3207.1 | -750.38 | 0.64289
14.66 | 3172.425 | 3207.25 | -764.43 | 0.64484
14.68 | 3159.925 | 3207.5 | -769.52 | 0.66821
14.7 | 3189.925 | 3207.65 | -757.6 | 0.72173
14.72 | 3199.9 | 3207.825 | -753.67 | 0.82224
14.74 | 3199.9 | 3208 | -753.74 | 0.99756
14.76 | 3242.375 | 3208.175 | -736.82 | 1.28472
14.78 | 3207.4 | 3208.375 | -750.89 | 1.71183
14.8 | 3179.925 | 3208.55 | -761.96 | 2.22689
14.82 | 3232.375 | 3208.75 | -741.04 | 2.65695
14.84 | 3232.375 | 3208.925 | -741.11 | 3.0824
14.86 | 3227.4 | 3209.075 | -743.17 | 3.74847
14.88 | 3197.4 | 3209.175 | -755.21 | 4.59892
14.9 | 3192.4 | 3209.275 | -757.24 | 4.88844
14.92 | 3197.4 | 3209.325 | -755.27 | 4.05908
14.94 | 3234.875 | 3209.35 | -740.29 | 2.89096
14.96 | 3222.4 | 3209.35 | -745.28 | 1.9714
14.98 | 3222.4 | 3209.325 | -745.28 | 1.37246
15 | 3229.875 | 3209.3 | -742.27 | 1.0094
15.02 | 3194.9 | 3209.3 | -756.25 | 0.7907
15.04 | 3202.4 | 3209.275 | -753.25 | 0.65278
15.06 | 3219.9 | 3209.275 | -746.25 | 0.55985
15.08 | 3199.9 | 3209.225 | -754.22 | 0.49371
15.1 | 3189.925 | 3209.25 | -758.23 | 0.44491
15.12 | 3187.425 | 3209.25 | -759.23 | 0.40812
15.14 | 3184.925 | 3209.275 | -760.24 | 0.41958
15.16 | 3222.4 | 3209.1 | -745.19 | 0.39904
15.18 | 3222.4 | 3209.175 | -745.22 | 0.38352
15.2 | 3222.4 | 3209.15 | -745.2 | 0.37195
15.22 | 3189.925 | 3209.25 | -758.23 | 0.36359
15.24 | 3227.4 | 3209.2 | -743.23 | 0.35789
15.26 | 3199.9 | 3209.125 | -754.19 | 0.35446
15.28 | 3222.4 | 3209.075 | -745.17 | 0.3612
15.3 | 3194.9 | 3209 | -756.14 | 0.36237
15.32 | 3169.925 | 3208.95 | -766.11 | 0.36453
15.34 | 3232.375 | 3208.875 | -741.1 | 0.36821
15.36 | 3192.4 | 3208.8 | -757.06 | 0.37334
15.38 | 3227.4 | 3208.75 | -743.04 | 0.37989
15.4 | 3245.2 | 3208.675 | -735.9 | 0.38784
15.42 | 3228.675 | 3208.6 | -742.47 | 0.39722
15.44 | 3208.75 | 3208.55 | -750.42 | 0.40808
15.46 | 3230.375 | 3208.475 | -741.74 | 0.42047
15.48 | 3199.35 | 3208.425 | -754.13 | 0.43799
15.5 | 3171.45 | 3208.35 | -765.26 | 0.45388
15.52 | 3217.275 | 3208.275 | -746.9 | 0.47168
15.54 | 3196.5 | 3208.225 | -755.19 | 0.49159
15.56 | 3231.25 | 3208.15 | -741.27 | 0.51382
15.58 | 3206.75 | 3208.075 | -751.03 | 0.53867
15.6 | 3182.85 | 3208.025 | -760.57 | 0.56646
15.62 | 3223.55 | 3207.95 | -744.26 | 0.59763
15.64 | 3198.775 | 3207.875 | -754.14 | 0.63266
15.66 | 3231.8 | 3207.825 | -740.91 | 0.67221
15.68 | 3176 | 3207.75 | -763.2 | 0.70771
15.7 | 3244.05 | 3207.7 | -735.96 | 0.7591
15.72 | 3197.925 | 3207.625 | -754.38 | 0.81806
15.74 | 3248.025 | 3207.55 | -734.31 | 0.88624
15.76 | 3194.5 | 3207.5 | -755.69 | 0.94839
15.78 | 3234.375 | 3207.425 | -739.72 | 1.04285
15.8 | 3259.875 | 3208.05 | -729.77 | 1.15576
15.82 | 3242.375 | 3208.05 | -736.77 | 1.29289
15.84 | 3217.4 | 3208.425 | -746.91 | 1.46265
15.86 | 3207.4 | 3208.5 | -750.94 | 1.67791
15.88 | 3224.9 | 3208.6 | -743.98 | 1.96006
15.9 | 3264.85 | 3208.725 | -728.04 | 2.34848
15.92 | 3234.875 | 3208.85 | -740.08 | 2.92063
15.94 | 3212.4 | 3209 | -749.14 | 3.82266
15.96 | 3229.875 | 3209.15 | -742.2 | 5.29004
15.98 | 3184.925 | 3209.275 | -760.25 | 7.60616
16 | 3184.925 | 3209.4 | -760.29 | 10.86764
16.02 | 3232.375 | 3210.825 | -741.88 | 14.16896
16.04 | 3187.425 | 3211 | -759.94 | 14.96192
16.06 | 3222.4 | 3211.8 | -746.27 | 12.6354
16.08 | 3237.375 | 3211.975 | -740.33 | 9.71864
16.1 | 3187.425 | 3212.1 | -760.37 | 7.71052
16.12 | 3212.4 | 3214.225 | -751.24 | 6.73852
16.14 | 3207.4 | 3214.575 | -753.37 | 6.6092
16.16 | 3209.9 | 3215.975 | -752.93 | 7.19756
16.18 | 3219.9 | 3216.55 | -749.16 | 8.58332
16.2 | 3214.9 | 3217.15 | -751.41 | 11.11484
16.22 | 3197.4 | 3217.825 | -758.66 | 15.37544
16.24 | 3204.9 | 3218.475 | -755.93 | 21.98544
16.26 | 3197.4 | 3219.125 | -759.18 | 30.67116
16.28 | 3232.375 | 3220.4 | -745.7 | 38.10372
16.3 | 3244.875 | 3221.95 | -741.33 | 40.432
16.32 | 3247.375 | 3222.75 | -740.65 | 41.5112
16.34 | 3222.4 | 3226.1 | -751.98 | 45.888
16.36 | 3247.375 | 3227.075 | -742.38 | 50.1648
16.38 | 3179.925 | 3229.225 | -770.22 | 46.0328
16.4 | 3275.65 | 3230.25 | -732.33 | 35.08544
16.42 | 3199.9 | 3231.125 | -762.98 | 24.92536
16.44 | 3219.9 | 3231.9 | -755.3 | 18.15728
16.46 | 3234.875 | 3232.625 | -749.59 | 14.44708
16.48 | 3222.4 | 3233.725 | -755.04 | 13.05636
16.5 | 3219.9 | 3234.55 | -756.36 | 13.62396
16.52 | 3204.9 | 3235.575 | -762.76 | 16.35472
16.54 | 3229.875 | 3235.2 | -752.62 | 21.86904
16.56 | 3202.4 | 3236.15 | -763.99 | 30.54024
16.58 | 3287.35 | 3236.375 | -730.12 | 40.312
16.6 | 3252.375 | 3237.2 | -744.43 | 43.818
16.62 | 3207.4 | 3237.875 | -762.69 | 37.0348
16.64 | 3234.875 | 3236.475 | -751.14 | 27.22828
16.66 | 3197.4 | 3237.1 | -766.38 | 20.07472
16.68 | 3239.875 | 3236.825 | -749.28 | 16.4282
16.7 | 3263.4 | 3237.4 | -740.1 | 15.34076
16.72 | 3345.975 | 3238 | -707.31 | 14.75792
16.74 | 3274.85 | 3238.525 | -735.97 | 12.746
16.76 | 3232.375 | 3239.05 | -753.16 | 9.8992
16.78 | 3227.4 | 3239.575 | -755.37 | 7.40348
16.8 | 3242.375 | 3240.125 | -749.6 | 5.6236
16.82 | 3289.85 | 3240.7 | -730.84 | 4.49244
16.84 | 3262.375 | 3241.325 | -742.08 | 3.84149
16.86 | 3209.9 | 3240.175 | -762.61 | 3.55479
16.88 | 3222.4 | 3241.025 | -757.96 | 3.6003
16.9 | 3274.85 | 3241 | -736.96 | 3.99066
16.92 | 3212.4 | 3241.975 | -762.33 | 4.66696
16.94 | 3239.875 | 3242.95 | -751.73 | 5.19928
16.96 | 3217.4 | 3243.9 | -761.11 | 4.87772
16.98 | 3229.875 | 3244.875 | -756.49 | 3.89274
17 | 3224.9 | 3245.45 | -758.73 | 2.94069
17.02 | 3262.375 | 3246.4 | -744.12 | 2.26093
17.04 | 3252.375 | 3247.2 | -748.44 | 1.82332
17.06 | 3232.375 | 3248.2 | -756.82 | 1.54779
17.08 | 3277.35 | 3249.2 | -739.24 | 1.36944
17.1 | 3297.35 | 3250.2 | -731.64 | 1.24793
17.12 | 3369.8 | 3251.2 | -703.07 | 1.16196
17.14 | 3272.35 | 3252.225 | -742.44 | 1.10085
17.16 | 3269.85 | 3253.225 | -743.85 | 1.05908
17.18 | 3292.725 | 3254.25 | -735.11 | 1.03369
17.2 | 3262.375 | 3254.925 | -747.52 | 1.02331
17.22 | 3229.875 | 3254.575 | -760.38 | 1.02772
17.24 | 3282.35 | 3254.175 | -739.22 | 1.04773
17.26 | 3222.4 | 3253.825 | -763.08 | 1.08526
17.28 | 3257.375 | 3254.425 | -749.33 | 1.1436
17.3 | 3244.875 | 3254.2 | -754.23 | 1.22789
17.32 | 3249.875 | 3254.45 | -752.33 | 1.34597
17.34 | 3217.4 | 3254.3 | -765.26 | 1.50999
17.36 | 3239.875 | 3254.175 | -756.21 | 1.73955
17.38 | 3247.375 | 3254.05 | -753.17 | 2.06899
17.4 | 3244.875 | 3253.95 | -754.13 | 2.56452
17.42 | 3224.9 | 3254.05 | -762.16 | 3.35795
17.44 | 3237.375 | 3253.975 | -757.14 | 4.6908
17.46 | 3262.375 | 3254 | -747.15 | 6.92784
17.48 | 3214.9 | 3253.925 | -766.11 | 10.44784
17.5 | 3284.85 | 3253.8 | -738.08 | 15.14212
17.52 | 3232.375 | 3253.625 | -758.99 | 18.96172
17.54 | 3252.375 | 3253.375 | -750.9 | 18.31076
17.56 | 3272.35 | 3253.05 | -742.78 | 14.05856
17.58 | 3267.35 | 3252.7 | -744.63 | 9.90032
17.6 | 3290.175 | 3252.25 | -735.33 | 7.22884
17.62 | 3220.7 | 3251.775 | -762.92 | 5.99352
17.64 | 3291.6 | 3251.25 | -734.36 | 5.7686
17.66 | 3271.375 | 3250.7 | -742.23 | 5.80316
17.68 | 3226.975 | 3250.15 | -759.77 | 5.18176
17.7 | 3205.625 | 3249.6 | -768.09 | 4.00052
17.72 | 3269.4 | 3249.05 | -742.36 | 2.92094
17.74 | 3252.025 | 3248.5 | -749.09 | 2.1647
17.76 | 3294.45 | 3247.95 | -731.91 | 1.66683
17.78 | 3262.275 | 3247.45 | -744.57 | 1.39843
17.8 | 3239.5 | 3246.125 | -753.15 | 1.26597
17.82 | 3270.525 | 3245.7 | -740.57 | 1.20769
17.84 | 3224.9 | 3244.875 | -758.5 | 1.09216
17.86 | 3234.875 | 3244.525 | -754.35 | 0.94167
17.88 | 3252.375 | 3244.15 | -747.21 | 0.77292
17.9 | 3219.9 | 3243.775 | -760.06 | 0.63652
17.92 | 3232.375 | 3243.425 | -754.92 | 0.53761
17.94 | 3227.4 | 3242.9 | -756.71 | 0.4671
17.96 | 3222.4 | 3242.575 | -758.57 | 0.41544
17.98 | 3234.875 | 3242.15 | -753.41 | 0.3759
18 | 3247.375 | 3241.825 | -748.28 | 0.34443
18.02 | 3262.375 | 3241.475 | -742.15 | 0.31881
18.04 | 3259.875 | 3241.15 | -743.02 | 0.29776
18.06 | 3224.9 | 3240.825 | -756.87 | 0.24132
18.08 | 3214.9 | 3240.525 | -760.76 | 0.22848
18.1 | 3227.4 | 3240.2 | -755.62 | 0.21875
18.12 | 3227.4 | 3239.9 | -755.5 | 0.21216
18.14 | 3214.9 | 3239.575 | -760.37 | 0.20901
18.16 | 3291.3 | 3239.3 | -729.69 | 0.21003
18.18 | 3212.4 | 3239.2 | -761.22 | 0.20873
18.2 | 3224.9 | 3239.125 | -756.19 | 0.22452
18.22 | 3227.4 | 3239.05 | -755.16 | 0.25492
18.24 | 3214.9 | 3238.975 | -760.13 | 0.31242
18.26 | 3264.85 | 3238.875 | -740.11 | 0.41195
18.28 | 3229.875 | 3238.8 | -754.07 | 0.57181
18.3 | 3224.9 | 3238.725 | -756.03 | 0.7594
18.32 | 3254.875 | 3238.625 | -744 | 0.86497
18.34 | 3244.875 | 3238.525 | -747.96 | 0.77547
18.36 | 3269.85 | 3238.45 | -737.93 | 0.59345
18.38 | 3239.875 | 3238.35 | -749.89 | 0.44489
18.4 | 3257.375 | 3238.25 | -742.85 | 0.36694
18.42 | 3239.875 | 3238.15 | -749.81 | 0.34017
18.44 | 3237.375 | 3238.05 | -750.77 | 0.36886
18.46 | 3219.9 | 3237.95 | -757.72 | 0.43425
18.48 | 3257.375 | 3237.85 | -742.69 | 0.48633
18.5 | 3264.85 | 3237.725 | -739.65 | 0.45256
18.52 | 3269.85 | 3237.625 | -737.61 | 0.35518
18.54 | 3242.375 | 3237.525 | -748.56 | 0.26286
18.56 | 3239.875 | 3237.425 | -749.51 | 0.19782
18.58 | 3217.4 | 3237.3 | -758.47 | 0.15648
18.6 | 3272.35 | 3237.175 | -736.42 | 0.13082
18.62 | 3274.85 | 3237.075 | -735.38 | 0.11432
18.64 | 3237.375 | 3236.95 | -750.33 | 0.10562
18.66 | 3299.85 | 3236.85 | -725.3 | 0.09743
18.68 | 3217.4 | 3236.75 | -758.24 | 0.09122
18.7 | 3229.875 | 3236.65 | -753.2 | 0.08638
18.72 | 3234.875 | 3236.55 | -751.17 | 0.08256
18.74 | 3294.85 | 3236.425 | -727.14 | 0.07952
18.76 | 3257.375 | 3236.325 | -742.09 | 0.07709
18.78 | 3257.375 | 3236.25 | -742.05 | 0.07516
18.8 | 3247.375 | 3236.125 | -746 | 0.07365
18.82 | 3254.875 | 3236.05 | -742.97 | 0.07249
18.84 | 3249.875 | 3235.95 | -744.93 | 0.07572
18.86 | 3244.875 | 3235.85 | -746.89 | 0.07527
18.88 | 3272.35 | 3235.75 | -735.86 | 0.07508
18.9 | 3244.875 | 3235.65 | -746.81 | 0.07513
18.92 | 3267.35 | 3235.55 | -737.78 | 0.07542
18.94 | 3279.85 | 3235.45 | -732.74 | 0.07858
18.96 | 3269.85 | 3235.375 | -736.7 | 0.0794
18.98 | 3219.9 | 3235.275 | -756.65 | 0.08045
19 | 3247.375 | 3235.175 | -745.62 | 0.06392
19.02 | 3217.4 | 3235.675 | -757.81 | 0.06592
19.04 | 3264.85 | 3236.225 | -739.04 | 0.06817
19.06 | 3229.875 | 3236.775 | -753.25 | 0.07066
19.08 | 3199.9 | 3237.325 | -765.47 | 0.07343
19.1 | 3227.4 | 3237.875 | -754.7 | 0.0765
19.12 | 3244.875 | 3238.425 | -747.92 | 0.07989
19.14 | 3257.375 | 3238.975 | -743.15 | 0.08202
19.16 | 3262.375 | 3239.55 | -741.37 | 0.09008
19.18 | 3209.9 | 3240.1 | -762.58 | 0.09492
19.2 | 3247.375 | 3240.65 | -747.81 | 0.10027
19.22 | 3199.9 | 3241.2 | -767.02 | 0.10626
19.24 | 3247.375 | 3241.75 | -748.25 | 0.11282
19.26 | 3182.425 | 3242.3 | -774.46 | 0.1242
19.28 | 3227.4 | 3242.85 | -756.69 | 0.13247
19.3 | 3212.4 | 3243.425 | -762.91 | 0.14136
19.32 | 3187.425 | 3243.975 | -773.12 | 0.15179
19.34 | 3217.4 | 3244.525 | -761.35 | 0.16359
19.36 | 3247.375 | 3245.075 | -749.58 | 0.177
19.38 | 3232.375 | 3245.625 | -755.8 | 0.19236
19.4 | 3237.375 | 3246.175 | -754.02 | 0.21005
19.42 | 3232.375 | 3246.725 | -756.24 | 0.23059
19.44 | 3259.875 | 3247.3 | -745.47 | 0.25466
19.46 | 3289.85 | 3247.85 | -733.7 | 0.28313
19.48 | 3242.375 | 3248.4 | -752.91 | 0.31718
19.5 | 3257.375 | 3249.225 | -747.24 | 0.35843
19.52 | 3214.9 | 3249.8 | -764.46 | 0.41234
19.54 | 3219.9 | 3250.525 | -762.75 | 0.47576
19.56 | 3247.375 | 3251.125 | -752 | 0.55655
19.58 | 3272.35 | 3251.975 | -742.35 | 0.66206
19.6 | 3187.425 | 3252.6 | -776.58 | 0.80465
19.62 | 3222.4 | 3253.25 | -762.84 | 1.00727
19.64 | 3237.375 | 3254.025 | -757.16 | 1.31458
19.66 | 3287.35 | 3254.675 | -737.43 | 1.8081
19.68 | 3292.35 | 3255.35 | -735.7 | 2.61326
19.7 | 3264.85 | 3256 | -746.95 | 3.87059
19.72 | 3237.375 | 3256.65 | -758.2 | 5.59092
19.74 | 3319.825 | 3257.275 | -725.48 | 7.21044
19.76 | 3309.825 | 3257.9 | -729.73 | 7.6156
19.78 | 3212.4 | 3258.5 | -768.94 | 7.1014
19.8 | 3212.4 | 3259.075 | -769.17 | 6.96564
19.82 | 3234.875 | 3259.625 | -760.39 | 7.44252
19.84 | 3247.375 | 3260.25 | -755.65 | 7.4704
19.86 | 3212.4 | 3260.775 | -769.85 | 6.18496
19.88 | 3237.375 | 3261.325 | -760.08 | 4.45568
19.9 | 3237.375 | 3261.8 | -760.27 | 3.1059
19.92 | 3294.85 | 3262.275 | -737.48 | 2.23901
19.94 | 3265.85648 | 3262.55 | -724.6 | 1.74163
19.96 | 3269.03123 | 3262.525 | -731.58 | 1.49232
19.98 | 3254.74484 | 3262.475 | -729.57164 | 1.42238
20 | 3256.33221 | 3262.45 | -756.55705 | 1.51963
20.02 | 3302.36615 | 3262.175 | -759.7318 | 1.8121
20.04 | 3297.60402 | 3262.175 | -748.62016 | 2.32387
20.06 | 3227.75943 | 3262.175 | -743.85803 | 2.94624
20.08 | 3253.15746 | 3262.25 | -745.44541 | 3.23056
20.1 | 3269.03123 | 3262.025 | -759.7318 | 2.84136
20.12 | 3269.85 | 3262.275 | -747.47 | 2.19646
20.14 | 3242.375 | 3262.35 | -758.48 | 1.69626
20.16 | 3284.85 | 3262.275 | -741.48 | 1.40801
20.18 | 3244.875 | 3262.425 | -757.52 | 1.30302
20.2 | 3249.875 | 3262.5 | -755.55 | 1.35385
20.22 | 3254.875 | 3262.575 | -753.58 | 1.57243
20.24 | 3229.875 | 3262.65 | -763.61 | 2.01818
20.26 | 3207.4 | 3262.725 | -772.63 | 2.7782
20.28 | 3249.875 | 3262.8 | -755.67 | 3.8819
20.3 | 3209.9 | 3262.85 | -771.69 | 5.02224
20.32 | 3214.9 | 3262.925 | -769.71 | 5.40136
20.34 | 3202.4 | 3263.05 | -774.76 | 4.95976
20.36 | 3207.4 | 3262.975 | -772.73 | 4.55736
20.38 | 3229.875 | 3263.175 | -763.82 | 4.4316
20.4 | 3202.4 | 3263.275 | -774.84 | 4.06932
20.42 | 3219.9 | 3263.25 | -767.84 | 3.276
20.44 | 3187.425 | 3263.375 | -780.88 | 2.5007
20.46 | 3237.375 | 3263.575 | -760.98 | 1.98664
20.48 | 3202.4 | 3263.625 | -774.99 | 1.73352
20.5 | 3222.4 | 3263.775 | -767.05 | 1.7007
20.52 | 3212.4 | 3263.825 | -771.07 | 1.88271
20.54 | 3244.875 | 3263.9 | -758.11 | 2.33297
20.56 | 3254.875 | 3263.95 | -754.14 | 3.15585
20.58 | 3252.375 | 3264.025 | -755.16 | 4.43176
20.6 | 3232.375 | 3263.925 | -763.12 | 5.97372
20.62 | 3224.9 | 3264 | -766.14 | 6.98952
20.64 | 3194.9 | 3263.85 | -778.08 | 6.79752
20.66 | 3239.875 | 3263.9 | -760.11 | 6.08092
20.68 | 3292.35 | 3263.95 | -739.14 | 5.78744
20.7 | 3215.06041 | 3264.05 | -758.14443 | 5.88376
20.72 | 3264.2691 | 3264.075 | -754.96967 | 5.50292
20.74 | 3202.36139 | 3264.1 | -734.33377 | 4.33984
20.76 | 3303.95353 | 3264.15 | -742.27065 | 3.11302
20.78 | 3219.82254 | 3264.15 | -747.03279 | 2.22473
20.8 | 3307.12828 | 3264.15 | -758.14443 | 1.67828
20.82 | 3237.28369 | 3264.15 | -732.74639 | 1.37109
20.84 | 3283.31762 | 3264.15 | -750.20754 | 1.23009
20.86 | 3283.31762 | 3264.05 | -734.33377 | 1.22042
20.88 | 3259.50697 | 3264.075 | -748.62016 | 1.35305
20.9 | 3251.57008 | 3263.925 | -751.79492 | 1.67566
20.92 | 3292.84189 | 3263.9 | -747.03279 | 2.2431
20.94 | 3305.5409 | 3263.925 | -729.57164 | 3.01708
20.96 | 3269.03123 | 3263.875 | -715.13 | 3.60528
20.98 | 3261.09434 | 3263.425 | -742.93 | 3.38598
21 | 3222.4 | 3262.1 | -766.39 | 2.57878
21.02 | 3239.875 | 3260.775 | -758.86 | 1.80567
21.04 | 3224.9 | 3259.375 | -764.3 | 1.26871
21.06 | 3227.4 | 3258.05 | -762.77 | 0.93841
21.08 | 3252.375 | 3256.725 | -752.24 | 0.74517
21.1 | 3214.9 | 3255.525 | -766.75 | 0.63282
21.12 | 3237.375 | 3254.225 | -757.23 | 0.56758
21.14 | 3224.9 | 3252.9 | -761.7 | 0.53269
21.16 | 3189.925 | 3251.65 | -775.2 | 0.52116
21.18 | 3177.425 | 3250.35 | -779.67 | 0.53161
21.2 | 3187.425 | 3249.05 | -775.15 | 0.56734
21.22 | 3189.925 | 3247.625 | -773.59 | 0.6386
21.24 | 3199.9 | 3246.35 | -769.07 | 0.76252
21.26 | 3167.425 | 3245.05 | -781.55 | 0.99359
21.28 | 3209.9 | 3243.7 | -764.02 | 1.3904
21.3 | 3189.925 | 3242.425 | -771.5 | 2.01152
21.32 | 3232.375 | 3241.125 | -754 | 2.83701
21.34 | 3242.375 | 3239.975 | -749.54 | 3.47194
21.36 | 3212.4 | 3238.675 | -761.01 | 3.29348
21.38 | 3217.4 | 3237.45 | -758.52 | 2.5176
21.4 | 3194.9 | 3236.15 | -767 | 1.77443
21.42 | 3229.875 | 3234.875 | -752.49 | 1.27311
21.44 | 3232.375 | 3233.55 | -750.97 | 0.98928
21.46 | 3197.4 | 3232.25 | -764.44 | 0.86109
21.48 | 3247.375 | 3230.95 | -743.93 | 0.84794
21.5 | 3194.9 | 3229.65 | -764.39 | 0.94656
21.52 | 3207.4 | 3228.325 | -758.87 | 1.19097
21.54 | 3197.4 | 3227.025 | -762.34 | 1.6351
21.56 | 3219.9 | 3225.7 | -752.82 | 2.31103
21.58 | 3212.4 | 3224.375 | -755.29 | 3.0392
21.6 | 3194.9 | 3223.05 | -761.76 | 3.24178
21.62 | 3244.875 | 3221.6 | -741.19 | 2.66641
21.64 | 3212.4 | 3220.275 | -753.65 | 1.88079
21.66 | 3277.35 | 3218.95 | -727.14 | 1.27075
21.68 | 3226.17205 | 3217.575 | -738.58 | 0.8772
21.7 | 3240.45844 | 3216.25 | -745.44541 | 0.64086
21.72 | 3265.85648 | 3214.925 | -747.03279 | 0.50002
21.74 | 3265.85648 | 3213.575 | -747.03279 | 0.41254
21.76 | 3224.58467 | 3212.25 | -724.80951 | 0.3551
21.78 | 3216.64779 | 3210.95 | -731.94 | 0.31605
21.8 | 3226.17205 | 3209.625 | -735.4 | 0.28853
21.82 | 3257.375 | 3208.3 | -730.88 | 0.27163
21.84 | 3187.425 | 3207 | -758.34 | 0.26255
21.86 | 3194.9 | 3205.575 | -754.77 | 0.26071
21.88 | 3209.9 | 3204.275 | -748.25 | 0.26406
21.9 | 3232.375 | 3202.9 | -738.71 | 0.2797
21.92 | 3224.9 | 3201.6 | -741.18 | 0.30979
21.94 | 3189.925 | 3200.3 | -754.65 | 0.36362
21.96 | 3219.9 | 3199 | -742.14 | 0.45586
21.98 | 3189.925 | 3197.7 | -753.61 | 0.60292
22 | 3204.9 | 3196.575 | -747.17 | 0.80779
22.02 | 3214.9 | 3195.275 | -742.65 | 0.99431
22.04 | 3169.925 | 3194 | -760.13 | 1.01252
22.06 | 3184.925 | 3192.8 | -753.65 | 0.87088
22.08 | 3194.9 | 3191.525 | -749.14 | 0.7261
22.1 | 3184.925 | 3190.225 | -752.63 | 0.64368
22.12 | 3167.425 | 3188.95 | -759.11 | 0.64118
22.14 | 3204.9 | 3187.675 | -743.61 | 0.71156
22.16 | 3174.925 | 3186.45 | -755.11 | 0.87023
22.18 | 3174.925 | 3185.15 | -754.6 | 1.16433
22.2 | 3204.9 | 3184.85 | -742.47 | 1.67411
22.22 | 3182.425 | 3185.125 | -751.58 | 2.50862
22.24 | 3209.9 | 3185.4 | -740.7 | 3.68338
22.26 | 3189.925 | 3185.675 | -748.8 | 4.81188
22.28 | 3187.425 | 3185.925 | -749.91 | 4.9364
22.3 | 3204.9 | 3186.2 | -743.02 | 3.98133
22.32 | 3197.4 | 3186.425 | -746.1 | 2.85607
22.34 | 3207.4 | 3186.65 | -742.2 | 2.09866
22.36 | 3184.925 | 3186.875 | -751.29 | 1.73944
22.38 | 3152.45 | 3187.125 | -764.37 | 1.6621
22.4 | 3192.4 | 3187.35 | -748.48 | 1.63955
22.42 | 3179.925 | 3187.575 | -753.57 | 1.4297
22.44 | 3164.925 | 3187.8 | -759.65 | 1.09186
22.46 | 3214.9 | 3188.025 | -739.76 | 0.80177
22.48 | 3204.9 | 3188.25 | -743.84 | 0.60019
22.5 | 3192.4 | 3188.5 | -748.93 | 0.47052
22.52 | 3147.45 | 3188.725 | -767.01 | 0.38807
22.54 | 3162.425 | 3188.775 | -761.04 | 0.33384
22.56 | 3184.925 | 3189.025 | -752.14 | 0.30167
22.58 | 3217.4 | 3189.175 | -739.22 | 0.46034
22.6 | 3154.925 | 3189.425 | -764.3 | 0.44565
22.62 | 3154.925 | 3189.675 | -764.4 | 0.43633
22.64 | 3192.4 | 3189.95 | -749.51 | 0.43116
22.66 | 3149.95 | 3190.2 | -766.6 | 0.42937
22.68 | 3197.4 | 3190.425 | -747.7 | 0.43344
22.7 | 3184.925 | 3190.675 | -752.8 | 0.47072
22.72 | 3197.4 | 3190.925 | -747.91 | 0.4775
22.74 | 3169.925 | 3191.175 | -759 | 0.48799
22.76 | 3179.925 | 3191.425 | -755.1 | 0.4991
22.78 | 3159.925 | 3191.675 | -763.2 | 0.51237
22.8 | 3197.4 | 3191.95 | -748.31 | 0.52792
22.82 | 3214.9 | 3192.2 | -741.42 | 0.54283
22.84 | 3197.4 | 3192.5 | -748.54 | 0.56378
22.86 | 3204.9 | 3192.75 | -745.64 | 0.5915
22.88 | 3207.4 | 3193.025 | -744.75 | 0.61985
22.9 | 3189.925 | 3193.3 | -751.86 | 0.6533
22.92 | 3172.425 | 3193.575 | -758.96 | 0.69355
22.94 | 3167.425 | 3193.825 | -761.06 | 0.74529
22.96 | 3222.4 | 3194.1 | -739.18 | 0.81097
22.98 | 3234.875 | 3194.375 | -734.29 | 0.92461
23 | 3252.375 | 3194.725 | -727.45 | 1.0625
23.02 | 3234.875 | 3195 | -734.55 | 1.27029
23.04 | 3314.825 | 3195.275 | -702.68 | 1.56586
23.06 | 3317.325 | 3195.6 | -701.81 | 1.90661
23.08 | 3219.9 | 3195.875 | -740.9 | 2.10804
23.1 | 3214.9 | 3196.15 | -743.01 | 2.02731
23.12 | 3284.85 | 3196.425 | -715.13 | 1.85141
23.14 | 3194.9 | 3196.7 | -751.22 | 1.7683
23.16 | 3197.4 | 3196.975 | -750.33 | 1.83938
23.18 | 3192.4 | 3197.325 | -752.47 | 2.09826
23.2 | 3184.925 | 3197.6 | -755.58 | 2.58797
23.22 | 3177.425 | 3197.875 | -758.68 | 3.33351
23.24 | 3197.4 | 3197.75 | -750.64 | 4.1444
23.26 | 3172.425 | 3197.025 | -760.34 | 4.48068
23.28 | 3209.9 | 3196.3 | -745.06 | 4.02272
23.3 | 3187.425 | 3195.55 | -753.76 | 3.37508
23.32 | 3149.95 | 3194.825 | -768.45 | 2.93222
23.34 | 3204.9 | 3194.075 | -746.17 | 2.7628
23.36 | 3217.4 | 3193.3 | -740.87 | 2.84749
23.38 | 3184.925 | 3192.575 | -753.56 | 3.17971
23.4 | 3177.425 | 3191.825 | -756.26 | 3.7642
23.42 | 3167.425 | 3191.05 | -759.95 | 4.51788
23.44 | 3197.4 | 3190.3 | -747.66 | 5.09904
23.46 | 3189.925 | 3189.55 | -750.36 | 4.99752
23.48 | 3172.425 | 3188.8 | -757.05 | 4.5844
23.5 | 3202.4 | 3188.05 | -744.76 | 4.30784
23.52 | 3174.925 | 3187.2 | -755.41 | 4.28296
23.54 | 3182.425 | 3186.45 | -752.11 | 4.50356
23.56 | 3189.925 | 3185.7 | -748.81 | 4.93024
23.58 | 3167.425 | 3184.9 | -757.49 | 5.5888
23.6 | 3167.425 | 3185.475 | -757.72 | 6.54128
23.62 | 3167.425 | 3184.95 | -757.51 | 7.96116
23.64 | 3157.425 | 3184.325 | -761.25 | 10.2024
23.66 | 3182.425 | 3184.35 | -751.27 | 13.86236
23.68 | 3212.4 | 3183.825 | -739.07 | 19.7242
23.7 | 3164.925 | 3183.25 | -757.83 | 28.278
23.72 | 3219.9 | 3182.575 | -735.58 | 37.93008
23.74 | 3184.925 | 3182 | -749.33 | 42.3856
23.76 | 3172.425 | 3181.375 | -754.08 | 37.43564
23.78 | 3202.4 | 3180.875 | -741.89 | 29.10136
23.8 | 3159.925 | 3184.55 | -760.35 | 22.79504
23.82 | 3209.9 | 3184.2 | -740.23 | 19.40836
23.84 | 3219.9 | 3183.925 | -736.12 | 18.46208
23.86 | 3154.925 | 3189.225 | -764.22 | 19.42588
23.88 | 3167.425 | 3189.175 | -759.2 | 22.16176
23.9 | 3174.925 | 3189.1 | -756.17 | 27.14072
23.92 | 3212.4 | 3190.725 | -741.83 | 35.71908
23.94 | 3177.425 | 3190.625 | -755.78 | 50.4752
23.96 | 3164.925 | 3190.35 | -760.67 | 75.1468
23.98 | 3204.9 | 3189.975 | -744.53 | 113.0076
24 | 3209.9 | 3189.45 | -742.32 | 160.1576
24.02 | 3202.4 | 3188.7 | -745.02 | 192.264
24.04 | 3199.9 | 3187.775 | -745.65 | 181.1704
24.06 | 3227.4 | 3186.675 | -734.22 | 139.9048
24.08 | 3197.4 | 3186.875 | -746.29 | 99.724
24.1 | 3179.925 | 3185.575 | -752.77 | 73.934
24.12 | 3182.425 | 3183.275 | -750.84 | 62.1288
24.14 | 3219.9 | 3182.525 | -735.55 | 59.7848
24.16 | 3172.425 | 3181.1 | -753.97 | 59.7208
24.18 | 3182.425 | 3179.175 | -749.2 | 53.4704
24.2 | 3159.925 | 3177.725 | -757.61 | 41.902
24.22 | 3157.425 | 3176.275 | -758.04 | 31.19432
24.24 | 3179.925 | 3175.325 | -748.66 | 23.71876
24.26 | 3172.425 | 3174 | -751.13 | 19.34252
24.28 | 3152.45 | 3172.625 | -758.58 | 17.20664
24.3 | 3137.45 | 3171.375 | -764.07 | 16.4772
24.32 | 3137.45 | 3167.475 | -762.52 | 16.16248
24.34 | 3177.425 | 3167.175 | -746.4 | 15.99936
24.36 | 3162.425 | 3166.775 | -752.23 | 16.918
24.38 | 3184.925 | 3163.675 | -742 | 19.66604
24.4 | 3134.95 | 3163.55 | -761.94 | 24.1068
24.42 | 3207.4 | 3163.65 | -733 | 28.52484
24.44 | 3164.925 | 3162.95 | -749.71 | 28.9206
24.46 | 3157.425 | 3162.825 | -752.66 | 24.25392
24.48 | 3139.95 | 3162.85 | -759.66 | 18.76756
24.5 | 3184.925 | 3162.775 | -741.64 | 14.93332
24.52 | 3162.425 | 3162.675 | -750.59 | 12.77896
24.54 | 3162.425 | 3162.575 | -750.56 | 11.63896
24.56 | 3179.925 | 3162.475 | -743.53 | 11.12512
24.58 | 3164.925 | 3164.45 | -750.31 | 11.44644
24.6 | 3187.425 | 3164.2 | -741.21 | 12.80292
24.62 | 3159.925 | 3163.225 | -751.81 | 15.61384
24.64 | 3187.425 | 3164.125 | -741.18 | 20.40208
24.66 | 3164.925 | 3163.9 | -750.09 | 27.32256
24.68 | 3147.45 | 3163.3 | -756.84 | 35.20076
24.7 | 3162.425 | 3163.375 | -750.88 | 42.932
24.72 | 3194.9 | 3163.175 | -737.81 | 49.3796
24.74 | 3147.45 | 3163.2 | -756.8 | 49.0872
24.76 | 3134.95 | 3164.2 | -762.2 | 41.6376
24.78 | 3139.95 | 3163.55 | -759.95 | 33.86408
24.8 | 3152.45 | 3163.6 | -754.97 | 30.231
24.82 | 3142.45 | 3164.075 | -759.15 | 32.08424
24.84 | 3139.95 | 3163.775 | -760.04 | 39.46092
24.86 | 3179.925 | 3163.8 | -744.05 | 50.1976
24.88 | 3157.425 | 3163.825 | -753.06 | 56.2476
24.9 | 3182.425 | 3163.85 | -743.07 | 50.172
24.92 | 3182.425 | 3163.875 | -743.09 | 38.74128
24.94 | 3199.9 | 3163.55 | -735.95 | 30.07808
24.96 | 3174.925 | 3163.55 | -745.96 | 25.84436
24.98 | 3204.9 | 3163.625 | -733.98 | 24.4008
25 | 3192.4 | 3163.45 | -738.92 | 23.27524
25.02 | 3182.425 | 3163.475 | -742.92 | 21.87848
25.04 | 3207.4 | 3163.45 | -732.92 | 19.6584
25.06 | 3169.925 | 3163.425 | -747.9 | 16.13372
25.08 | 3217.4 | 3163.35 | -728.88 | 12.71328
25.1 | 3197.4 | 3162.8 | -736.66 | 10.39012
25.12 | 3154.925 | 3162.7 | -753.61 | 9.19816
25.14 | 3127.45 | 3162.55 | -764.54 | 8.96452
25.16 | 3164.925 | 3162.35 | -749.47 | 9.56636
25.18 | 3134.95 | 3161.95 | -761.3 | 11.0152
25.2 | 3129.95 | 3161.725 | -763.2 | 13.47868
25.22 | 3144.95 | 3160.925 | -756.9 | 17.42808
25.24 | 3137.45 | 3160.975 | -759.91 | 23.03104
25.26 | 3174.925 | 3160.35 | -744.67 | 28.10352
25.28 | 3144.95 | 3157.775 | -755.63 | 27.63176
25.3 | 3124.95 | 3157 | -763.32 | 21.82068
25.32 | 3162.425 | 3156.925 | -748.29 | 15.68964
25.34 | 3129.95 | 3155.475 | -760.71 | 11.39908
25.36 | 3192.4 | 3154.9 | -735.5 | 8.8354
25.38 | 3182.425 | 3154.45 | -739.31 | 7.32128
25.4 | 3144.95 | 3153.975 | -754.11 | 6.3416
25.42 | 3184.925 | 3153.475 | -737.92 | 5.78136
25.44 | 3162.425 | 3152.95 | -746.71 | 5.61548
25.46 | 3132.45 | 3152.425 | -758.49 | 5.75132
25.48 | 3134.95 | 3151.875 | -757.27 | 5.88092
25.5 | 3187.425 | 3153.25 | -736.84 | 6.00828
25.52 | 3154.925 | 3152.675 | -749.6 | 6.31648
25.54 | 3132.45 | 3152.075 | -758.35 | 7.04768
25.56 | 3124.95 | 3151.425 | -761.09 | 8.35816
25.58 | 3167.425 | 3151.725 | -744.22 | 9.84224
25.6 | 3147.45 | 3151.025 | -751.93 | 10.7466
25.62 | 3147.45 | 3150.325 | -751.65 | 11.33856
25.64 | 3114.975 | 3149.525 | -764.33 | 12.93152
25.66 | 3147.45 | 3148.85 | -751.07 | 16.6912
25.68 | 3162.425 | 3148.075 | -744.75 | 23.3074
25.7 | 3129.95 | 3147.275 | -757.43 | 32.44772
25.72 | 3179.925 | 3146.5 | -737.14 | 40.3696
25.74 | 3142.45 | 3145.675 | -751.79 | 39.94784
25.76 | 3154.925 | 3144.875 | -746.48 | 31.77092
25.78 | 3137.45 | 3143.375 | -752.87 | 23.07112
25.8 | 3154.925 | 3142.65 | -745.59 | 16.9928
25.82 | 3137.45 | 3141.975 | -752.31 | 13.62656
25.84 | 3167.425 | 3141 | -739.93 | 12.32872
25.86 | 3159.925 | 3140.25 | -742.63 | 12.39428
25.88 | 3182.425 | 3139.6 | -733.38 | 13.3782
25.9 | 3134.95 | 3138.95 | -752.1 | 15.65992
25.92 | 3117.45 | 3139 | -759.11 | 20.2038
25.94 | 3149.95 | 3139.775 | -746.43 | 27.81888
25.96 | 3142.45 | 3139.125 | -749.17 | 37.89464
25.98 | 3117.45 | 3138.825 | -759.04 | 46.3244
26 | 3157.425 | 3138.9 | -743.08 | 48.398
26.02 | 3142.45 | 3138.3 | -748.84 | 47.254
26.04 | 3147.45 | 3137.225 | -746.41 | 45.4244
26.06 | 3097.475 | 3136.625 | -766.16 | 38.8736
26.08 | 3134.95 | 3136.05 | -750.94 | 28.63556
26.1 | 3132.45 | 3135.25 | -751.62 | 19.73532
26.12 | 3124.95 | 3134.675 | -754.39 | 13.67956
26.14 | 3142.45 | 3134.125 | -747.17 | 9.93
26.16 | 3167.425 | 3133.5 | -736.93 | 7.71184
26.18 | 3142.45 | 3132.925 | -746.69 | 6.3656
26.2 | 3147.45 | 3132.375 | -744.48 | 5.4844
26.22 | 3109.975 | 3131.775 | -759.23 | 4.69328
26.24 | 3139.95 | 3131.175 | -747 | 4.01428
26.26 | 3132.45 | 3130.525 | -749.73 | 3.46532
26.28 | 3109.975 | 3130.025 | -758.52 | 3.05612
26.3 | 3114.975 | 3129.4 | -756.27 | 2.76256
26.32 | 3109.975 | 3128.75 | -758.02 | 2.55711
26.34 | 3122.45 | 3128.325 | -752.85 | 2.37314
26.36 | 3117.45 | 3128.3 | -754.84 | 2.29446
26.38 | 3124.95 | 3128.275 | -751.83 | 2.27332
26.4 | 3124.95 | 3128.2 | -751.8 | 2.30889
26.42 | 3139.95 | 3128.15 | -745.78 | 2.42139
26.44 | 3152.45 | 3127.1 | -740.36 | 2.651
26.46 | 3114.975 | 3126.85 | -755.26 | 3.05284
26.48 | 3107.475 | 3126.85 | -758.25 | 3.75619
26.5 | 3134.95 | 3126.85 | -747.26 | 4.87732
26.52 | 3094.975 | 3126.25 | -763.01 | 6.4346
26.54 | 3162.425 | 3126.275 | -736.04 | 8.17636
26.56 | 3139.95 | 3126.3 | -745.04 | 9.53848
26.58 | 3144.95 | 3126.3 | -743.04 | 9.75808
26.6 | 3132.45 | 3126.325 | -748.04 | 9.1926
26.62 | 3109.975 | 3126.375 | -757.06 | 8.48648
26.64 | 3127.45 | 3126.375 | -750.06 | 7.37924
26.66 | 3112.475 | 3126.375 | -756.06 | 5.96468
26.68 | 3142.45 | 3126.375 | -744.07 | 4.80476
26.7 | 3112.475 | 3126.4 | -756.08 | 4.12244
26.72 | 3137.45 | 3126.45 | -746.1 | 3.88025
26.74 | 3107.475 | 3126.325 | -758.05 | 4.017
26.76 | 3127.45 | 3126.35 | -750.06 | 4.48288
26.78 | 3137.45 | 3126.4 | -746.08 | 5.28468
26.8 | 3137.45 | 3126.3 | -746.04 | 6.16848
26.82 | 3129.95 | 3126.325 | -749.05 | 6.79472
26.84 | 3117.45 | 3127.575 | -754.55 | 7.43276
26.86 | 3139.95 | 3127.575 | -745.55 | 8.68856
26.88 | 3129.95 | 3127.475 | -749.51 | 10.87488
26.9 | 3127.45 | 3127.45 | -750.49 | 14.12712
26.92 | 3154.925 | 3127.95 | -739.71 | 18.8844
26.94 | 3137.45 | 3127.9 | -746.69 | 25.42012
26.96 | 3149.95 | 3127.825 | -741.65 | 31.64352
26.98 | 3139.95 | 3127.65 | -745.58 | 34.66556
27 | 3129.95 | 3127.75 | -749.62 | 36.42484
27.02 | 3144.95 | 3127.7 | -743.6 | 37.80292
27.04 | 3109.975 | 3128.225 | -757.8 | 34.33628
27.06 | 3162.425 | 3128.225 | -736.82 | 26.43056
27.08 | 3124.95 | 3128.15 | -751.78 | 19.17624
27.1 | 3134.95 | 3128.4 | -747.88 | 14.27332
27.12 | 3134.95 | 3128.325 | -747.85 | 10.89876
27.14 | 3137.45 | 3128.25 | -746.82 | 8.29824
27.16 | 3109.975 | 3128.125 | -757.77 | 6.43012
27.18 | 3127.45 | 3128.05 | -750.74 | 5.21328
27.2 | 3104.975 | 3128.025 | -759.72 | 4.48556
27.22 | 3129.95 | 3127.925 | -749.69 | 4.0994
27.24 | 3144.95 | 3127.775 | -743.64 | 4.06912
27.26 | 3129.95 | 3127.75 | -749.61 | 4.33496
27.28 | 3129.95 | 3127.675 | -749.59 | 4.78572
27.3 | 3099.975 | 3127.65 | -761.57 | 5.12196
27.32 | 3149.95 | 3127.55 | -741.54 | 5.26544
27.34 | 3102.475 | 3127.5 | -760.52 | 5.56712
27.36 | 3109.975 | 3127.1 | -757.35 | 6.27176
27.38 | 3119.95 | 3126.875 | -753.27 | 7.07728
27.4 | 3137.45 | 3126.65 | -746.18 | 7.0952
27.42 | 3124.95 | 3126.425 | -751.08 | 6.14144
27.44 | 3144.95 | 3126.075 | -742.95 | 5.14964
27.46 | 3122.45 | 3125.85 | -751.86 | 4.53412
27.48 | 3174.925 | 3125.85 | -730.87 | 4.38516
27.5 | 3164.925 | 3125.625 | -734.78 | 4.6122
27.52 | 3129.95 | 3125.3 | -748.64 | 5.18668
27.54 | 3109.975 | 3125.1 | -756.55 | 6.26704
27.56 | 3102.475 | 3124.875 | -759.46 | 8.1044
27.58 | 3114.975 | 3124.675 | -754.38 | 11.24408
27.6 | 3094.975 | 3124.425 | -762.27 | 16.5072
27.62 | 3112.475 | 3124.175 | -755.18 | 24.65696
27.64 | 3134.95 | 3123.975 | -746.11 | 35.39768
27.66 | 3109.975 | 3124.625 | -756.36 | 44.8168
27.68 | 3119.95 | 3124.5 | -752.31 | 44.542
27.7 | 3087.475 | 3124.35 | -765.25 | 34.64672
27.72 | 3124.95 | 3124.575 | -750.34 | 23.90872
27.74 | 3132.45 | 3124.475 | -747.31 | 16.33632
27.76 | 3099.975 | 3124.375 | -760.26 | 11.9436
27.78 | 3137.45 | 3124.25 | -745.22 | 9.83528
27.8 | 3134.95 | 3124.15 | -746.18 | 9.04052
27.82 | 3107.475 | 3124.15 | -757.17 | 8.53148
27.84 | 3127.45 | 3124.05 | -749.14 | 7.70228
27.86 | 3179.925 | 3124.05 | -728.16 | 6.96212
27.88 | 3127.45 | 3124 | -749.12 | 6.60852
27.9 | 3129.95 | 3123.825 | -748.05 | 6.26188
27.92 | 3119.95 | 3123.75 | -752.01 | 5.44296
27.94 | 3137.45 | 3123.6 | -744.96 | 4.35976
27.96 | 3127.45 | 3123.425 | -748.89 | 3.47625
27.98 | 3172.425 | 3123.2 | -730.81 | 2.92484
28 | 3164.925 | 3122.925 | -733.7 | 2.68215
28.02 | 3144.95 | 3122.7 | -741.61 | 2.72339
28.04 | 3137.45 | 3122.475 | -744.51 | 3.04088
28.06 | 3142.45 | 3122.2 | -742.4 | 3.5736
28.08 | 3164.925 | 3121.9 | -733.29 | 3.97333
28.1 | 3139.95 | 3121.6 | -743.17 | 3.75983
28.12 | 3102.475 | 3121.325 | -758.04 | 3.10316
28.14 | 3109.975 | 3121 | -754.91 | 2.46574
28.16 | 3089.975 | 3120.7 | -762.79 | 2.03953
28.18 | 3119.95 | 3119.35 | -750.25 | 1.83141
28.2 | 3129.95 | 3119.125 | -746.17 | 1.80162
28.22 | 3102.475 | 3118.875 | -757.06 | 1.89342
28.24 | 3112.475 | 3118.7 | -752.99 | 1.98546
28.26 | 3122.45 | 3117.95 | -748.69 | 1.92459
28.28 | 3129.95 | 3117.725 | -745.61 | 1.74439
28.3 | 3114.975 | 3117.3 | -751.43 | 1.59397
28.32 | 3107.475 | 3116.85 | -754.26 | 1.53035
28.34 | 3094.975 | 3116.45 | -759.09 | 1.55102
28.36 | 3092.475 | 3116 | -759.91 | 1.62798
28.38 | 3102.475 | 3115.625 | -755.77 | 1.74254
28.4 | 3089.975 | 3115.225 | -760.6 | 1.88798
28.42 | 3089.975 | 3114.7 | -760.39 | 2.12723
28.44 | 3114.975 | 3114.25 | -750.22 | 2.55318
28.46 | 3124.95 | 3113.875 | -746.06 | 3.19798
28.48 | 3127.45 | 3113.4 | -744.87 | 4.0674
28.5 | 3134.95 | 3112.975 | -741.71 | 5.09568
28.52 | 3087.475 | 3112.55 | -760.53 | 6.4146
28.54 | 3109.975 | 3112.1 | -751.36 | 8.17476
28.56 | 3122.45 | 3111.7 | -746.19 | 9.49176
28.58 | 3124.95 | 3111.275 | -745.03 | 9.19948
28.6 | 3117.45 | 3110.875 | -747.87 | 7.85576
28.62 | 3087.475 | 3110.45 | -759.68 | 6.69704
28.64 | 3119.95 | 3110 | -746.52 | 6.27224
28.66 | 3117.45 | 3109.55 | -747.34 | 6.56392
28.68 | 3132.45 | 3109.125 | -741.17 | 7.28232
28.7 | 3087.475 | 3109.6 | -759.34 | 8.11376
28.72 | 3134.95 | 3109.075 | -740.15 | 9.23412
28.74 | 3129.95 | 3108.575 | -741.95 | 11.0068
28.76 | 3117.45 | 3108.05 | -746.74 | 13.43656
28.78 | 3084.975 | 3108.025 | -759.71 | 16.6078
28.8 | 3114.975 | 3107.475 | -747.51 | 21.53724
28.82 | 3139.95 | 3106.95 | -737.3 | 29.03376
28.84 | 3152.45 | 3106.475 | -732.11 | 37.23284
28.86 | 3129.95 | 3105.925 | -740.89 | 39.57212
28.88 | 3117.45 | 3105.45 | -745.69 | 33.10872
28.9 | 3122.45 | 3104.875 | -743.47 | 24.51572
28.92 | 3099.975 | 3104.4 | -752.27 | 18.1904
28.94 | 3114.975 | 3103.9 | -746.07 | 13.92348
28.96 | 3099.975 | 3103.425 | -751.88 | 10.68428
28.98 | 3112.475 | 3102.9 | -746.68 | 8.46564
29 | 3102.475 | 3102.425 | -750.48 | 7.35612
29.02 | 3089.975 | 3101.9 | -755.27 | 7.23128
29.04 | 3094.975 | 3101.425 | -753.08 | 7.80576
29.06 | 3079.975 | 3100.95 | -758.88 | 8.39888
29.08 | 3094.975 | 3100.475 | -752.7 | 8.3342
29.1 | 3094.975 | 3100 | -752.51 | 7.74368
29.12 | 3114.975 | 3099.525 | -744.33 | 7.22812
29.14 | 3060 | 3099.25 | -766.2 | 6.86164
29.16 | 3112.475 | 3099.175 | -745.18 | 6.11224
29.18 | 3124.95 | 3098.975 | -740.11 | 4.91464
29.2 | 3087.475 | 3098.8 | -755.03 | 3.709
29.22 | 3067.5 | 3098.4 | -762.86 | 2.81284
29.24 | 3099.975 | 3098.15 | -749.77 | 2.23039
29.26 | 3092.475 | 3097.95 | -752.69 | 1.87489
29.28 | 3124.95 | 3097.8 | -739.63 | 1.66581
29.3 | 3104.975 | 3097.425 | -747.49 | 1.56468
29.32 | 3099.975 | 3097.25 | -749.41 | 1.55522
29.34 | 3109.975 | 3097.05 | -745.34 | 1.65363
29.36 | 3117.45 | 3096.875 | -742.26 | 1.89996
29.38 | 3077.5 | 3096.625 | -758.15 | 2.3429
29.4 | 3099.975 | 3096.425 | -749.08 | 2.97932
29.42 | 3097.475 | 3096.125 | -749.96 | 3.58098
29.44 | 3124.95 | 3095.9 | -738.88 | 3.8109
29.46 | 3104.975 | 3095.725 | -746.81 | 3.75804
29.48 | 3117.45 | 3095.5 | -741.71 | 3.5263
29.5 | 3092.475 | 3095.3 | -751.63 | 2.98105
29.52 | 3094.975 | 3095.075 | -750.54 | 2.33589
29.54 | 3104.975 | 3094.9 | -746.47 | 1.83262
29.56 | 3075 | 3094.7 | -758.38 | 1.51084
29.58 | 3119.95 | 3094.5 | -740.31 | 1.3367
29.6 | 3114.975 | 3094.3 | -742.23 | 1.26196
29.62 | 3087.475 | 3094.1 | -753.15 | 1.2563
29.64 | 3065 | 3093.925 | -762.07 | 1.30506
29.66 | 3072.5 | 3093.75 | -759.01 | 1.40672
29.68 | 3094.975 | 3093.525 | -749.92 | 1.57045
29.7 | 3087.475 | 3093.325 | -752.84 | 1.81822
29.72 | 3092.475 | 3093.175 | -750.77 | 2.19674
29.74 | 3112.475 | 3092.975 | -742.71 | 2.79801
29.76 | 3084.975 | 3092.775 | -753.62 | 3.79595
29.78 | 3094.975 | 3092.6 | -749.55 | 5.46136
29.8 | 3114.975 | 3092.45 | -741.49 | 8.10452
29.82 | 3087.475 | 3092.25 | -752.41 | 11.77912
29.84 | 3094.975 | 3092.175 | -749.38 | 15.33012
29.86 | 3109.975 | 3092.225 | -743.4 | 16.14444
29.88 | 3102.475 | 3092.425 | -746.49 | 14.10948
29.9 | 3072.5 | 3092.45 | -758.49 | 11.57208
29.92 | 3082.475 | 3092.5 | -754.51 | 9.80092
29.94 | 3102.475 | 3092.525 | -746.53 | 8.95428
29.96 | 3094.975 | 3092.675 | -749.58 | 8.09352
29.98 | 3094.975 | 3092.65 | -749.56 | 6.59412
30 | 3089.975 | 3093 | -751.71 | 5.1596