## Sheet1
Adsorption |  | Desorption
P/P0 | Va (cm3 g-1, STP) | P/P0 | Va (cm3 g-1, STP)
0.00641 | 124.62496 | 0.979 | 572
0.00641 | 151.17464 | 0.934 | 511
0.00855 | 180.69629 | 0.897 | 494
0.0107 | 206.25531 | 0.853 | 486
0.0107 | 224.04472 | 0.799 | 479
0.0128 | 249.64619 | 0.748 | 476
0.0192 | 263.51543 | 0.699 | 473
0.0235 | 281.74356 | 0.647 | 471
0.0299 | 300.36796 | 0.596 | 469
0.0363 | 320.18115 | 0.547 | 468
0.0427 | 343.36258 | 0.5 | 466
0.0513 | 360.40192 | 0.449 | 461
0.0662 | 381 | 0.397 | 459
0.0748 | 403 | 0.348 | 459
0.0812 | 416 | 0.299 | 456
0.107 | 426 | 0.274 | 456
0.135 | 433 | 0.248 | 455
0.162 | 436 | 0.222 | 453
0.186 | 439 | 0.199 | 451
0.212 | 443 | 0.175 | 448
0.235 | 444 | 0.15 | 445
0.261 | 446 | 0.124 | 441
0.286 | 446 | 0.103 | 436
0.312 | 448 | 0.0812 | 425
0.361 | 449 | 0.0727 | 408
0.41 | 449 | 0.0598 | 388
0.459 | 451 | 0.0513 | 367
0.509 | 452 | 0.0427 | 349
0.558 | 452 | 0.0363 | 335
0.609 | 452 | 0.0342 | 320
0.658 | 454 | 0.0278 | 309
0.707 | 456 | 0.0214 | 296
0.756 | 457 | 0.015 | 286.41381
0.806 | 461 | 0.0128 | 275.55902
0.855 | 466 | 0.0107 | 263.41636
0.902 | 474 | 0.00855 | 245.75432
0.951 | 497 | 0.00641 | 245.48542
0.974 | 534 | 0.00641 | 226.26663
0.989 | 598 | 0.00641 | 194.36739
0.991 | 625 | 0.00641 | 168.61025
-- | -- | 0.00427 | 136.31475
-- | --
-- | --
-- | --
-- | --
-- | --
-- | --
-- | --
-- | --
-- | --
-- | --
-- | --
-- | --
-- | --
-- | --
-- | --
-- | --
-- | --
-- | --
-- | --
-- | --
-- | --
-- | --
-- | --
-- | --
-- | --
-- | --
-- | --
-- | --
-- | --
-- | --
-- | --
-- | --
-- | --
-- | --
-- | --
-- | --
-- | --
-- | --
-- | --
-- | --