## Sheet1
0V |  | 0.5V |  | 1V |  | 1.5V |  | 2V
wavelength | Absorabnce (a.u.) | wavelength | Absorabnce (a.u.) | wavelength | Absorabnce (a.u.) | wavelength | Absorabnce (a.u.) | wavelength | Absorabnce (a.u.)
329.822 | 1.11443 | 329.822 | 1.1575 | 330.118 | 1.16028 | 331.598 | 1.12841 | 329.467 | 1.01023
330.651 | 1.11358 | 330.651 | 1.15284 | 330.355 | 1.15841 | 331.598 | 1.15756 | 329.586 | 1.0067
331.184 | 1.11239 | 330.77 | 1.15046 | 330.592 | 1.15739 | 331.598 | 1.14887 | 329.822 | 1.00494
331.598 | 1.11017 | 331.658 | 1.1362 | 330.71 | 1.15426 | 331.598 | 1.11972 | 330.296 | 1.00381
332.131 | 1.10779 | 331.658 | 1.14665 | 330.829 | 1.14193 | 332.96 | 1.10222 | 330.474 | 1.00205
333.315 | 1.10461 | 331.835 | 1.1387 | 331.066 | 1.14029 | 333.019 | 1.09989 | 330.533 | 0.99943
333.907 | 1.10233 | 331.835 | 1.13108 | 331.125 | 1.13813 | 333.078 | 1.10421 | 331.302 | 0.99733
335.387 | 1.09768 | 331.894 | 1.14301 | 331.48 | 1.15029 | 333.197 | 1.10642 | 331.421 | 0.99574
336.275 | 1.09211 | 332.427 | 1.12694 | 331.598 | 1.14466 | 333.493 | 1.09756 | 331.717 | 0.99455
336.926 | 1.08927 | 332.664 | 1.10671 | 331.658 | 1.1362 | 334.026 | 1.09194 | 331.954 | 0.99256
337.104 | 1.08717 | 332.96 | 1.11177 | 331.658 | 1.14773 | 334.026 | 1.09472 | 332.072 | 0.99023
337.755 | 1.08359 | 333.019 | 1.12199 | 331.717 | 1.13438 | 338.465 | 1.02615 | 332.25 | 0.98801
337.755 | 1.08035 | 333.197 | 1.11745 | 332.013 | 1.13182 | 338.702 | 1.02291 | 332.25 | 0.97216
338.11 | 1.07859 | 333.315 | 1.10461 | 332.131 | 1.12483 | 339.413 | 1.01905 | 332.309 | 0.98671
338.702 | 1.07473 | 333.434 | 1.10114 | 332.131 | 1.12642 | 339.827 | 1.01524 | 332.427 | 0.98353
338.998 | 1.07166 | 334.144 | 1.09751 | 332.19 | 1.12313 | 339.945 | 1.01217 | 332.664 | 0.98052
339.294 | 1.06706 | 334.677 | 1.09694 | 332.19 | 1.12091 | 340.005 | 1.00808 | 332.782 | 0.97569
340.005 | 1.06229 | 335.209 | 1.09285 | 332.19 | 1.12898 | 340.36 | 1.00308 | 332.782 | 0.97836
340.537 | 1.05467 | 336.334 | 1.08921 | 332.25 | 1.10995 | 340.597 | 0.9966 | 332.842 | 0.95625
340.537 | 1.05774 | 336.63 | 1.08632 | 332.25 | 1.11245 | 341.07 | 0.99382 | 332.901 | 0.96881
341.129 | 1.05047 | 336.926 | 1.08291 | 332.25 | 1.11807 | 341.544 | 0.98865 | 332.901 | 0.96319
341.603 | 1.04752 | 337.341 | 1.08171 | 332.309 | 1.11853 | 341.781 | 0.98519 | 332.901 | 0.96591
341.603 | 1.04257 | 337.577 | 1.07711 | 332.427 | 1.11586 | 341.958 | 0.98223 | 332.901 | 0.96353
342.609 | 1.03933 | 338.051 | 1.07365 | 332.723 | 1.10273 | 342.254 | 0.97842 | 332.901 | 0.96086
343.26 | 1.02752 | 338.821 | 1.06893 | 332.782 | 1.10086 | 342.313 | 0.97445 | 333.434 | 0.95023
343.26 | 1.03002 | 339.117 | 1.06598 | 333.078 | 1.10387 | 342.787 | 0.9653 | 333.552 | 0.95251
343.32 | 1.03456 | 339.235 | 1.0574 | 333.078 | 1.09858 | 343.734 | 0.95201 | 334.026 | 0.94773
343.912 | 1.02365 | 339.531 | 1.06189 | 333.493 | 1.09597 | 343.912 | 0.95695 | 334.44 | 0.94449
344.622 | 1.01655 | 339.59 | 1.05365 | 333.966 | 1.09012 | 344.267 | 0.94593 | 335.091 | 0.94194
344.8 | 1.01956 | 340.36 | 1.04916 | 334.026 | 1.08876 | 345.155 | 0.9378 | 335.446 | 0.93978
345.096 | 1.01383 | 340.419 | 1.04598 | 334.026 | 1.09131 | 345.924 | 0.93184 | 335.979 | 0.93626
345.451 | 1.01076 | 340.952 | 1.04274 | 334.085 | 1.0941 | 346.812 | 0.92377 | 336.157 | 0.92887
346.102 | 1.0086 | 341.425 | 1.03888 | 334.144 | 1.08711 | 347.049 | 0.91553 | 336.63 | 0.93239
346.457 | 1.00525 | 341.899 | 1.03456 | 334.321 | 1.08484 | 347.7 | 0.9007 | 337.518 | 0.92586
346.872 | 1.00207 | 342.017 | 1.0299 | 334.381 | 1.07915 | 348.529 | 0.8936 | 337.696 | 0.92308
347.049 | 0.99781 | 342.372 | 1.02746 | 334.381 | 1.08268 | 348.944 | 0.88241 | 337.814 | 0.91893
347.7 | 0.99338 | 342.728 | 1.02286 | 334.44 | 1.07472 | 350.068 | 0.8773 | 338.347 | 0.91632
347.819 | 0.99054 | 342.964 | 1.02053 | 335.269 | 1.07188 | 350.423 | 0.87116 | 338.584 | 0.91302
348.588 | 0.98673 | 343.26 | 1.01632 | 335.328 | 1.0666 | 351.252 | 0.86457 | 338.643 | 0.90746
349.121 | 0.98332 | 343.438 | 1.01064 | 335.328 | 1.06921 | 352.377 | 0.85713 | 338.643 | 0.91029
349.358 | 0.97929 | 343.675 | 1.01434 | 335.565 | 1.06438 | 353.561 | 0.85196 | 339.235 | 0.9041
350.009 | 0.97548 | 343.852 | 1.00735 | 336.097 | 1.06154 | 354.686 | 0.84191 | 339.353 | 0.902
350.423 | 0.9719 | 343.912 | 1.00076 | 337.045 | 1.0583 | 355.337 | 0.8331 | 339.531 | 0.89712
350.956 | 0.96889 | 344.148 | 0.99854 | 337.4 | 1.05268 | 355.574 | 0.82674 | 339.649 | 0.89388
351.43 | 0.96349 | 344.74 | 0.97513 | 337.518 | 1.04978 | 355.87 | 0.81748 | 340.064 | 0.89189
352.673 | 0.95548 | 344.8 | 0.99508 | 337.873 | 1.05518 | 357.172 | 0.80975 | 340.182 | 0.88962
352.969 | 0.95122 | 344.918 | 0.97008 | 338.288 | 1.04717 | 358.06 | 0.80146 | 340.656 | 0.88768
353.561 | 0.94742 | 344.977 | 0.99269 | 338.88 | 1.0445 | 360.014 | 0.78561 | 341.011 | 0.88626
355.1 | 0.93952 | 345.036 | 0.96826 | 339.235 | 1.04155 | 360.073 | 0.7914 | 341.425 | 0.8832
355.278 | 0.94287 | 345.155 | 0.96513 | 339.235 | 1.04086 | 361.494 | 0.77896 | 341.603 | 0.88098
355.574 | 0.936 | 345.392 | 0.96258 | 339.768 | 1.03768 | 362.678 | 0.77135 | 341.603 | 0.87683
356.403 | 0.9335 | 345.51 | 0.95985 | 340.005 | 1.03587 | 363.684 | 0.76226 | 341.662 | 0.87933
357.646 | 0.93055 | 345.569 | 0.9865 | 340.241 | 1.03291 | 364.513 | 0.75584 | 341.662 | 0.87308
357.823 | 0.92634 | 345.747 | 0.95656 | 340.478 | 1.03041 | 365.638 | 0.75027 | 342.195 | 0.87149
358.711 | 0.92208 | 345.747 | 0.95315 | 340.537 | 1.02837 | 366.821 | 0.74374 | 342.55 | 0.8695
359.718 | 0.91919 | 345.806 | 0.98315 | 340.597 | 1.02626 | 367.473 | 0.74033 | 342.787 | 0.86314
360.369 | 0.91618 | 345.865 | 0.97786 | 340.893 | 1.02433 | 368.065 | 0.7355 | 342.787 | 0.86093
361.02 | 0.91248 | 345.924 | 0.95042 | 340.952 | 1.02166 | 371.084 | 0.73216 | 342.846 | 0.85218
362.618 | 0.90902 | 345.984 | 0.94553 | 341.129 | 1.0195 | 371.202 | 0.72681 | 342.846 | 0.85814
363.092 | 0.90624 | 346.043 | 0.94803 | 341.721 | 1.01763 | 372.031 | 0.72165 | 342.846 | 0.85496
363.743 | 0.90442 | 346.102 | 0.98957 | 342.136 | 1.01473 | 372.741 | 0.71739 | 343.379 | 0.84843
364.868 | 0.9034 | 346.398 | 0.93979 | 342.254 | 1.00945 | 374.695 | 0.71125 | 343.852 | 0.84366
365.519 | 0.90198 | 346.457 | 0.93746 | 342.372 | 1.0132 | 375.82 | 0.70466 | 343.971 | 0.84138
365.993 | 0.89976 | 346.457 | 0.94332 | 342.372 | 1.01286 | 378.839 | 0.69546 | 344.03 | 0.84019
366.881 | 0.89738 | 346.931 | 0.93565 | 342.728 | 1.00672 | 379.904 | 0.68955 | 344.208 | 0.83809
368.183 | 0.89471 | 347.76 | 0.93065 | 342.728 | 0.99791 | 382.272 | 0.68092 | 344.326 | 0.83331
369.545 | 0.89153 | 347.76 | 0.93366 | 343.083 | 1.00371 | 383.397 | 0.67484 | 344.74 | 0.8311
370.255 | 0.88903 | 348.529 | 0.929 | 343.083 | 1.00053 | 386.831 | 0.66434 | 345.214 | 0.82826
371.143 | 0.88778 | 349.062 | 0.92679 | 343.32 | 0.99525 | 388.666 | 0.65792 | 345.451 | 0.82559
371.794 | 0.88608 | 349.299 | 0.92292 | 343.734 | 0.99104 | 390.205 | 0.65099 | 345.51 | 0.80752
372.209 | 0.88358 | 349.772 | 0.92008 | 344.148 | 0.98598 | 392.632 | 0.64446 | 345.628 | 0.82388
372.564 | 0.88068 | 350.187 | 0.91588 | 344.208 | 0.9832 | 396.125 | 0.63452 | 345.688 | 0.80985
372.682 | 0.87773 | 351.075 | 0.9127 | 344.444 | 0.97758 | 398.73 | 0.62594 | 345.806 | 0.82156
373.274 | 0.87472 | 351.844 | 0.91043 | 344.504 | 0.98093 | 400.269 | 0.62015 | 345.924 | 0.81934
374.221 | 0.87205 | 352.318 | 0.9081 | 344.563 | 0.96939 | 402.755 | 0.61271 | 345.924 | 0.81718
374.577 | 0.8696 | 352.851 | 0.90543 | 344.859 | 0.95138 | 405.715 | 0.60675 | 346.339 | 0.80059
375.05 | 0.86745 | 353.443 | 0.90236 | 344.859 | 0.96263 | 407.432 | 0.59919 | 346.516 | 0.80553
375.109 | 0.86551 | 353.798 | 0.89963 | 344.859 | 0.974 | 409.74 | 0.59476 | 346.635 | 0.80298
375.997 | 0.86364 | 354.449 | 0.89657 | 344.918 | 0.96002 | 411.28 | 0.59005 | 346.694 | 0.79883
376.352 | 0.86171 | 355.219 | 0.89418 | 344.977 | 0.96661 | 413.233 | 0.58528 | 346.694 | 0.79593
376.708 | 0.85881 | 355.751 | 0.89197 | 345.096 | 0.95724 | 415.128 | 0.57983 | 346.931 | 0.79371
377.24 | 0.85591 | 356.107 | 0.88907 | 345.273 | 0.9536 | 416.311 | 0.57437 | 346.99 | 0.79031
378.247 | 0.8533 | 356.58 | 0.88555 | 345.51 | 0.94911 | 419.745 | 0.56853 | 346.99 | 0.79224
378.543 | 0.85023 | 357.231 | 0.88254 | 345.51 | 0.94627 | 423.238 | 0.56075 | 347.168 | 0.78701
379.194 | 0.84842 | 357.409 | 0.88072 | 345.688 | 0.94422 | 424.895 | 0.55387 | 347.227 | 0.78195
379.49 | 0.84603 | 358.119 | 0.87748 | 345.806 | 0.9411 | 428.506 | 0.5486 | 347.227 | 0.77911
379.786 | 0.8433 | 359.185 | 0.87515 | 345.865 | 0.93883 | 430.874 | 0.54343 | 347.582 | 0.76883
380.378 | 0.83961 | 361.02 | 0.87106 | 345.984 | 0.93616 | 432.532 | 0.53815 | 347.7 | 0.77576
380.97 | 0.83598 | 361.967 | 0.86731 | 346.043 | 0.93144 | 436.439 | 0.52883 | 347.819 | 0.7673
381.621 | 0.8324 | 362.618 | 0.86527 | 346.102 | 0.93371 | 439.044 | 0.52315 | 347.819 | 0.77105
381.858 | 0.82944 | 363.684 | 0.86073 | 346.516 | 0.92945 | 444.964 | 0.51168 | 347.878 | 0.77377
383.16 | 0.82195 | 364.572 | 0.85823 | 346.812 | 0.92729 | 447.983 | 0.50726 | 347.937 | 0.77769
383.279 | 0.82552 | 365.638 | 0.8551 | 347.582 | 0.92514 | 450.706 | 0.50232 | 348.292 | 0.76536
384.463 | 0.81797 | 366.17 | 0.85187 | 347.819 | 0.92286 | 454.258 | 0.49579 | 348.707 | 0.76304
384.581 | 0.8145 | 366.881 | 0.84772 | 348.174 | 0.92088 | 461.598 | 0.48602 | 349.358 | 0.7602
385.291 | 0.81058 | 369.841 | 0.84454 | 348.233 | 0.91843 | 466.63 | 0.48211 | 350.187 | 0.75741
386.12 | 0.80661 | 370.906 | 0.84295 | 348.47 | 0.91554 | 470.241 | 0.47967 | 350.423 | 0.75423
386.594 | 0.80286 | 372.268 | 0.83983 | 349.536 | 0.91224 | 474.385 | 0.47633 | 350.838 | 0.75026
387.245 | 0.79973 | 373.452 | 0.83744 | 350.423 | 0.90917 | 478.056 | 0.47355 | 351.311 | 0.74168
387.245 | 0.79701 | 374.458 | 0.83477 | 350.542 | 0.90497 | 482.614 | 0.47191 | 351.371 | 0.74741
388.192 | 0.789 | 374.695 | 0.83222 | 350.66 | 0.90736 | 488.534 | 0.46811 | 351.43 | 0.74474
388.607 | 0.79349 | 375.287 | 0.83012 | 350.956 | 0.90355 | 493.033 | 0.46618 | 351.607 | 0.73668
389.199 | 0.78525 | 376.293 | 0.82779 | 351.075 | 0.90139 | 497.295 | 0.46539 | 351.903 | 0.73491
389.495 | 0.78235 | 376.767 | 0.82432 | 351.489 | 0.8994 | 501.794 | 0.46346 | 352.495 | 0.73276
389.791 | 0.77854 | 377.181 | 0.82177 | 351.607 | 0.89889 | 506.648 | 0.46159 | 352.732 | 0.72895
390.027 | 0.77383 | 377.773 | 0.82063 | 352.259 | 0.89651 | 510.082 | 0.45876 | 352.851 | 0.72645
390.856 | 0.77087 | 378.484 | 0.81802 | 352.555 | 0.89355 | 514.936 | 0.45911 | 353.147 | 0.72156
390.974 | 0.76735 | 379.076 | 0.81455 | 353.028 | 0.88946 | 518.133 | 0.45911 | 353.265 | 0.72003
391.507 | 0.76173 | 380.733 | 0.80995 | 353.028 | 0.89094 | 525.237 | 0.46037 | 353.265 | 0.711
392.218 | 0.75838 | 380.733 | 0.81296 | 353.324 | 0.88719 | 531.63 | 0.46078 | 353.265 | 0.71202
392.454 | 0.75599 | 381.325 | 0.80723 | 353.798 | 0.88406 | 538.379 | 0.46073 | 353.324 | 0.71776
392.573 | 0.75122 | 381.976 | 0.80422 | 354.331 | 0.8814 | 546.785 | 0.46074 | 353.679 | 0.71327
393.816 | 0.74923 | 382.983 | 0.80058 | 354.923 | 0.87907 | 550.988 | 0.46046 | 353.679 | 0.71588
395 | 0.74418 | 383.397 | 0.7978 | 355.337 | 0.87674 | 557.618 | 0.45967 | 353.975 | 0.70963
395.474 | 0.73628 | 383.693 | 0.79501 | 355.929 | 0.87464 | 562.828 | 0.45917 | 354.153 | 0.70469
395.474 | 0.74151 | 384.285 | 0.792 | 356.343 | 0.87225 | 571.885 | 0.46094 | 354.153 | 0.7056
396.48 | 0.73287 | 384.64 | 0.78973 | 356.876 | 0.86941 | 578.042 | 0.45953 | 354.271 | 0.70747
396.658 | 0.72605 | 385.114 | 0.78695 | 357.172 | 0.86737 | 585.679 | 0.46033 | 354.508 | 0.70395
397.013 | 0.72793 | 385.647 | 0.78326 | 358.297 | 0.86231 | 589.467 | 0.46028 | 354.508 | 0.70361
397.723 | 0.72123 | 387.363 | 0.77968 | 359.303 | 0.8593 | 593.67 | 0.46023 | 354.923 | 0.70145
397.901 | 0.71838 | 387.541 | 0.77093 | 360.31 | 0.85487 | 599.353 | 0.46018 | 355.574 | 0.69895
398.374 | 0.71486 | 387.541 | 0.7749 | 361.079 | 0.85078 | 602.077 | 0.46013 | 355.633 | 0.69725
399.203 | 0.71162 | 388.311 | 0.76724 | 361.849 | 0.84714 | 605.332 | 0.45991 | 355.692 | 0.69532
399.617 | 0.70822 | 389.08 | 0.76371 | 362.441 | 0.84328 | 608.648 | 0.45985 | 355.87 | 0.69197
399.677 | 0.70532 | 389.139 | 0.76025 | 363.447 | 0.83948 | 611.489 | 0.45992 | 356.107 | 0.68964
400.209 | 0.70219 | 389.554 | 0.75729 | 364.394 | 0.83754 | 614.153 | 0.46015 | 356.521 | 0.68754
400.505 | 0.69844 | 390.501 | 0.75411 | 365.105 | 0.83436 | 617.705 | 0.4597 | 356.758 | 0.68509
400.92 | 0.69407 | 390.738 | 0.75082 | 365.756 | 0.82863 | 622.855 | 0.4593 | 357.113 | 0.68134
401.512 | 0.69129 | 391.27 | 0.74747 | 366.111 | 0.82403 | 626.585 | 0.45903 | 357.35 | 0.67941
401.985 | 0.68822 | 392.04 | 0.74315 | 367.058 | 0.81954 | 630.137 | 0.45892 | 357.527 | 0.67691
402.281 | 0.6839 | 392.632 | 0.73912 | 367.591 | 0.81334 | 635.642 | 0.45841 | 357.823 | 0.66913
403.229 | 0.68061 | 393.106 | 0.73633 | 368.42 | 0.80988 | 639.076 | 0.45796 | 357.883 | 0.6739
403.702 | 0.6764 | 393.106 | 0.7323 | 369.189 | 0.80664 | 642.509 | 0.45774 | 358.001 | 0.67123
404.057 | 0.6726 | 394.053 | 0.72929 | 370.61 | 0.80187 | 645.765 | 0.45763 | 358.001 | 0.67248
404.886 | 0.66947 | 394.408 | 0.72667 | 371.202 | 0.79886 | 648.666 | 0.4561 | 358.415 | 0.66498
404.886 | 0.66646 | 394.467 | 0.72207 | 372.149 | 0.79443 | 652.395 | 0.45548 | 358.83 | 0.66282
405.478 | 0.66203 | 395.296 | 0.71912 | 372.86 | 0.78642 | 653.816 | 0.45491 | 359.244 | 0.66021
405.833 | 0.65811 | 395.355 | 0.71622 | 373.274 | 0.79023 | 657.013 | 0.45446 | 359.244 | 0.6585
406.544 | 0.65368 | 396.302 | 0.71287 | 373.393 | 0.78261 | 661.097 | 0.45401 | 359.54 | 0.65572
406.781 | 0.64999 | 396.302 | 0.71315 | 373.807 | 0.77801 | 664.768 | 0.45265 | 359.777 | 0.65311
407.491 | 0.64726 | 396.954 | 0.70861 | 373.925 | 0.77608 | 667.313 | 0.45107 | 360.014 | 0.65129
407.787 | 0.64385 | 397.131 | 0.70515 | 374.458 | 0.77262 | 671.753 | 0.45039 | 360.132 | 0.64964
408.675 | 0.64113 | 397.309 | 0.70088 | 375.524 | 0.7675 | 676.785 | 0.44989 | 360.369 | 0.64362
409.03 | 0.63777 | 397.664 | 0.69833 | 375.82 | 0.76449 | 680.811 | 0.4483 | 360.428 | 0.64578
409.977 | 0.6326 | 399.321 | 0.6835 | 376.293 | 0.76142 | 684.481 | 0.44791 | 360.783 | 0.64777
410.332 | 0.62846 | 399.44 | 0.69412 | 376.885 | 0.7579 | 688.27 | 0.44683 | 361.138 | 0.64163
410.747 | 0.62499 | 399.44 | 0.68708 | 377.536 | 0.7533 | 693.065 | 0.44616 | 361.612 | 0.63879
411.161 | 0.62056 | 399.499 | 0.69055 | 378.069 | 0.74887 | 696.557 | 0.44497 | 361.671 | 0.6372
412.108 | 0.61778 | 400.209 | 0.68106 | 378.78 | 0.74654 | 699.34 | 0.44463 | 361.908 | 0.63572
412.582 | 0.61482 | 400.861 | 0.67629 | 379.845 | 0.74365 | 703.128 | 0.44435 | 362.263 | 0.63351
413.233 | 0.6117 | 401.097 | 0.67498 | 380.141 | 0.73989 | 706.088 | 0.44328 | 363.092 | 0.63186
413.944 | 0.60801 | 401.808 | 0.67163 | 380.911 | 0.7374 | 709.522 | 0.44288 | 363.625 | 0.62931
414.003 | 0.60596 | 402.163 | 0.6689 | 381.384 | 0.73524 | 713.192 | 0.44204 | 363.802 | 0.6272
414.536 | 0.60284 | 402.696 | 0.66509 | 381.384 | 0.7349 | 717.869 | 0.44136 | 364.631 | 0.62527
414.536 | 0.60341 | 403.169 | 0.66061 | 381.799 | 0.73268 | 723.611 | 0.44046 | 365.46 | 0.62187
414.891 | 0.59926 | 403.702 | 0.65743 | 382.154 | 0.72916 | 726.749 | 0.44007 | 365.519 | 0.62022
415.779 | 0.59426 | 403.821 | 0.65487 | 382.45 | 0.72473 | 731.366 | 0.43973 | 366.052 | 0.61698
416.548 | 0.5904 | 404.353 | 0.65288 | 382.746 | 0.72086 | 734.208 | 0.43854 | 367.177 | 0.61403
416.963 | 0.58636 | 404.827 | 0.65044 | 382.983 | 0.717 | 738.056 | 0.43781 | 367.769 | 0.6117
417.14 | 0.58233 | 405.064 | 0.64817 | 382.983 | 0.71399 | 743.087 | 0.43742 | 368.065 | 0.61016
417.614 | 0.57955 | 405.182 | 0.64567 | 383.279 | 0.71109 | 749.066 | 0.43788 | 368.361 | 0.6067
418.324 | 0.57637 | 405.833 | 0.64135 | 383.575 | 0.70763 | 752.559 | 0.43635 | 368.657 | 0.60448
418.798 | 0.57313 | 405.833 | 0.64379 | 383.811 | 0.70587 | 757.532 | 0.43613 | 369.071 | 0.60289
419.863 | 0.56932 | 406.129 | 0.6393 | 384.522 | 0.70166 | 761.38 | 0.43653 | 369.722 | 0.60062
420.041 | 0.56563 | 407.077 | 0.63595 | 384.877 | 0.69945 | 766.767 | 0.4366 | 370.433 | 0.59806
421.462 | 0.56114 | 407.254 | 0.63345 | 385.587 | 0.69769 | 769.49 | 0.43654 | 370.906 | 0.5963
423.179 | 0.55637 | 407.432 | 0.63141 | 386.061 | 0.69496 | 772.628 | 0.43655 | 371.439 | 0.59494
425.428 | 0.55086 | 408.083 | 0.62993 | 386.653 | 0.69144 | 775.647 | 0.43655 | 371.913 | 0.59182
427.086 | 0.547 | 408.971 | 0.6259 | 387.127 | 0.68769 | 779.199 | 0.43644 | 372.505 | 0.58949
428.388 | 0.54303 | 409.326 | 0.62294 | 387.719 | 0.68479 | 781.626 | 0.4365 | 373.037 | 0.58773
430.993 | 0.54053 | 409.681 | 0.62016 | 388.251 | 0.68104 | 784.349 | 0.43713 | 373.689 | 0.5846
432.177 | 0.53707 | 410.214 | 0.61653 | 389.021 | 0.67661 | 788.315 | 0.43719 | 374.695 | 0.58358
433.005 | 0.53497 | 411.576 | 0.61306 | 389.613 | 0.67405 | 791.63 | 0.43822 | 375.228 | 0.58176
434.071 | 0.53144 | 411.576 | 0.61335 | 390.501 | 0.67031 | 795.123 | 0.4397 | 375.938 | 0.58029
435.551 | 0.5277 | 412.227 | 0.60846 | 391.744 | 0.6673 | 798.912 | 0.43942 | 376.767 | 0.57841
438.156 | 0.52361 | 412.878 | 0.60443 | 392.632 | 0.66349 | 802.464 | 0.44005 | 377.892 | 0.57569
440.168 | 0.51816 | 413.411 | 0.59994 | 393.283 | 0.66122 | 805.009 | 0.44119 | 378.424 | 0.57364
444.964 | 0.51345 | 413.588 | 0.59556 | 394.349 | 0.65923 | 808.324 | 0.44154 | 379.016 | 0.57194
446.029 | 0.51157 | 413.707 | 0.59767 | 394.704 | 0.65645 | 810.811 | 0.44023 | 379.845 | 0.57001
447.983 | 0.51163 | 413.707 | 0.59795 | 395.118 | 0.65446 | 814.481 | 0.44081 | 380.319 | 0.56842
449.818 | 0.50942 | 413.884 | 0.59386 | 396.006 | 0.65071 | 821.881 | 0.44326 | 380.911 | 0.56632
453.488 | 0.50692 | 413.944 | 0.59125 | 396.598 | 0.64736 | 825.077 | 0.444 | 381.74 | 0.56484
456.981 | 0.50801 | 415.187 | 0.58892 | 396.776 | 0.64407 | 828.037 | 0.44457 | 383.279 | 0.56206
458.757 | 0.50989 | 415.719 | 0.58437 | 397.309 | 0.64259 | 830.879 | 0.44418 | 383.693 | 0.56013
461.125 | 0.51074 | 416.252 | 0.58205 | 397.901 | 0.64032 | 833.247 | 0.44549 | 384.759 | 0.55717
465.269 | 0.51268 | 417.022 | 0.57773 | 398.552 | 0.63748 | 836.148 | 0.44663 | 385.291 | 0.55564
466.097 | 0.51455 | 417.969 | 0.57347 | 399.381 | 0.63691 | 840.114 | 0.44584 | 387.067 | 0.55002
467.696 | 0.51586 | 419.094 | 0.56881 | 399.736 | 0.6331 | 842.896 | 0.44789 | 387.6 | 0.54803
471.248 | 0.51888 | 419.686 | 0.56506 | 400.742 | 0.63083 | 846.862 | 0.44892 | 389.435 | 0.54508
473.971 | 0.52133 | 420.633 | 0.56143 | 401.867 | 0.62879 | 851.006 | 0.4483 | 390.087 | 0.54252
475.865 | 0.52485 | 422.468 | 0.55649 | 402.222 | 0.62635 | 853.493 | 0.44722 | 391.448 | 0.5398
477.523 | 0.5265 | 422.764 | 0.5562 | 402.637 | 0.62464 | 855.446 | 0.44813 | 392.277 | 0.53707
478.352 | 0.529 | 424.007 | 0.55183 | 404.235 | 0.62123 | 857.518 | 0.45012 | 392.81 | 0.53525
480.483 | 0.53105 | 424.422 | 0.54768 | 405.656 | 0.61845 | 859.235 | 0.45217 | 393.461 | 0.534
482.022 | 0.53298 | 425.724 | 0.54461 | 406.307 | 0.61646 | 860.656 | 0.45467 | 393.698 | 0.53185
485.1 | 0.53731 | 427.678 | 0.54104 | 407.372 | 0.61408 | 864.03 | 0.45564 | 394.645 | 0.52935
492.145 | 0.54595 | 429.335 | 0.53877 | 408.142 | 0.61061 | 866.339 | 0.45599 | 395.059 | 0.52736
496.289 | 0.55044 | 430.401 | 0.53701 | 409.208 | 0.60806 | 870.423 | 0.45463 | 396.776 | 0.52469
498.953 | 0.55681 | 431.111 | 0.53496 | 410.214 | 0.6042 | 873.561 | 0.45634 | 397.309 | 0.52202
500.965 | 0.56125 | 433.124 | 0.53076 | 410.51 | 0.6009 | 875.988 | 0.45748 | 398.907 | 0.51981
505.464 | 0.5683 | 434.9 | 0.5269 | 411.28 | 0.59829 | 878.415 | 0.45782 | 399.973 | 0.51577
508.128 | 0.57222 | 436.735 | 0.52326 | 411.872 | 0.59596 | 882.026 | 0.45862 | 400.505 | 0.5139
511.621 | 0.57768 | 438.925 | 0.52009 | 412.937 | 0.59261 | 884.454 | 0.45965 | 401.393 | 0.51185
513.93 | 0.58087 | 441.708 | 0.51634 | 413.884 | 0.58977 | 888.657 | 0.45977 | 402.104 | 0.50981
516.239 | 0.58587 | 443.484 | 0.51492 | 414.713 | 0.5863 | 893.57 | 0.4592 | 403.761 | 0.50362
518.133 | 0.5915 | 444.312 | 0.51424 | 415.187 | 0.58352 | 895.405 | 0.46284 | 404.709 | 0.5005
521.27 | 0.59661 | 446.088 | 0.51305 | 415.483 | 0.5821 | 899.549 | 0.46569 | 405.597 | 0.49709
523.875 | 0.60145 | 447.983 | 0.51055 | 416.43 | 0.57903 | 901.266 | 0.46723 | 407.077 | 0.49556
525.592 | 0.60418 | 451.002 | 0.50709 | 417.199 | 0.57648 | 903.279 | 0.46956 | 407.668 | 0.49317
527.072 | 0.6085 | 452.719 | 0.50596 | 418.324 | 0.5733 | 905.883 | 0.47161 | 409.03 | 0.49096
529.085 | 0.61231 | 455.323 | 0.50516 | 418.916 | 0.57057 | 909.613 | 0.47241 | 410.628 | 0.48778
531.808 | 0.61697 | 459.23 | 0.50494 | 419.449 | 0.56631 | 912.928 | 0.47349 | 412.049 | 0.48516
533.702 | 0.62044 | 463.078 | 0.50529 | 420.219 | 0.56319 | 915.651 | 0.47497 | 412.523 | 0.48369
536.129 | 0.62493 | 465.861 | 0.50705 | 420.219 | 0.56165 | 918.197 | 0.47566 | 412.937 | 0.48011
538.024 | 0.6301 | 467.814 | 0.50836 | 420.692 | 0.55859 | 922.459 | 0.4768 | 413.411 | 0.47909
541.339 | 0.63425 | 470.893 | 0.51075 | 421.758 | 0.55495 | 925.774 | 0.47771 | 414.891 | 0.47778
544.476 | 0.63875 | 473.32 | 0.51348 | 422.587 | 0.55171 | 929.681 | 0.47868 | 415.542 | 0.47613
546.548 | 0.64165 | 474.563 | 0.51502 | 423.238 | 0.54973 | 932.227 | 0.48107 | 416.489 | 0.47489
549.449 | 0.64495 | 477.345 | 0.51775 | 423.948 | 0.54694 | 934.713 | 0.48324 | 417.081 | 0.47347
553.119 | 0.6483 | 479.299 | 0.51997 | 424.481 | 0.54467 | 936.311 | 0.48562 | 418.561 | 0.47108
556.908 | 0.65166 | 481.015 | 0.5231 | 425.369 | 0.54183 | 939.212 | 0.48716 | 419.508 | 0.46841
561.407 | 0.65456 | 482.791 | 0.5248 | 426.079 | 0.53944 | 941.284 | 0.48824 | 420.219 | 0.46671
563.301 | 0.65565 | 485.159 | 0.52662 | 426.198 | 0.5374 | 943.297 | 0.48938 | 420.455 | 0.46523
565.847 | 0.65673 | 487.231 | 0.52861 | 426.494 | 0.53774 | 946.198 | 0.49155 | 421.284 | 0.46307
569.399 | 0.65759 | 488.711 | 0.52907 | 426.73 | 0.53541 | 949.572 | 0.49439 | 421.995 | 0.46165
573.957 | 0.65907 | 491.553 | 0.53214 | 427.145 | 0.53348 | 952.769 | 0.49587 | 423.001 | 0.46012
578.456 | 0.65862 | 494.217 | 0.53323 | 427.441 | 0.53246 | 957.623 | 0.49787 | 423.889 | 0.45853
583.37 | 0.65738 | 496.999 | 0.53573 | 428.27 | 0.53092 | 963.484 | 0.50015 | 424.599 | 0.45717
586.33 | 0.65528 | 498.479 | 0.53738 | 429.513 | 0.5282 | 965.674 | 0.50396 | 425.191 | 0.45547
587.987 | 0.65358 | 499.545 | 0.53852 | 430.697 | 0.52513 | 970.647 | 0.50692 | 425.842 | 0.45291
591.48 | 0.65097 | 501.676 | 0.54102 | 431.526 | 0.52292 | 975.146 | 0.50863 | 426.79 | 0.4507
592.901 | 0.64898 | 505.228 | 0.54364 | 433.005 | 0.52065 | 978.757 | 0.51148 | 428.388 | 0.44689
595.328 | 0.64631 | 508.188 | 0.54705 | 433.953 | 0.51792 | 981.421 | 0.51188 | 428.743 | 0.44524
597.341 | 0.64433 | 509.727 | 0.54944 | 434.9 | 0.51605 | 985.565 | 0.51518 | 428.98 | 0.44433
599.176 | 0.64183 | 511.68 | 0.55177 | 436.676 | 0.51434 | 993.556 | 0.52013 | 429.809 | 0.44326
601.721 | 0.63825 | 513.219 | 0.55393 | 437.209 | 0.5119 | 997.7 | 0.52161 | 430.697 | 0.44235
603.142 | 0.63519 | 515.351 | 0.55672 | 439.103 | 0.50952 | 1000.13 | 0.52423 | 431.348 | 0.4411
605.451 | 0.63326 | 517.245 | 0.55979 | 439.991 | 0.50782 | 1003.68 | 0.52634 | 432.413 | 0.43991
607.108 | 0.63065 | 519.495 | 0.56298 | 441.175 | 0.50662 | 1005.69 | 0.52736 | 434.071 | 0.43764
608.825 | 0.6286 | 522.987 | 0.56781 | 442.3 | 0.50424 | 1008.3 | 0.52828 | 435.018 | 0.43622
610.483 | 0.6252 | 524.941 | 0.57134 | 444.076 | 0.50151 | 1011.02 | 0.52873 | 436.202 | 0.43383
613.028 | 0.62048 | 527.25 | 0.57833 | 444.845 | 0.50015 | 1016.05 | 0.53209 | 437.031 | 0.43241
617.172 | 0.61566 | 529.499 | 0.58185 | 446.148 | 0.49896 | 1021.2 | 0.53585 | 437.327 | 0.43077
619.777 | 0.6101 | 531.393 | 0.58413 | 447.154 | 0.49782 | 1026.35 | 0.53858 | 438.215 | 0.42901
620.902 | 0.60782 | 534.294 | 0.59037 | 448.397 | 0.49447 | 1029.67 | 0.54024 | 438.985 | 0.42776
622.322 | 0.60476 | 537.668 | 0.59643 | 450.291 | 0.49215 | 1033.16 | 0.54138 | 440.109 | 0.42605
623.388 | 0.60237 | 541.22 | 0.60306 | 451.89 | 0.48982 | 1036.59 | 0.54303 | 441.767 | 0.42395
625.164 | 0.60016 | 546.548 | 0.61182 | 455.205 | 0.48613 | 1040.56 | 0.54656 | 443.188 | 0.42174
627.058 | 0.59539 | 550.692 | 0.6169 | 457.04 | 0.48426 | 1044.7 | 0.54895 | 444.135 | 0.41913
628.479 | 0.59198 | 553.83 | 0.62189 | 461.066 | 0.48193 | 1051.1 | 0.55106 | 444.904 | 0.41811
629.308 | 0.58903 | 557.204 | 0.62263 | 462.96 | 0.48046 | 1054.41 | 0.55453 | 445.674 | 0.41623
631.38 | 0.58483 | 561.466 | 0.63032 | 465.328 | 0.4787 | 1063.88 | 0.56028 | 447.391 | 0.41476
635.05 | 0.57415 | 566.794 | 0.63245 | 469.176 | 0.47672 | 1069.57 | 0.5633 | 449.463 | 0.41186
637.477 | 0.57097 | 571.352 | 0.63335 | 470.36 | 0.477 | 1075.31 | 0.56569 | 450.469 | 0.4101
638.78 | 0.5666 | 575.319 | 0.63303 | 473.852 | 0.47633 | 1083.89 | 0.56968 | 452.363 | 0.40772
641.799 | 0.56041 | 579.463 | 0.63262 | 477.049 | 0.47639 | 1089.46 | 0.57361 | 453.903 | 0.40584
644.699 | 0.55223 | 586.27 | 0.62965 | 477.641 | 0.47707 | 1092.6 | 0.57725 | 455.383 | 0.40505
646.89 | 0.54746 | 591.362 | 0.62563 | 479.772 | 0.47747 | 1096.33 | 0.57953 | 457.218 | 0.40426
648.37 | 0.54343 | 594.026 | 0.62449 | 481.963 | 0.47827 | 1102.36 | 0.583 | 458.402 | 0.40318
651.448 | 0.53713 | 598.347 | 0.62234 | 483.975 | 0.48037 | 1108.46 | 0.58653 | 460.059 | 0.40153
654.408 | 0.53071 | 600.478 | 0.6207 | 485.219 | 0.48208 | 1111.78 | 0.58847 | 461.302 | 0.40074
657.96 | 0.51975 | 603.616 | 0.61917 | 487.054 | 0.48271 | 1116.16 | 0.59086 | 463.848 | 0.39989
659.617 | 0.51515 | 606.516 | 0.61678 | 490.191 | 0.48379 | 1119.77 | 0.59325 | 466.867 | 0.39899
662.459 | 0.50964 | 607.76 | 0.61389 | 493.447 | 0.48448 | 1123.38 | 0.59536 | 469.235 | 0.39802
664.117 | 0.50572 | 610.542 | 0.61133 | 495.578 | 0.48641 | 1128.65 | 0.59911 | 471.544 | 0.39723
665.597 | 0.49999 | 612.851 | 0.60855 | 497.295 | 0.48766 | 1133.8 | 0.60259 | 473.201 | 0.39689
667.077 | 0.49402 | 614.153 | 0.60679 | 499.604 | 0.48874 | 1138.65 | 0.60436 | 475.036 | 0.39695
669.859 | 0.48607 | 617.527 | 0.60299 | 501.261 | 0.48926 | 1142.74 | 0.60771 | 477.404 | 0.3965
672.227 | 0.47801 | 620.724 | 0.59976 | 503.57 | 0.49028 | 1146.88 | 0.61141 | 478.588 | 0.39644
672.996 | 0.47363 | 623.388 | 0.5934 | 505.997 | 0.49233 | 1149.19 | 0.61261 | 481.667 | 0.39616
673.884 | 0.47017 | 625.164 | 0.58936 | 507.773 | 0.49336 | 1154.34 | 0.61727 | 483.561 | 0.39651
675.009 | 0.46449 | 627.473 | 0.58653 | 510.2 | 0.49541 | 1158.66 | 0.61944 | 484.982 | 0.39651
676.726 | 0.46023 | 629.9 | 0.5834 | 511.74 | 0.49643 | 1161.09 | 0.62313 | 486.462 | 0.39663
677.436 | 0.45597 | 633.511 | 0.57483 | 513.338 | 0.49785 | 1162.98 | 0.62683 | 488.415 | 0.39663
678.383 | 0.45097 | 635.76 | 0.56887 | 515.587 | 0.49962 | 1166.65 | 0.62803 | 490.369 | 0.39669
679.804 | 0.4479 | 637.596 | 0.56472 | 518.547 | 0.50195 | 1175.36 | 0.63088 | 492.145 | 0.39646
683.534 | 0.44052 | 639.194 | 0.56097 | 520.027 | 0.50383 | 1181.51 | 0.63299 | 494.394 | 0.39618
686.198 | 0.43297 | 642.509 | 0.55467 | 522.454 | 0.50531 | 1186.72 | 0.63493 | 496.407 | 0.39601
687.204 | 0.42831 | 646.12 | 0.547 | 524.941 | 0.50724 | 1193 | 0.63482 | 500.077 | 0.39591
689.039 | 0.42644 | 648.962 | 0.53803 | 527.427 | 0.50884 | 1196.84 | 0.63511 | 502.386 | 0.39619
689.335 | 0.42365 | 651.744 | 0.53196 | 530.624 | 0.51077 | 1202.76 | 0.63506 | 505.228 | 0.39693
690.756 | 0.4203 | 653.165 | 0.52883 | 532.577 | 0.5118 | 1208.74 | 0.63473 | 508.069 | 0.39728
693.124 | 0.41661 | 654.941 | 0.52469 | 534.886 | 0.5143 | 1211.23 | 0.63439 | 510.141 | 0.40001
694.308 | 0.41366 | 656.776 | 0.51804 | 538.32 | 0.51635 | 1213.83 | 0.63406 | 513.219 | 0.40052
695.906 | 0.41031 | 658.789 | 0.51412 | 540.332 | 0.51732 | 1217.68 | 0.63401 | 514.818 | 0.40269
697.682 | 0.40668 | 659.973 | 0.51072 | 542.345 | 0.51897 | 1220.29 | 0.63401 | 516.357 | 0.40343
698.925 | 0.40219 | 662.933 | 0.50612 | 544.713 | 0.52153 | 1224.49 | 0.63418 | 518.37 | 0.40377
701.767 | 0.39947 | 665.478 | 0.49919 | 546.667 | 0.52227 | 1229.58 | 0.63697 | 520.323 | 0.40548
703.661 | 0.39441 | 667.254 | 0.49328 | 549.39 | 0.52307 | 1229.88 | 0.63726 | 521.803 | 0.40639
705.26 | 0.39004 | 669.681 | 0.48681 | 549.39 | 0.52341 | 1235.2 | 0.64096 | 524.112 | 0.40747
707.272 | 0.38504 | 670.747 | 0.48096 | 551.699 | 0.52489 | 1240 | 0.64244 | 524.408 | 0.40878
711.357 | 0.38095 | 672.996 | 0.47556 | 553.238 | 0.52631 | 1244.91 | 0.64273 | 526.658 | 0.41077
711.357 | 0.38124 | 673.292 | 0.46982 | 555.073 | 0.52768 | 1249.12 | 0.64416 | 531.157 | 0.41186
714.08 | 0.37687 | 675.364 | 0.46506 | 558.21 | 0.52905 | 1252.31 | 0.64394 | 531.926 | 0.41197
715.56 | 0.3738 | 676.134 | 0.46148 | 560.401 | 0.53007 | 1259.71 | 0.64531 | 532.341 | 0.41311
718.698 | 0.36949 | 679.331 | 0.45608 | 565.196 | 0.5323 | 1267.7 | 0.64691 | 533.761 | 0.41481
721.184 | 0.36602 | 683.119 | 0.45132 | 568.274 | 0.53372 | 1272.09 | 0.64845 | 535.36 | 0.41618
723.197 | 0.36268 | 686.612 | 0.44444 | 572.536 | 0.53503 | 1277.59 | 0.64925 | 537.077 | 0.41806
726.275 | 0.35967 | 688.684 | 0.44098 | 577.687 | 0.5355 | 1281.73 | 0.64943 | 539.208 | 0.41885
728.939 | 0.35643 | 690.519 | 0.43951 | 582.304 | 0.53641 | 1284.99 | 0.65023 | 541.043 | 0.41994
731.899 | 0.3532 | 692.177 | 0.43815 | 586.507 | 0.5363 | 1289.67 | 0.65097 | 543.233 | 0.42085
732.668 | 0.3524 | 693.953 | 0.43565 | 592.486 | 0.53551 | 1292.33 | 0.65189 | 545.719 | 0.42165
735.155 | 0.34934 | 696.143 | 0.43258 | 599.353 | 0.53399 | 1297.66 | 0.65246 | 548.087 | 0.42347
737.937 | 0.34673 | 697.801 | 0.42997 | 601.603 | 0.53234 | 1301.09 | 0.65264 | 550.574 | 0.42484
741.075 | 0.34406 | 698.807 | 0.42838 | 603.793 | 0.53121 | 1305.24 | 0.65304 | 553.415 | 0.42558
744.627 | 0.34077 | 700.524 | 0.42532 | 606.694 | 0.52934 | 1309.14 | 0.65322 | 555.606 | 0.42621
748.652 | 0.3368 | 701.767 | 0.42299 | 610.128 | 0.52719 | 1312.22 | 0.65356 | 557.5 | 0.42695
753.625 | 0.33283 | 703.602 | 0.41833 | 613.206 | 0.5256 | 1317.14 | 0.65419 | 559.394 | 0.42791
758.893 | 0.33119 | 704.786 | 0.41629 | 615.337 | 0.52435 | 1320.69 | 0.65619 | 561.644 | 0.42837
763.097 | 0.32767 | 706.325 | 0.4139 | 616.284 | 0.5231 | 1325.9 | 0.65619 | 563.124 | 0.43048
767.951 | 0.32631 | 707.923 | 0.41078 | 620.073 | 0.52152 | 1331.11 | 0.65694 | 565.314 | 0.43179
772.805 | 0.32359 | 710.528 | 0.40754 | 622.914 | 0.51749 | 1335.13 | 0.65865 | 568.156 | 0.43315
777.659 | 0.32212 | 712.659 | 0.40363 | 624.572 | 0.51522 | 1338.98 | 0.65916 | 570.524 | 0.43418
784.23 | 0.32094 | 714.495 | 0.39925 | 627.591 | 0.51425 | 1339.87 | 0.66257 | 572.063 | 0.43537
787.19 | 0.32071 | 716.626 | 0.3967 | 629.841 | 0.51091 | 1345.73 | 0.66474 | 573.839 | 0.43555
791.63 | 0.32049 | 718.52 | 0.39494 | 631.972 | 0.50886 | 1349.52 | 0.66566 | 576.858 | 0.43589
794.472 | 0.32033 | 719.822 | 0.3933 | 634.458 | 0.50705 | 1354.85 | 0.66708 | 578.338 | 0.43794
799.622 | 0.31993 | 721.598 | 0.39239 | 636.352 | 0.50512 | 1360.88 | 0.67152 | 581.357 | 0.4405
802.464 | 0.32028 | 723.907 | 0.39006 | 639.727 | 0.50211 | 1364.85 | 0.67431 | 583.607 | 0.44158
806.134 | 0.31903 | 725.742 | 0.38808 | 641.384 | 0.50086 | 1369.53 | 0.67511 | 586.448 | 0.44289
808.679 | 0.31887 | 728.584 | 0.38461 | 644.463 | 0.49803 | 1372.96 | 0.67694 | 588.579 | 0.44335
813.83 | 0.3187 | 731.899 | 0.38183 | 646.357 | 0.4949 | 1379 | 0.67791 | 590.059 | 0.44432
817.5 | 0.31876 | 735.451 | 0.37968 | 648.547 | 0.49326 | 1383.26 | 0.67814 | 592.96 | 0.44523
822.828 | 0.31843 | 737.108 | 0.37786 | 652.099 | 0.48974 | 1388.29 | 0.67934 | 594.973 | 0.44592
826.617 | 0.31792 | 740.542 | 0.37582 | 653.816 | 0.48815 | 1394.03 | 0.67969 | 597.518 | 0.44802
830.997 | 0.31753 | 742.614 | 0.37367 | 654.763 | 0.48713 | 1399.07 | 0.6793 | 600.123 | 0.4499
833.957 | 0.31725 | 744.331 | 0.37213 | 656.48 | 0.48503 | 1402.2 | 0.67919 | 602.491 | 0.45093
839.699 | 0.31681 | 746.758 | 0.37077 | 659.085 | 0.48293 | 1403.68 | 0.68027 | 604.089 | 0.45087
842.719 | 0.31607 | 749.718 | 0.36924 | 660.505 | 0.48146 | 1407.3 | 0.68096 | 604.74 | 0.45167
847.691 | 0.31568 | 753.447 | 0.36646 | 663.761 | 0.47862 | 1411.91 | 0.6829 | 606.398 | 0.45292
850.829 | 0.31551 | 756.23 | 0.36505 | 667.017 | 0.4755 | 1418.48 | 0.68467 | 609.358 | 0.45457
854.617 | 0.31529 | 758.301 | 0.36454 | 669.208 | 0.47329 | 1426 | 0.68536 | 611.607 | 0.45463
858.939 | 0.3149 | 759.841 | 0.3634 | 671.22 | 0.47181 | 1428.37 | 0.68599 | 612.081 | 0.45656
864.208 | 0.31411 | 762.682 | 0.36244 | 672.7 | 0.47096 | 1433.22 | 0.68707 | 613.502 | 0.45764
871.311 | 0.31378 | 765.642 | 0.36211 | 674.713 | 0.46767 | 1437.19 | 0.68787 | 616.166 | 0.4589
874.331 | 0.31344 | 767.714 | 0.36182 | 677.318 | 0.46489 | 1442.76 | 0.68794 | 618.593 | 0.46089
878.711 | 0.31311 | 769.668 | 0.3612 | 680.041 | 0.46341 | 1445.42 | 0.68703 | 619.362 | 0.45902
881.434 | 0.31271 | 772.154 | 0.35967 | 682.35 | 0.46075 | 1450.27 | 0.68658 | 619.895 | 0.46197
886.111 | 0.31192 | 774.818 | 0.3582 | 684.777 | 0.45774 | 1452.94 | 0.6863 | 621.612 | 0.46334
892.031 | 0.31125 | 778.192 | 0.35792 | 686.434 | 0.45598 | 1457.38 | 0.68795 | 623.921 | 0.4647
897.004 | 0.31091 | 780.856 | 0.35815 | 687.559 | 0.45513 | 1466.08 | 0.68632 | 625.519 | 0.4655
901.621 | 0.30995 | 783.224 | 0.35792 | 688.684 | 0.45365 | 1469.28 | 0.687 | 626.762 | 0.46613
907.363 | 0.30985 | 785.474 | 0.35923 | 691.821 | 0.45201 | 1473.06 | 0.68724 | 627.769 | 0.46653
912.691 | 0.30923 | 788.966 | 0.35714 | 695.373 | 0.44815 | 1483.25 | 0.68708 | 628.775 | 0.46846
917.368 | 0.30895 | 790.861 | 0.35856 | 699.577 | 0.44492 | 1488.22 | 0.688 | 630.847 | 0.46903
923.11 | 0.30919 | 793.584 | 0.35896 | 699.991 | 0.44503 | 1492.96 | 0.68868 | 632.801 | 0.4704
927.136 | 0.30902 | 795.478 | 0.3576 | 701.708 | 0.44299 | 1499.23 | 0.68909 | 634.281 | 0.47125
931.99 | 0.30909 | 799.444 | 0.35669 | 705.26 | 0.4389 |  |  | 637.181 | 0.47273
943.001 | 0.30859 | 801.457 | 0.36147 | 706.384 | 0.43794 |  |  | 639.135 | 0.47415
949.276 | 0.30843 | 804.003 | 0.36051 | 711.712 | 0.43482 |  |  | 640.674 | 0.47456
953.834 | 0.30747 | 805.187 | 0.36267 | 715.56 | 0.43329 |  |  | 642.45 | 0.47683
965.911 | 0.30657 | 806.785 | 0.36176 | 717.81 | 0.43176 |  |  | 643.93 | 0.47814
972.541 | 0.30698 | 808.443 | 0.36085 | 719.526 | 0.43057 |  |  | 645.351 | 0.47933
976.685 | 0.30636 | 811.343 | 0.36091 | 724.558 | 0.42876 |  |  | 647.127 | 0.48036
980.651 | 0.30574 | 814.54 | 0.36086 | 729.294 | 0.42604 |  |  | 649.613 | 0.48133
987.459 | 0.30615 | 816.198 | 0.36183 | 736.043 | 0.42491 |  |  | 651.566 | 0.48292
992.491 | 0.30604 | 820.638 | 0.364 | 738.588 | 0.42309 |  |  | 653.875 | 0.48514
999.713 | 0.30576 | 822.769 | 0.36133 | 742.259 | 0.42179 |  |  | 656.658 | 0.48662
1008.42 | 0.30572 | 825.906 | 0.3615 | 745.811 | 0.41992 |  |  | 659.262 | 0.48856
1013.74 | 0.30573 | 828.689 | 0.36071 | 749.185 | 0.4189 |  |  | 660.387 | 0.48986
1017.71 | 0.30539 | 831.589 | 0.36003 | 751.79 | 0.41834 |  |  | 660.387 | 0.48952
1018.01 | 0.30539 | 835.674 | 0.35987 | 759.545 | 0.41636 |  |  | 662.281 | 0.49157
1019.49 | 0.30539 | 840.351 | 0.35891 | 760.788 | 0.41596 |  |  | 664.649 | 0.49311
1023.1 | 0.30506 | 845.205 | 0.35897 | 763.57 | 0.41506 |  |  | 668.616 | 0.4959
1025.52 | 0.30478 | 847.81 | 0.35892 | 766.944 | 0.41421 |  |  | 670.451 | 0.4984
1031.56 | 0.30461 | 851.066 | 0.35881 | 770.97 | 0.41189 |  |  | 670.569 | 0.49692
1035.53 | 0.30416 | 852.842 | 0.35887 | 775.706 | 0.41121 |  |  | 671.931 | 0.49903
1041.03 | 0.30389 | 855.328 | 0.35904 | 776.594 | 0.41229 |  |  | 675.128 | 0.50051
1048.32 | 0.30327 | 858.11 | 0.35922 | 779.376 | 0.41156 |  |  | 675.779 | 0.5017
1053.88 | 0.30294 | 861.425 | 0.35973 | 781.685 | 0.41139 |  |  | 677.495 | 0.50307
1059.15 | 0.30226 | 861.544 | 0.35905 | 784.349 | 0.4123 |  |  | 680.396 | 0.50518
1064.77 | 0.30176 | 864.859 | 0.35883 | 788.848 | 0.41231 |  |  | 684.126 | 0.5074
1074.13 | 0.30149 | 870.838 | 0.35832 | 792.933 | 0.41135 |  |  | 686.434 | 0.5095
1080.7 | 0.30127 | 874.508 | 0.3581 | 794.59 | 0.41277 |  |  | 691.407 | 0.5128
1089.69 | 0.30094 | 878.001 | 0.35788 | 797.787 | 0.41186 |  |  | 693.479 | 0.514
1100.23 | 0.30078 | 881.02 | 0.35788 | 798.142 | 0.41175 |  |  | 695.373 | 0.51514
1106.33 | 0.30062 | 885.046 | 0.35783 | 800.924 | 0.41181 |  |  | 697.445 | 0.51668
1113.37 | 0.3004 | 887.769 | 0.35766 | 803.174 | 0.41261 |  |  | 700.524 | 0.51838
1129.89 | 0.29991 | 890.965 | 0.3575 | 806.252 | 0.41261 |  |  | 701.708 | 0.51981
1139.84 | 0.29936 | 894.162 | 0.35727 | 807.732 | 0.41222 |  |  | 704.608 | 0.5206
1146.29 | 0.29937 | 897.892 | 0.35722 | 810.811 | 0.41199 |  |  | 705.911 | 0.52123
1152.21 | 0.29943 | 900.97 | 0.357 | 813.119 | 0.41075 |  |  | 707.628 | 0.52175
1160.73 | 0.29899 | 902.154 | 0.357 | 815.487 | 0.41018 |  |  | 710.883 | 0.52459
1166.06 | 0.29894 | 906.298 | 0.35695 | 816.849 | 0.41018 |  |  | 715.146 | 0.52647
1169.79 | 0.29854 | 910.442 | 0.35724 | 819.217 | 0.4107 |  |  | 717.099 | 0.52744
1175.36 | 0.29861 | 911.744 | 0.35724 | 822.236 | 0.41138 |  |  | 719.882 | 0.52778
1181.63 | 0.29896 | 916.421 | 0.35719 | 823.479 | 0.41184 |  |  | 722.842 | 0.52813
1185.6 | 0.29834 | 919.499 | 0.35719 | 826.557 | 0.4127 |  |  | 724.026 | 0.52887
1193.53 | 0.29823 | 924.768 | 0.35737 | 830.109 | 0.41247 |  |  | 727.637 | 0.52956
1200.22 | 0.29819 | 927.491 | 0.35737 | 832.3 | 0.4127 |  |  | 730.36 | 0.52962
1208.92 | 0.29814 | 931.516 | 0.35772 | 834.904 | 0.41254 |  |  | 733.024 | 0.5286
1213.24 | 0.29769 | 934.595 | 0.35784 | 837.213 | 0.41396 |  |  | 736.22 | 0.52832
1217.92 | 0.29747 | 937.732 | 0.3579 | 840.173 | 0.4118 |  |  | 739.654 | 0.52809
1226.33 | 0.29748 | 940.751 | 0.35807 | 840.587 | 0.41448 |  |  | 741.548 | 0.52679
1233.96 | 0.29738 | 946.553 | 0.35842 | 843.843 | 0.41516 |  |  | 743.857 | 0.52611
1240.24 | 0.29739 | 950.993 | 0.35843 | 845.087 | 0.41482 |  |  | 745.574 | 0.52492
1249.77 | 0.29751 | 956.617 | 0.35872 | 846.093 | 0.41477 |  |  | 747.291 | 0.52327
1257.23 | 0.29735 | 961.056 | 0.35856 | 848.283 | 0.41466 |  |  | 749.362 | 0.52186
1262.73 | 0.29736 | 966.799 | 0.35856 | 850.237 | 0.41511 |  |  | 751.198 | 0.52055
1270.07 | 0.29708 | 971.239 | 0.35845 | 851.421 | 0.41534 |  |  | 754.454 | 0.51953
1279.25 | 0.29698 | 975.383 | 0.35857 | 853.966 | 0.4158 |  |  | 756.94 | 0.51851
1286.53 | 0.29716 | 980.296 | 0.3583 | 855.801 | 0.41597 |  |  | 758.242 | 0.51721
1293.22 | 0.29672 | 987.222 | 0.35757 | 858.288 | 0.41615 |  |  | 759.426 | 0.51585
1298.49 | 0.29627 | 990.833 | 0.35746 | 861.307 | 0.41644 |  |  | 761.321 | 0.5142
1303.4 | 0.29605 | 993.852 | 0.35757 | 864.859 | 0.41667 |  |  | 763.866 | 0.51273
1308.02 | 0.29577 | 997.049 | 0.35752 | 868.233 | 0.4169 |  |  | 765.05 | 0.51245
1315.36 | 0.29544 | 1001.67 | 0.35781 | 872.436 | 0.4169 |  |  | 766.767 | 0.51148
1320.39 | 0.29494 | 1009.01 | 0.35703 | 876.107 | 0.41725 |  |  | 768.72 | 0.51006
1329.92 | 0.29483 | 1011.32 | 0.35686 | 878.474 | 0.41771 |  |  | 770.141 | 0.50893
1338.92 | 0.29451 | 1013.74 | 0.35715 | 880.25 | 0.41817 |  |  | 772.509 | 0.50768
1348.27 | 0.29452 | 1017 | 0.35726 | 883.566 | 0.41823 |  |  | 773.397 | 0.50609
1351.17 | 0.29651 | 1021.68 | 0.35744 | 887.473 | 0.41846 |  |  | 775.528 | 0.50473
1361.53 | 0.29493 | 1026.59 | 0.35733 | 890.492 | 0.4188 |  |  | 777.955 | 0.5036
1369.05 | 0.29415 | 1036.06 | 0.35763 | 893.866 | 0.41892 |  |  | 780.205 | 0.50264
1375.09 | 0.29609 | 1039.73 | 0.35752 | 897.122 | 0.4191 |  |  | 782.454 | 0.5019
1381.96 | 0.29314 | 1044.47 | 0.35747 | 901.503 | 0.41939 |  |  | 783.165 | 0.50059
1393.62 | 0.29361 | 1047.6 | 0.35782 | 908.074 | 0.41968 |  |  | 783.934 | 0.49986
1399.66 | 0.2926 | 1052.93 | 0.35737 | 910.205 | 0.42008 |  |  | 785.533 | 0.49901
1404.1 | 0.29317 | 1058.5 | 0.35749 | 912.75 | 0.42008 |  |  | 786.658 | 0.4985
1410.02 | 0.29375 | 1063.53 | 0.35744 | 916.066 | 0.42031 |  |  | 788.138 | 0.49725
1414.99 | 0.29046 | 1069.63 | 0.35728 | 918.789 | 0.42037 |  |  | 789.44 | 0.4968
1418.48 | 0.29171 | 1073.71 | 0.35723 | 922.163 | 0.42072 |  |  | 791.749 | 0.49657
1436.95 | 0.29236 | 1076.08 | 0.3566 | 924.294 | 0.42078 |  |  | 795.064 | 0.49584
1437.49 | 0.29236 | 1079.45 | 0.35735 | 926.899 | 0.42078 |  |  | 795.833 | 0.4943
1444.65 | 0.293 | 1082.95 | 0.35746 | 933.292 | 0.42278 |  |  | 796.958 | 0.49357
1448.91 | 0.29209 | 1085.31 | 0.35684 | 936.726 | 0.42284 |  |  | 799.681 | 0.49266
1450.57 | 0.29215 | 1088.39 | 0.35651 | 940.87 | 0.42302 |  |  | 802.464 | 0.4917
1453.53 | 0.29227 | 1091.29 | 0.35668 | 946.257 | 0.42325 |  |  | 803.115 | 0.49238
1457.2 | 0.29142 | 1095.2 | 0.35703 | 949.454 | 0.42428 |  |  | 803.944 | 0.49221
1462.29 | 0.29131 | 1097.98 | 0.35703 | 955.018 | 0.424 |  |  | 804.003 | 0.49091
1466.32 | 0.29075 | 1103.13 | 0.35647 | 959.044 | 0.4248 |  |  | 804.595 | 0.49074
1469.28 | 0.2903 | 1106.68 | 0.35659 | 963.365 | 0.42515 |  |  | 805.187 | 0.49182
1471.82 | 0.28962 | 1109.11 | 0.35699 | 966.384 | 0.42566 |  |  | 805.542 | 0.48977
1473.66 | 0.29014 | 1112.25 | 0.35665 | 971.416 | 0.42595 |  |  | 806.134 | 0.49176
1475.79 | 0.28951 | 1116.57 | 0.35688 | 975.323 | 0.4263 |  |  | 806.903 | 0.49051
1478.87 | 0.28895 | 1118.52 | 0.3574 | 977.869 | 0.4267 |  |  | 808.147 | 0.49023
1481 | 0.28861 | 1130.13 | 0.35565 | 982.368 | 0.42892 |  |  | 808.561 | 0.48993
1486.8 | 0.28851 | 1132.08 | 0.35798 | 987.4 | 0.43029 |  |  | 809.686 | 0.49012
1493.43 | 0.28846 | 1136.82 | 0.35714 | 990.715 | 0.43121 |  |  | 809.923 | 0.48984
1496.15 | 0.28835 | 1141.67 | 0.35663 | 994.148 | 0.43178 |  |  | 811.758 | 0.48918
1500.71 | 0.28824 | 1148.48 | 0.35675 | 1000.01 | 0.43275 |  |  | 812.291 | 0.48967
1504.85 | 0.28819 | 1151.73 | 0.35744 | 1003.38 | 0.43316 |  |  | 813.179 | 0.48949
1511.19 | 0.28791 | 1158.19 | 0.35745 | 1006.64 | 0.43356 |  |  | 813.238 | 0.48967
1515.39 | 0.28769 | 1167.19 | 0.35746 | 1008.89 | 0.43362 |  |  | 814.185 | 0.48956
|  | 1172.16 | 0.35713 | 1014.63 | 0.4347 |  |  | 814.599 | 0.48903
|  | 1174.94 | 0.35753 | 1016.94 | 0.43471 |  |  | 815.487 | 0.48927
|  | 1182.34 | 0.35742 | 1019.72 | 0.435 |  |  | 815.546 | 0.48899
|  | 1184.83 | 0.35726 | 1020.31 | 0.43483 |  |  | 816.494 | 0.48927
|  | 1186.66 | 0.35749 | 1026.94 | 0.43591 |  |  | 817.914 | 0.48896
|  | 1191.99 | 0.35704 | 1030.91 | 0.43717 |  |  | 818.033 | 0.48905
|  | 1196.55 | 0.35636 | 1036.12 | 0.43797 |  |  | 819.158 | 0.48923
|  | 1198.74 | 0.35546 | 1039.79 | 0.43854 |  |  | 819.986 | 0.48868
|  | 1201.76 | 0.3558 | 1041.86 | 0.43883 |  |  | 821.703 | 0.4887
|  | 1206.32 | 0.35655 | 1046.24 | 0.43935 |  |  | 822.295 | 0.489
|  | 1209.04 | 0.35712 | 1050.03 | 0.43964 |  |  | 822.828 | 0.48886
|  | 1212.12 | 0.35718 | 1052.52 | 0.43975 |  |  | 823.242 | 0.489
|  | 1217.98 | 0.35639 | 1054.77 | 0.43998 |  |  | 823.479 | 0.48855
|  | 1220.17 | 0.35543 | 1057.19 | 0.44022 |  |  | 823.953 | 0.48877
|  | 1223.31 | 0.35509 | 1059.62 | 0.44044 |  |  | 824.308 | 0.48885
|  | 1225.38 | 0.35657 | 1063.29 | 0.44051 |  |  | 824.545 | 0.48882
|  | 1228.04 | 0.35748 | 1066.31 | 0.44068 |  |  | 825.077 | 0.48877
|  | 1231.36 | 0.35613 | 1069.39 | 0.44074 |  |  | 825.788 | 0.48859
|  | 1234.73 | 0.35471 | 1073.06 | 0.44115 |  |  | 826.261 | 0.48866
|  | 1238.22 | 0.3554 | 1074.95 | 0.44138 |  |  | 827.682 | 0.48879
|  | 1242.13 | 0.35608 | 1077.38 | 0.44161 |  |  | 828.037 | 0.48861
|  | 1243.97 | 0.35688 | 1078.57 | 0.44172 |  |  | 828.274 | 0.48879
|  | 1246.16 | 0.35558 | 1081.7 | 0.44303 |  |  | 829.044 | 0.48848
|  | 1247.34 | 0.3587 | 1085.49 | 0.44349 |  |  | 829.695 | 0.48855
|  | 1250.66 | 0.35638 | 1087.56 | 0.44349 |  |  | 830.109 | 0.48844
|  | 1254.68 | 0.35707 | 1090.23 | 0.44384 |  |  | 830.228 | 0.48856
|  | 1258.47 | 0.35627 | 1090.76 | 0.44412 |  |  | 831.175 | 0.48844
|  | 1261.67 | 0.35685 | 1093.96 | 0.44487 |  |  | 831.412 | 0.48852
|  | 1267.88 | 0.35362 | 1096.62 | 0.44544 |  |  | 831.767 | 0.48844
|  | 1269.95 | 0.35413 | 1100.05 | 0.44612 |  |  | 832.181 | 0.48839
|  | 1270.78 | 0.35481 | 1102.42 | 0.44624 |  |  | 832.714 | 0.48873
|  | 1276.23 | 0.35459 | 1104.32 | 0.44624 |  |  | 832.951 | 0.48848
|  | 1280.37 | 0.35397 | 1106.39 | 0.44704 |  |  | 834.194 | 0.48868
|  | 1282.09 | 0.35216 | 1112.13 | 0.44762 |  |  | 834.49 | 0.48863
|  | 1285.82 | 0.35142 | 1119.29 | 0.44814 |  |  | 834.49 | 0.48885
|  | 1287.24 | 0.35251 | 1125.87 | 0.44837 |  |  | 835.26 | 0.4885
|  | 1292.86 | 0.35365 | 1129.65 | 0.44872 |  |  | 835.496 | 0.48884
|  | 1293.22 | 0.35183 | 1133.32 | 0.44924 |  |  | 835.911 | 0.48884
|  | 1294.94 | 0.35263 | 1137.7 | 0.4493 |  |  | 837.095 | 0.4887
|  | 1300.56 | 0.35264 | 1145.93 | 0.44954 |  |  | 837.391 | 0.48905
|  | 1304.23 | 0.35241 | 1150.26 | 0.44983 |  |  | 838.752 | 0.48944
|  | 1307.31 | 0.35282 | 1152.8 | 0.44847 |  |  | 840.055 | 0.49007
|  | 1308.67 | 0.35384 | 1155.35 | 0.45012 |  |  | 840.351 | 0.49
|  | 1311.57 | 0.35311 | 1158.01 | 0.45296 |  |  | 840.706 | 0.49021
|  | 1312.87 | 0.35402 | 1161.62 | 0.45524 |  |  | 841.594 | 0.49044
|  | 1313.94 | 0.35453 | 1165.94 | 0.45638 |  |  | 843.133 | 0.49083
|  | 1316.48 | 0.3547 | 1168.55 | 0.45672 |  |  | 843.843 | 0.49249
|  | 1317.91 | 0.35459 | 1171.57 | 0.45656 |  |  | 844.258 | 0.49109
|  | 1325.66 | 0.35619 | 1172.93 | 0.45491 |  |  | 845.027 | 0.49151
|  | 1328.32 | 0.35767 | 1176.36 | 0.45583 |  |  | 845.205 | 0.49172
|  | 1330.87 | 0.35705 | 1178.49 | 0.45674 |  |  | 846.803 | 0.49191
|  | 1332.59 | 0.35705 | 1181.28 | 0.45629 |  |  | 846.981 | 0.49228
|  | 1333.24 | 0.35757 | 1184.18 | 0.45578 |  |  | 848.224 | 0.49244
|  | 1336.38 | 0.35729 | 1186.66 | 0.45703 |  |  | 849.29 | 0.49264
|  | 1338.86 | 0.35735 | 1187.02 | 0.45703 |  |  | 849.29 | 0.49288
|  | 1341.41 | 0.35735 | 1188.79 | 0.45721 |  |  | 850.71 | 0.4934
|  | 1343.06 | 0.35837 | 1190.69 | 0.45789 |  |  | 851.835 | 0.49309
|  | 1345.91 | 0.35838 | 1192.7 | 0.45852 |  |  | 852.072 | 0.49388
|  | 1348.04 | 0.35912 | 1194.54 | 0.45909 |  |  | 853.907 | 0.49457
|  | 1350.7 | 0.3581 | 1197.73 | 0.45994 |  |  | 854.617 | 0.49418
|  | 1353.96 | 0.3593 | 1201.17 | 0.46001 |  |  | 854.973 | 0.49498
|  | 1357.92 | 0.36129 | 1204.54 | 0.46171 |  |  | 856.334 | 0.49457
|  | 1363.25 | 0.36135 | 1207.44 | 0.46172 |  |  | 856.453 | 0.49507
|  | 1368.05 | 0.36068 | 1209.69 | 0.46223 |  |  | 856.985 | 0.49549
|  | 1370.71 | 0.35807 | 1210.76 | 0.46263 |  |  | 858.11 | 0.49587
|  | 1373.26 | 0.3608 | 1213.36 | 0.46269 |  |  | 859.057 | 0.49608
|  | 1373.43 | 0.35711 | 1216.02 | 0.46292 |  |  | 859.353 | 0.49624
|  | 1374.85 | 0.36296 | 1218.1 | 0.46321 |  |  | 859.531 | 0.49613
|  | 1379.29 | 0.36393 | 1220.82 | 0.46344 |  |  | 859.827 | 0.49569
|  | 1383.62 | 0.36417 | 1226.09 | 0.46339 |  |  | 861.781 | 0.49654
|  | 1391.07 | 0.36372 | 1230.29 | 0.4634 |  |  | 862.313 | 0.49703
|  | 1392.73 | 0.3619 | 1233.67 | 0.4638 |  |  | 863.201 | 0.49778
|  | 1398.06 | 0.3647 | 1236.21 | 0.46471 |  |  | 863.26 | 0.49708
|  | 1401.02 | 0.36748 | 1239.05 | 0.46517 |  |  | 864.148 | 0.49924
|  | 1404.28 | 0.36766 | 1242.31 | 0.4658 |  |  | 865.688 | 0.49845
|  | 1408.36 | 0.36761 | 1244.38 | 0.4662 |  |  | 866.694 | 0.49936
|  | 1416.17 | 0.36733 | 1246.33 | 0.46637 |  |  | 866.872 | 0.49988
|  | 1425.35 | 0.36752 | 1248.41 | 0.46672 |  |  | 867.464 | 0.49986
|  | 1427.3 | 0.36337 | 1250.48 | 0.46723 |  |  | 867.76 | 0.50016
|  | 1428.49 | 0.36815 | 1252.14 | 0.46729 |  |  | 867.819 | 0.50026
|  | 1429.02 | 0.36161 | 1254.33 | 0.46758 |  |  | 868.529 | 0.50032
|  | 1431.86 | 0.37082 | 1257.29 | 0.46786 |  |  | 868.707 | 0.50124
|  | 1433.7 | 0.37128 | 1259.18 | 0.46798 |  |  | 869.003 | 0.50134
|  | 1437.13 | 0.37162 | 1263.03 | 0.4681 |  |  | 869.595 | 0.50218
|  | 1439.38 | 0.37151 | 1264.51 | 0.4681 |  |  | 869.891 | 0.50237
|  | 1442.64 | 0.36947 | 1265.63 | 0.46821 |  |  | 870.423 | 0.50252
|  | 1443.35 | 0.37299 | 1268.95 | 0.46879 |  |  | 870.897 | 0.50311
|  | 1444.65 | 0.37192 | 1275.87 | 0.468 |  |  | 871.075 | 0.50331
|  | 1452.82 | 0.37113 | 1280.02 | 0.47 |  |  | 871.193 | 0.5038
|  | 1453 | 0.37159 | 1285.82 | 0.46881 |  |  | 872.081 | 0.50347
|  | 1458.92 | 0.37103 | 1287.95 | 0.46881 |  |  | 872.318 | 0.50453
|  | 1466.67 | 0.37075 | 1292.98 | 0.47103 |  |  | 872.969 | 0.50501
|  | 1469.04 | 0.3703 | 1293.99 | 0.47036 |  |  | 873.502 | 0.50586
|  | 1472.59 | 0.36979 | 1297.19 | 0.46894 |  |  | 873.739 | 0.50612
|  | 1474.9 | 0.36963 | 1299.26 | 0.47059 |  |  | 874.508 | 0.50671
|  | 1479.75 | 0.36895 | 1304.05 | 0.47071 |  |  | 874.982 | 0.50688
|  | 1484.31 | 0.36822 | 1305.12 | 0.47099 |  |  | 875.337 | 0.50678
|  | 1486.27 | 0.36799 | 1307.07 | 0.4706 |  |  | 875.633 | 0.50769
|  | 1490.29 | 0.3676 | 1311.39 | 0.4718 |  |  | 875.929 | 0.50915
|  | 1494.02 | 0.36738 | 1314.12 | 0.4705 |  |  | 876.107 | 0.50834
|  | 1499.11 | 0.36756 | 1317.67 | 0.47039 |  |  | 876.284 | 0.50904
|  | 1503.37 | 0.36671 | 1319.09 | 0.47158 |  |  | 877.409 | 0.51007
|  |  |  | 1324.59 | 0.47159 |  |  | 877.942 | 0.51097
|  |  |  | 1327.32 | 0.47034 |  |  | 878.77 | 0.51081
|  |  |  | 1330.04 | 0.47194 |  |  | 879.066 | 0.51151
|  |  |  | 1330.63 | 0.47108 |  |  | 879.658 | 0.51188
|  |  |  | 1333.3 | 0.47171 |  |  | 879.895 | 0.51277
|  |  |  | 1337.86 | 0.47223 |  |  | 880.191 | 0.51305
|  |  |  | 1339.51 | 0.47189 |  |  | 880.842 | 0.51341
|  |  |  | 1339.93 | 0.47189 |  |  | 881.079 | 0.51317
|  |  |  | 1343.66 | 0.4707 |  |  | 881.849 | 0.51385
|  |  |  | 1344.78 | 0.47196 |  |  | 882.5 | 0.51426
|  |  |  | 1344.9 | 0.47258 |  |  | 882.678 | 0.51323
|  |  |  | 1347.8 | 0.47241 |  |  | 884.513 | 0.5155
|  |  |  | 1350.82 | 0.47247 |  |  | 884.513 | 0.51598
|  |  |  | 1354.31 | 0.47254 |  |  | 884.868 | 0.51598
|  |  |  | 1357.51 | 0.47368 |  |  | 885.164 | 0.51589
|  |  |  | 1357.81 | 0.4714 |  |  | 886.289 | 0.51687
|  |  |  | 1362.84 | 0.47062 |  |  | 887.887 | 0.51852
|  |  |  | 1363.55 | 0.47499 |  |  | 889.308 | 0.5196
|  |  |  | 1363.61 | 0.47351 |  |  | 890.433 | 0.52062
|  |  |  | 1364.38 | 0.47675 |  |  | 892.801 | 0.52267
|  |  |  | 1366.21 | 0.47562 |  |  | 894.458 | 0.52489
|  |  |  | 1368.11 | 0.47255 |  |  | 896.53 | 0.52625
|  |  |  | 1368.99 | 0.4763 |  |  | 898.069 | 0.52694
|  |  |  | 1370.53 | 0.47125 |  |  | 899.786 | 0.52887
|  |  |  | 1371.3 | 0.47699 |  |  | 900.141 | 0.52774
|  |  |  | 1372.37 | 0.47819 |  |  | 901.266 | 0.53018
|  |  |  | 1374.62 | 0.47768 |  |  | 902.628 | 0.53172
|  |  |  | 1377.04 | 0.477 |  |  | 903.93 | 0.53229
|  |  |  | 1379.12 | 0.4774 |  |  | 904.759 | 0.53365
|  |  |  | 1381.9 | 0.47814 |  |  | 906.12 | 0.53456
|  |  |  | 1384.68 | 0.47894 |  |  | 907.719 | 0.53593
|  |  |  | 1386.58 | 0.47934 |  |  | 908.725 | 0.53752
|  |  |  | 1388.17 | 0.47963 |  |  | 910.264 | 0.53928
|  |  |  | 1389.95 | 0.47963 |  |  | 912.454 | 0.54042
|  |  |  | 1391.13 | 0.47884 |  |  | 914.467 | 0.54287
|  |  |  | 1392.85 | 0.47929 |  |  | 915.533 | 0.54156
|  |  |  | 1393.86 | 0.47912 |  |  | 917.901 | 0.54475
|  |  |  | 1395.34 | 0.47998 |  |  | 919.854 | 0.54651
|  |  |  | 1397.05 | 0.47998 |  |  | 921.216 | 0.54776
|  |  |  | 1399.13 | 0.48055 |  |  | 923.347 | 0.5493
|  |  |  | 1400.96 | 0.47976 |  |  | 924.886 | 0.55095
|  |  |  | 1402.56 | 0.48033 |  |  | 926.899 | 0.5522
|  |  |  | 1404.39 | 0.48039 |  |  | 929.385 | 0.5555
|  |  |  | 1407.3 | 0.48016 |  |  | 931.398 | 0.5571
|  |  |  | 1410.79 | 0.47988 |  |  | 933.292 | 0.55835
|  |  |  | 1414.81 | 0.47989 |  |  | 936.548 | 0.55886
|  |  |  | 1418.72 | 0.47955 |  |  | 938.857 | 0.55926
|  |  |  | 1421.44 | 0.47927 |  |  | 939.627 | 0.56154
|  |  |  | 1423.52 | 0.47928 |  |  | 941.876 | 0.56461
|  |  |  | 1427.6 | 0.47939 |  |  | 943.711 | 0.5666
|  |  |  | 1429.91 | 0.47928 |  |  | 946.671 | 0.56802
|  |  |  | 1431.15 | 0.47963 |  |  | 948.802 | 0.5699
|  |  |  | 1433.93 | 0.47935 |  |  | 950.223 | 0.57115
|  |  |  | 1436.54 | 0.47941 |  |  | 952.769 | 0.57258
|  |  |  | 1440.33 | 0.47935 |  |  | 954.604 | 0.5736
|  |  |  | 1444.71 | 0.48004 |  |  | 955.314 | 0.57463
|  |  |  | 1446.19 | 0.48078 |  |  | 956.202 | 0.57548
|  |  |  | 1450.51 | 0.48147 |  |  | 957.682 | 0.57673
|  |  |  | 1453.11 | 0.48113 |  |  | 958.866 | 0.57866
|  |  |  | 1459.03 | 0.48131 |  |  | 961.056 | 0.57986
|  |  |  | 1462.7 | 0.4812 |  |  | 962.892 | 0.58185
|  |  |  | 1466.73 | 0.48035 |  |  | 963.957 | 0.5835
|  |  |  | 1470.22 | 0.47979 |  |  | 964.194 | 0.58492
|  |  |  | 1473.72 | 0.48019 |  |  | 964.668 | 0.58532
|  |  |  | 1476.26 | 0.4802 |  |  | 966.562 | 0.58601
|  |  |  | 1479.16 | 0.47997 |  |  | 969.226 | 0.58675
|  |  |  | 1481.77 | 0.47998 |  |  | 971.002 | 0.58834
|  |  |  | 1483.31 | 0.48157 |  |  | 971.831 | 0.59044
|  |  |  | 1487.81 | 0.48146 |  |  | 973.725 | 0.59221
|  |  |  | 1491.36 | 0.4809 |  |  | 975.383 | 0.59397
|  |  |  | 1494.02 | 0.4805 |  |  | 976.744 | 0.595
|  |  |  | 1499.7 | 0.48028 |  |  | 977.81 | 0.59574
|  |  |  | 1503.26 | 0.48012 |  |  | 980.059 | 0.59727
|  |  |  | 1508.52 | 0.47927 |  |  | 981.421 | 0.59858
|  |  |  | 1511.31 | 0.47871 |  |  | 982.309 | 0.59909
[8 empty] | 984.144 | 0.60035
[8 empty] | 985.742 | 0.60137
[8 empty] | 987.577 | 0.60285
[8 empty] | 989.945 | 0.60388
[8 empty] | 990.241 | 0.60587
[8 empty] | 992.077 | 0.60649
[8 empty] | 993.083 | 0.60695
[8 empty] | 995.569 | 0.60701
[8 empty] | 996.28 | 0.60826
[8 empty] | 997.523 | 0.6094
[8 empty] | 998.588 | 0.6111
[8 empty] | 999.654 | 0.61184
[8 empty] | 1001.73 | 0.61287
[8 empty] | 1004.09 | 0.61367
[8 empty] | 1006.17 | 0.61424
[8 empty] | 1006.22 | 0.61611
[8 empty] | 1006.82 | 0.61702
[8 empty] | 1007.47 | 0.61725
[8 empty] | 1009.6 | 0.61839
[8 empty] | 1009.95 | 0.61873
[8 empty] | 1011.32 | 0.61902
[8 empty] | 1013.15 | 0.61959
[8 empty] | 1014.99 | 0.62124
[8 empty] | 1016.29 | 0.62226
[8 empty] | 1017.53 | 0.62244
[8 empty] | 1019.07 | 0.62301
[8 empty] | 1020.08 | 0.625
[8 empty] | 1021.73 | 0.62545
[8 empty] | 1023.27 | 0.62676
[8 empty] | 1024.81 | 0.62762
[8 empty] | 1027.48 | 0.62796
[8 empty] | 1029.19 | 0.63137
[8 empty] | 1029.31 | 0.62836
[8 empty] | 1030.02 | 0.63228
[8 empty] | 1031.5 | 0.63234
[8 empty] | 1032.15 | 0.63393
[8 empty] | 1033.99 | 0.63348
[8 empty] | 1034.11 | 0.63547
[8 empty] | 1035.71 | 0.63564
[8 empty] | 1037.54 | 0.63689
[8 empty] | 1039.26 | 0.63775
[8 empty] | 1040.74 | 0.63872
[8 empty] | 1042.51 | 0.63929
[8 empty] | 1044.76 | 0.64054
[8 empty] | 1044.76 | 0.64168
[8 empty] | 1046.84 | 0.64208
[8 empty] | 1047.6 | 0.64282
[8 empty] | 1048.14 | 0.64441
[8 empty] | 1050.98 | 0.64441
[8 empty] | 1051.33 | 0.64634
[8 empty] | 1053.17 | 0.64492
[8 empty] | 1053.23 | 0.64674
[8 empty] | 1054.35 | 0.64737
[8 empty] | 1056.19 | 0.6493
[8 empty] | 1056.66 | 0.65067
[8 empty] | 1057.91 | 0.65169
[8 empty] | 1059.39 | 0.65101
[8 empty] | 1061.22 | 0.65323
[8 empty] | 1061.46 | 0.65227
[8 empty] | 1062.46 | 0.65403
[8 empty] | 1064.36 | 0.65477
[8 empty] | 1065.31 | 0.65574
[8 empty] | 1066.31 | 0.65704
[8 empty] | 1068.38 | 0.65904
[8 empty] | 1069.57 | 0.66023
[8 empty] | 1070.99 | 0.66097
[8 empty] | 1071.76 | 0.66171
[8 empty] | 1074.9 | 0.66291
[8 empty] | 1075.25 | 0.66177
[8 empty] | 1076.14 | 0.66331
[8 empty] | 1076.61 | 0.66439
[8 empty] | 1078.33 | 0.66666
[8 empty] | 1078.92 | 0.66831
[8 empty] | 1080.93 | 0.66871
[8 empty] | 1082.89 | 0.67014
[8 empty] | 1085.97 | 0.67071
[8 empty] | 1086.2 | 0.67173
[8 empty] | 1087.45 | 0.67253
[8 empty] | 1088.39 | 0.67349
[8 empty] | 1089.58 | 0.67424
[8 empty] | 1091 | 0.67441
[8 empty] | 1092.54 | 0.67663
[8 empty] | 1094.08 | 0.67736
[8 empty] | 1094.96 | 0.6781
[8 empty] | 1095.67 | 0.67981
[8 empty] | 1096.8 | 0.68066
[8 empty] | 1099.58 | 0.6809
[8 empty] | 1099.64 | 0.68345
[8 empty] | 1100.41 | 0.68203
[8 empty] | 1101.83 | 0.68357
[8 empty] | 1102.78 | 0.68482
[8 empty] | 1105.26 | 0.68596
[8 empty] | 1108.05 | 0.68784
[8 empty] | 1108.88 | 0.68915
[8 empty] | 1110.12 | 0.6896
[8 empty] | 1110.95 | 0.69091
[8 empty] | 1112.6 | 0.69182
[8 empty] | 1115.62 | 0.69239
[8 empty] | 1118.23 | 0.69285
[8 empty] | 1118.23 | 0.69348
[8 empty] | 1120.66 | 0.69507
[8 empty] | 1121.6 | 0.69621
[8 empty] | 1123.02 | 0.69763
[8 empty] | 1124.56 | 0.69866
[8 empty] | 1128.11 | 0.70122
[8 empty] | 1129.54 | 0.70247
[8 empty] | 1131.31 | 0.70383
[8 empty] | 1132.5 | 0.70429
[8 empty] | 1133.68 | 0.70605
[8 empty] | 1134.51 | 0.70702
[8 empty] | 1135.93 | 0.70782
[8 empty] | 1139.24 | 0.70816
[8 empty] | 1140.78 | 0.70811
[8 empty] | 1143.15 | 0.70743
[8 empty] | 1144.28 | 0.70794
[8 empty] | 1147.24 | 0.70778
[8 empty] | 1148.72 | 0.70761
[8 empty] | 1150.02 | 0.70892
[8 empty] | 1151.79 | 0.70937
[8 empty] | 1153.04 | 0.71131
[8 empty] | 1156.59 | 0.71211
[8 empty] | 1157.12 | 0.71279
[8 empty] | 1159.61 | 0.7137
[8 empty] | 1160.91 | 0.71444
[8 empty] | 1167.07 | 0.71604
[8 empty] | 1168.67 | 0.71587
[8 empty] | 1170.8 | 0.71553
[8 empty] | 1173.46 | 0.71611
[8 empty] | 1175.36 | 0.71707
[8 empty] | 1176.78 | 0.71889
[8 empty] | 1177.37 | 0.71958
[8 empty] | 1179.03 | 0.72106
[8 empty] | 1184.18 | 0.72345
[8 empty] | 1185.95 | 0.72413
[8 empty] | 1188.67 | 0.72601
[8 empty] | 1191.63 | 0.72488
[8 empty] | 1192.29 | 0.72693
[8 empty] | 1194.3 | 0.72772
[8 empty] | 1195.84 | 0.72864
[8 empty] | 1198.56 | 0.73063
[8 empty] | 1201.58 | 0.73182
[8 empty] | 1202.29 | 0.73256
[8 empty] | 1205.9 | 0.73422
[8 empty] | 1208.8 | 0.73502
[8 empty] | 1209.93 | 0.73615
[8 empty] | 1210.93 | 0.73695
[8 empty] | 1212.83 | 0.73701
[8 empty] | 1217.74 | 0.73895
[8 empty] | 1217.92 | 0.73741
[8 empty] | 1221 | 0.73918
[8 empty] | 1222.24 | 0.7406
[8 empty] | 1223.42 | 0.741
[8 empty] | 1225.5 | 0.74197
[8 empty] | 1228.04 | 0.74231
[8 empty] | 1228.28 | 0.74277
[8 empty] | 1235.56 | 0.74443
[8 empty] | 1238.82 | 0.74665
[8 empty] | 1241.42 | 0.74728
[8 empty] | 1244.44 | 0.74796
[8 empty] | 1248.47 | 0.75041
[8 empty] | 1254.44 | 0.75212
[8 empty] | 1256.93 | 0.75337
[8 empty] | 1260.72 | 0.75383
[8 empty] | 1263.56 | 0.75384
[8 empty] | 1265.28 | 0.75458
[8 empty] | 1269.36 | 0.75549
[8 empty] | 1270.96 | 0.7564
[8 empty] | 1274.04 | 0.7572
[8 empty] | 1275.4 | 0.75834
[8 empty] | 1276.23 | 0.75812
[8 empty] | 1277.89 | 0.75891
[8 empty] | 1280.97 | 0.75994
[8 empty] | 1282.33 | 0.75989
[8 empty] | 1283.16 | 0.75858
[8 empty] | 1284.81 | 0.76029
[8 empty] | 1287.48 | 0.76063
[8 empty] | 1290.32 | 0.76132
[8 empty] | 1291.74 | 0.76166
[8 empty] | 1292.75 | 0.76177
[8 empty] | 1295.59 | 0.76263
[8 empty] | 1296.24 | 0.76263
[8 empty] | 1297.78 | 0.76292
[8 empty] | 1300.38 | 0.76343
[8 empty] | 1301.09 | 0.76428
[8 empty] | 1302.28 | 0.76457
[8 empty] | 1302.93 | 0.76559
[8 empty] | 1304.23 | 0.7665
[8 empty] | 1306.66 | 0.76691
[8 empty] | 1308.43 | 0.76617
[8 empty] | 1312.1 | 0.76583
[8 empty] | 1313.64 | 0.76862
[8 empty] | 1315.12 | 0.76902
[8 empty] | 1315.71 | 0.76652
[8 empty] | 1317.37 | 0.76874
[8 empty] | 1318.32 | 0.76681
[8 empty] | 1318.91 | 0.76908
[8 empty] | 1321.16 | 0.76914
[8 empty] | 1323.06 | 0.7671
[8 empty] | 1324.24 | 0.76903
[8 empty] | 1327.32 | 0.7704
[8 empty] | 1329.21 | 0.77211
[8 empty] | 1330.81 | 0.77688
[8 empty] | 1330.93 | 0.77495
[8 empty] | 1333.18 | 0.77813
[8 empty] | 1334.84 | 0.77728
[8 empty] | 1336.61 | 0.77695
[8 empty] | 1339.28 | 0.77763
[8 empty] | 1340.99 | 0.77746
[8 empty] | 1343.12 | 0.77775
[8 empty] | 1343.78 | 0.77906
[8 empty] | 1345.85 | 0.77929
[8 empty] | 1347.33 | 0.77997
[8 empty] | 1349.28 | 0.78054
[8 empty] | 1353.6 | 0.78055
[8 empty] | 1355.38 | 0.7814
[8 empty] | 1358.04 | 0.7789
[8 empty] | 1360.35 | 0.78084
[8 empty] | 1366.21 | 0.77909
[8 empty] | 1367.16 | 0.78045
[8 empty] | 1369.11 | 0.78011
[8 empty] | 1371.3 | 0.7796
[8 empty] | 1374.8 | 0.78086
[8 empty] | 1375.86 | 0.78035
[8 empty] | 1380.18 | 0.77888
[8 empty] | 1380.71 | 0.78263
[8 empty] | 1383.67 | 0.77905
[8 empty] | 1386.75 | 0.77849
[8 empty] | 1390.54 | 0.77809
[8 empty] | 1391.13 | 0.77952
[8 empty] | 1392.61 | 0.77725
[8 empty] | 1394.86 | 0.77941
[8 empty] | 1394.92 | 0.77736
[8 empty] | 1399.3 | 0.7793
[8 empty] | 1401.14 | 0.78015
[8 empty] | 1402.2 | 0.78089
[8 empty] | 1403.27 | 0.78044
[8 empty] | 1405.34 | 0.77823
[8 empty] | 1406.41 | 0.78153
[8 empty] | 1407.65 | 0.78158
[8 empty] | 1409.43 | 0.78045
[8 empty] | 1409.66 | 0.78164
[8 empty] | 1414.69 | 0.78239
[8 empty] | 1417.36 | 0.78256
[8 empty] | 1422.81 | 0.78212
[8 empty] | 1422.92 | 0.7828
[8 empty] | 1426.59 | 0.7828
[8 empty] | 1427.48 | 0.78365
[8 empty] | 1428.25 | 0.78155
[8 empty] | 1429.26 | 0.78252
[8 empty] | 1429.38 | 0.78218
[8 empty] | 1430.26 | 0.78207
[8 empty] | 1430.68 | 0.7836
[8 empty] | 1431.39 | 0.78366
[8 empty] | 1432.57 | 0.78366
[8 empty] | 1434.64 | 0.78315
[8 empty] | 1436.66 | 0.78333
[8 empty] | 1438.79 | 0.78089
[8 empty] | 1439.14 | 0.78197
[8 empty] | 1440.21 | 0.78146
[8 empty] | 1443.05 | 0.78117
[8 empty] | 1445.12 | 0.7805
[8 empty] | 1446.25 | 0.78129
[8 empty] | 1446.48 | 0.78357
[8 empty] | 1448.38 | 0.78078
[8 empty] | 1449.09 | 0.78277
[8 empty] | 1450.27 | 0.78357
[8 empty] | 1451.16 | 0.78141
[8 empty] | 1453.77 | 0.78164
[8 empty] | 1453.88 | 0.78329
[8 empty] | 1454.54 | 0.7825
[8 empty] | 1455.66 | 0.78505
[8 empty] | 1455.9 | 0.78312
[8 empty] | 1457.91 | 0.78239
[8 empty] | 1458.15 | 0.78313
[8 empty] | 1460.63 | 0.78523
[8 empty] | 1460.63 | 0.78307
[8 empty] | 1461.17 | 0.78262
[8 empty] | 1463.36 | 0.78308
[8 empty] | 1466.14 | 0.78388
[8 empty] | 1466.49 | 0.78348
[8 empty] | 1467.62 | 0.78462
[8 empty] | 1467.8 | 0.78558
[8 empty] | 1469.75 | 0.78274
[8 empty] | 1471.76 | 0.78314
[8 empty] | 1471.88 | 0.78582
[8 empty] | 1474.43 | 0.78252
[8 empty] | 1475.97 | 0.7848
[8 empty] | 1476.79 | 0.78315
[8 empty] | 1479.58 | 0.78514
[8 empty] | 1480.58 | 0.78299
[8 empty] | 1481.12 | 0.78463
[8 empty] | 1483.13 | 0.78356
[8 empty] | 1485.79 | 0.7839
[8 empty] | 1486.27 | 0.78453
[8 empty] | 1487.04 | 0.78379
[8 empty] | 1488.28 | 0.7839
[8 empty] | 1489.05 | 0.78453
[8 empty] | 1490.65 | 0.78419
[8 empty] | 1491.89 | 0.78476
[8 empty] | 1493.9 | 0.78408
[8 empty] | 1494.14 | 0.78761
[8 empty] | 1494.49 | 0.78539
[8 empty] | 1495.5 | 0.78409
[8 empty] | 1497.69 | 0.78653
[8 empty] | 1500.59 | 0.78688
[8 empty] | 1501.89 | 0.78693
[8 empty] | 1503.14 | 0.785
[8 empty] | 1503.73 | 0.78716
[8 empty] | 1506.28 | 0.78671
[8 empty] | 1506.57 | 0.78745
[8 empty] | 1508.7 | 0.7845
[8 empty] | 1509.18 | 0.78399