## Sheet1
Time (s) | Transmittance (%)
0 | 45.78879
0.2 | 45.88073
0.4 | 46.00266
0.6 | 46.00458
0.8 | 45.8865
1 | 45.85842
1.2 | 45.92033
1.4 | 45.89224
1.6 | 47.24414
1.8 | 62.00603
2 | 68.00792
2.2 | 69.35981
2.4 | 70.05169
2.6 | 70.56357
2.8 | 70.89544
3 | 71.31731
3.2 | 71.67917
3.4 | 71.95103
3.6 | 72.13288
3.8 | 72.28473
4 | 72.52658
4.2 | 72.76841
4.4 | 72.86025
4.6 | 73.07208
4.8 | 73.0439
5 | 73.19572
5.2 | 73.34753
5.4 | 73.46934
5.6 | 73.53115
5.8 | 73.71295
6 | 73.77474
6.2 | 73.86653
6.4 | 73.92831
6.6 | 73.96009
6.8 | 74.02187
7 | 74.11364
7.2 | 74.2054
7.4 | 74.20716
7.6 | 74.38892
7.8 | 74.30067
8 | 74.33241
8.2 | 74.48415
8.4 | 74.48589
8.6 | 74.60762
8.8 | 74.72935
9 | 74.73107
9.2 | 74.79278
9.4 | 74.76449
9.6 | 74.8262
9.8 | 74.8879
10 | 75.00959
10.2 | 75.07128
10.4 | 75.01297
10.6 | 74.98465
10.8 | 75.10633
11 | 75.258
11.2 | 75.16966
11.4 | 75.08132
11.6 | 75.29298
11.8 | 75.32463
12 | 75.20628
12.2 | 75.32792
12.4 | 75.35955
12.6 | 75.27118
12.8 | 75.33281
13 | 75.42443
13.2 | 75.51604
13.4 | 75.57765
13.6 | 75.57926
13.8 | 75.61086
14 | 75.61245
14.2 | 75.58404
14.4 | 75.64563
14.6 | 75.64721
14.8 | 75.61878
15 | 75.65035
15.2 | 75.62192
15.4 | 75.77348
15.6 | 75.83503
15.8 | 75.80658
16 | 75.77813
16.2 | 75.77967
16.4 | 75.7512
16.6 | 75.75273
16.8 | 75.84425
17 | 75.93577
17.2 | 75.87728
17.4 | 75.81879
17.6 | 75.8803
17.8 | 75.91179
18 | 75.88329
18.2 | 75.97477
18.4 | 76.00626
18.6 | 76.00774
18.8 | 76.00921
19 | 76.01067
19.2 | 75.98214
19.4 | 76.01359
19.6 | 76.10505
19.8 | 76.13649
20 | 76.01793
20.2 | 76.04937
20.4 | 76.1408
20.6 | 75.99223
20.8 | 76.17365
21 | 76.17506
21.2 | 76.11647
21.4 | 76.14788
21.6 | 76.23928
21.8 | 76.21067
22 | 76.12206
22.2 | 76.15344
22.4 | 76.27482
22.6 | 76.3062
22.8 | 76.27756
23 | 76.27893
23.2 | 76.28029
23.4 | 76.31164
23.6 | 76.19299
23.8 | 76.25433
24 | 76.37566
24.2 | 76.257
24.4 | 76.37832
24.6 | 76.28964
24.8 | 76.29096
25 | 76.32227
25.2 | 76.35357
25.4 | 76.32487
25.6 | 76.41617
25.8 | 76.41746
26 | 76.32874
26.2 | 76.39002
26.4 | 76.39129
26.6 | 76.42256
26.8 | 76.51382
27 | 76.36508
27.2 | 76.36633
27.4 | 76.33758
27.6 | 76.42882
27.8 | 76.46006
28 | 76.55129
28.2 | 76.55251
28.4 | 76.55373
28.6 | 76.49495
28.8 | 76.52615
29 | 76.52736
29.2 | 76.52856
29.4 | 76.61975
29.6 | 76.65094
29.8 | 76.62212
30 | 76.5333
30.2 | 76.59447
30.4 | 76.59563
30.6 | 76.53679
30.8 | 76.65795
31 | 76.6891
31.2 | 76.60024
31.4 | 76.60138
31.6 | 76.18251
31.8 | 73.90364
32 | 70.81476
32.2 | 68.14588
32.4 | 65.80699
32.6 | 63.8281
32.8 | 62.1792
33 | 60.5303
33.2 | 59.21139
33.4 | 57.95247
33.6 | 57.02355
33.8 | 56.15462
34 | 55.25569
34.2 | 54.65675
34.4 | 53.99781
34.6 | 53.45886
34.8 | 52.94991
35 | 52.56095
35.2 | 52.20198
35.4 | 51.81301
35.6 | 51.48404
35.8 | 51.30506
36 | 51.06607
36.2 | 50.76708
36.4 | 50.49808
36.6 | 50.25907
36.8 | 50.23007
37 | 50.05105
37.2 | 49.84203
37.4 | 49.69301
37.6 | 49.57397
37.8 | 49.42494
38 | 49.30589
38.2 | 49.18685
38.4 | 48.97779
38.6 | 48.88873
38.8 | 48.82967
39 | 48.7106
39.2 | 48.65152
39.4 | 48.53244
39.6 | 48.47336
39.8 | 48.41426
40 | 48.26516
40.2 | 48.17606
40.4 | 48.11695
40.6 | 48.14784
40.8 | 47.96872
41 | 47.90959
41.2 | 47.91046
41.4 | 47.91132
41.6 | 47.76218
41.8 | 47.61303
42 | 47.67387
42.2 | 47.79471
42.4 | 47.64555
42.6 | 47.43638
42.8 | 47.3472
43 | 47.37802
43.2 | 47.22883
43.4 | 47.34964
43.6 | 47.32044
43.8 | 47.32123
44 | 47.26202
44.2 | 47.0828
44.4 | 47.08358
44.6 | 47.11435
44.8 | 47.02512
45 | 46.99588
45.2 | 46.96663
45.4 | 46.93738
45.6 | 47.02813
45.8 | 46.90886
46 | 46.8796
46.2 | 46.85032
46.4 | 46.91104
46.6 | 46.76176
46.8 | 46.73247
47 | 46.76317
47.2 | 46.73387
47.4 | 46.67456
47.6 | 46.70524
47.8 | 46.67592
48 | 46.6166
48.2 | 46.61727
48.4 | 46.61793
48.6 | 46.55859
48.8 | 46.46924
49 | 46.46989
49.2 | 46.59052
49.4 | 46.53116
49.6 | 46.47179
49.8 | 46.35241
50 | 46.44303
50.2 | 46.44364
50.4 | 46.20424
50.6 | 46.32484
50.8 | 46.26543
51 | 46.26602
51.2 | 46.2966
51.4 | 46.23718
51.6 | 46.20775
51.8 | 46.17831
52 | 46.11887
52.2 | 46.20942
52.4 | 46.23997
52.6 | 46.15051
52.8 | 46.21105
53 | 46.21157
53.2 | 46.3021
53.4 | 46.18261
53.6 | 46.18312
53.8 | 46.06363
54 | 46.09413
54.2 | 46.15462
54.4 | 46.1851
54.6 | 46.12559
54.8 | 46.03606
55 | 46.03653
55.2 | 46.00699
55.4 | 45.91745
55.6 | 46.0979
55.8 | 46.03834
56 | 46.03878
56.2 | 45.97921
56.4 | 46.03963
56.6 | 46.07005
56.8 | 46.07047
57 | 45.95087
57.2 | 45.95127
57.4 | 45.92167
57.6 | 45.92206
57.8 | 45.92244
58 | 45.86281
58.2 | 45.86318
58.4 | 45.86355
58.6 | 45.8939
58.8 | 45.86425
59 | 45.9246
59.2 | 45.89494
59.4 | 45.95527
59.6 | 45.80559
59.8 | 45.83591
60 | 45.80622
60.2 | 45.77653
60.4 | 45.83683
60.6 | 45.89712
60.8 | 45.86741
61 | 45.77769
61.2 | 45.77796
61.4 | 45.80823
61.6 | 49.04849
61.8 | 61.31875
62 | 69.329
62.2 | 70.73924
62.4 | 71.54947
62.6 | 71.8497
62.8 | 72.23992
63 | 72.54014
63.2 | 72.81035
63.4 | 72.96055
63.6 | 73.14075
63.8 | 73.29093
64 | 73.38112
64.2 | 73.53129
64.4 | 73.71146
64.6 | 73.83162
64.8 | 73.98178
65 | 74.07193
65.2 | 74.10207
65.4 | 74.31221
65.6 | 74.31234
65.8 | 74.34246
66 | 74.49258
66.2 | 74.52268
66.4 | 74.73279
66.6 | 74.76288
66.8 | 74.85297
67 | 74.91305
67.2 | 74.94313
67.4 | 74.9432
67.6 | 74.97326
67.8 | 75.09331
68 | 75.03336
68.2 | 75.0034
68.4 | 75.15344
68.6 | 75.27346
68.8 | 75.27348
69 | 75.2135
69.2 | 75.2435
69.4 | 75.3335
69.6 | 75.3935
69.8 | 75.42348
70 | 75.51346
70.2 | 75.60343
70.4 | 75.6034
70.6 | 75.66335
70.8 | 75.72331
71 | 75.72325
71.2 | 75.75319
71.4 | 75.66312
71.6 | 75.69304
71.8 | 75.75295
72 | 75.87286
72.2 | 75.81276
72.4 | 75.75266
72.6 | 75.75254
72.8 | 75.90242
73 | 75.9023
73.2 | 75.93216
73.4 | 76.05202
73.6 | 75.99187
73.8 | 75.96172
74 | 76.02155
74.2 | 75.99138
74.4 | 76.02121
74.6 | 76.02102
74.8 | 76.17083
75 | 76.14063
75.2 | 76.20042
75.4 | 76.20021
75.6 | 76.19999
75.8 | 76.28976
76 | 76.25952
76.2 | 76.28928
76.4 | 76.25903
76.6 | 76.22877
76.8 | 76.25851
77 | 76.31824
77.2 | 76.31796
77.4 | 76.34767
77.6 | 76.40737
77.8 | 76.31707
78 | 76.28676
78.2 | 76.37645
78.4 | 76.22612
78.6 | 76.28579
78.8 | 76.40545
79 | 76.3151
79.2 | 76.37475
79.4 | 76.43439
79.6 | 76.40402
79.8 | 76.46364
80 | 76.43326
80.2 | 76.34286
80.4 | 76.34246
80.6 | 76.28206
80.8 | 76.46164
81 | 76.49122
81.2 | 76.49079
81.4 | 76.64035
81.6 | 76.4899
81.8 | 76.51945
82 | 76.45899
82.2 | 76.57852
82.4 | 76.51805
82.6 | 76.54756
82.8 | 76.60707
83 | 76.54657
83.2 | 76.60606
83.4 | 76.69555
83.6 | 76.60503
83.8 | 76.5445
84 | 76.69396
84.2 | 76.54341
84.4 | 76.57286
84.6 | 76.6623
84.8 | 76.69173
85 | 76.72115
85.2 | 76.63056
85.4 | 76.71997
85.6 | 76.68937
85.8 | 76.71876
86 | 76.65814
86.2 | 76.62752
86.4 | 76.68689
86.6 | 76.68625
86.8 | 76.7156
87 | 76.74494
87.2 | 76.77428
87.4 | 76.6836
87.6 | 76.68292
87.8 | 76.65224
88 | 76.83154
88.2 | 76.68084
88.4 | 76.74012
88.6 | 76.7094
88.8 | 76.85868
89 | 76.82794
89.2 | 76.7672
89.4 | 76.73645
89.6 | 76.7657
89.8 | 76.88493
90 | 76.97416
90.2 | 76.85339
90.4 | 76.7326
90.6 | 76.85181
90.8 | 77.03101
91 | 77.00021
91.2 | 76.99939
91.4 | 76.93858
91.6 | 76.57775
91.8 | 74.23692
92 | 71.29608
92.2 | 68.71523
92.4 | 66.58438
92.6 | 64.72352
92.8 | 63.10266
93 | 61.63179
93.2 | 60.22091
93.4 | 58.93003
93.6 | 57.87914
93.8 | 56.97825
94 | 56.28735
94.2 | 55.59644
94.4 | 54.87553
94.6 | 54.30461
94.8 | 53.64369
95 | 53.31276
95.2 | 52.92183
95.4 | 52.47089
95.6 | 52.13994
95.8 | 51.83899
96 | 51.53804
96.2 | 51.26708
96.4 | 51.11611
96.6 | 50.90514
96.8 | 50.60417
97 | 50.36319
97.2 | 50.2422
97.4 | 50.09121
97.6 | 49.94022
97.8 | 49.78922
98 | 49.60821
98.2 | 49.5172
98.4 | 49.39619
98.6 | 49.30517
98.8 | 49.15415
99 | 49.00313
99.2 | 48.8221
99.4 | 48.73106
99.6 | 48.73002
99.8 | 48.57898
100 | 48.51793
100.2 | 48.54688
100.4 | 48.51583
100.6 | 48.30477
100.8 | 48.18371
101 | 48.09265
101.2 | 48.12158
101.4 | 48.0305
101.6 | 48.02943
101.8 | 47.99835
102 | 47.84727
102.2 | 47.72618
102.4 | 47.78509
102.6 | 47.754
102.8 | 47.63291
103 | 47.69181
103.2 | 47.63071
103.4 | 47.5096
103.6 | 47.4485
103.8 | 47.44739
104 | 47.41628
104.2 | 47.35516
104.4 | 47.29405
104.6 | 47.32293
104.8 | 47.26181
105 | 47.23068
105.2 | 47.19956
105.4 | 47.07843
105.6 | 47.0173
105.8 | 47.01616
106 | 46.92503
106.2 | 46.83389
106.4 | 46.83275
106.6 | 46.95161
106.8 | 46.95047
107 | 46.91933
107.2 | 46.82818
107.4 | 46.73703
107.6 | 46.76588
107.8 | 46.79473
108 | 46.67358
108.2 | 46.70243
108.4 | 46.70128
108.6 | 46.67012
108.8 | 46.63897
109 | 46.57781
109.2 | 46.54665
109.4 | 46.48549
109.6 | 46.60433
109.8 | 46.45317
110 | 46.39201
110.2 | 46.36085
110.4 | 46.38968
110.6 | 46.38852
110.8 | 46.38736
111 | 46.38619
111.2 | 46.29503
111.4 | 46.32386
111.6 | 46.3527
111.8 | 46.32153
112 | 46.23037
112.2 | 46.1992
112.4 | 46.22803
112.6 | 46.28687
112.8 | 46.2257
113 | 46.19454
113.2 | 46.22337
113.4 | 46.10221
113.6 | 46.10105
113.8 | 46.09988
114 | 46.21872
114.2 | 46.15756
114.4 | 46.0664
114.6 | 46.09524
114.8 | 46.12408
115 | 46.06292
115.2 | 46.00176
115.4 | 45.9706
115.6 | 45.99945
115.8 | 45.99829
116 | 46.11714
116.2 | 46.08598
116.4 | 46.02483
116.6 | 45.96368
116.8 | 46.05254
117 | 45.96139
117.2 | 46.02024
117.4 | 45.9891
117.6 | 45.89796
117.8 | 45.89682
118 | 45.98568
118.2 | 45.95454
118.4 | 45.83341
118.6 | 45.89228
118.8 | 45.95115
119 | 45.86002
119.2 | 45.91889
119.4 | 45.85777
119.6 | 45.76665
119.8 | 45.82553
120 | 45.85441
120.2 | 45.7933
120.4 | 45.82219
120.6 | 45.79108
120.8 | 45.72997
121 | 45.69887
121.2 | 45.72777
121.4 | 45.75667
121.6 | 50.04558
121.8 | 60.60449
122 | 69.1234
122.2 | 70.62231
122.4 | 71.49123
122.6 | 71.88015
122.8 | 72.17908
123 | 72.50801
123.2 | 72.68694
123.4 | 72.71588
123.6 | 72.95482
123.8 | 73.22376
124 | 73.31271
124.2 | 73.34166
124.4 | 73.52061
124.6 | 73.66957
124.8 | 73.75853
125 | 73.9375
125.2 | 74.08647
125.4 | 74.11544
125.6 | 74.17442
125.8 | 74.29341
126 | 74.23239
126.2 | 74.41139
126.4 | 74.44038
126.6 | 74.58938
126.8 | 74.58839
127 | 74.6174
127.2 | 74.64642
127.4 | 74.64544
127.6 | 74.73446
127.8 | 74.82349
128 | 74.94252
128.2 | 75.03156
128.4 | 74.91061
128.6 | 74.90965
128.8 | 75.0287
129 | 75.08776
129.2 | 75.29682
129.4 | 75.17589
129.6 | 75.11495
129.8 | 75.14403
130 | 75.32311
130.2 | 75.32219
130.4 | 75.32127
130.6 | 75.29037
130.8 | 75.28946
131 | 75.37856
131.2 | 75.49766
131.4 | 75.52677
131.6 | 75.52588
131.8 | 75.495
132 | 75.46412
132.2 | 75.55324
132.4 | 75.55237
132.6 | 75.6115
132.8 | 75.70064
133 | 75.72978
133.2 | 75.63892
133.4 | 75.72807
133.6 | 75.60722
133.8 | 75.63638
134 | 75.72554
134.2 | 75.69471
134.4 | 75.75387
134.6 | 75.81305
134.8 | 75.84222
135 | 75.9014
135.2 | 75.81058
135.4 | 75.89977
135.6 | 75.83896
135.8 | 75.80816
136 | 75.98735
136.2 | 76.04656
136.4 | 75.95576
136.6 | 75.98497
136.8 | 75.98418
137 | 75.9534
137.2 | 75.98262
137.4 | 76.01185
137.6 | 76.01107
137.8 | 75.9503
138 | 75.91954
138.2 | 76.03878
138.4 | 76.15802
138.6 | 76.21726
138.8 | 76.12651
139 | 76.21576
139.2 | 76.18502
139.4 | 76.18428
139.6 | 76.21354
139.8 | 76.2128
140 | 76.24207
140.2 | 76.21134
140.4 | 76.21062
140.6 | 76.2699
140.8 | 76.26918
141 | 76.23846
141.2 | 76.35775
141.4 | 76.32704
141.6 | 76.23634
141.8 | 76.20563
142 | 76.26494
142.2 | 76.35424
142.4 | 76.32355
142.6 | 76.23286
142.8 | 76.41217
143 | 76.38148
143.2 | 76.2008
143.4 | 76.23013
143.6 | 76.28945
143.8 | 76.28878
144 | 76.34811
144.2 | 76.43744
144.4 | 76.31678
144.6 | 76.31612
144.8 | 76.31546
145 | 76.4348
145.2 | 76.43415
145.4 | 76.4935
145.6 | 76.61286
145.8 | 76.46221
146 | 76.49157
146.2 | 76.37093
146.4 | 76.4003
146.6 | 76.48966
146.8 | 76.45903
147 | 76.4584
147.2 | 76.54778
147.4 | 76.51716
147.6 | 76.51654
147.8 | 76.57592
148 | 76.5153
148.2 | 76.66469
148.4 | 76.45408
148.6 | 76.54347
148.8 | 76.66287
149 | 76.48226
149.2 | 76.54166
149.4 | 76.60106
149.6 | 76.63047
149.8 | 76.59987
150 | 76.59928
150.2 | 76.62869
150.4 | 76.59811
150.6 | 76.59752
150.8 | 76.62694
151 | 76.56636
151.2 | 76.71578
151.4 | 76.65521
151.6 | 76.56463
151.8 | 74.16406
152 | 71.22349
152.2 | 68.88293
152.4 | 66.78236
152.6 | 65.0718
152.8 | 63.48124
153 | 61.98068
153.2 | 60.66012
153.4 | 59.42956
153.6 | 58.28901
153.8 | 57.35846
154 | 56.51791
154.2 | 55.85736
154.4 | 55.19682
154.6 | 54.56627
154.8 | 54.08573
155 | 53.72519
155.2 | 53.18465
155.4 | 52.70412
155.6 | 52.37358
155.8 | 52.10305
156 | 51.83252
156.2 | 51.53199
156.4 | 51.23146
156.6 | 50.99093
156.8 | 50.87041
157 | 50.62988
157.2 | 50.35936
157.4 | 50.20884
157.6 | 49.99832
157.8 | 49.75781
158 | 49.63729
158.2 | 49.54678
158.4 | 49.42626
158.6 | 49.39575
158.8 | 49.21524
159 | 49.06473
159.2 | 48.97423
159.4 | 48.85372
159.6 | 48.76322
159.8 | 48.64271
160 | 48.55221
160.2 | 48.55171
160.4 | 48.40121
160.6 | 48.37072
160.8 | 48.31022
161 | 48.18972
161.2 | 48.12923
161.4 | 48.03874
161.6 | 47.97824
161.8 | 47.97775
162 | 47.91726
162.2 | 47.79677
162.4 | 47.70629
162.6 | 47.7058
162.8 | 47.67531
163 | 47.58483
163.2 | 47.52435
163.4 | 47.49386
163.6 | 47.43338
163.8 | 47.3729
164 | 47.28242
164.2 | 47.28194
164.4 | 47.37146
164.6 | 47.25099
164.8 | 47.25051
165 | 47.22003
165.2 | 47.12956
165.4 | 47.15908
165.6 | 47.12861
165.8 | 47.03814
166 | 47.00767
166.2 | 46.94719
166.4 | 46.88672
166.6 | 46.85625
166.8 | 46.79578
167 | 46.82531
167.2 | 46.76485
167.4 | 46.76438
167.6 | 46.73391
167.8 | 46.73344
168 | 46.70298
168.2 | 46.55251
168.4 | 46.58205
168.6 | 46.61158
168.8 | 46.58112
169 | 46.61065
169.2 | 46.64019
169.4 | 46.57973
169.6 | 46.54926
169.8 | 46.4888
170 | 46.42834
170.2 | 46.36787
170.4 | 46.42741
170.6 | 46.36695
170.8 | 46.36649
171 | 46.30603
171.2 | 46.33557
171.4 | 46.3351
171.6 | 46.27464
171.8 | 46.36418
172 | 46.33372
172.2 | 46.24326
172.4 | 46.1828
172.6 | 46.12234
172.8 | 46.15188
173 | 46.18142
173.2 | 46.21096
173.4 | 46.2105
173.6 | 46.27004
173.8 | 46.08958
174 | 46.14911
174.2 | 46.08865
174.4 | 46.11819
174.6 | 46.08773
174.8 | 46.11727
175 | 46.02681
175.2 | 45.96634
175.4 | 45.99588
175.6 | 45.99542
175.8 | 45.99496
176 | 45.93449
176.2 | 45.96403
176.4 | 46.02356
176.6 | 45.9331
176.8 | 45.93264
177 | 46.05217
177.2 | 45.9017
177.4 | 45.84124
177.6 | 45.90077
177.8 | 45.9003
178 | 45.83984
178.2 | 45.83937
178.4 | 45.8389
178.6 | 45.86843
178.8 | 45.86796
179 | 45.83749
179.2 | 45.83702
179.4 | 45.77655
179.6 | 45.83607
179.8 | 45.8656
180 | 45.77513
180.2 | 45.86465
180.4 | 45.77418
180.6 | 45.7137
180.8 | 45.68322
181 | 45.71275
181.2 | 45.74227
181.4 | 45.68179
181.6 | 50.21131
181.8 | 61.25082
182 | 69.38034
182.2 | 70.90986
182.4 | 71.62938
182.6 | 72.0789
182.8 | 72.46842
183 | 72.70791
183.2 | 72.97743
183.4 | 73.03695
183.6 | 73.27647
183.8 | 73.42596
184 | 73.54548
184.2 | 73.695
184.4 | 73.90449
184.6 | 73.93401
184.8 | 74.08353
185 | 74.23302
185.2 | 74.32254
185.4 | 74.41203
185.6 | 74.38155
185.8 | 74.41104
186 | 74.47056
186.2 | 74.65005
186.4 | 74.73957
186.6 | 74.82906
186.8 | 74.79858
187 | 74.76807
187.2 | 74.91756
187.4 | 74.94708
187.6 | 75.00657
187.8 | 75.09606
188 | 75.15555
188.2 | 75.18507
188.4 | 75.18456
188.6 | 75.21405
188.8 | 75.24354
189 | 75.24303
189.2 | 75.24255
189.4 | 75.36204
189.6 | 75.30153
189.8 | 75.39102
190 | 75.45051
190.2 | 75.45
190.4 | 75.53949
190.6 | 75.47898
190.8 | 75.53847
191 | 75.68796
191.2 | 75.74745
191.4 | 75.77694
191.6 | 75.74643
191.8 | 75.68592
192 | 75.71541
192.2 | 75.8049
192.4 | 75.92436
192.6 | 75.74385
192.8 | 75.86334
193 | 75.80283
193.2 | 75.95232
193.4 | 75.95178
193.6 | 75.95127
193.8 | 75.95076
194 | 75.95025
194.2 | 76.06974
194.4 | 76.0092
194.6 | 75.97869
194.8 | 76.06818
195 | 76.06764
195.2 | 76.15713
195.4 | 76.15662
195.6 | 76.21608
195.8 | 76.12557
196 | 76.15503
196.2 | 76.18452
196.4 | 76.30401
196.6 | 76.27347
196.8 | 76.15296
197 | 76.27242
197.2 | 76.39191
197.4 | 76.39137
197.6 | 76.33086
197.8 | 76.36032
198 | 76.38981
198.2 | 76.32927
198.4 | 76.26876
198.6 | 76.29822
198.8 | 76.41771
199 | 76.35717
199.2 | 76.32666
199.4 | 76.41612
199.6 | 76.41561
199.8 | 76.44507
200 | 76.53453
200.2 | 76.50402
200.4 | 76.50348
200.6 | 76.56297
200.8 | 76.59243
201 | 76.53189
201.2 | 76.53138
201.4 | 76.59084
201.6 | 76.5303
201.8 | 76.49979
202 | 76.52925
202.2 | 76.52871
202.4 | 76.7082
202.6 | 76.52766
202.8 | 76.67712
203 | 76.70661
203.2 | 76.58607
203.4 | 76.58553
203.6 | 76.55499
203.8 | 76.64448
204 | 76.70394
204.2 | 76.5534
204.4 | 76.49286
204.6 | 76.67235
204.8 | 76.76181
205 | 76.70127
205.2 | 76.67073
205.4 | 76.70022
205.6 | 76.60968
205.8 | 76.66914
206 | 76.7286
206.2 | 76.81809
206.4 | 76.81755
206.6 | 76.84701
206.8 | 76.90647
207 | 76.81596
207.2 | 76.75542
207.4 | 76.75488
207.6 | 76.75434
207.8 | 76.8438
208 | 76.90329
208.2 | 76.87275
208.4 | 76.78221
208.6 | 76.93167
208.8 | 76.93113
209 | 76.81062
209.2 | 76.81008
209.4 | 76.92954
209.6 | 76.959
209.8 | 76.98846
210 | 76.98795
210.2 | 76.98741
210.4 | 76.92687
210.6 | 76.86633
210.8 | 76.92582
211 | 77.01528
211.2 | 77.01474
211.4 | 76.9242
211.6 | 76.68366
211.8 | 74.49315
212 | 71.55261
212.2 | 69.39207
212.4 | 67.44153
212.6 | 65.73102
212.8 | 64.05048
213 | 62.60994
213.2 | 61.01941
213.4 | 59.81887
213.6 | 58.79834
213.8 | 57.92781
214 | 57.02728
214.2 | 56.27675
214.4 | 55.55621
214.6 | 55.01568
214.8 | 54.47515
215 | 53.93462
215.2 | 53.60409
215.4 | 53.12356
215.6 | 52.76303
215.8 | 52.3725
216 | 51.98196
216.2 | 51.68143
216.4 | 51.5009
216.6 | 51.32037
216.8 | 51.01984
217 | 50.71932
217.2 | 50.50879
217.4 | 50.41826
217.6 | 50.17773
217.8 | 50.0572
218 | 49.87667
218.2 | 49.78614
218.4 | 49.66562
218.6 | 49.57509
218.8 | 49.21456
219 | 49.18403
219.2 | 49.09351
219.4 | 48.88298
219.6 | 48.82245
219.8 | 48.76193
220 | 48.6714
220.2 | 48.55088
220.4 | 48.49035
220.6 | 48.39983
220.8 | 48.3393
221 | 48.30878
221.2 | 48.15826
221.4 | 48.18773
221.6 | 48.09721
221.8 | 47.91669
222 | 47.94617
222.2 | 47.79564
222.4 | 47.76512
222.6 | 47.7646
222.8 | 47.82408
223 | 47.76356
223.2 | 47.67304
223.4 | 47.61252
223.6 | 47.522
223.8 | 47.52148
224 | 47.46096
224.2 | 47.37045
224.4 | 47.36993
224.6 | 47.36941
224.8 | 47.2489
225 | 47.21838
225.2 | 47.18786
225.4 | 47.12735
225.6 | 47.15683
225.8 | 47.21632
226 | 47.09581
226.2 | 47.00529
226.4 | 46.97478
226.6 | 46.88427
226.8 | 46.85376
227 | 46.88324
227.2 | 46.85273
227.4 | 46.82222
227.6 | 46.94171
227.8 | 46.8212
228 | 46.79069
228.2 | 46.67019
228.4 | 46.60968
228.6 | 46.60917
228.8 | 46.63867
229 | 46.63816
229.2 | 46.69765
229.4 | 46.69715
229.6 | 46.57664
229.8 | 46.48614
230 | 46.48564
230.2 | 46.54513
230.4 | 46.42463
230.6 | 46.21413
230.8 | 46.36363
231 | 46.30313
231.2 | 46.30263
231.4 | 46.33213
231.6 | 46.36163
231.8 | 46.45114
232 | 46.27064
232.2 | 46.27014
232.4 | 46.26965
232.6 | 46.23915
232.8 | 46.23866
233 | 46.23816
233.2 | 46.20767
233.4 | 46.20718
233.6 | 46.17669
233.8 | 46.1762
234 | 46.17571
234.2 | 46.23522
234.4 | 46.05473
234.6 | 45.93424
234.8 | 46.05375
235 | 46.17326
235.2 | 46.02278
235.4 | 46.02229
235.6 | 46.02181
235.8 | 46.02132
236 | 46.05084
236.2 | 46.08036
236.4 | 46.07988
236.6 | 46.0494
236.8 | 46.10892
237 | 45.98844
237.2 | 46.01796
237.4 | 45.95748
237.6 | 45.89701
237.8 | 46.01653
238 | 45.86605
238.2 | 45.80558
238.4 | 45.80511
238.6 | 45.89463
238.8 | 45.89416
239 | 45.86369
239.2 | 45.86322
239.4 | 45.86275
239.6 | 45.86228
239.8 | 45.86181
240 | 45.86134
240.2 | 45.77087
240.4 | 45.77041
240.6 | 45.91994
240.8 | 45.79947
241 | 45.76901
241.2 | 45.73854
241.4 | 45.67808
241.6 | 49.60762
241.8 | 62.05715
242 | 69.16669
242.2 | 70.72623
242.4 | 71.38576
242.6 | 71.8053
242.8 | 72.19484
243 | 72.46438
243.2 | 72.79392
243.4 | 72.85346
243.6 | 73.033
243.8 | 73.33254
244 | 73.36208
244.2 | 73.57162
244.4 | 73.63117
244.6 | 73.72071
244.8 | 73.84025
245 | 73.95979
245.2 | 73.95933
245.4 | 74.04888
245.6 | 74.16842
245.8 | 74.22796
246 | 74.25751
246.2 | 74.25705
246.4 | 74.40659
246.6 | 74.52614
246.8 | 74.52568
247 | 74.58523
247.2 | 74.73477
247.4 | 74.76432
247.6 | 74.73386
247.8 | 74.7334
248 | 74.76295
248.2 | 74.88249
248.4 | 74.91204
248.6 | 74.97158
248.8 | 74.97113
249 | 75.00067
249.2 | 75.09022
249.4 | 75.05976
249.6 | 75.1793
249.8 | 75.41885
250 | 75.35839
250.2 | 75.26794
250.4 | 75.14748
250.6 | 75.23702
250.8 | 75.29657
251 | 75.38611
251.2 | 75.44565
251.4 | 75.53519
251.6 | 75.50474
251.8 | 75.47428
252 | 75.47382
252.2 | 75.50336
252.4 | 75.6829
252.6 | 75.68245
252.8 | 75.62199
253 | 75.59153
253.2 | 75.65107
253.4 | 75.65061
253.6 | 75.56015
253.8 | 75.67968
254 | 75.64922
254.2 | 75.76876
254.4 | 75.8583
254.6 | 75.88784
254.8 | 75.85737
255 | 75.82691
255.2 | 75.88644
255.4 | 75.94598
255.6 | 75.91551
255.8 | 75.85505
256 | 75.97458
256.2 | 75.97411
256.4 | 75.91365
256.6 | 75.97318
256.8 | 75.97271
257 | 76.03224
257.2 | 76.03177
257.4 | 76.1813
257.6 | 76.12083
257.8 | 76.09035
258 | 76.14988
258.2 | 76.14941
258.4 | 76.11893
258.6 | 76.14846
258.8 | 76.14798
259 | 76.05751
259.2 | 76.17703
259.4 | 76.17655
259.6 | 76.26607
259.8 | 76.23559
260 | 76.23511
260.2 | 76.26463
260.4 | 76.14415
260.6 | 76.23366
260.8 | 76.23318
261 | 76.17269
261.2 | 76.23221
261.4 | 76.32172
261.6 | 76.29123
261.8 | 76.32074
262 | 76.38025
262.2 | 76.40976
262.4 | 76.31927
262.6 | 76.37877
262.8 | 76.40828
263 | 76.43778
263.2 | 76.55729
263.4 | 76.40679
263.6 | 76.40629
263.8 | 76.43579
264 | 76.40529
264.2 | 76.46479
264.4 | 76.55428
264.6 | 76.58378
264.8 | 76.49327
265 | 76.49277
265.2 | 76.55226
265.4 | 76.58175
265.6 | 76.64124
265.8 | 76.64072
266 | 76.46021
266.2 | 76.6097
266.4 | 76.51918
266.6 | 76.42866
266.8 | 76.45814
267 | 76.60762
267.2 | 76.7571
267.4 | 76.69658
267.6 | 76.60605
267.8 | 76.63553
268 | 76.665
268.2 | 76.69447
268.4 | 76.75394
268.6 | 76.69341
268.8 | 76.69288
269 | 76.66234
269.2 | 76.7218
269.4 | 76.81127
269.6 | 76.72073
269.8 | 76.63019
270 | 76.74964
270.2 | 76.6291
270.4 | 76.68855
270.6 | 76.778
270.8 | 76.83746
271 | 76.8669
271.2 | 76.83635
271.4 | 76.8058
271.6 | 76.35524
271.8 | 74.49468
272 | 71.70412
272.2 | 69.42356
272.4 | 67.683
272.6 | 65.76243
272.8 | 64.26187
273 | 62.9413
273.2 | 61.68073
273.4 | 60.27016
273.6 | 59.27958
273.8 | 58.31901
274 | 57.44843
274.2 | 56.63785
274.4 | 55.88727
274.6 | 55.31668
274.8 | 54.8361
275 | 54.26551
275.2 | 53.81492
275.4 | 53.24433
275.6 | 52.97374
275.8 | 52.64314
276 | 52.31254
276.2 | 52.10194
276.4 | 51.68134
276.6 | 51.44074
276.8 | 51.20013
277 | 51.01952
277.2 | 50.80891
277.4 | 50.6283
277.6 | 50.44769
277.8 | 50.26707
278 | 50.05645
278.2 | 49.93583
278.4 | 49.69521
278.6 | 49.57458
278.8 | 49.39395
279 | 49.27332
279.2 | 49.12269
279.4 | 49.15206
279.6 | 48.97142
279.8 | 48.88078
280 | 48.85014
280.2 | 48.78949
280.4 | 48.69885
280.6 | 48.6082
280.8 | 48.54755
281 | 48.42689
281.2 | 48.24624
281.4 | 48.12558
281.6 | 48.09492
281.8 | 48.03426
282 | 48.06359
282.2 | 48.03293
282.4 | 47.94226
282.6 | 47.91159
282.8 | 47.76092
283 | 47.67024
283.2 | 47.66956
283.4 | 47.63888
283.6 | 47.6382
283.8 | 47.63752
284 | 47.57683
284.2 | 47.48615
284.4 | 47.42546
284.6 | 47.36477
284.8 | 47.36407
285 | 47.39338
285.2 | 47.24268
285.4 | 47.18198
285.6 | 47.15128
285.8 | 47.21058
286 | 47.17988
286.2 | 47.08917
286.4 | 47.08846
286.6 | 47.05775
286.8 | 47.08704
287 | 47.05633
287.2 | 46.96561
287.4 | 46.9649
287.6 | 46.96418
287.8 | 46.72346
288 | 46.81274
288.2 | 46.78202
288.4 | 46.81129
288.6 | 46.84057
288.8 | 46.68984
289 | 46.59911
289.2 | 46.68838
289.4 | 46.65765
289.6 | 46.56691
289.8 | 46.56618
290 | 46.56544
290.2 | 46.4747
290.4 | 46.44396
290.6 | 46.41322
290.8 | 46.35248
291 | 46.41174
291.2 | 46.50099
291.4 | 46.59025
291.6 | 46.5295
291.8 | 46.37875
292 | 46.288
292.2 | 46.28725
292.4 | 46.4065
292.6 | 46.37574
292.8 | 46.34499
293 | 46.25423
293.2 | 46.22348
293.4 | 46.22272
293.6 | 46.22196
293.8 | 46.1912
294 | 46.22044
294.2 | 46.21968
294.4 | 46.21891
294.6 | 46.12815
294.8 | 46.06738
295 | 46.24662
295.2 | 46.27585
295.4 | 46.09508
295.6 | 46.12431
295.8 | 46.12354
296 | 46.03277
296.2 | 46.002
296.4 | 46.03123
296.6 | 46.03045
296.8 | 45.99968
297 | 46.0289
297.2 | 46.05813
297.4 | 45.99735
297.6 | 46.02657
297.8 | 46.0258
298 | 45.90502
298.2 | 45.93424
298.4 | 45.84346
298.6 | 45.87268
298.8 | 45.8419
299 | 45.87111
299.2 | 45.84033
299.4 | 45.89955
299.6 | 45.95877
299.8 | 45.95798
300 | 45.8672
300.2 | 45.83641
300.4 | 45.89563
300.6 | 45.83484
300.8 | 45.77405
301 | 45.71327
301.2 | 45.62248
301.4 | 45.71169
301.6 | 48.2309
301.8 | 63.38012
302 | 69.16933
302.2 | 70.60854
302.4 | 71.35775
302.6 | 71.89696
302.8 | 72.28617
303 | 72.49538
303.2 | 72.64459
303.4 | 72.9138
303.6 | 73.18301
303.8 | 73.33222
304 | 73.45143
304.2 | 73.72064
304.4 | 73.59985
304.6 | 73.89906
304.8 | 73.95827
305 | 74.01747
305.2 | 73.95668
305.4 | 74.07589
305.6 | 74.1951
305.8 | 74.22431
306 | 74.31352
306.2 | 74.43273
306.4 | 74.49194
306.6 | 74.52115
306.8 | 74.64036
307 | 74.72957
307.2 | 74.78878
307.4 | 74.78799
307.6 | 74.9072
307.8 | 74.81641
308 | 74.84562
308.2 | 74.93483
308.4 | 75.02404
308.6 | 75.05325
308.8 | 75.11246
309 | 75.23168
309.2 | 75.17089
309.4 | 75.1101
309.6 | 75.19931
309.8 | 75.22853
310 | 75.31774
310.2 | 75.31696
310.4 | 75.40617
310.6 | 75.37539
310.8 | 75.3446
311 | 75.43382
311.2 | 75.46304
311.4 | 75.43226
311.6 | 75.49147
311.8 | 75.49069
312 | 75.60991
312.2 | 75.66913
312.4 | 75.66835
312.6 | 75.66757
312.8 | 75.6968
313 | 75.66602
313.2 | 75.72524
313.4 | 75.72447
313.6 | 75.66369
313.8 | 75.72292
314 | 75.84215
314.2 | 75.69137
314.4 | 75.8106
314.6 | 75.83983
314.8 | 75.95906
315 | 75.92829
315.2 | 75.92752
315.4 | 75.95676
315.6 | 75.95599
315.8 | 75.95523
316 | 75.98446
316.2 | 76.0437
316.4 | 75.92294
316.6 | 75.92218
316.8 | 76.01142
317 | 76.01066
317.2 | 76.1299
317.4 | 76.18914
317.6 | 76.09839
317.8 | 76.21763
318 | 76.30688
318.2 | 76.27613
318.4 | 76.27538
318.6 | 76.24463
318.8 | 76.24388
319 | 76.33313
319.2 | 76.24239
319.4 | 76.09164
319.6 | 76.2409
319.8 | 76.33016
320 | 76.26942
320.2 | 76.35868
320.4 | 76.29794
320.6 | 76.3572
320.8 | 76.44647
321 | 76.23574
321.2 | 76.295
321.4 | 76.41427
321.6 | 76.44355
321.8 | 76.47282
322 | 76.50209
322.2 | 76.50137
322.4 | 76.50065
322.6 | 76.61992
322.8 | 76.5892
323 | 76.43849
323.2 | 76.34777
323.4 | 76.55705
323.6 | 76.46634
323.8 | 76.58563
324 | 76.52492
324.2 | 76.55421
324.4 | 76.6135
324.6 | 76.58279
324.8 | 76.58208
325 | 76.58138
325.2 | 76.67067
325.4 | 76.69997
325.6 | 76.66927
325.8 | 76.66857
326 | 76.54787
326.2 | 76.57717
326.4 | 76.60648
326.6 | 76.66578
326.8 | 76.66509
327 | 76.6644
327.2 | 76.6037
327.4 | 76.72301
327.6 | 76.75232
327.8 | 76.72164
328 | 76.78095
328.2 | 76.75026
328.4 | 76.71958
328.6 | 76.74889
328.8 | 76.74821
329 | 76.80753
329.2 | 76.80685
329.4 | 76.92617
329.6 | 76.77549
329.8 | 76.80481
330 | 76.98413
330.2 | 76.92345
330.4 | 76.89278
330.6 | 76.7721
330.8 | 76.86143
331 | 76.86076
331.2 | 76.92009
331.4 | 76.91941
331.6 | 76.40874
331.8 | 74.54807
332 | 71.84741
332.2 | 69.80674
332.4 | 68.03607
332.6 | 66.2354
332.8 | 64.76474
333 | 63.44407
333.2 | 61.64341
333.4 | 60.71275
333.6 | 59.54208
333.8 | 58.79142
334 | 57.92076
334.2 | 57.1101
334.4 | 56.35944
334.6 | 55.78878
334.8 | 55.24812
335 | 54.61746
335.2 | 54.1368
335.4 | 53.77614
335.6 | 53.20549
335.8 | 52.90483
336 | 52.60418
336.2 | 52.27352
336.4 | 52.00287
336.6 | 51.64221
336.8 | 51.40156
337 | 51.1909
337.2 | 50.98025
337.4 | 50.7996
337.6 | 50.55895
337.8 | 50.37829
338 | 50.19764
338.2 | 50.01699
338.4 | 49.89634
338.6 | 49.68569
338.8 | 49.56504
339 | 49.47439
339.2 | 49.29374
339.4 | 49.23309
339.6 | 49.11244
339.8 | 49.02179
340 | 48.81114
340.2 | 48.7505
340.4 | 48.74985
340.6 | 48.6292
340.8 | 48.62855
341 | 48.5379
341.2 | 48.41726
341.4 | 48.38661
341.6 | 48.32596
341.8 | 48.20531
342 | 48.02467
342.2 | 48.05402
342.4 | 48.11337
342.6 | 47.84273
342.8 | 47.81208
343 | 47.87143
343.2 | 47.84079
343.4 | 47.69014
343.6 | 47.71949
343.8 | 47.68885
344 | 47.6282
344.2 | 47.59755
344.4 | 47.5969
344.6 | 47.56626
344.8 | 47.44561
345 | 47.35496
345.2 | 47.35432
345.4 | 47.26367
345.6 | 47.29302
345.8 | 47.11237
346 | 47.14172
346.2 | 47.02108
346.4 | 47.08043
346.6 | 47.04978
346.8 | 46.98913
347 | 46.98848
347.2 | 47.01783
347.4 | 46.98718
347.6 | 46.98653
347.8 | 46.98588
348 | 46.89523
348.2 | 46.83458
348.4 | 46.71393
348.6 | 46.77327
348.8 | 46.86262
349 | 46.74197
349.2 | 46.59132
349.4 | 46.65066
349.6 | 46.71001
349.8 | 46.61935
350 | 46.6187
350.2 | 46.61804
350.4 | 46.58739
350.6 | 46.55673
350.8 | 46.58607
351 | 46.49542
351.2 | 46.40476
351.4 | 46.5541
351.6 | 46.43344
351.8 | 46.52278
352 | 46.25212
352.2 | 46.28146
352.4 | 46.3408
352.6 | 46.46013
352.8 | 46.45947
353 | 46.33881
353.2 | 46.24814
353.4 | 46.24748
353.6 | 46.33681
353.8 | 46.30615
354 | 46.18548
354.2 | 46.18481
354.4 | 46.21414
354.6 | 46.12347
354.8 | 46.1528
355 | 46.09213
355.2 | 46.18146
355.4 | 46.06078
355.6 | 46.06011
355.8 | 46.08944
356 | 45.99876
356.2 | 45.99808
356.4 | 46.08741
356.6 | 45.99673
356.8 | 45.99605
357 | 46.02537
357.2 | 45.96469
357.4 | 45.964
357.6 | 45.93332
357.8 | 45.96264
358 | 45.99195
358.2 | 45.96126
358.4 | 45.99058
358.6 | 46.10989
358.8 | 45.8992
359 | 45.95851
359.2 | 45.89782
359.4 | 45.83712
359.6 | 45.92643
359.8 | 45.92573
360 | 45.89504
360.2 | 45.89434
360.4 | 45.86364
360.6 | 45.83294
360.8 | 45.80224
361 | 45.77154
361.2 | 45.77083
361.4 | 45.92013
361.6 | 47.29942
361.8 | 64.45871
362 | 69.108
362.2 | 70.66729
362.4 | 71.47658
362.6 | 71.77587
362.8 | 72.10515
363 | 72.43444
363.2 | 72.61372
363.4 | 72.763
363.6 | 72.91228
363.8 | 73.09156
364 | 73.33084
364.2 | 73.48011
364.4 | 73.59939
364.6 | 73.68866
364.8 | 73.83793
365 | 73.8372
365.2 | 74.01647
365.4 | 73.83573
365.6 | 74.105
365.8 | 74.04426
366 | 74.10352
366.2 | 74.28278
366.4 | 74.34204
366.6 | 74.4013
366.8 | 74.46055
367 | 74.51981
367.2 | 74.63906
367.4 | 74.57831
367.6 | 74.66756
367.8 | 74.84681
368 | 74.87605
368.2 | 74.72529
368.4 | 74.69453
368.6 | 74.87377
368.8 | 74.93301
369 | 74.90225
369.2 | 75.02148
369.4 | 75.11071
369.6 | 75.07995
369.8 | 75.07917
370 | 75.1684
370.2 | 75.25763
370.4 | 75.22685
370.6 | 75.28607
370.8 | 75.28529
371 | 75.22451
371.2 | 75.31372
371.4 | 75.46294
371.6 | 75.43215
371.8 | 75.31136
372 | 75.34056
372.2 | 75.45977
372.4 | 75.51898
372.6 | 75.51818
372.8 | 75.57738
373 | 75.57658
373.2 | 75.54577
373.4 | 75.63497
373.6 | 75.63416
373.8 | 75.63335
374 | 75.84254
374.2 | 75.78173
374.4 | 75.69092
374.6 | 75.8701
374.8 | 75.83929
375 | 75.80847
375.2 | 75.77765
375.4 | 75.74682
375.6 | 75.716
375.8 | 75.77517
376 | 75.86434
376.2 | 75.89351
376.4 | 75.92268
376.6 | 75.95185
376.8 | 75.86101
377 | 75.92018
377.2 | 75.97934
377.4 | 76.1885
377.6 | 76.00766
377.8 | 76.00681
378 | 76.06597
378.2 | 76.00512
378.4 | 76.09427
378.6 | 76.06342
378.8 | 76.00257
379 | 76.03172
379.2 | 76.12086
379.4 | 76.15
379.6 | 76.11915
379.8 | 76.17829
380 | 76.26742
380.2 | 76.17656
380.4 | 76.35569
380.6 | 76.32483
380.8 | 76.20396
381 | 76.08309
381.2 | 76.14222
381.4 | 76.35134
381.6 | 76.47047
381.8 | 76.31959
382 | 76.31871
382.2 | 76.40783
382.4 | 76.37695
382.6 | 76.37607
382.8 | 76.46518
383 | 76.4643
383.2 | 76.34341
383.4 | 76.40252
383.6 | 76.40163
383.8 | 76.46073
384 | 76.51984
384.2 | 76.39894
384.4 | 76.39805
384.6 | 76.57715
384.8 | 76.48625
385 | 76.42535
385.2 | 76.42444
385.4 | 76.48354
385.6 | 76.51263
385.8 | 76.57172
386 | 76.63081
386.2 | 76.5099
386.4 | 76.56899
386.6 | 76.62807
386.8 | 76.62716
387 | 76.68624
387.2 | 76.71532
387.4 | 76.5644
387.6 | 76.62348
387.8 | 76.68256
388 | 76.71163
388.2 | 76.68071
388.4 | 76.61978
388.6 | 76.70885
388.8 | 76.70792
389 | 76.70699
389.2 | 76.76606
389.4 | 76.70512
389.6 | 76.70418
389.8 | 76.79325
390 | 76.82231
390.2 | 76.76137
390.4 | 76.82043
390.6 | 76.87948
390.8 | 76.75854
391 | 76.75759
391.2 | 76.69664
391.4 | 76.7857
391.6 | 76.39475
391.8 | 74.62379
392 | 72.19284
392.2 | 70.09189
392.4 | 68.32093
392.6 | 66.72997
392.8 | 65.31902
393 | 63.93806
393.2 | 62.1071
393.4 | 61.11613
393.6 | 59.97517
393.8 | 59.1042
394 | 58.23324
394.2 | 57.51227
394.4 | 56.8513
394.6 | 56.22033
394.8 | 55.52936
395 | 54.98839
395.2 | 54.53741
395.4 | 54.08644
395.6 | 53.66546
395.8 | 53.27448
396 | 53.0035
396.2 | 52.61252
396.4 | 52.16154
396.6 | 52.10056
396.8 | 51.88957
397 | 51.49859
397.2 | 51.1676
397.4 | 50.98661
397.6 | 50.74562
397.8 | 50.56463
398 | 50.32364
398.2 | 50.05265
398.4 | 49.93165
398.6 | 49.87066
398.8 | 49.74966
399 | 49.56866
399.2 | 49.41766
399.4 | 49.26666
399.6 | 49.17566
399.8 | 49.14466
400 | 49.08365
400.2 | 48.84265
400.4 | 48.84164
400.6 | 48.69064
400.8 | 48.50963
401 | 48.56862
401.2 | 48.50761
401.4 | 48.38659
401.6 | 48.26558
401.8 | 48.14457
402 | 48.17355
402.2 | 48.14253
402.4 | 48.08152
402.6 | 47.9905
402.8 | 47.83948
403 | 47.92846
403.2 | 47.83744
403.4 | 47.77641
403.6 | 47.68539
403.8 | 47.62436
404 | 47.71334
404.2 | 47.56231
404.4 | 47.41128
404.6 | 47.41025
404.8 | 47.52922
405 | 47.49819
405.2 | 47.31715
405.4 | 47.25612
405.6 | 47.28509
405.8 | 47.16405
406 | 47.01301
406.2 | 47.16197
406.4 | 47.13094
406.6 | 47.09989
406.8 | 46.97885
407 | 47.06781
407.2 | 47.03677
407.4 | 46.94572
407.6 | 46.91468
407.8 | 46.91363
408 | 46.91259
408.2 | 46.85154
408.4 | 46.73049
408.6 | 46.75944
408.8 | 46.75839
409 | 46.72734
409.2 | 46.72628
409.4 | 46.63523
409.6 | 46.54417
409.8 | 46.57312
410 | 46.60206
410.2 | 46.511
410.4 | 46.50994
410.6 | 46.41888
410.8 | 46.53782
411 | 46.56676
411.2 | 46.4157
411.4 | 46.35464
411.6 | 46.32357
411.8 | 46.29251
412 | 46.26144
412.2 | 46.35037
412.4 | 46.28931
412.6 | 46.31824
412.8 | 46.25717
413 | 46.2861
413.2 | 46.22503
413.4 | 46.16396
413.6 | 46.16289
413.8 | 46.22181
414 | 46.19074
414.2 | 46.09967
414.4 | 46.09859
414.6 | 46.09752
414.8 | 46.03645
415 | 46.03537
415.2 | 46.1243
415.4 | 46.12322
415.6 | 46.09214
415.8 | 46.06107
416 | 45.96999
416.2 | 46.05892
416.4 | 46.05784
416.6 | 45.93676
416.8 | 45.99569
417 | 45.96461
417.2 | 46.02353
417.4 | 46.02246
417.6 | 45.87138
417.8 | 45.8103
418 | 45.83923
418.2 | 45.86815
418.4 | 45.92708
418.6 | 46.046
418.8 | 45.95493
419 | 45.77385
419.2 | 45.80278
419.4 | 45.9217
419.6 | 45.74063
419.8 | 45.79955
420 | 45.79848
420.2 | 45.73741
420.4 | 45.79634
420.6 | 45.82527
420.8 | 45.7642
421 | 45.73313
421.2 | 45.73206
421.4 | 45.73099
421.6 | 48.93992
421.8 | 63.36885
422 | 69.39779
422.2 | 70.53672
422.4 | 71.28566
422.6 | 71.5546
422.8 | 72.06353
423 | 72.42247
423.2 | 72.57141
423.4 | 72.72035
423.6 | 72.9293
423.8 | 73.10824
424 | 73.22718
424.2 | 73.37613
424.4 | 73.49508
424.6 | 73.64402
424.8 | 73.76297
425 | 73.79192
425.2 | 73.91088
425.4 | 73.99983
425.6 | 73.87878
425.8 | 74.05774
426 | 74.1767
426.2 | 74.23566
426.4 | 74.38462
426.6 | 74.35358
426.8 | 74.44255
427 | 74.53151
427.2 | 74.56048
427.4 | 74.61945
427.6 | 74.67842
427.8 | 74.7974
428 | 74.76637
428.2 | 74.82535
428.4 | 74.97433
428.6 | 75.06331
428.8 | 75.06229
429 | 74.85128
429.2 | 75.00026
429.4 | 74.96925
429.6 | 75.08824
429.8 | 75.08724
430 | 75.11623
430.2 | 75.17523
430.4 | 75.23423
430.6 | 75.29323
430.8 | 75.29224
431 | 75.32124
431.2 | 75.32025
431.4 | 75.40927
431.6 | 75.43828
431.8 | 75.4073
432 | 75.43632
432.2 | 75.58534
432.4 | 75.49436
432.6 | 75.55339
432.8 | 75.61242
433 | 75.67145
433.2 | 75.67049
433.4 | 75.63953
433.6 | 75.66857
433.8 | 75.69761
434 | 75.69666
434.2 | 75.72571
434.4 | 75.69476
434.6 | 75.75382
434.8 | 75.81288
435 | 75.87194
435.2 | 75.811
435.4 | 75.81007
435.6 | 75.68914
435.8 | 75.95822
436 | 75.9573
436.2 | 75.92638
436.4 | 75.95546
436.6 | 75.95455
436.8 | 75.95364
437 | 75.98273
437.2 | 76.07183
437.4 | 76.10093
437.6 | 76.04004
437.8 | 76.00915
438 | 76.18826
438.2 | 76.06737
438.4 | 75.97649
438.6 | 76.09562
438.8 | 76.27474
439 | 76.21387
439.2 | 76.18301
439.4 | 76.24215
439.6 | 76.30129
439.8 | 76.27043
440 | 76.26958
440.2 | 76.29874
440.4 | 76.32789
440.6 | 76.38705
440.8 | 76.14622
441 | 76.20539
441.2 | 76.32456
441.4 | 76.41374
441.6 | 76.35292
441.8 | 76.41211
442 | 76.3513
442.2 | 76.3805
442.4 | 76.37969
442.6 | 76.4089
442.8 | 76.52811
443 | 76.55732
443.2 | 76.52654
443.4 | 76.49576
443.6 | 76.43498
443.8 | 76.46421
444 | 76.49345
444.2 | 76.46269
444.4 | 76.61193
444.6 | 76.37118
444.8 | 76.46043
445 | 76.51969
445.2 | 76.42896
445.4 | 76.57823
445.6 | 76.5775
445.8 | 76.51678
446 | 76.54606
446.2 | 76.60535
446.4 | 76.66464
446.6 | 76.63394
446.8 | 76.54324
447 | 76.63254
447.2 | 76.78185
447.4 | 76.63117
447.6 | 76.69049
447.8 | 76.68981
448 | 76.71914
448.2 | 76.74847
448.4 | 76.7178
448.6 | 76.68714
448.8 | 76.62648
449 | 76.71583
449.2 | 76.89518
449.4 | 76.86453
449.6 | 76.77389
449.8 | 76.77325
450 | 76.74261
450.2 | 76.83198
450.4 | 76.74135
450.6 | 76.74072
450.8 | 76.68009
451 | 76.85947
451.2 | 76.85885
451.4 | 76.88824
451.6 | 76.61762
451.8 | 74.75701
452 | 72.4164
452.2 | 70.4658
452.4 | 68.75519
452.6 | 67.19459
452.8 | 65.87399
453 | 64.6734
453.2 | 62.5128
453.4 | 61.40221
453.6 | 60.41162
453.8 | 59.54103
454 | 58.67044
454.2 | 57.85985
454.4 | 57.04927
454.6 | 56.44869
454.8 | 55.81811
455 | 55.27753
455.2 | 54.79695
455.4 | 54.28637
455.6 | 53.77579
455.8 | 53.41522
456 | 53.14464
456.2 | 52.75407
456.4 | 52.3935
456.6 | 52.15292
456.8 | 51.82235
457 | 51.52178
457.2 | 51.19121
457.4 | 51.04064
457.6 | 50.98007
457.8 | 50.7395
458 | 50.52893
458.2 | 50.31836
458.4 | 50.16779
458.6 | 50.07722
458.8 | 49.92665
459 | 49.71608
459.2 | 49.59551
459.4 | 49.44494
459.6 | 49.26437
459.8 | 49.1138
460 | 48.96323
460.2 | 48.93266
460.4 | 48.84208
460.6 | 48.81151
460.8 | 48.72094
461 | 48.57036
461.2 | 48.44978
461.4 | 48.3892
461.6 | 48.32862
461.8 | 48.29804
462 | 48.26746
462.2 | 48.17688
462.4 | 48.11629
462.6 | 48.02571
462.8 | 47.93512
463 | 47.90453
463.2 | 47.81394
463.4 | 47.75334
463.6 | 47.75275
463.8 | 47.78215
464 | 47.63155
464.2 | 47.48094
464.4 | 47.45034
464.6 | 47.41973
464.8 | 47.41912
465 | 47.35851
465.2 | 47.3579
465.4 | 47.29728
465.6 | 47.20666
465.8 | 47.20604
466 | 47.20541
466.2 | 47.14478
466.4 | 46.99415
466.6 | 46.90351
466.8 | 46.90288
467 | 47.05223
467.2 | 47.05159
467.4 | 46.96094
467.6 | 46.84029
467.8 | 46.83963
468 | 46.83897
468.2 | 46.80831
468.4 | 46.77764
468.6 | 46.74697
468.8 | 46.7463
469 | 46.74562
469.2 | 46.62493
469.4 | 46.53424
469.6 | 46.62355
469.8 | 46.56286
470 | 46.38216
470.2 | 46.59145
470.4 | 46.68074
470.6 | 46.59003
470.8 | 46.55931
471 | 46.49858
471.2 | 46.43785
471.4 | 46.43712
471.6 | 46.40638
471.8 | 46.34563
472 | 46.34488
472.2 | 46.37413
472.4 | 46.25337
472.6 | 46.1626
472.8 | 46.28183
473 | 46.19105
473.2 | 46.22027
473.4 | 46.18948
473.6 | 46.15869
473.8 | 46.09789
474 | 46.12708
474.2 | 46.15627
474.4 | 46.12545
474.6 | 46.15462
474.8 | 46.21379
475 | 46.15295
475.2 | 46.03211
475.4 | 46.00126
475.6 | 45.9404
475.8 | 46.02953
476 | 46.02866
476.2 | 45.96778
476.4 | 45.9369
476.6 | 45.84601
476.8 | 45.87511
477 | 45.9942
477.2 | 45.90329
477.4 | 45.93237
477.6 | 45.90144
477.8 | 45.8405
478 | 45.80956
478.2 | 45.83861
478.4 | 45.86765
478.6 | 45.80668
478.8 | 45.83571
479 | 45.71473
479.2 | 45.71374
479.4 | 45.68275
479.6 | 45.74174
479.8 | 45.59074
480 | 45.73972
480.2 | 45.6487
480.4 | 45.70767
480.6 | 45.76664
480.8 | 45.7956
481 | 45.82455
481.2 | 45.7335
481.4 | 45.67244
481.6 | 50.20138
481.8 | 62.20031
482 | 69.18923
482.2 | 70.62815
482.4 | 71.40706
482.6 | 71.76597
482.8 | 72.12487
483 | 72.33377
483.2 | 72.60266
483.4 | 72.84155
483.6 | 73.05043
483.8 | 73.16931
484 | 73.40818
484.2 | 73.49705
484.4 | 73.52591
484.6 | 73.64477
484.8 | 73.76362
485 | 73.91247
485.2 | 74.00132
485.4 | 74.00016
485.6 | 74.089
485.8 | 74.05783
486 | 74.20667
486.2 | 74.38549
486.4 | 74.41432
486.6 | 74.29314
486.8 | 74.44195
487 | 74.56077
487.2 | 74.67958
487.4 | 74.64838
487.6 | 74.61719
487.8 | 74.67599
488 | 74.76479
488.2 | 74.85358
488.4 | 74.85238
488.6 | 74.94117
488.8 | 74.99996
489 | 74.99874
489.2 | 75.14753
489.4 | 75.02631
489.6 | 75.20509
489.8 | 75.11387
490 | 75.23264
490.2 | 75.32142
490.4 | 75.41019
490.6 | 75.43896
490.8 | 75.43773
491 | 75.4965
491.2 | 75.49527
491.4 | 75.37404
491.6 | 75.4028
491.8 | 75.52157
492 | 75.55033
492.2 | 75.57909
492.4 | 75.57786
492.6 | 75.66662
492.8 | 75.57538
493 | 75.51414
493.2 | 75.6329
493.4 | 75.78166
493.6 | 75.75042
493.8 | 75.74918
494 | 75.77794
494.2 | 75.77671
494.4 | 75.83547
494.6 | 75.89423
494.8 | 75.86299
495 | 75.83175
495.2 | 75.92052
495.4 | 75.94928
495.6 | 75.82805
495.8 | 75.88682
496 | 75.97558
496.2 | 75.88435
496.4 | 75.91312
496.6 | 76.03189
496.8 | 75.97067
497 | 76.02944
497.2 | 76.11822
497.4 | 76.087
497.6 | 76.11578
497.8 | 76.11456
498 | 76.20334
498.2 | 76.26213
498.4 | 76.38092
498.6 | 76.25971
498.8 | 76.28851
499 | 76.1673
499.2 | 76.1061
499.4 | 76.1649
499.6 | 76.31371
499.8 | 76.34252
500 | 76.28133
500.2 | 76.25014
500.4 | 76.30896
500.6 | 76.33778
500.8 | 76.3366
501 | 76.45543
501.2 | 76.42426
501.4 | 76.3631
501.6 | 76.42193
501.8 | 76.42078
502 | 76.59962
502.2 | 76.59848
502.4 | 76.47733
502.6 | 76.53619
502.8 | 76.56505
503 | 76.47392
503.2 | 76.5328
503.4 | 76.56167
503.6 | 76.47056
503.8 | 76.49945
504 | 76.52834
504.2 | 76.52724
504.4 | 76.61614
504.6 | 76.52505
504.8 | 76.55396
505 | 76.55288
505.2 | 76.67181
505.4 | 76.61074
505.6 | 76.57967
505.8 | 76.66861
506 | 76.69756
506.2 | 76.72652
506.4 | 76.69548
506.6 | 76.66445
506.8 | 76.72342
507 | 76.8124
507.2 | 76.69138
507.4 | 76.60038
507.6 | 76.74938
507.8 | 76.77838
508 | 76.8374
508.2 | 76.71642
508.4 | 76.86545
508.6 | 76.80448
508.8 | 76.86352
509 | 76.80257
509.2 | 76.80163
509.4 | 76.9507
509.6 | 76.94977
509.8 | 76.82885
510 | 76.82794
510.2 | 76.85704
510.4 | 76.82614
510.6 | 76.82525
510.8 | 76.91438
511 | 76.91351
511.2 | 76.94264
511.4 | 77.00179
511.6 | 76.73095
511.8 | 74.72011
512 | 72.67929
512.2 | 70.87847
512.4 | 69.19766
512.6 | 67.72686
512.8 | 66.34607
513 | 65.08529
513.2 | 62.68452
513.4 | 61.60376
513.6 | 60.70301
513.8 | 59.89227
514 | 59.02153
514.2 | 58.03081
514.4 | 57.5801
514.6 | 56.7994
514.8 | 56.13871
515 | 55.50803
515.2 | 55.08735
515.4 | 54.6367
515.6 | 54.12605
515.8 | 53.73541
516 | 53.37478
516.2 | 52.98416
516.4 | 52.59356
516.6 | 52.29296
516.8 | 52.08238
517 | 51.78181
517.2 | 51.51125
517.4 | 51.2707
517.6 | 50.94016
517.8 | 50.81964
518 | 50.54912
518.2 | 50.42862
518.4 | 50.24813
518.6 | 50.03765
518.8 | 49.79719
519 | 49.64674
519.2 | 49.52629
519.4 | 49.43587
519.6 | 49.31545
519.8 | 49.19505
520 | 49.07466
520.2 | 48.92428
520.4 | 48.80391
520.6 | 48.71356
520.8 | 48.68322
521 | 48.68289
521.2 | 48.53257
521.4 | 48.44227
521.6 | 48.35197
521.8 | 48.20169
522 | 48.14141
522.2 | 48.08115
522.4 | 48.0509
522.6 | 47.99066
522.8 | 47.90044
523 | 47.87022
523.2 | 47.84001
523.4 | 47.77981
523.6 | 47.83963
523.8 | 47.65945
524 | 47.59928
524.2 | 47.41913
524.4 | 47.41898
524.6 | 47.32884
524.8 | 47.26871
525 | 47.35859
525.2 | 47.32849
525.4 | 47.20839
525.6 | 47.17829
525.8 | 47.17821
526 | 47.14814
526.2 | 47.08807
526.4 | 46.99802
526.6 | 47.05797
526.8 | 47.05793
527 | 47.0279
527.2 | 46.84788
527.4 | 46.87786
527.6 | 46.87785
527.8 | 46.87785
528 | 46.87786
528.2 | 46.72787
528.4 | 46.7279
528.6 | 46.69793
528.8 | 46.69796
529 | 46.72801
529.2 | 46.72806
529.4 | 46.69811
529.6 | 46.60818
529.8 | 46.57825
530 | 46.51832
530.2 | 46.6084
530.4 | 46.42849
530.6 | 46.60859
530.8 | 46.45869
531 | 46.33879
531.2 | 46.2789
531.4 | 46.33902
531.6 | 46.39914
531.8 | 46.42927
532 | 46.3394
532.2 | 46.24954
532.4 | 46.21968
532.6 | 46.24983
532.8 | 46.24998
533 | 46.19013
533.2 | 46.28029
533.4 | 46.31046
533.6 | 46.07062
533.8 | 46.0708
534 | 46.10097
534.2 | 46.13115
534.4 | 46.16134
534.6 | 46.13152
534.8 | 46.13171
535 | 46.13191
535.2 | 46.0421
535.4 | 45.9523
535.6 | 45.9225
535.8 | 45.89271
536 | 45.92291
536.2 | 45.89312
536.4 | 45.92334
536.6 | 45.95355
536.8 | 45.98377
537 | 45.86399
537.2 | 45.92421
537.4 | 45.92443
537.6 | 45.98465
537.8 | 45.92488
538 | 45.8951
538.2 | 45.83533
538.4 | 45.77556
538.6 | 45.77579
538.8 | 45.80602
539 | 45.77625
539.2 | 45.71648
539.4 | 45.77672
539.6 | 45.86695
539.8 | 45.77718
540 | 45.59741
540.2 | 45.65765
540.4 | 45.59788
540.6 | 45.62811
540.8 | 45.71835
541 | 45.77858
541.2 | 45.74881
541.4 | 45.74904
541.6 | 50.60927
541.8 | 62.0395
542 | 69.26973
542.2 | 70.58995
542.4 | 71.19018
542.6 | 71.7004
542.8 | 72.03062
543 | 72.36084
543.2 | 72.63106
543.4 | 72.78128
543.6 | 72.90149
543.8 | 73.1417
544 | 73.29191
544.2 | 73.38212
544.4 | 73.50232
544.6 | 73.59252
544.8 | 73.74272
545 | 73.92292
545.2 | 74.01311
545.4 | 74.0433
545.6 | 74.01349
545.8 | 74.10367
546 | 74.28385
546.2 | 74.25402
546.4 | 74.37419
546.6 | 74.31436
546.8 | 74.46453
547 | 74.70468
547.2 | 74.67484
547.4 | 74.70499
547.6 | 74.67514
547.8 | 74.70528
548 | 74.79541
548.2 | 74.82554
548.4 | 74.88567
548.6 | 75.00579
548.8 | 75.00591
549 | 74.94602
549.2 | 75.06613
549.4 | 75.15623
549.6 | 75.18632
549.8 | 75.33642
550 | 75.1565
550.2 | 75.33658
550.4 | 75.39666
550.6 | 75.42673
550.8 | 75.3968
551 | 75.33686
551.2 | 75.36691
551.4 | 75.42696
551.6 | 75.48701
551.8 | 75.57705
552 | 75.60709
552.2 | 75.60712
552.4 | 75.60714
552.6 | 75.60716
552.8 | 75.57718
553 | 75.63719
553.2 | 75.69719
553.4 | 75.72719
553.6 | 75.69719
553.8 | 75.66718
554 | 75.78716
554.2 | 75.78714
554.4 | 75.84712
554.6 | 75.87708
554.8 | 75.84705
555 | 75.99701
555.2 | 76.05696
555.4 | 76.08691
555.6 | 75.99685
555.8 | 76.05679
556 | 76.08672
556.2 | 75.99665
556.4 | 76.08657
556.6 | 76.02648
556.8 | 75.9364
557 | 76.1163
557.2 | 76.0862
557.4 | 76.1161
557.6 | 76.14599
557.8 | 76.23587
558 | 76.32575
558.2 | 76.20563
558.4 | 76.23549
558.6 | 76.35536
558.8 | 76.35522
559 | 76.35507
559.2 | 76.41492
559.4 | 76.38476
559.6 | 76.29459
559.8 | 76.32443
560 | 76.38425
560.2 | 76.50407
560.4 | 76.50389
560.6 | 76.4437
560.8 | 76.4735
561 | 76.4733
561.2 | 76.44309
561.4 | 76.56288
561.6 | 76.62266
561.8 | 76.56244
562 | 76.50221
562.2 | 76.62198
562.4 | 76.50174
562.6 | 76.68149
562.8 | 76.56124
563 | 76.59099
563.2 | 76.68073
563.4 | 76.65046
563.6 | 76.56019
563.8 | 76.58991
564 | 76.64962
564.2 | 76.70934
564.4 | 76.70904
564.6 | 76.73874
564.8 | 76.70843
565 | 76.79812
565.2 | 76.79781
565.4 | 76.73748
565.6 | 76.67716
565.8 | 76.79682
566 | 76.82648
566.2 | 76.76614
566.4 | 76.79579
566.6 | 76.88543
566.8 | 76.91507
567 | 76.9747
567.2 | 76.97433
567.4 | 76.94395
567.6 | 76.97357
567.8 | 76.97318
568 | 76.91278
568.2 | 77.03238
568.4 | 77.09197
568.6 | 76.97156
568.8 | 76.97114
569 | 76.97072
569.2 | 77.00029
569.4 | 77.05985
569.6 | 76.96941
569.8 | 77.05896
570 | 77.11851
570.2 | 77.14805
570.4 | 77.20759
570.6 | 77.17712
570.8 | 77.14664
571 | 77.17616
571.2 | 77.08567
571.4 | 77.08518
571.6 | 76.96468
571.8 | 75.13417
572 | 72.91366
572.2 | 71.20315
572.4 | 69.61262
572.6 | 68.3521
572.8 | 66.94156
573 | 65.62102
573.2 | 63.13048
573.4 | 62.19992
573.6 | 61.23937
573.8 | 60.2488
574 | 59.37823
574.2 | 58.59766
574.4 | 57.81708
574.6 | 57.18649
574.8 | 56.6159
575 | 56.0753
575.2 | 55.56469
575.4 | 55.08408
575.6 | 54.69346
575.8 | 54.21284
576 | 53.79221
576.2 | 53.37158
576.4 | 53.04094
576.6 | 52.80029
576.8 | 52.52964
577 | 52.19898
577.2 | 51.89831
577.4 | 51.62764
577.6 | 51.35697
577.8 | 51.11628
578 | 50.93559
578.2 | 50.6649
578.4 | 50.4842
578.6 | 50.24349
578.8 | 50.15278
579 | 50.15206
579.2 | 49.94133
579.4 | 49.7606
579.6 | 49.60986
579.8 | 49.51912
580 | 49.39837
580.2 | 49.24761
580.4 | 49.18685
580.6 | 49.15608
580.8 | 48.94531
581 | 48.73453
581.2 | 48.82374
581.4 | 48.58295
581.6 | 48.61215
581.8 | 48.49135
582 | 48.40054
582.2 | 48.39973
582.4 | 48.3089
582.6 | 48.18808
582.8 | 48.12725
583 | 48.06641
583.2 | 47.97557
583.4 | 47.91472
583.6 | 47.91387
583.8 | 47.85301
584 | 47.85215
584.2 | 47.73128
584.4 | 47.7304
584.6 | 47.75953
584.8 | 47.75864
585 | 47.57776
585.2 | 47.63686
585.4 | 47.51597
585.6 | 47.45506
585.8 | 47.42416
586 | 47.36325
586.2 | 47.33233
586.4 | 47.33141
586.6 | 47.24049
586.8 | 47.17956
587 | 47.17863
587.2 | 47.1177
587.4 | 46.99676
587.6 | 47.05581
587.8 | 46.96486
588 | 46.93391
588.2 | 46.78296
588.4 | 46.782
588.6 | 46.87104
588.8 | 46.90007
589 | 46.8691
589.2 | 46.71813
589.4 | 46.59715
589.6 | 46.62617
589.8 | 46.68519
590 | 46.6842
590.2 | 46.68321
590.4 | 46.77222
590.6 | 46.71123
590.8 | 46.44023
591 | 46.58923
591.2 | 46.58822
591.4 | 46.46722
591.6 | 46.34621
591.8 | 46.3752
592 | 46.49418
592.2 | 46.43316
592.4 | 46.37214
592.6 | 46.37112
592.8 | 46.3701
593 | 46.30907
593.2 | 46.21804
593.4 | 46.33701
593.6 | 46.33598
593.8 | 46.27495
594 | 46.21391
594.2 | 46.27287
594.4 | 46.27183
594.6 | 46.18079
594.8 | 46.26975
595 | 46.1487
595.2 | 46.05766
595.4 | 46.05661
595.6 | 46.05556
595.8 | 46.02451
596 | 45.96346
596.2 | 45.9924
596.4 | 46.08135
596.6 | 46.02029
596.8 | 45.98924
597 | 46.04818
597.2 | 46.07712
597.4 | 45.92606
597.6 | 45.985
597.8 | 45.92394
598 | 45.89288
598.2 | 45.89182
598.4 | 45.83075
598.6 | 45.85969
598.8 | 45.91863
599 | 45.85756
599.2 | 45.8865
599.4 | 45.88544
599.6 | 45.76437
599.8 | 45.76331
600 | 46.00224
600.2 | 45.88118
600.4 | 45.76011
600.6 | 45.66905
600.8 | 45.75799
601 | 45.75692
601.2 | 45.72586
601.4 | 45.8148
601.6 | 50.22373
601.8 | 62.31267
602 | 68.97161
602.2 | 70.47055
602.4 | 71.21949
602.6 | 71.72843
602.8 | 71.99737
603 | 72.23632
603.2 | 72.50526
603.4 | 72.71421
603.6 | 72.83315
603.8 | 73.1021
604 | 73.10105
604.2 | 73.28
604.4 | 73.36895
604.6 | 73.5179
604.8 | 73.69686
605 | 73.69581
605.2 | 73.75477
605.4 | 73.90373
605.6 | 73.99269
605.8 | 74.05165
606 | 74.14062
606.2 | 74.19958
606.4 | 74.13855
606.6 | 74.34752
606.8 | 74.3165
607 | 74.40547
607.2 | 74.61445
607.4 | 74.64343
607.6 | 74.79241
607.8 | 74.7014
608 | 74.70039
608.2 | 74.66938
608.4 | 74.72837
608.6 | 74.84737
608.8 | 74.90637
609 | 74.90537
609.2 | 74.99438
609.4 | 74.99339
609.6 | 74.9924
609.8 | 74.93142
610 | 75.14043
610.2 | 75.16946
610.4 | 75.22848
610.6 | 75.22751
610.8 | 75.22655
611 | 75.31558
611.2 | 75.25462
611.4 | 75.22367
611.6 | 75.31272
611.8 | 75.37177
612 | 75.37083
612.2 | 75.42989
612.4 | 75.48895
612.6 | 75.51802
612.8 | 75.4871
613 | 75.45617
613.2 | 75.63526
613.4 | 75.48434
613.6 | 75.57344
613.8 | 75.63253
614 | 75.69164
614.2 | 75.75074
614.4 | 75.71985
614.6 | 75.71897
614.8 | 75.74809
615 | 75.74722
615.2 | 75.68635
615.4 | 75.71549
615.6 | 75.83463
615.8 | 75.74378
616 | 75.77293
616.2 | 75.83209
616.4 | 75.92126
616.6 | 75.89043
616.8 | 76.00961
617 | 75.94879
617.2 | 75.97798
617.4 | 75.94717
617.6 | 76.03638
617.8 | 76.03558
618 | 76.0348
618.2 | 76.00402
618.4 | 75.97324
618.6 | 76.06247
618.8 | 76.12171
619 | 76.18096
619.2 | 76.18021
619.4 | 76.11947
619.6 | 76.14874
619.8 | 76.14801
620 | 76.23729
620.2 | 76.17658
620.4 | 76.23587
620.6 | 76.23517
620.8 | 76.26448
621 | 76.3238
621.2 | 76.29312
621.4 | 76.29245
621.6 | 76.32179
621.8 | 76.32114
622 | 76.29049
622.2 | 76.40985
622.4 | 76.40922
622.6 | 76.4686
622.8 | 76.46799
623 | 76.46738
623.2 | 76.43678
623.4 | 76.46619
623.6 | 76.40561
623.8 | 76.46504
624 | 76.43447
624.2 | 76.49391
624.4 | 76.55337
624.6 | 76.55283
624.8 | 76.5223
625 | 76.52177
625.2 | 76.55126
625.4 | 76.67076
625.6 | 76.61026
625.8 | 76.66978
626 | 76.6393
626.2 | 76.60883
626.4 | 76.57837
626.6 | 76.66792
626.8 | 76.66748
627 | 76.66705
627.2 | 76.72663
627.4 | 76.72622
627.6 | 76.66582
627.8 | 76.63543
628 | 76.66505
628.2 | 76.69468
628.4 | 76.81431
628.6 | 76.75396
628.8 | 76.75362
629 | 76.84329
629.2 | 76.72297
629.4 | 76.99266
629.6 | 76.90236
629.8 | 76.78207
630 | 76.75179
630.2 | 76.84152
630.4 | 76.93126
630.6 | 76.87102
630.8 | 76.90078
631 | 77.02055
631.2 | 77.05033
631.4 | 77.02012
631.6 | 76.53992
631.8 | 74.85973
632 | 72.87955
632.2 | 71.22938
632.4 | 69.72921
632.6 | 68.34906
632.8 | 67.08891
633 | 65.88878
633.2 | 63.33865
633.4 | 62.34852
633.6 | 61.44841
633.8 | 60.5783
634 | 59.70821
634.2 | 58.98812
634.4 | 58.32803
634.6 | 57.63796
634.8 | 57.06789
635 | 56.43783
635.2 | 55.89777
635.4 | 55.38772
635.6 | 54.81768
635.8 | 54.48765
636 | 54.18762
636.2 | 53.70759
636.4 | 53.25758
636.6 | 52.95757
636.8 | 52.74756
637 | 52.38756
637.2 | 52.05757
637.4 | 51.81758
637.6 | 51.63759
637.8 | 51.45761
638 | 51.21764
638.2 | 50.97767
638.4 | 50.7677
638.6 | 50.58774
638.8 | 50.37779
639 | 50.34783
639.2 | 50.13789
639.4 | 49.83794
639.6 | 49.658
639.8 | 49.56806
640 | 49.50813
640.2 | 49.3282
640.4 | 49.20827
640.6 | 49.17834
640.8 | 49.11842
641 | 49.0285
641.2 | 48.87858
641.4 | 48.78867
641.6 | 48.75876
641.8 | 48.69885
642 | 48.51894
642.2 | 48.42903
642.4 | 48.24913
642.6 | 48.24922
642.8 | 48.21932
643 | 48.15942
643.2 | 48.12952
643.4 | 48.12962
643.6 | 48.00972
643.8 | 47.91982
644 | 47.94993
644.2 | 47.89003
644.4 | 47.92013
644.6 | 47.86024
644.8 | 47.62034
645 | 47.68044
645.2 | 47.65055
645.4 | 47.65065
645.6 | 47.53075
645.8 | 47.47085
646 | 47.41095
646.2 | 47.35105
646.4 | 47.32115
646.6 | 47.26125
646.8 | 47.17134
647 | 47.11143
647.2 | 47.11152
647.4 | 47.11161
647.6 | 47.1117
647.8 | 46.99179
648 | 47.05187
648.2 | 47.05195
648.4 | 46.93203
648.6 | 46.9021
648.8 | 46.84217
649 | 46.78224
649.2 | 46.78231
649.4 | 46.84237
649.6 | 46.81243
649.8 | 46.75248
650 | 46.78253
650.2 | 46.78258
650.4 | 46.69262
650.6 | 46.57266
650.8 | 46.5727
651 | 46.69273
651.2 | 46.60275
651.4 | 46.54277
651.6 | 46.51279
651.8 | 46.4528
652 | 46.5128
652.2 | 46.4828
652.4 | 46.3928
652.6 | 46.42278
652.8 | 46.42277
653 | 46.39274
653.2 | 46.36271
653.4 | 46.27268
653.6 | 46.24264
653.8 | 46.30259
654 | 46.18253
654.2 | 46.18247
654.4 | 46.2124
654.6 | 46.21232
654.8 | 46.21224
655 | 46.15215
655.2 | 46.12205
655.4 | 46.15194
655.6 | 46.21183
655.8 | 46.09171
656 | 46.12158
656.2 | 46.12144
656.4 | 46.0913
656.6 | 46.06115
656.8 | 46.06099
657 | 46.18083
657.2 | 46.18065
657.4 | 46.06047
657.6 | 46.12029
657.8 | 45.97009
658 | 45.93989
658.2 | 45.90969
658.4 | 45.87947
658.6 | 45.84925
658.8 | 45.90903
659 | 45.93879
659.2 | 45.90855
659.4 | 45.9083
659.6 | 45.90805
659.8 | 45.93779
660 | 45.90752
660.2 | 45.81725
660.4 | 45.81697
660.6 | 45.78668
660.8 | 45.78639
661 | 45.8761
661.2 | 45.87579
661.4 | 45.93548
661.6 | 49.14517
661.8 | 63.42484
662 | 69.09452
662.2 | 70.65418
662.4 | 71.28384
662.6 | 71.7035
662.8 | 72.06315
663 | 72.33279
663.2 | 72.60243
663.4 | 72.81206
663.6 | 72.93169
663.8 | 72.99131
664 | 73.26093
664.2 | 73.23054
664.4 | 73.50014
664.6 | 73.55974
664.8 | 73.76934
665 | 73.82893
665.2 | 73.85852
665.4 | 73.9481
665.6 | 74.00767
665.8 | 74.03724
666 | 74.15681
666.2 | 74.27637
666.4 | 74.30592
666.6 | 74.36548
666.8 | 74.42502
667 | 74.51456
667.2 | 74.5141
667.4 | 74.63364
667.6 | 74.60316
667.8 | 74.63269
668 | 74.81221
668.2 | 74.87173
668.4 | 74.81124
668.6 | 74.84074
668.8 | 74.93025
669 | 74.92975
669.2 | 74.98924
669.4 | 75.10873
669.6 | 75.13822
669.8 | 75.07771
670 | 75.16718
670.2 | 75.19666
670.4 | 75.34613
670.6 | 75.1356
670.8 | 75.19507
671 | 75.28453
671.2 | 75.43399
671.4 | 75.37344
671.6 | 75.34289
671.8 | 75.34234
672 | 75.28179
672.2 | 75.31123
672.4 | 75.43067
672.6 | 75.5501
672.8 | 75.54953
673 | 75.57896
673.2 | 75.60839
673.4 | 75.75781
673.6 | 75.75723
673.8 | 75.87665
674 | 75.72607
674.2 | 75.84548
674.4 | 75.75489
674.6 | 75.78429
674.8 | 75.8137
675 | 75.9031
675.2 | 75.9625
675.4 | 75.9319
675.6 | 75.96129
675.8 | 76.02068
676 | 75.96007
676.2 | 76.04946
676.4 | 76.04885
676.6 | 76.07823
676.8 | 76.10761
677 | 75.98699
677.2 | 76.10637
677.4 | 76.07575
677.6 | 76.07512
677.8 | 76.10449
678 | 76.07387
678.2 | 76.19323
678.4 | 76.2526
678.6 | 76.34197
678.8 | 76.28133
679 | 76.1607
679.2 | 76.28006
679.4 | 76.27942
679.6 | 76.30878
679.8 | 76.36813
680 | 76.42749
680.2 | 76.42684
680.4 | 76.3662
680.6 | 76.48555
680.8 | 76.4249
681 | 76.42425
681.2 | 76.4236
681.4 | 76.48294
681.6 | 76.51229
681.8 | 76.51164
682 | 76.54098
682.2 | 76.57033
682.4 | 76.53967
682.6 | 76.56901
682.8 | 76.62835
683 | 76.53769
683.2 | 76.68703
683.4 | 76.50637
683.6 | 76.65571
683.8 | 76.65504
684 | 76.68438
684.2 | 76.68372
684.4 | 76.62305
684.6 | 76.65239
684.8 | 76.68172
685 | 76.68106
685.2 | 76.71039
685.4 | 76.82972
685.6 | 76.82906
685.8 | 76.76839
686 | 76.76772
686.2 | 76.67705
686.4 | 76.67639
686.6 | 76.79572
686.8 | 76.91505
687 | 76.82438
687.2 | 76.79371
687.4 | 76.91304
687.6 | 76.91238
687.8 | 76.85171
688 | 76.88104
688.2 | 76.85037
688.4 | 76.8497
688.6 | 76.90903
688.8 | 76.99837
689 | 77.0577
689.2 | 76.99703
689.4 | 76.99637
689.6 | 76.9657
689.8 | 76.96503
690 | 76.93437
690.2 | 77.0837
690.4 | 77.05304
690.6 | 77.05237
690.8 | 77.02171
691 | 77.08105
691.2 | 77.08038
691.4 | 77.07972
691.6 | 76.59906
691.8 | 75.0984
692 | 73.26774
692.2 | 71.64708
692.4 | 69.99643
692.6 | 68.61577
692.8 | 67.41511
693 | 66.36446
693.2 | 63.5738
693.4 | 62.58315
693.6 | 61.7725
693.8 | 60.99185
694 | 60.1512
694.2 | 59.31055
694.4 | 58.6199
694.6 | 57.95926
694.8 | 57.32861
695 | 56.75797
695.2 | 56.21733
695.4 | 55.79669
695.6 | 55.28605
695.8 | 54.83541
696 | 54.53477
696.2 | 54.02414
696.4 | 53.72351
696.6 | 53.33287
696.8 | 53.12224
697 | 52.79161
697.2 | 52.49099
697.4 | 52.28036
697.6 | 52.00973
697.8 | 51.70911
698 | 51.43848
698.2 | 51.16786
698.4 | 51.01723
698.6 | 50.92661
698.8 | 50.71598
699 | 50.59536
699.2 | 50.23474
699.4 | 50.08411
699.6 | 50.08349
699.8 | 49.87286
700 | 49.69224
700.2 | 49.57161
700.4 | 49.48099
700.6 | 49.42036
700.8 | 49.26974
701 | 49.08911
701.2 | 49.02848
701.4 | 48.96785
701.6 | 48.81722
701.8 | 48.72659
702 | 48.66596
702.2 | 48.51532
702.4 | 48.54468
702.6 | 48.42405
702.8 | 48.30341
703 | 48.18277
703.2 | 48.24212
703.4 | 48.24148
703.6 | 48.15083
703.8 | 48.06018
704 | 48.08953
704.2 | 48.08888
704.4 | 47.96822
704.6 | 47.87756
704.8 | 47.8169
705 | 47.72624
705.2 | 47.63557
705.4 | 47.6049
705.6 | 47.60423
705.8 | 47.63355
706 | 47.48287
706.2 | 47.42219
706.4 | 47.3315
706.6 | 47.33081
706.8 | 47.30012
707 | 47.29942
707.2 | 47.23872
707.4 | 47.14801
707.6 | 47.1173
707.8 | 47.08659
708 | 47.05587
708.2 | 47.11515
708.4 | 47.20442
708.6 | 46.99369
708.8 | 47.11296
709 | 47.02222
709.2 | 46.87147
709.4 | 46.87072
709.6 | 46.77997
709.8 | 46.77921
710 | 46.83844
710.2 | 46.77767
710.4 | 46.6869
710.6 | 46.71612
710.8 | 46.74533
711 | 46.71454
711.2 | 46.74374
711.4 | 46.65294
711.6 | 46.68213
711.8 | 46.56131
712 | 46.5605
712.2 | 46.61967
712.4 | 46.49884
712.6 | 46.46801
712.8 | 46.43717
713 | 46.34633
713.2 | 46.37548
713.4 | 46.31463
713.6 | 46.25378
713.8 | 46.34292
714 | 46.46205
714.2 | 46.37119
714.4 | 46.28031
714.6 | 46.30944
714.8 | 46.30856
715 | 46.24768
715.2 | 46.15679
715.4 | 46.2159
715.6 | 46.18501
715.8 | 46.12411
716 | 46.06321
716.2 | 46.15231
716.4 | 46.1514
716.6 | 46.06049
716.8 | 46.05958
717 | 46.11867
717.2 | 46.11775
717.4 | 46.05683
717.6 | 45.99591
717.8 | 45.93499
718 | 45.99406
718.2 | 45.87313
718.4 | 45.9922
718.6 | 46.11127
718.8 | 46.05034
719 | 45.8694
719.2 | 45.95846
719.4 | 45.95752
719.6 | 46.01658
719.8 | 45.98564
720 | 45.8947
720.2 | 45.80375
720.4 | 45.68281
720.6 | 45.74186
720.8 | 45.95092
721 | 45.91997
721.2 | 45.91902
721.4 | 45.88807
721.6 | 47.89712
721.8 | 62.95617
722 | 67.27522
722.2 | 68.62427
722.4 | 69.34332
722.6 | 69.85236
722.8 | 64.78617
723 | 69.10521
723.2 | 70.45428
723.4 | 71.17332
723.6 | 71.68236
723.8 | 72.1014
724 | 72.28047
724.2 | 72.39951
724.4 | 72.57855
724.6 | 72.72762
724.8 | 72.93666
725 | 73.1157
725.2 | 73.26477
725.4 | 73.29381
725.6 | 73.38288
725.8 | 73.50192
726 | 73.62099
726.2 | 73.71003
726.4 | 73.7391
726.6 | 73.88814
726.8 | 73.97721
727 | 74.00628
727.2 | 74.09535
727.4 | 74.18439
727.6 | 74.27346
727.8 | 74.36253
728 | 74.4216
728.2 | 74.45067
728.4 | 74.44977
728.6 | 74.53884
728.8 | 74.62791
729 | 74.74701
729.2 | 74.65608
729.4 | 74.77518
729.6 | 74.83425
729.8 | 74.80335
730 | 74.86245
730.2 | 74.86155
730.4 | 74.92065
730.6 | 74.97975
730.8 | 75.00885
731 | 75.06798
731.2 | 75.12708
731.4 | 75.15621
731.6 | 75.18534
731.8 | 75.15447
732 | 75.0936
732.2 | 75.24273
732.4 | 75.33186
732.6 | 75.30102
732.8 | 75.27015
733 | 75.26931
733.2 | 75.32847
733.4 | 75.38763
733.6 | 75.50679
733.8 | 75.50595
734 | 75.50514
734.2 | 75.5943
734.4 | 75.62349
734.6 | 75.56268
734.8 | 75.59187
735 | 75.68106
735.2 | 75.65028
735.4 | 75.67947
735.6 | 75.79869
735.8 | 75.73791
736 | 75.70713
736.2 | 75.76635
736.4 | 75.76557
736.6 | 75.79482
736.8 | 75.88407
737 | 75.94329
737.2 | 75.91254
737.4 | 75.85182
737.6 | 75.91107
737.8 | 75.94032
738 | 75.9096
738.2 | 75.96888
738.4 | 75.99816
738.6 | 75.96744
738.8 | 76.02672
739 | 76.14603
739.2 | 76.11531
739.4 | 76.08462
739.6 | 76.14393
739.8 | 76.17324
740 | 76.17258
740.2 | 76.14189
740.4 | 76.05123
740.6 | 76.08057
740.8 | 76.10991
741 | 76.16925
741.2 | 76.19859
741.4 | 76.28796
741.6 | 76.1073
741.8 | 76.19667
742 | 76.28604
742.2 | 76.31544
742.4 | 76.28481
742.6 | 76.31421
742.8 | 76.40358
743 | 76.40298
743.2 | 76.37238
743.4 | 76.34181
743.6 | 76.37121
743.8 | 76.49064
744 | 76.55007
744.2 | 76.4895
744.4 | 76.45893
744.6 | 76.42836
744.8 | 76.51782
745 | 76.45728
745.2 | 76.51674
745.4 | 76.6362
745.6 | 76.60566
745.8 | 76.48512
746 | 76.51461
746.2 | 76.6941
746.4 | 76.69359
746.6 | 76.63308
746.8 | 76.6926
747 | 76.75209
747.2 | 76.63161
747.4 | 76.72113
747.6 | 76.57068
747.8 | 76.6002
748 | 76.86975
748.2 | 76.68927
748.4 | 76.71882
748.6 | 76.86837
748.8 | 76.77795
749 | 76.8975
749.2 | 76.89708
749.4 | 76.86666
749.6 | 76.86624
749.8 | 76.89585
750 | 76.92543
750.2 | 76.95504
750.4 | 77.01465
750.6 | 76.95426
750.8 | 76.8939
751 | 77.01351
751.2 | 76.89315
751.4 | 76.86279
751.6 | 77.01243
751.8 | 76.98207
752 | 76.92174
752.2 | 77.04141
752.4 | 77.01108
752.6 | 76.47075
751.8 | 75.06042
752 | 73.17012
752.2 | 64.01838
752.4 | 62.99811
752.6 | 62.09785
752.8 | 61.28759
753 | 60.41734
753.2 | 59.63709
753.4 | 58.97685
753.6 | 58.34662
753.8 | 57.68639
754 | 57.08617
754.2 | 56.54595
754.4 | 56.03573
754.6 | 55.58553
754.8 | 55.28532
755 | 54.89513
755.2 | 54.41493
755.4 | 53.96474
755.6 | 53.48456
755.8 | 53.21438
756 | 52.97421
756.2 | 52.73404
756.4 | 52.52388
756.6 | 52.19372
756.8 | 51.98356
757 | 51.74341
757.2 | 51.44327
757.4 | 51.20313
757.6 | 50.99299
757.8 | 50.78285
758 | 50.75273
758.2 | 50.6026
758.4 | 50.42248
758.6 | 50.12236
758.8 | 49.97225
759 | 49.82214
759.2 | 49.79204
759.4 | 49.64193
759.6 | 49.61184
759.8 | 49.40174
760 | 49.37165
760.2 | 49.28156
760.4 | 49.13148
760.6 | 48.9814
760.8 | 48.92132
761 | 48.89125
761.2 | 48.71117
761.4 | 48.62111
761.6 | 48.50104
761.8 | 48.44098
762 | 48.41092
762.2 | 48.35086
762.4 | 48.26081
762.6 | 48.17076
762.8 | 48.14071
763 | 48.14067
763.2 | 48.05062
763.4 | 47.93058
763.6 | 47.84054
763.8 | 47.81051
764 | 47.81047
764.2 | 47.84044
764.4 | 47.81041
764.6 | 47.66039
764.8 | 47.66036
765 | 47.63034
765.2 | 47.66032
765.4 | 47.5103
765.6 | 47.51028
765.8 | 47.30026
766 | 47.27025
766.2 | 47.30024
766.4 | 47.27022
766.6 | 47.30021
766.8 | 47.24021
767 | 47.1802
767.2 | 47.15019
767.4 | 47.03019
767.6 | 47.03018
767.8 | 46.97018
768 | 47.00018
768.2 | 47.00018
768.4 | 46.94018
768.6 | 46.82018
768.8 | 47.00018
769 | 46.76019
769.2 | 46.79019
769.4 | 46.85019
769.6 | 46.7302
769.8 | 46.6402
770 | 46.70021
770.2 | 46.76021
770.4 | 46.67022
770.6 | 46.58023
770.8 | 46.67023
771 | 46.49024
771.2 | 46.52024
771.4 | 46.55025
771.6 | 46.43026
771.8 | 46.52026
772 | 46.49027
772.2 | 46.40027
772.4 | 46.37028
772.6 | 46.28028
772.8 | 46.34029
773 | 46.37029
773.2 | 46.37029
773.4 | 46.34029
773.6 | 46.25028
773.8 | 46.22027
774 | 46.22027
774.2 | 46.25025
774.4 | 46.28024
774.6 | 46.22022
774.8 | 46.04019
775 | 46.16017
775.2 | 46.22013
775.4 | 46.1601
775.6 | 46.22005
775.8 | 46.22001
776 | 46.15995
776.2 | 46.09989
776.4 | 46.03983
776.6 | 46.00976
776.8 | 46.03968
777 | 46.06959
777.2 | 46.0395
777.4 | 46.0094
777.6 | 45.94929
777.8 | 46.03917
778 | 46.03905
778.2 | 46.12891
778.4 | 45.91877
778.6 | 45.97862
778.8 | 45.97846
779 | 45.94828
779.2 | 45.9481
779.4 | 45.85791
779.6 | 45.8877
779.8 | 45.91749
780 | 45.76726
780.2 | 45.82703
780.4 | 45.97678
780.6 | 49.03651
780.8 | 64.69624
781 | 69.19595
781.2 | 70.36565
781.4 | 71.17534
781.6 | 71.50501
781.8 | 71.89467
782 | 72.07431
783.2 | 72.28394
783.4 | 72.55356
783.6 | 72.79316
783.8 | 72.94274
784 | 73.03231
784.2 | 73.12186
784.4 | 73.3614
784.6 | 73.45092
784.8 | 73.57042
785 | 73.65991
785.2 | 73.56938
785.4 | 73.77883
785.6 | 73.83826
785.8 | 73.92768
786 | 73.98707
786.2 | 74.04645
786.4 | 74.07581
786.6 | 74.16515
786.8 | 74.31447
787 | 74.40377
787.2 | 74.40305
787.4 | 74.43231
787.6 | 74.52154
787.8 | 74.58076
788 | 74.57996
788.2 | 74.72913
788.4 | 74.78828
788.6 | 74.69741
788.8 | 74.72652
789 | 74.9656
789.2 | 74.96466
789.4 | 74.8737
789.6 | 74.90271
789.8 | 75.02171
790 | 74.99067
790.2 | 75.01961
790.4 | 75.13853
790.6 | 75.19742
790.8 | 75.19629
791 | 75.19513
791.2 | 75.19394
791.4 | 75.10273
791.6 | 75.31149
791.8 | 75.37023
792 | 75.30894
792.2 | 75.54762
792.4 | 75.33628
792.6 | 75.36491
792.8 | 75.45353
793 | 75.42212
793.2 | 75.48069
793.4 | 75.56924
793.6 | 75.56778
793.8 | 75.56629
794 | 75.62479
794.2 | 75.59327
794.4 | 75.68174
794.6 | 75.71019
794.8 | 75.58863
795 | 75.70706
795.2 | 75.79547
795.4 | 75.70388
795.6 | 75.79228
795.8 | 75.85066
796 | 75.84904
796.2 | 75.81741
796.4 | 75.81578
796.6 | 75.90414
796.8 | 75.9625
797 | 75.87085
797.2 | 75.89921
797.4 | 75.92756
797.6 | 75.92591
797.8 | 75.98426
798 | 76.07261
798.2 | 76.07097
798.4 | 75.97932
798.6 | 76.06769
798.8 | 76.15605
799 | 76.18443
799.2 | 76.18281
799.4 | 76.2112
799.6 | 76.20959
799.8 | 76.118
800 | 76.11642
800.2 | 76.20485
800.4 | 76.20329
800.6 | 76.17174
800.8 | 76.05021
801 | 76.1987
801.2 | 76.2572
801.4 | 76.25571
801.6 | 76.25425
801.8 | 76.2828
802 | 76.34138
802.2 | 76.36997
802.4 | 76.36859
802.6 | 76.42723
802.8 | 76.48589
803 | 76.45458
803.2 | 76.42329
803.4 | 76.45203
803.6 | 76.42079
803.8 | 76.38959
804 | 76.44841
804.2 | 76.50726
804.4 | 76.41615
804.6 | 76.59506
804.8 | 76.62401
805 | 76.59299
805.2 | 76.41201
805.4 | 76.53106
805.6 | 76.59015
805.8 | 76.58927
806 | 76.55844
806.2 | 76.49764
806.4 | 76.40688
806.6 | 76.52616
806.8 | 76.58549
807 | 76.61486
807.2 | 76.67427
807.4 | 76.82373
807.6 | 76.85323
807.8 | 76.70278
808 | 76.76237
808.2 | 76.73202
808.4 | 76.76171
808.6 | 76.88145
808.8 | 76.85125
809 | 76.79109
809.2 | 76.82099
809.4 | 76.85094
809.6 | 76.79095
809.8 | 76.82102
810 | 76.85114
810.2 | 76.82131
810.4 | 76.97155
810.6 | 76.91184
810.8 | 76.9122
811 | 76.97262
811.2 | 76.97309
811.4 | 77.06364
811.6 | 76.70424
811.8 | 75.11491
812 | 73.37564
812.2 | 71.93642
812.4 | 70.61726
812.6 | 69.32816
812.8 | 68.1891
813 | 67.17008
813.2 | 64.23111
813.4 | 63.33218
813.6 | 62.70328
813.8 | 61.83442
814 | 61.02559
814.2 | 60.27679
814.4 | 59.64801
814.6 | 58.92925
814.8 | 58.36052
815 | 57.7618
815.2 | 57.16309
815.4 | 56.68439
815.6 | 56.2057
815.8 | 55.66701
816 | 55.30832
816.2 | 55.00964
816.4 | 54.53094
816.6 | 54.08224
816.8 | 53.81353
817 | 53.66481
817.2 | 53.15607
817.4 | 52.97731
817.6 | 52.67853
817.8 | 52.46972
818 | 52.20088
818.2 | 51.96202
818.4 | 51.72311
818.6 | 51.48418
818.8 | 51.2752
819 | 51.06618
819.2 | 50.91711
819.4 | 50.76799
819.6 | 50.58882
819.8 | 50.4096
820 | 50.20032
820.2 | 50.08097
820.4 | 49.96157
820.6 | 49.8421
820.8 | 49.69255
821 | 49.57294
821.2 | 49.48325
821.4 | 49.42349
821.6 | 49.27366
821.8 | 49.18376
822 | 49.12378
822.2 | 49.03374
822.4 | 48.91364
822.6 | 48.79346
822.8 | 48.76322
823 | 48.58292
823.2 | 48.61256
823.4 | 48.43213
823.6 | 48.43164
823.8 | 48.43109
824 | 48.19049
824.2 | 48.27982
824.4 | 48.2791
824.6 | 48.21832
824.8 | 48.12749
825 | 48.03661
825.2 | 47.94567
825.4 | 47.85468
825.6 | 47.79364
825.8 | 47.76255
826 | 47.67141
826.2 | 47.61023
826.4 | 47.639
826.6 | 47.54772
826.8 | 47.5464
827 | 47.54504
827.2 | 47.39363
827.4 | 47.48218
827.6 | 47.4207
827.8 | 47.35917
828 | 47.29761
828.2 | 47.20601
828.4 | 47.20437
828.6 | 47.2327
828.8 | 47.14099
829 | 47.07925
829.2 | 47.13749
829.4 | 46.98569
829.6 | 47.07386
829.8 | 46.952
830 | 46.98011
830.2 | 46.9182
830.4 | 46.88626
830.6 | 46.7943
830.8 | 46.82232
831 | 46.82031
831.2 | 46.78828
831.4 | 46.78623
831.6 | 46.78416
831.8 | 46.69208
832 | 46.62998
832.2 | 46.65786
832.4 | 46.62572
832.6 | 46.59358
832.8 | 46.59142
833 | 46.40924
833.2 | 46.55706
833.4 | 46.49487
833.6 | 46.46267
833.8 | 46.46046
834 | 46.42824
834.2 | 46.39602
834.4 | 46.4538
834.6 | 46.45157
834.8 | 46.35934
835 | 46.29711
835.2 | 46.23487
835.4 | 46.29264
835.6 | 46.23041
835.8 | 46.07818
836 | 46.22596
836.2 | 46.22374
836.4 | 46.31153
836.6 | 46.21933
836.8 | 46.18713
837 | 46.18494
837.2 | 46.06276
837.4 | 46.0606
837.6 | 45.96844
837.8 | 45.9963
838 | 46.11417
838.2 | 46.08206
838.4 | 46.07997
838.6 | 46.04789
838.8 | 45.98583
839 | 46.01379
839.2 | 46.01177
839.4 | 46.06977
839.6 | 46.0078
839.8 | 46.00585
840 | 45.97392
840.2 | 45.94202
840.4 | 45.88015
840.6 | 45.8483
840.8 | 45.81649
841 | 45.7247
841.2 | 45.81295
841.4 | 45.84122
841.6 | 50.03952
841.8 | 63.32785
842 | 68.90621
842.2 | 70.0746
842.4 | 70.82301
842.6 | 71.33146
842.8 | 71.56993
843 | 71.80843
843.2 | 72.13696
843.4 | 72.25552
843.6 | 72.4941
843.8 | 72.70271
844 | 72.85134
844.2 | 72.88001
844.4 | 72.90869
844.6 | 73.05741
844.8 | 73.23615
845 | 73.32491
845.2 | 73.38371
845.4 | 73.47252
845.6 | 73.59136
845.8 | 73.56023
846 | 73.67912
846.2 | 73.79803
846.4 | 73.91697
846.6 | 74.00594
846.8 | 74.09492
847 | 74.18393
847.2 | 74.15296
847.4 | 74.09202
847.6 | 74.2111
847.8 | 74.2702
848 | 74.20932
848.2 | 74.29847
848.4 | 74.50764
848.6 | 74.53683
848.8 | 74.44604
849 | 74.44527
849.2 | 74.53452
849.4 | 74.62379
849.6 | 74.65309
849.8 | 74.7424
850 | 74.80174
850.2 | 74.80109
850.4 | 74.77047
850.6 | 74.82986
850.8 | 74.91928
851 | 74.94871
851.2 | 74.91816
851.4 | 74.91763
851.6 | 75.03712
851.8 | 75.15663
852 | 75.09615
852.2 | 75.06569
852.4 | 75.24525
852.6 | 75.12483
852.8 | 75.18443
853 | 75.18404
853.2 | 75.24367
853.4 | 75.30331
853.6 | 75.30297
853.8 | 75.39265
854 | 75.42234
854.2 | 75.33205
854.4 | 75.33178
854.6 | 75.30152
854.8 | 75.45127
855 | 75.45104
855.2 | 75.57083
855.4 | 75.51062
855.6 | 75.51044
855.8 | 75.48026
856 | 75.4801
856.2 | 75.44996
856.4 | 75.44982
856.6 | 75.5397
856.8 | 75.5996
857 | 75.6895
857.2 | 75.77942
857.4 | 75.74935
857.6 | 75.71929
857.8 | 75.71925
858 | 75.92921
858.2 | 75.65919
858.4 | 75.77918
858.6 | 75.77918
858.8 | 75.95919
859 | 75.83921
859.2 | 75.92924
859.4 | 75.98928
859.6 | 76.10933
859.8 | 76.07939
860 | 75.98946
860.2 | 76.01954
860.4 | 76.01962
860.6 | 75.98972
860.8 | 76.01982
861 | 76.01994
861.2 | 75.99006
861.4 | 76.14019
861.6 | 76.20032
861.8 | 76.32047
862 | 76.14062
862.2 | 75.99078
862.4 | 76.08094
862.6 | 76.17112
862.8 | 76.2613
863 | 76.26148
863.2 | 76.23167
863.4 | 76.26187
863.6 | 76.32207
863.8 | 76.32228
864 | 76.29249
864.2 | 76.4727
864.4 | 76.47293
864.6 | 76.32315
864.8 | 76.32338
865 | 76.38362
865.2 | 76.47386
865.4 | 76.5041
865.6 | 76.53434
865.8 | 76.56459
866 | 76.56484
866.2 | 76.4751
866.4 | 76.47535
866.6 | 76.53561
866.8 | 76.53587
867 | 76.53614
867.2 | 76.4764
867.4 | 76.59667
867.6 | 76.65693
867.8 | 76.6872
868 | 76.68747
868.2 | 76.65774
868.4 | 76.62801
868.6 | 76.77828
868.8 | 76.71855
869 | 76.59882
869.2 | 76.74909
869.4 | 76.77936
869.6 | 76.68963
869.8 | 76.62989
870 | 76.72016
870.2 | 69.18559
870.4 | 69.24799
870.6 | 69.31038
870.8 | 69.40278
871 | 69.34518
871.2 | 69.43757
871.4 | 69.43997
871.6 | 69.47236
871.8 | 69.08475
872 | 67.37715
872.2 | 64.79954
872.4 | 62.61192
872.6 | 60.78431
872.8 | 59.2267
873 | 57.96908
873.2 | 56.65147
873.4 | 55.63385
873.6 | 54.82623
873.8 | 53.98861
874 | 53.36099
874.2 | 52.79337
874.4 | 52.37574
874.6 | 51.92811
874.8 | 51.51049
875 | 51.15286
875.2 | 50.82523
875.4 | 50.52759
875.6 | 50.31996
875.8 | 50.14232
876 | 49.87469
876.2 | 49.90705
876.4 | 49.6694
876.6 | 49.46176
876.8 | 49.34412
877 | 49.25647
877.2 | 49.13882
877.4 | 48.93117
877.6 | 48.96352
877.8 | 48.87586
878 | 48.84821
878.2 | 48.76055
878.4 | 48.58289
878.6 | 48.46522
878.8 | 48.46756
879 | 48.46989
879.2 | 48.44222
879.4 | 48.32455
879.6 | 48.23688
879.8 | 48.1792
880 | 48.09152
880.2 | 48.00384
880.4 | 47.97616
880.6 | 48.00847
880.8 | 47.92078
881 | 47.86309
881.2 | 47.8054
881.4 | 47.7477
881.6 | 47.78
881.8 | 47.6623
882 | 47.5446
882.2 | 47.54689
882.4 | 47.45918
882.6 | 47.37147
882.8 | 47.40376
883 | 47.31604
883.2 | 47.43832
883.4 | 47.3506
883.6 | 47.23287
883.8 | 47.20515
884 | 47.23741
884.2 | 47.26968
884.4 | 47.15194
884.6 | 47.1542
884.8 | 47.15646
885 | 47.00871
885.2 | 47.01096
885.4 | 46.98321
885.6 | 46.92545
885.8 | 46.9277
886 | 46.86993
886.2 | 46.81217
886.4 | 46.8444
886.6 | 46.87663
886.8 | 46.81885
887 | 46.73107
887.2 | 46.70329
887.4 | 46.76551
887.6 | 46.73772
887.8 | 46.64992
888 | 46.65213
888.2 | 46.56433
888.4 | 46.50652
888.6 | 46.65872
888.8 | 46.57091
889 | 46.51309
889.2 | 46.45528
889.4 | 46.45745
889.6 | 46.48963
889.8 | 46.4318
890 | 46.37397
890.2 | 46.31613
890.4 | 46.37829
890.6 | 46.38045
890.8 | 46.3526
891 | 46.32475
891.2 | 46.32689
891.4 | 46.38903
891.6 | 46.30116
891.8 | 46.2433
892 | 46.21542
892.2 | 46.15755
892.4 | 46.21967
892.6 | 46.19178
892.8 | 46.25389
893 | 46.196
893.2 | 46.1681
893.4 | 46.2302
893.6 | 46.17229
893.8 | 46.14438
894 | 46.14647
894.2 | 46.23855
894.4 | 46.24062
894.6 | 46.09269
894.8 | 46.06476
895 | 46.03682
895.2 | 46.03888
895.4 | 46.04093
895.6 | 46.10298
895.8 | 46.04502
896 | 46.13706
896.2 | 46.1691
896.4 | 46.02113
896.6 | 46.02315
896.8 | 45.99517
897 | 45.93719
897.2 | 45.9092
897.4 | 45.9412
897.6 | 46.00321
897.8 | 46.0352
898 | 45.94719
898.2 | 45.88918
898.4 | 45.95116
898.6 | 45.92314
898.8 | 45.89511
899 | 45.86708
899.2 | 45.98905
899.4 | 45.96101
899.6 | 45.93296
899.8 | 45.75491
900 | 45.78685