## Fig 2C
CLK ratio (%)
| 70 | 80 | 90 | 100
Adhesion (J m^-2) | 298 | 389 | 357 | 110
| 327 | 478 | 389 | 114
| 349 | 480 | 395 | 166

## Fig 2D
| Si | SiO2 | Mg | Mo
Adhesion (J m^-2) | 1400 | 1420 | 990 | 810
| 1490 | 1450 | 1160 | 840
| 1600 | 1610 | 1175 | 910

## Fig 2J
| C- | C+ | Pristine | Deg. | Sol.
Viability (%) | -11.6639 | 97.5564 | 92.3579 | 102.2591 | 95.276
| -9.3773 | 108.4714 | 143.4956 | 108.7822 | 89.3282
| 13.3962 | 113.2629 | 132.9876 | 73.9911 | 91.9886
| 4.4866 | 98.0929 | 126.8197 | 101.4081 | 118.0004
| 4.2461 | 85.2798 | 88.1029 | 81.4207 | 91.639

## Fig 3F
| Type I | Type II | Type III
Coil-to-coil distance (mm) | 3.8 | 2.2 | 2
| 3.22 | 2 | 2.4
| 3.55 | 1.8 | 2.3
| 4 | 2.2 | 2.4
| 3.4 | 2.3 | 2.05
Operating voltage (V) | 7.2 | 0.65 | 0.68
| 8 | 0.7 | 0.72
| 8.5 | 0.58 | 0.55
| 7.6 | 0.63 | 0.58
| 7.8 | 0.54 | 0.65

## Fig 4B
| control | single | multiple
MW recoevery (%) | 25.62 | 36.88 | 51.73065
| 24.4 | 33.09 | 37.71552
| 18.87 | 39.53 | 39.2435
| 26.17 | 37.61 | 51.99307
| 24.44054 | 29.24 | 41.31319
| 23.83697 | 36.64634
37.10526
37.92683
37.38712
38.47659

## Fig 4D
| control | single | multiple
SFI | -143.04394 | -101.95542 | -56.22727
| -123.15477 | -123.39555 | -65.99663
| -139.88265 | -101.88475 | -83.86754
| -128.85084 | -94.49071 | -72.60194
|  | -92.14401 | -78.3827
-78.79472

## Fig 4E
| control | single | multiple
SSI | -109.03948 | -81.43922 | -57.91895
| -115.61394 | -92.29642 | -56.35917
| -103.72155 | -86.97834 | -67.49316
| -112.54436 | -95.19971 | -55.67749
| -103.70994 | -85.02161 | -58.46204
| -96.32107 | -67.39604 | -67.06164
|  | -84.87519 | -55.56274

## Fig 4F
| control | single | multiple
CAMP amplitude (mV) | 90 | 110 | 160
| 130 | 30 | 150
| 50 | 150 | 230
| 130 | 180 | 210
| 40 | 70 | 320
| 30 | 80 | --
| -- | 70 | --
| -- | 170 | --
| -- | 70 | --

## Fig 5B
| control | multiple | Naïve
Muscle fiber area (u m^2) | 400.16 | 721.96873 | 2332.455
| 463.25007 | 1047.81323 | 2068.656
| 523 | 786.5757 | 2133.517
| 450 | 1021.6 | 2107.817
|  | 696 | 2198.567

## Fig 5C
| control | multiple | Naïve
Double staining number (/unit) | 13.66667 | 29.33333 | 43.66667
| 9 | 37 | 62.66667
| 6 | 28 | 58.66667
| 3 | 29.66667 | 66.66667
62.33333

## Fig 6A
| control | E-Stim
MW recovery (%) | 55.87467 | 65.04065
| 42.61146 | 55.83717
| 48.66279 | 66.54021
| 48.79107 | 62.69634
| 55.50139 | 73.8806

## Fig 6B
| control | E-Stim
SFI | -82.95609 | -49.92895
| -80.2909 | -59.01697
| -81.87805 | -58.29711
| -80.28246 | -70.46507
| -82.99726 | -53.54841

## Fig 6C
| control | E-Stim | Naïve
Muscle surface area (u m^2) | 50028.73333 | 66275.4 | 68742.9
| 49289.56667 | 61900.76667 | 67723.46667
| 54076.3 | 68509.16667 | 69520.86667
| 52012.2 | 66954.36667 | 68111.66667
| 52894.56667 | 61735.16667 | 68321.1

## Fig S4E
CLK ratio (%)
| 70 | 80 | 90 | 100
contact angle (') | 99 | 98.2 | 97.7 | 99.4
| 99.5 | 97.6 | 97.8 | 99.1
| 100.3 | 97.3 | 97.7 | 100.5
| 102 | 97.5 | 98.4 | 100
| 97.9 | 101.2 | 98.8 | 98.2
| 98.4 | 102.2 | 98.6 | 98.5
| 105.7 | 98.9 | 100.5 | 95.9
| 98.3 | 99.3 | 101.3 | 96.3
| 99 | 102.2 | 99.3 | 99.8
| 99.7 | 102.5 | 98.7 | 100.5
| 100.1 | 98.5 | 101.2 | 99
| 96 | 98.2 | 102 | 98.4
| 96.7 | 98.8 | 98.5 | 97.6
| 106.4 | 99.8 | 98.9 | 98.1
| 106.7 | 97.2 | 100 | 96.8
| -- | 97.9 | 99.3 | 97

## Fig S20A
days
| 0 | 5 | 8 | 12 | 14 | 19 | 22 | 26 | 29 | 33 | 36 | 40
Control | 265.3 | 276.4 | 278.5 | 280.3 | 284.8 | 293.1 | 295.5 | 296.9 | 298.2 | 318.5 | 321.9 | 326.2
| 284.9 | 304.9 | 305.8 | 307.6 | 310.8 | 307 | 308.8 | 310.6 | 321.1 | 325.7 | 331.8 | 339.9
| 273.4 | 281.2 | 284.5 | 286.3 | 289.7 | 278.2 | 280.3 | 281.9 | 284.6
| 294.7 | 299.6 | 301.5 | 303.4 | 305.2 | 306.5 | 310.5 | 312.7 | 315.1
| 262 | 271.3 | 276.3 | 278.9 | 280.3 | 307.1 | 312.6 | 318.1 | 320.6
| 246.4 | 254.2 | 256.7 | 258.6 | 259.6
| 245.9 | 247.1 | 253.3 | 268.2 | 275.4
| 273.8 | 284.5 | 291.2 | 296.3 | 302.9
| 279.7 | 286.8 | 290.3 | 296.1 | 301.6
Pristine | 276 | 278.6 | 281.2 | 283.8 | 285 | 287.2 | 292.6 | 295.7 | 303.6 | 307.6 | 309.2 | 312.4
| 285.4 | 305.2 | 303.2 | 304.5 | 307.2 | 309.9 | 310.1 | 311.3 | 312.2 | 315.6 | 319.6 | 324.2
| 283.1 | 292.6 | 290.3 | 291.6 | 292.8 | 291.3 | 290.9 | 291.7 | 292.3
| 254.3 | 254.4 | 255.6 | 253.5 | 251.7 | 257.3 | 261.3 | 267.8 | 270.5
| 297.5 | 296.3 | 298.7 | 301.2 | 303.1
| 269.8 | 272 | 281.3 | 290.2 | 298.3
Deg | 296.8 | 296.9 | 301.2 | 304.5 | 308.4 | 312.3 | 316.2 | 320.1 | 321.1
| 255.4 | 261.3 | 267.2 | 273.1 | 280.8 | 288.5 | 296.2 | 300.9 | 302.4
| 259.3 | 270.9 | 275.6 | 280.9 | 288.8
| 268.1 | 272.8 | 274.9 | 276.9 | 278.8

## Fig S20B
| Week 2 | [7 empty] | Week 4
| Control |  |  |  | Deg |  | Pristine |  | Control |  |  |  | Deg |  | Pristine
GLUC mg/dL | 188 | 202 | 181 | 212 | 181 | 153 | 200 | 202 | 206 | 177 | 178 | 185 | 195 | 197 | 193 | 177
TRIG mg/dL | 42 | 85 | 61 | 76 | 112 | 71 | 72 | 102 | 163 | 130 | 79 | 250 | 130 | 72 | 76 | 124
ALT U/L | 42 | 38 | 41 | 54 | 45 | 42 | 26 | 31 | 84 | 33 | 37 | 33 | 30 | 49 | 45 | 33
AST U/L | 112 | 128 | 109 | 240 | 178 | 224 | 92 | 125 | 277 | 103 | 100 | 79 | 113 | 107 | 116 | 97
ALP U/L | 102 | 69 | 92 | 114 | 96 | 78 | 70 | 60 | 78 | 125 | 67 | 68 | 91 | 6 | 16 | 125
CHOL mg/dL | 52 | 79 | 87 | 86 | 119 | 49 | 63 | 59 | 113 | 110 | 54 | 76 | 69 | 66 | 99 | 85
CL mEqL | 103 | 100 | 104 | 122 | 112 | 100 | 106 | 100 | 98 | 96 | 100 | 100 | 100 | 93 | 95 | 100
GGT U/L | 2 | 2 | 2 | 2 | 2 | 2 | 2 | 2 | 2 | 2 | 2 | 2 | 2 | 2 | 2 | 2
NA mEqL | 143 | 145 | 146 | 168 | 161 | 144 | 149 | 140 | 139 | 137 | 140 | 141 | 143 | 139 | 142 | 142
UREA mg/dL | 13 | 13 | 13 | 16 | 16 | 14 | 13 | 15 | 17 | 15 | 15 | 18 | 15 | 15 | 17 | 16

## Fig S20C
| Week 2 | [7 empty] | Week 4
| Control |  |  |  | Deg |  | Pristine |  | Control |  |  |  | Deg |  | Pristine
PHOS mg/dL | 7.5 | 7.5 | 7.7 | 9.5 | 8.1 | 8.3 | 6.6 | 5.9 | 5.7 | 6.2 | 5.4 | 5.7 | 6.4 | 5.3 | 5.6 | 6.3
CA mg/dL | 10.1 | 10.3 | 10.1 | 11.7 | 12 | 10.4 | 10.5 | 9.9 | 10.5 | 10.3 | 10 | 10.4 | 10.3 | UTD | UTD | 10.3
ALB g/dL | 4.2 | 4.7 | 4.2 | 4.9 | 5.5 | 4.9 | 4.2 | 4.4 | 4.8 | 4.9 | 4.9 | 4.4 | 4.9 | 4.7 | 4.8 | 4.9
A/G rato | 2.3 | 2.9 | 2.6 | 2 | 2.3 | 2.3 | 2 | 2.8 | 2.5 | 2.2 | 2.7 | 2.3 | 2.7 | 2.2 | 2.8 | 2.5
CREA mg/dL | 0.3 | 0.3 | 0.3 | 0.4 | 0.3 | 0.3 | 0.4 | 0.4 | 0.3 | 0.4 | 0.4 | 0.3 | 0.4 | 0.4 | 0.4 | 0.4
GLOB g/dL | 1.8 | 1.6 | 1.6 | 2.4 | 2.4 | 2.1 | 2.1 | 1.6 | 1.9 | 2.2 | 1.8 | 1.9 | 1.8 | 2.1 | 1.7 | 2
K mEqL | 4 | 4.6 | 5 | 6.2 | 5.1 | 5.8 | 4.5 | 3.8 | 5.5 | 4.5 | 4.5 | 4.4 | 4 | UTD | UTD | 4.1
TBIL mg/dL | 0.03 | 0.03 | 0.03 | 0.05 | 0.04 | 0.07 | 0.06 | 0.06 | 0.07 | 0.03 | 0.00 1 | 0.03 | 0.00 1 | 0.03 | 0.06 | 0.05
TP g/dL | 6 | 6.3 | 5.8 | 7.3 | 7.9 | 7 | 6.3 | 6 | 6.7 | 7.1 | 6.7 | 6.3 | 6.7 | 6.8 | 6.5 | 6.9

## Fig S22
Fig. 22a |  |  | multiple stimulation |  | Fig. 22b |  |  | multiple stimulation
| control | single | wireless | wire |  | control | single | wireless | wire
SFI | -143.04394 | -101.95542 | -56.22727 | -63.99467 | SSI | -109.03948 | -81.43922 | -57.91895 | -57.87051
| -123.15477 | -123.39555 | -65.99663 | -63.70562 |  | -115.61394 | -92.29642 | -56.35917 | -56.25283
| -139.88265 | -101.88475 | -83.86754 | -71.41943 |  | -103.72155 | -86.97834 | -67.49316 | -77.90625
| -128.85084 | -94.49071 | -72.60194 | -78.1183 |  | -112.54436 | -95.19971 | -55.67749 | -68.43663
|  | -92.14401 | -78.3827 | -75.10429 |  | -103.70994 | -85.02161 | -58.46204 | -74.16342
|  |  | -78.79472 | -- |  | -96.32107 | -67.39604 | -67.06164 | --
[7 empty] | -84.87519 | -55.56274 | --
Fig. 22c |  |  | multiple stimulation |  | Fig. 22d |  |  | multiple stimulation
| control | single | wireless | wire |  | control | single | wireless | wire
MW recovery (%) | 25.62 | 36.88 | 51.73065 | 45.65782 | CMAP amplitude (V) | 0.09 | 0.11 | 0.16 | 0.15
| 24.4 | 33.09 | 37.71552 | 43.75673 |  | 0.13 | 0.03 | 0.15 | 0.3
| 18.87 | 39.53 | 39.2435 | 42.2973 |  | 0.05 | 0.15 | 0.23 | 0.36
| 26.17 | 37.61 | 51.99307 | 42.79298 |  | 0.13 | 0.18 | 0.21 | 0.24
| 24.44054 | 29.24 | 41.31319 | -- |  | 0.04 | 0.07 | 0.32 | 0.17
| 23.83697 | 36.64634 | -- |  |  | 0.03 | 0.08 | -- | --
|  | 37.10526 | -- |  |  | -- | 0.07 | -- | --
|  | 37.92683 | -- |  |  | -- | 0.17 | -- | --
|  | 37.38712 | -- |  |  | -- | 0.07 | -- | --
|  | 38.47659 | --