{"text_format":"3","workbook":"xls","n_sheets":2,"sheets":["Fig. 5","Supplementary Figure 4"],"not_rendered":{"external_links":1},"read":"whole","date_system":"1900","formulas":"cached_only"}

{"sheet":"Fig. 5","index":0,"n_rows":502,"n_cols":13,"rows_kept":502,"flags":["formulas_cached_only"]}
["Wavelength [nm]","Int. (45)","Int. (47)","Int. (48)","Int. (52)","Int. (53)",null,"Wavelength [nm]","Abs. (45)","Abs. (47)","Abs. (48)","Abs. (52)","Abs. (53)"]
[431,1.381,1.778,3.296,1.79,2.493,null,300,0.161,0.129,0.914,0.371,0.305]
[432,0.95,1.969,2.917,2.66,2.699,null,301,0.15,0.118,0.899,0.339,0.28]
[433,0.163,2.501,3.367,3.201,3.635,null,302,0.141,0.11,0.868,0.309,0.256]
[434,2.041,2.421,4.313,2.35,4.104,null,303,0.133,0.103,0.836,0.283,0.236]
[435,0.39,3.396,4.358,2.335,4.514,null,304,0.129,0.098,0.804,0.26,0.222]
[436,1.442,3.025,4.442,2.285,4.734,null,305,0.126,0.095,0.764,0.243,0.211]
[437,1.515,3.879,3.68,3.427,5.249,null,306,0.125,0.092,0.727,0.23,0.202]
[438,1.527,4.36,4.475,2.44,6.956,null,307,0.124,0.09,0.693,0.219,0.195]
[439,1.712,5.803,4.796,4.747,8.561,null,308,0.126,0.087,0.657,0.211,0.187]
[440,3.042,7.608,5.269,5.426,7.651,null,309,0.128,0.085,0.627,0.203,0.183]
[441,1.77,9.333,4.78,5.2,10.543,null,310,0.13,0.084,0.596,0.197,0.179]
[442,1.969,9.837,4.34,7.518,11.589,null,311,0.133,0.083,0.571,0.192,0.173]
[443,3.257,11.976,5.453,7.107,15.074,null,312,0.135,0.082,0.545,0.186,0.17]
[444,3,13.49,5.273,9.175,17.31,null,313,0.136,0.082,0.521,0.184,0.169]
[445,3.854,16.503,5.8,11.378,20.747,null,314,0.136,0.083,0.497,0.182,0.168]
[446,4.802,20.536,5.372,13.269,22.492,null,315,0.136,0.084,0.474,0.181,0.167]
[447,4.751,23.609,6.625,13.959,27.096,null,316,0.135,0.086,0.452,0.179,0.167]
[448,4.989,26.727,6.124,16.969,31.165,null,317,0.134,0.089,0.428,0.179,0.168]
[449,6.28,32.327,5.237,20.074,35.914,null,318,0.134,0.09,0.409,0.179,0.169]
[450,7.819,38.577,6.132,23.672,40.794,null,319,0.134,0.09,0.39,0.18,0.169]
[451,8.476,43.737,6.147,26.907,46.908,null,320,0.137,0.089,0.376,0.179,0.169]
[452,8.831,49.997,5.969,33.637,53.458,null,321,0.138,0.087,0.364,0.179,0.166]
[453,10.09,56.394,6.535,37.368,60.586,null,322,0.14,0.083,0.353,0.178,0.165]
[454,12.047,64.683,6.903,42.379,68.524,null,323,0.143,0.078,0.343,0.176,0.161]
[455,14.553,74.518,7.203,48.33,76.87,null,324,0.147,0.073,0.334,0.175,0.156]
[456,17.391,84.509,6.887,56.16,87.073,null,325,0.15,0.068,0.324,0.172,0.153]
[457,20.506,95.777,6.124,65.28,96.605,null,326,0.152,0.064,0.313,0.171,0.15]
[458,21.968,108.412,6.803,72.907,107.55,null,327,0.155,0.061,0.302,0.17,0.148]
[459,25.213,119.511,7.16,83.005,118.724,null,328,0.157,0.058,0.292,0.169,0.145]
[460,28.749,132.683,7.173,92.609,127.96,null,329,0.161,0.055,0.283,0.168,0.143]
[461,33.134,145.379,6.797,101.677,141.98,null,330,0.163,0.053,0.277,0.169,0.142]
[462,36.695,159.995,6.742,112.309,154.073,null,331,0.165,0.051,0.271,0.169,0.141]
[463,41.81,172.823,7.824,126.3,165.957,null,332,0.167,0.051,0.268,0.17,0.14]
[464,47.569,187.305,6.585,137.291,177.641,null,333,0.17,0.051,0.268,0.17,0.14]
[465,53.223,204.138,7.367,152.214,187.934,null,334,0.171,0.05,0.269,0.172,0.139]
[466,59.659,220.512,7.073,165.15,201.588,null,335,0.171,0.049,0.27,0.172,0.139]
[467,66.185,237.114,8.422,179.255,212.596,null,336,0.173,0.049,0.271,0.173,0.14]
[468,74.16,252.176,8.059,193.903,225.29,null,337,0.175,0.048,0.271,0.174,0.14]
[469,80.457,270.982,7.542,208.674,236.025,null,338,0.176,0.048,0.269,0.174,0.14]
[470,87.865,283.653,8.986,223.358,245.217,null,339,0.178,0.048,0.266,0.176,0.14]
[471,95.169,300.521,8.673,238.176,254.232,null,340,0.179,0.05,0.263,0.178,0.141]
[472,101.439,316.884,8.342,254.86,264.775,null,341,0.178,0.049,0.257,0.179,0.141]
[473,110.612,328.85,9.293,269.577,272.36,null,342,0.176,0.048,0.254,0.179,0.141]
[474,118.214,343.293,7.962,284.181,279.469,null,343,0.177,0.046,0.249,0.18,0.14]
[475,125.145,355.16,9.652,298.43,285.305,null,344,0.177,0.048,0.248,0.18,0.14]
[476,133.846,369.426,9.13,314.847,292.978,null,345,0.176,0.048,0.243,0.181,0.138]
[477,141.027,376.633,9.746,327.395,297.907,null,346,0.174,0.047,0.24,0.18,0.136]
[478,149.509,391.602,9.487,343.642,303.129,null,347,0.172,0.047,0.238,0.178,0.135]
[479,156.488,397.856,10.273,354.949,304.91,null,348,0.169,0.046,0.236,0.176,0.132]
[480,162.453,408.159,11.927,367.129,305.597,null,349,0.165,0.047,0.234,0.175,0.129]
[481,166.119,415.826,11.39,380.817,307.146,null,350,0.162,0.046,0.233,0.173,0.126]
[482,173.933,421.131,12.129,389.764,308.771,null,351,0.158,0.047,0.23,0.168,0.122]
[483,176.212,423.726,12.297,396.512,307.113,null,352,0.154,0.047,0.228,0.165,0.119]
[484,179.296,426.74,12.363,404.603,308.274,null,353,0.15,0.047,0.226,0.162,0.115]
[485,184.445,428.76,13.133,413.595,304.656,null,354,0.146,0.047,0.222,0.157,0.113]
[486,186.495,429.724,15.208,419.306,303.852,null,355,0.141,0.047,0.218,0.154,0.11]
[487,189.74,429.124,15.152,421.571,300.802,null,356,0.139,0.048,0.214,0.151,0.109]
[488,191.02,432.815,16.725,429.436,299.501,null,357,0.134,0.048,0.208,0.148,0.109]
[489,191.966,430.746,17.924,430.799,295.785,null,358,0.131,0.048,0.203,0.145,0.107]
[490,192.4,428.732,19.422,434.063,294.672,null,359,0.128,0.049,0.196,0.143,0.106]
[491,193.419,424.676,20.66,436.845,291.443,null,360,0.126,0.05,0.189,0.141,0.105]
[492,192.815,423.616,23.738,439.408,285.517,null,361,0.122,0.05,0.182,0.137,0.102]
[493,190.31,423.35,25.684,435.627,279.691,null,362,0.119,0.051,0.175,0.135,0.1]
[494,189.603,417.702,29.096,436.488,278.669,null,363,0.116,0.052,0.167,0.132,0.098]
[495,188.745,411.581,32.32,433.104,273.427,null,364,0.113,0.053,0.159,0.128,0.096]
[496,185.379,409.759,35.816,431.427,269.733,null,365,0.109,0.053,0.152,0.124,0.093]
[497,183.956,402.083,39.715,429.35,264.183,null,366,0.106,0.054,0.144,0.12,0.091]
[498,181.75,396.277,44.041,425.774,262.319,null,367,0.103,0.056,0.139,0.116,0.089]
[499,180.195,393.036,49.249,423.219,254.942,null,368,0.1,0.057,0.134,0.112,0.088]
[500,178.844,386.066,53.741,415.997,250.821,null,369,0.097,0.058,0.129,0.109,0.088]
[501,176.285,383.031,58.866,416.563,247.996,null,370,0.094,0.059,0.126,0.106,0.087]
[502,172.297,375.317,65.762,407.693,243.14,null,371,0.093,0.06,0.124,0.103,0.087]
[503,171.492,368.908,70.809,400.554,236.337,null,372,0.092,0.062,0.122,0.101,0.088]
[504,166.94,362.817,79.941,395.756,232.846,null,373,0.092,0.063,0.122,0.1,0.089]
[505,164.157,356.343,88.257,387.024,231.523,null,374,0.092,0.065,0.122,0.099,0.092]
[506,163.724,353.188,96.384,383.221,223.489,null,375,0.093,0.066,0.123,0.099,0.094]
[507,160.129,345.639,102.948,376.749,218.951,null,376,0.093,0.067,0.124,0.099,0.095]
[508,157.15,337.178,112.634,367.776,213.924,null,377,0.095,0.07,0.125,0.1,0.097]
[509,155.471,331.711,123.748,362.264,208.117,null,378,0.096,0.071,0.125,0.101,0.098]
[510,152.501,326.757,134.228,355.528,204.421,null,379,0.098,0.073,0.126,0.102,0.099]
[511,150.616,317.699,144.277,346.994,200.311,null,380,0.1,0.075,0.127,0.103,0.099]
[512,148.243,312.743,154.828,341.319,196.794,null,381,0.1,0.076,0.126,0.103,0.099]
[513,146.504,305.409,167.329,334.601,190.879,null,382,0.101,0.078,0.126,0.102,0.099]
[514,144.231,299.299,177.464,326.603,184.314,null,383,0.102,0.08,0.126,0.101,0.099]
[515,140.441,291.766,190.925,318.628,180.038,null,384,0.101,0.082,0.125,0.099,0.098]
[516,138.413,283.986,203.678,311.788,174.408,null,385,0.1,0.084,0.124,0.098,0.098]
[517,135.929,278.126,215.62,303.949,170.317,null,386,0.1,0.086,0.123,0.096,0.098]
[518,132.944,271.539,228.742,296.628,165.166,null,387,0.099,0.088,0.123,0.095,0.099]
[519,129.206,263.59,239.78,289.12,160.37,null,388,0.098,0.09,0.124,0.093,0.099]
[520,127.587,256.238,254.962,281.388,154.109,null,389,0.098,0.093,0.125,0.092,0.1]
[521,124.898,246.771,268.929,274.208,151.182,null,390,0.098,0.095,0.127,0.091,0.101]
[522,121.3,243.363,281.33,264.536,144.588,null,391,0.097,0.097,0.129,0.091,0.102]
[523,119.198,237.084,291.741,258.474,142.038,null,392,0.098,0.099,0.132,0.091,0.103]
[524,116.336,229.389,304.944,251.795,137.506,null,393,0.098,0.101,0.136,0.091,0.104]
[525,112.516,223.505,319.143,242.392,133.84,null,394,0.099,0.104,0.139,0.091,0.106]
[526,110.451,215.994,327.974,236.127,126.958,null,395,0.099,0.106,0.143,0.091,0.107]
[527,107.857,212.656,341.432,228.082,125.093,null,396,0.1,0.108,0.147,0.092,0.108]
[528,103.614,202.362,351.735,221.006,119.799,null,397,0.1,0.11,0.151,0.092,0.109]
[529,100.358,195.989,363.004,215.231,117.223,null,398,0.1,0.111,0.154,0.092,0.111]
[530,98.076,192.374,371.568,209.077,112.933,null,399,0.101,0.114,0.157,0.093,0.112]
[531,95.811,184.065,381.568,203.493,108.611,null,400,0.102,0.116,0.159,0.094,0.113]
[532,91.227,179.273,388.604,194.847,104.537,null,401,0.102,0.118,0.161,0.094,0.115]
[533,89.301,173.552,398.282,189.23,101.403,null,402,0.103,0.119,0.162,0.095,0.116]
[534,86.14,166.329,406.74,182.615,99.559,null,403,0.103,0.121,0.161,0.096,0.117]
[535,81.929,161.971,410.642,176.435,95.166,null,404,0.103,0.123,0.161,0.096,0.118]
[536,79.803,156.05,420.68,169.613,91.902,null,405,0.104,0.125,0.16,0.097,0.119]
[537,78.468,151.506,423.576,165.988,88.977,null,406,0.104,0.126,0.159,0.098,0.12]
[538,75.364,146.833,429.777,157.749,86.813,null,407,0.104,0.127,0.157,0.099,0.121]
[539,72.822,140.117,433.879,154.709,84.723,null,408,0.104,0.128,0.155,0.099,0.122]
[540,71.461,134.081,437.067,149.594,80.052,null,409,0.105,0.13,0.154,0.1,0.123]
[541,67.4,130.349,438.379,143.58,78.578,null,410,0.105,0.131,0.153,0.101,0.124]
[542,66.769,126.861,442.543,138.223,76.817,null,411,0.105,0.132,0.152,0.101,0.124]
[543,64.324,123.769,442.699,133.871,75.299,null,412,0.104,0.132,0.15,0.101,0.125]
[544,60.284,119.848,442.136,128.492,72.502,null,413,0.104,0.133,0.149,0.102,0.125]
[545,59.341,115.115,444.176,124.333,71.012,null,414,0.104,0.134,0.148,0.102,0.125]
[546,57.134,111.431,444.089,119.933,68.043,null,415,0.104,0.135,0.147,0.102,0.126]
[547,55.042,104.653,443.637,114.645,66.245,null,416,0.104,0.135,0.147,0.102,0.126]
[548,52.762,102.793,440.265,110.653,65.913,null,417,0.104,0.136,0.147,0.103,0.126]
[549,52.366,98.369,439.062,107.553,63.515,null,418,0.103,0.136,0.146,0.103,0.126]
[550,49.876,94.572,440.459,101.958,62.628,null,419,0.103,0.136,0.146,0.103,0.126]
[551,46.846,93.38,436.367,99.046,58.991,null,420,0.102,0.136,0.145,0.103,0.125]
[552,45.526,90.248,433.985,95.921,59.933,null,421,0.101,0.136,0.144,0.103,0.125]
[553,43.099,85.452,429.237,91.695,58.634,null,422,0.1,0.136,0.143,0.103,0.125]
[554,43.03,82.368,424.072,86.989,57.251,null,423,0.099,0.136,0.142,0.103,0.124]
[555,40.889,81.099,419.389,84.098,56.573,null,424,0.098,0.136,0.141,0.103,0.124]
[556,40.114,75.875,417.639,80.728,55.336,null,425,0.097,0.135,0.14,0.103,0.124]
[557,38.33,73.651,413.865,77.193,53.205,null,426,0.096,0.135,0.138,0.103,0.123]
[558,37.176,71.483,410.095,74.259,53.537,null,427,0.094,0.134,0.137,0.103,0.122]
[559,35.148,68.307,403.09,71.833,52.804,null,428,0.093,0.133,0.136,0.103,0.121]
[560,33.378,66.132,398.717,67.828,51.065,null,429,0.092,0.133,0.134,0.103,0.121]
[561,32.654,63.239,393.215,66.932,50.261,null,430,0.09,0.131,0.132,0.102,0.119]
[562,31.399,61.659,388.349,63.054,49.578,null,431,0.089,0.13,0.13,0.102,0.118]
[563,30.387,58.585,382.628,60.91,49.889,null,432,0.087,0.128,0.127,0.102,0.117]
[564,28.79,56.022,376.436,59.272,47.729,null,433,0.085,0.126,0.125,0.101,0.115]
[565,28.083,54.036,372.582,56.942,48.372,null,434,0.083,0.124,0.123,0.1,0.113]
[566,28.101,52.337,364.735,54.801,46.516,null,435,0.081,0.122,0.12,0.1,0.111]
[567,27.331,50.874,361.627,51.009,46.875,null,436,0.079,0.119,0.117,0.099,0.108]
[568,25.242,47.16,353.116,49.134,45.27,null,437,0.077,0.116,0.115,0.097,0.106]
[569,24.05,47.077,346.364,48.387,44.63,null,438,0.076,0.113,0.113,0.096,0.103]
[570,23.351,43.376,336.446,46.155,43.838,null,439,0.073,0.11,0.11,0.094,0.1]
[571,22.755,43.397,334.253,43.48,41.922,null,440,0.072,0.106,0.108,0.093,0.097]
[572,20.935,41.962,328.508,42.71,41.534,null,441,0.07,0.103,0.106,0.091,0.094]
[573,20.197,39.103,322.202,40.703,41.225,null,442,0.068,0.099,0.103,0.088,0.09]
[574,19.609,38.058,315.018,39.138,40.522,null,443,0.066,0.096,0.101,0.086,0.087]
[575,17.641,36.465,306.971,37.727,39.088,null,444,0.064,0.091,0.099,0.083,0.083]
[576,17.656,34.41,301.805,34.361,39.304,null,445,0.062,0.087,0.097,0.081,0.08]
[577,17.281,34.283,293.299,33.426,37.358,null,446,0.06,0.083,0.095,0.078,0.076]
[578,17.021,33.026,287.584,31.813,37.257,null,447,0.058,0.079,0.093,0.075,0.072]
[579,16.491,31.618,281.826,31.547,36.438,null,448,0.056,0.075,0.092,0.072,0.068]
[580,15.385,29.878,274.768,30.851,34.786,null,449,0.054,0.071,0.09,0.069,0.065]
[581,14.896,28.362,266.862,28.595,34.264,null,450,0.052,0.067,0.089,0.065,0.061]
[582,14.022,27.05,262.19,26.855,33.268,null,451,0.05,0.062,0.087,0.062,0.057]
[583,13.473,26.24,256.191,24.933,31.949,null,452,0.048,0.059,0.086,0.059,0.054]
[584,13.208,25.698,249.697,25.184,31.84,null,453,0.046,0.055,0.085,0.056,0.051]
[585,12.243,25.316,243.835,23.154,31.128,null,454,0.044,0.051,0.084,0.053,0.048]
[586,11.68,23.182,239.522,23.091,29.594,null,455,0.042,0.048,0.083,0.05,0.045]
[587,11.308,22.223,233.322,21.901,29.26,null,456,0.04,0.045,0.082,0.047,0.042]
[588,10.247,20.768,227.91,20.206,27.347,null,457,0.038,0.041,0.081,0.044,0.039]
[589,10.191,21.03,221.416,19.688,27.028,null,458,0.037,0.038,0.08,0.041,0.037]
[590,9.987,20.396,213.483,19.637,25.581,null,459,0.035,0.036,0.079,0.039,0.035]
[591,9.135,20.362,208.973,18.161,25.413,null,460,0.033,0.033,0.078,0.036,0.033]
[592,8.943,18.476,204.686,17.551,24.442,null,461,0.031,0.03,0.078,0.034,0.031]
[593,9.246,17.244,197.578,17.712,24.177,null,462,0.03,0.028,0.077,0.031,0.029]
[594,8.267,16.492,192.78,15.912,23.591,null,463,0.028,0.026,0.076,0.029,0.027]
[595,7.629,17.049,187.091,15.665,22.314,null,464,0.026,0.024,0.076,0.027,0.026]
[596,7.341,15.557,183.126,14.417,22.029,null,465,0.025,0.022,0.075,0.026,0.024]
[597,7.512,14.533,177.432,14.335,20.805,null,466,0.023,0.021,0.074,0.024,0.023]
[598,7.549,14.254,173.424,14.433,20.299,null,467,0.022,0.019,0.074,0.022,0.022]
[599,7.197,13.763,167.824,12.459,19.642,null,468,0.02,0.018,0.073,0.021,0.021]
[600,6.86,12.784,160.212,11.672,19.133,null,469,0.019,0.017,0.072,0.02,0.02]
[601,6.197,12.408,157.393,12.279,17.279,null,470,0.018,0.016,0.071,0.019,0.02]
[602,6.39,11.838,152.689,11.306,18.197,null,471,0.017,0.015,0.071,0.018,0.019]
[603,6.293,11.407,148.523,9.948,18.203,null,472,0.015,0.014,0.07,0.017,0.018]
[604,5.855,10.342,143.263,10.406,16.897,null,473,0.015,0.013,0.069,0.016,0.018]
[605,4.527,11.237,139.296,10.233,16.22,null,474,0.014,0.013,0.069,0.015,0.017]
[606,5.08,10.67,134.168,8.829,16.177,null,475,0.013,0.012,0.068,0.015,0.017]
[607,5.062,10.139,132.107,8.15,14.219,null,476,0.012,0.011,0.067,0.014,0.016]
[608,4.209,8.488,125.85,8.527,14.034,null,477,0.012,0.011,0.066,0.013,0.016]
[609,4.458,9.156,121.889,8.183,14.695,null,478,0.011,0.011,0.065,0.013,0.016]
[610,4.067,8.662,118.677,7.552,14.761,null,479,0.01,0.01,0.064,0.012,0.016]
[611,4.012,8.837,115.218,7.471,13.488,null,480,0.01,0.01,0.063,0.012,0.016]
[612,3.684,8.549,110.82,6.356,12.341,null,481,0.009,0.01,0.062,0.012,0.015]
[613,3.39,7.295,106.304,6.465,11.894,null,482,0.009,0.01,0.061,0.012,0.015]
[614,3.332,6.699,102.471,5.701,12.432,null,483,0.009,0.009,0.06,0.011,0.015]
[615,3.908,7.324,99.394,5.537,10.708,null,484,0.008,0.009,0.059,0.011,0.015]
[616,3.09,6.192,93.9,6.491,10.257,null,485,0.008,0.009,0.057,0.011,0.015]
[617,3.258,7.04,92.068,5.252,10.896,null,486,0.008,0.008,0.056,0.01,0.015]
[618,2.835,6.562,87.637,5.674,10.147,null,487,0.008,0.008,0.055,0.01,0.015]
[619,2.092,6.584,84.016,4.677,9.564,null,488,0.008,0.008,0.053,0.01,0.015]
[620,2.468,6.061,82.659,3.801,9.321,null,489,0.007,0.008,0.052,0.01,0.015]
[621,2.958,5.562,78.917,4.102,7.731,null,490,0.007,0.008,0.05,0.01,0.015]
[622,3.1,4.818,77.743,3.535,8.086,null,491,0.007,0.008,0.049,0.01,0.015]
[623,2.521,5.208,76.12,4.714,8.738,null,492,0.007,0.008,0.047,0.01,0.014]
[624,1.43,4.318,72.525,3.955,9.109,null,493,0.007,0.008,0.045,0.01,0.014]
[625,1.764,4.749,70.771,3.334,7.353,null,494,0.007,0.008,0.044,0.01,0.015]
[626,1.997,4.242,67.81,3.93,8.445,null,495,0.007,0.008,0.042,0.01,0.015]
[627,1.783,4.307,66.492,2.992,7.78,null,496,0.007,0.008,0.041,0.01,0.014]
[628,1.387,3.825,64.681,3.236,6.937,null,497,0.007,0.008,0.039,0.01,0.014]
[629,1.536,4.338,63.013,2.45,7.822,null,498,0.007,0.008,0.037,0.009,0.014]
[630,1.322,3.942,60.029,2.47,6.061,null,499,0.007,0.008,0.035,0.009,0.014]
[631,0.753,4.498,58.815,3.608,6.811,null,500,0.007,0.008,0.034,0.009,0.014]
[632,1.202,4.002,56.767,2.379,6.121,null,501,0.007,0.007,0.032,0.009,0.014]
[633,0.932,3.631,55.792,2.432,6.302,null,502,0.006,0.007,0.03,0.009,0.014]
[634,0.608,3.15,54.049,1.984,6.443,null,503,0.006,0.007,0.029,0.009,0.014]
[635,1.899,3.685,51.311,2.044,5.669,null,504,0.006,0.007,0.027,0.009,0.014]
[636,1.472,2.939,50.075,2.505,5.277,null,505,0.006,0.007,0.026,0.009,0.014]
[637,0.669,2.144,47.67,2.289,4.497,null,506,0.006,0.007,0.024,0.009,0.014]
[638,1.149,2.571,46.793,1.615,4.855,null,507,0.006,0.007,0.023,0.009,0.014]
[639,0.444,2.692,44.572,1.678,5.228,null,508,0.006,0.007,0.021,0.009,0.014]
[640,0.825,2.897,44.302,1.976,4.738,null,509,0.006,0.007,0.02,0.009,0.014]
[641,1.303,1.585,43.294,1.936,4.778,null,510,0.006,0.007,0.019,0.009,0.014]
[642,1.259,2.88,40.102,1.783,4.597,null,511,0.006,0.007,0.018,0.009,0.014]
[643,0.949,2.292,41.056,1.844,3.71,null,512,0.006,0.007,0.017,0.009,0.014]
[644,0.542,2.242,39.082,0.592,3.822,null,513,0.006,0.007,0.016,0.009,0.014]
[645,1.423,2.737,38.515,1.627,3.4,null,514,0.006,0.007,0.015,0.009,0.014]
[646,0.227,3.13,37.057,0.83,3.673,null,515,0.006,0.007,0.014,0.009,0.014]
[647,0.265,1.647,34.857,1.381,4.088,null,516,0.006,0.007,0.013,0.009,0.014]
[648,-0.062,2.398,34.401,2.394,3.521,null,517,0.006,0.007,0.012,0.009,0.014]
[649,1.038,1.792,33.776,1.5,4.079,null,518,0.006,0.007,0.011,0.009,0.014]
[650,0.55,2.05,33.113,1.081,3.011,null,519,0.006,0.007,0.01,0.009,0.014]
[651,0.226,1.781,30.253,0.446,3.497,null,520,0.006,0.007,0.01,0.008,0.013]
[652,0.34,0.732,31.861,1.092,2.501,null,521,0.006,0.007,0.009,0.008,0.013]
[653,0.566,1.448,30.277,0.617,3.436,null,522,0.006,0.007,0.009,0.009,0.013]
[654,-0.772,1.335,28.096,0.7,2.744,null,523,0.006,0.007,0.009,0.009,0.014]
[655,0.707,1.953,28.398,1.243,2.957,null,524,0.006,0.007,0.008,0.008,0.014]
[656,-0.118,1.125,26.572,1.369,2.586,null,525,0.006,0.006,0.008,0.008,0.013]
[657,0.71,2.205,27.175,0.323,1.751,null,526,0.006,0.006,0.007,0.008,0.013]
[658,0.185,1.787,25.292,1.765,2.395,null,527,0.006,0.006,0.007,0.008,0.013]
[659,0.481,1.417,25.794,0.386,2.277,null,528,0.006,0.006,0.007,0.008,0.013]
[660,0.722,1.206,23.584,0.748,2.061,null,529,0.006,0.006,0.007,0.008,0.013]
[661,-0.224,1.461,23.75,0.866,2.168,null,530,0.006,0.006,0.006,0.008,0.013]
[662,0.645,1.296,22.889,0.348,2.01,null,531,0.006,0.006,0.006,0.008,0.013]
[663,0.821,1.328,22.25,-0.465,2.453,null,532,0.006,0.006,0.006,0.008,0.013]
[664,0.691,1.291,20.501,0.592,1.223,null,533,0.006,0.006,0.006,0.008,0.013]
[665,-0.361,1.402,20.838,0.068,1.516,null,534,0.005,0.006,0.005,0.008,0.013]
[666,0.74,0.358,20.487,0.855,1.772,null,535,0.005,0.006,0.005,0.008,0.013]
[667,0.536,1.305,19.598,0.292,2.559,null,536,0.005,0.006,0.005,0.008,0.013]
[668,0.72,0.894,18.694,-0.083,1.799,null,537,0.005,0.006,0.005,0.008,0.013]
[669,0.307,0.508,17.421,0.445,1.849,null,538,0.005,0.006,0.005,0.008,0.013]
[670,0.427,-0.09,18.289,0.547,1.159,null,539,0.005,0.006,0.005,0.008,0.012]
[671,-0.234,1.331,16.829,-0.142,1.218,null,540,0.005,0.006,0.005,0.008,0.012]
[672,0.265,0.531,16.251,0.237,0.848,null,541,0.005,0.006,0.005,0.008,0.012]
[673,-0.311,0.346,14.959,-0.001,1.429,null,542,0.005,0.006,0.004,0.008,0.012]
[674,-0.025,0.526,15.664,0.841,0.617,null,543,0.005,0.006,0.004,0.008,0.012]
[675,0.468,0.742,14.44,-0.095,1.694,null,544,0.005,0.006,0.005,0.008,0.012]
[676,0.747,1.17,14.545,0.392,1.024,null,545,0.005,0.005,0.004,0.007,0.012]
[677,0.339,0.467,13.193,0.412,1.787,null,546,0.005,0.006,0.004,0.007,0.011]
[678,-0.745,-0.379,12.732,0.148,1.001,null,547,0.005,0.006,0.004,0.007,0.011]
[679,0.013,0.329,12.063,-0.686,1.057,null,548,0.005,0.005,0.004,0.007,0.011]
[680,-1.054,-0.061,11.654,0.215,0.091,null,549,0.005,0.005,0.004,0.007,0.012]
[681,0.246,0.192,11.905,-0.02,0.269,null,550,0.005,0.005,0.004,0.007,0.011]
[682,-0.807,0.81,10.939,-0.465,1.31,null,551,0.005,0.006,0.004,0.007,0.011]
[683,-0.347,0.493,9.997,-0.196,0.473,null,552,0.005,0.005,0.004,0.007,0.011]
[684,0.104,0.919,8.818,0.057,0.861,null,553,0.005,0.005,0.004,0.007,0.011]
[685,0.301,0.411,9.745,-0.218,-0.109,null,554,0.005,0.005,0.004,0.007,0.011]
[686,0.225,0.794,10.25,0.248,0.907,null,555,0.005,0.005,0.004,0.007,0.011]
[687,-0.936,-0.152,8.224,0.598,0.61,null,556,0.005,0.005,0.004,0.007,0.011]
[688,-0.291,0.85,7.596,0.853,0.753,null,557,0.005,0.005,0.004,0.007,0.011]
[689,-0.29,-0.077,8.61,-0.466,0.279,null,558,0.005,0.005,0.004,0.007,0.011]
[690,0.593,-0.056,7.537,-0.559,0.999,null,559,0.005,0.005,0.004,0.007,0.011]
[691,-0.209,0.179,6.681,-0.172,0.668,null,560,0.005,0.005,0.004,0.007,0.011]
[692,-1.175,0.469,7.378,-0.783,0.919,null,561,0.005,0.005,0.004,0.007,0.01]
[693,-1.013,0.241,6.687,-0.202,-0.355,null,562,0.005,0.005,0.004,0.007,0.01]
[694,-0.539,-0.013,6.545,-0.155,0.448,null,563,0.005,0.005,0.004,0.007,0.011]
[695,-1.284,0.181,6.704,-0.066,0.128,null,564,0.005,0.005,0.004,0.007,0.01]
[696,-0.937,0.07,6.742,-1.307,0.233,null,565,0.005,0.005,0.004,0.007,0.01]
[697,-0.693,0.346,7.182,-0.865,-0.201,null,566,0.005,0.005,0.004,0.007,0.01]
[698,-0.658,-0.431,4.751,-0.167,0.058,null,567,0.005,0.005,0.004,0.007,0.01]
[699,-0.389,0.635,4.962,-0.067,1.296,null,568,0.004,0.005,0.003,0.006,0.01]
[700,-0.201,-0.237,5.887,0.266,0.463,null,569,0.004,0.004,0.003,0.006,0.01]
[701,-0.635,0.048,4.611,0.405,0.311,null,570,0.004,0.004,0.003,0.007,0.01]
[702,-0.317,0.094,5.148,0.132,0.048,null,571,0.004,0.004,0.003,0.006,0.01]
[703,-0.204,1.253,4.308,0.549,0.313,null,572,0.004,0.005,0.003,0.006,0.01]
[704,0.072,0.435,4.29,0.09,0.935,null,573,0.004,0.005,0.003,0.006,0.01]
[705,-0.349,0.877,3.956,0.131,0.625,null,574,0.004,0.004,0.003,0.006,0.01]
[706,0.879,0.141,4.359,-0.511,-0.769,null,575,0.004,0.005,0.003,0.006,0.01]
[707,-0.545,-1.109,3.78,0.017,0.633,null,576,0.004,0.005,0.004,0.006,0.01]
[708,-0.897,0.345,3.465,-0.801,-1.159,null,577,0.004,0.004,0.003,0.006,0.01]
[709,-0.141,0.118,2.447,0.733,0.302,null,578,0.004,0.004,0.003,0.006,0.01]
[710,-0.283,0.628,3.156,-0.1,-0.152,null,579,0.004,0.004,0.003,0.006,0.01]
[711,-0.269,0.079,1.942,-1.363,-0.377,null,580,0.004,0.004,0.003,0.006,0.01]
[712,-0.808,-0.061,2.662,-0.227,0.004,null,581,0.004,0.004,0.003,0.006,0.01]
[713,-0.477,-0.193,2.456,0.283,-0.032,null,582,0.004,0.004,0.003,0.006,0.009]
[714,-0.118,-0.33,2.199,-0.212,-0.446,null,583,0.004,0.004,0.003,0.006,0.009]
[715,-0.839,0.114,2.466,-0.051,-0.15,null,584,0.004,0.004,0.003,0.006,0.009]
[716,-0.875,0.383,2.458,-0.558,0.292,null,585,0.004,0.004,0.003,0.006,0.009]
[717,-0.334,0.161,2.249,-0.542,0.494,null,586,0.004,0.004,0.003,0.006,0.009]
[718,-1.798,-0.299,2.589,-0.14,-0.095,null,587,0.004,0.004,0.003,0.006,0.009]
[719,-0.228,-0.223,3.018,0.549,-0.759,null,588,0.004,0.004,0.003,0.006,0.009]
[720,-0.63,0.155,2.211,-0.888,-0.649,null,589,0.004,0.004,0.003,0.006,0.009]
[721,0.183,0.077,1.772,0.186,0.527,null,590,0.004,0.004,0.003,0.006,0.009]
[722,-0.47,-0.187,2.694,-0.218,-0.481,null,591,0.004,0.004,0.003,0.006,0.009]
[723,-0.869,-0.715,2.55,0.497,0.299,null,592,0.004,0.004,0.003,0.006,0.009]
[724,-0.53,0.602,2.121,0.215,0.84,null,593,0.004,0.004,0.003,0.006,0.009]
[725,0.509,-0.983,1.809,-0.295,0.379,null,594,0.004,0.004,0.003,0.006,0.009]
[726,-0.412,0.543,1.094,-0.917,0.285,null,595,0.004,0.004,0.003,0.006,0.009]
[727,-0.132,-0.673,1.63,-0.327,0.337,null,596,0.004,0.004,0.003,0.006,0.009]
[728,-0.236,0.326,2.246,-0.215,-0.983,null,597,0.004,0.004,0.003,0.006,0.009]
[729,-0.968,-0.315,1.809,-1.326,0.509,null,598,0.004,0.004,0.003,0.006,0.009]
[730,-0.394,-0.287,0.846,-0.23,-1.074,null,599,0.004,0.004,0.003,0.006,0.009]
[731,-0.712,0.005,1.337,-0.082,0.021,null,600,0.004,0.004,0.003,0.006,0.009]
[732,-0.257,-0.519,1.569,-0.511,0.39,null,601,0.004,0.004,0.003,0.006,0.009]
[733,-0.342,-0.279,1.229,-0.015,-0.222,null,602,0.004,0.004,0.003,0.006,0.008]
[734,-1.097,0.497,1.869,-0.738,-0.539,null,603,0.004,0.003,0.003,0.006,0.008]
[735,-0.565,-0.721,1.52,0.178,-0.953,null,604,0.004,0.003,0.002,0.006,0.008]
[736,-0.672,-0.224,1.081,-0.117,-1.328,null,605,0.003,0.003,0.002,0.005,0.008]
[737,-0.067,-0.742,1.182,-0.925,-0.584,null,606,0.004,0.004,0.002,0.006,0.008]
[738,-0.532,0.489,0.794,0.092,-0.345,null,607,0.004,0.003,0.002,0.005,0.008]
[739,0.003,-0.121,0.142,0.177,-0.225,null,608,0.003,0.003,0.002,0.005,0.008]
[740,-0.77,-0.91,0.366,-0.651,-0.254,null,609,0.003,0.003,0.002,0.005,0.008]
[741,-0.522,-0.883,0.485,0.199,0.024,null,610,0.003,0.003,0.002,0.005,0.008]
[742,-0.218,0.805,0.171,-0.736,-0.615,null,611,0.003,0.003,0.002,0.005,0.008]
[743,-0.25,0.125,1.683,-1.015,0.145,null,612,0.003,0.003,0.002,0.005,0.008]
[744,-0.106,-0.274,0.764,-0.329,-0.661,null,613,0.003,0.003,0.002,0.005,0.008]
[745,-0.677,-0.468,1.183,0.756,-0.549,null,614,0.003,0.003,0.002,0.005,0.008]
[746,-0.678,0.341,0.711,-0.886,-0.044,null,615,0.003,0.003,0.002,0.005,0.008]
[747,-0.42,-0.245,0.788,-0.554,-0.061,null,616,0.003,0.003,0.002,0.005,0.008]
[748,0.516,-0.33,0.424,-0.902,0.494,null,617,0.003,0.003,0.002,0.005,0.008]
[749,-0.166,-0.337,0.156,0.112,-0.012,null,618,0.003,0.003,0.002,0.005,0.008]
[750,-0.792,-0.582,0.785,-1.298,-0.921,null,619,0.003,0.003,0.002,0.005,0.008]
[751,0.222,0.127,-0.747,-0.565,-0.044,null,620,0.003,0.003,0.002,0.005,0.008]
[752,-0.841,-0.464,-0.057,0.577,-0.262,null,621,0.003,0.003,0.002,0.005,0.008]
[753,-1.162,0.235,0.553,0.183,-0.212,null,622,0.003,0.003,0.002,0.005,0.008]
[754,-0.279,-1.32,-0.674,-1.11,-1.147,null,623,0.003,0.003,0.002,0.005,0.008]
[755,-0.632,0.287,0.422,-0.792,-0.108,null,624,0.003,0.003,0.002,0.005,0.008]
[756,0.006,-0.434,-0.181,0.072,-1.314,null,625,0.003,0.003,0.002,0.005,0.008]
[757,-1.257,-0.755,0.283,0.528,-0.822,null,626,0.003,0.003,0.002,0.005,0.007]
[758,-0.095,-0.463,-0.387,-0.735,-0.372,null,627,0.003,0.003,0.002,0.005,0.007]
[759,-0.127,-0.696,-0.331,0.39,-0.787,null,628,0.003,0.003,0.002,0.004,0.007]
[760,-1.007,-0.776,-0.021,-0.548,-0.148,null,629,0.003,0.003,0.002,0.005,0.007]
[761,-0.163,0.259,-0.224,-0.47,-0.094,null,630,0.003,0.003,0.002,0.005,0.007]
[762,-0.029,0.037,0.182,-0.572,-0.264,null,631,0.003,0.003,0.002,0.005,0.007]
[763,-0.205,0.466,0.031,-0.366,-0.278,null,632,0.003,0.003,0.002,0.005,0.007]
[764,-0.104,-1.461,0.007,0.537,-0.35,null,633,0.003,0.003,0.002,0.005,0.007]
[765,-0.66,0.1,0.813,0.253,0.65,null,634,0.003,0.003,0.002,0.005,0.007]
[766,-0.025,0.643,-0.22,-0.421,-0.163,null,635,0.003,0.003,0.001,0.004,0.007]
[767,-0.565,-0.924,0.065,-0.021,-0.977,null,636,0.003,0.003,0.001,0.004,0.007]
[768,-0.052,-0.587,0.259,-0.374,-0.514,null,637,0.003,0.002,0.001,0.004,0.007]
[769,-0.801,0.14,-0.011,-0.907,0.094,null,638,0.003,0.003,0.001,0.004,0.007]
[770,0.352,-1.034,0.195,-0.443,-0.219,null,639,0.003,0.002,0.001,0.004,0.007]
[771,-1.262,-0.551,0.016,-0.572,-1.383,null,640,0.003,0.003,0.001,0.004,0.007]
[772,-1.33,0.181,0.279,-0.689,-0.305,null,641,0.003,0.002,0.001,0.004,0.007]
[773,-0.649,0.307,0.132,0.731,-1.14,null,642,0.003,0.003,0.001,0.004,0.006]
[774,-0.239,-0.917,0.192,-0.095,0.348,null,643,0.003,0.002,0.001,0.004,0.006]
[775,-0.622,-0.091,-0.227,-0.596,0.322,null,644,0.003,0.002,0.001,0.004,0.006]
[776,-0.768,-0.411,0.082,-0.382,0.367,null,645,0.003,0.002,0.001,0.004,0.007]
[777,-0.949,-0.829,-0.803,-0.53,-0.444,null,646,0.003,0.003,0.001,0.004,0.007]
[778,-0.645,0.247,-0.801,-0.242,-0.467,null,647,0.003,0.002,0.001,0.004,0.006]
[779,0.35,-0.103,0.071,-0.329,-0.057,null,648,0.003,0.002,0.001,0.004,0.006]
[780,-1.351,-0.193,0.013,-0.71,-0.993,null,649,0.003,0.002,0.001,0.004,0.006]
[781,-0.348,-0.266,-0.047,-0.848,0.317,null,650,0.003,0.002,0.001,0.004,0.006]
[782,0.436,-0.722,0.046,0.028,-0.978,null,651,0.003,0.002,0.001,0.004,0.006]
[783,0.088,-0.78,-0.528,0.123,-0.908,null,652,0.003,0.002,0.001,0.004,0.006]
[784,-0.322,0.139,-0.248,-0.635,-0.992,null,653,0.003,0.002,0.001,0.004,0.006]
[785,-0.887,-1.093,-0.489,-0.654,-1.248,null,654,0.003,0.002,0.001,0.004,0.006]
[786,-0.785,-0.529,-0.474,-0.405,-0.295,null,655,0.002,0.002,0.001,0.004,0.006]
[787,-0.869,0.371,-0.235,-0.47,0.121,null,656,0.003,0.002,0.001,0.004,0.006]
[788,-0.472,0.2,-0.56,-0.453,1.163,null,657,0.002,0.002,0.001,0.004,0.006]
[789,-0.946,-0.701,0.291,-0.343,-0.502,null,658,0.002,0.002,0.001,0.004,0.006]
[790,0.252,-0.098,-0.504,-0.57,-0.642,null,659,0.002,0.002,0.001,0.004,0.006]
[791,0.01,-0.243,0.21,-0.671,-0.108,null,660,0.002,0.002,0.001,0.004,0.006]
[792,-0.426,-0.778,0.632,0.314,-1.247,null,661,0.002,0.002,0.001,0.004,0.006]
[793,-0.059,-0.272,-0.139,-1.259,-0.479,null,662,0.002,0.002,0.001,0.004,0.006]
[794,0.006,-1.034,-0.576,0.205,-0.353,null,663,0.002,0.002,0.001,0.004,0.006]
[795,-0.993,-0.863,-0.27,-0.062,0.373,null,664,0.002,0.002,0.001,0.004,0.006]
[796,0.044,-0.367,0.309,0.021,-0.207,null,665,0.002,0.002,0.001,0.004,0.006]
[797,0.16,-0.471,-0.248,-1.132,-0.544,null,666,0.002,0.002,0.001,0.004,0.006]
[798,0.036,-0.244,-0.2,-0.145,-0.344,null,667,0.003,0.002,0.001,0.004,0.006]
[799,-0.92,0.211,-0.01,0.29,-0.238,null,668,0.002,0.002,0.001,0.003,0.005]
[800,-0.989,0.302,-0.43,-0.421,-0.728,null,669,0.002,0.002,0.001,0.003,0.005]
[{"$nulls":7},670,0.002,0.002,0.001,0.003,0.005]
[{"$nulls":7},671,0.002,0.002,0.001,0.003,0.005]
[{"$nulls":7},672,0.002,0.002,0.001,0.003,0.005]
[{"$nulls":7},673,0.002,0.002,0.001,0.003,0.005]
[{"$nulls":7},674,0.002,0.002,0.001,0.003,0.005]
[{"$nulls":7},675,0.002,0.002,0.001,0.003,0.005]
[{"$nulls":7},676,0.002,0.002,0.001,0.003,0.005]
[{"$nulls":7},677,0.002,0.002,0.001,0.003,0.005]
[{"$nulls":7},678,0.002,0.002,0.001,0.003,0.005]
[{"$nulls":7},679,0.002,0.002,0.001,0.003,0.005]
[{"$nulls":7},680,0.002,0.001,0.001,0.003,0.005]
[{"$nulls":7},681,0.002,0.002,0.001,0.003,0.005]
[{"$nulls":7},682,0.002,0.002,0.001,0.003,0.005]
[{"$nulls":7},683,0.002,0.002,0,0.003,0.005]
[{"$nulls":7},684,0.002,0.002,0,0.003,0.005]
[{"$nulls":7},685,0.002,0.002,0,0.003,0.005]
[{"$nulls":7},686,0.002,0.002,0,0.003,0.005]
[{"$nulls":7},687,0.002,0.002,0,0.003,0.005]
[{"$nulls":7},688,0.002,0.002,0.001,0.003,0.004]
[{"$nulls":7},689,0.002,0.001,0,0.003,0.005]
[{"$nulls":7},690,0.002,0.001,0,0.003,0.004]
[{"$nulls":7},691,0.002,0.001,0,0.003,0.004]
[{"$nulls":7},692,0.002,0.001,0,0.003,0.004]
[{"$nulls":7},693,0.002,0.001,0,0.003,0.004]
[{"$nulls":7},694,0.002,0.001,0,0.003,0.004]
[{"$nulls":7},695,0.002,0.001,0,0.003,0.004]
[{"$nulls":7},696,0.002,0.001,0,0.003,0.004]
[{"$nulls":7},697,0.002,0.001,0,0.003,0.004]
[{"$nulls":7},698,0.002,0.001,0,0.003,0.004]
[{"$nulls":7},699,0.002,0.001,0,0.002,0.004]
[{"$nulls":7},700,0.002,0.001,0,0.002,0.004]
[{"$nulls":7},701,0.002,0.001,0,0.002,0.004]
[{"$nulls":7},702,0.002,0.001,0,0.002,0.004]
[{"$nulls":7},703,0.002,0.001,0,0.002,0.004]
[{"$nulls":7},704,0.002,0.001,0,0.002,0.004]
[{"$nulls":7},705,0.002,0.001,0,0.002,0.004]
[{"$nulls":7},706,0.002,0.001,0,0.002,0.003]
[{"$nulls":7},707,0.002,0.001,0,0.002,0.004]
[{"$nulls":7},708,0.002,0.001,0,0.002,0.004]
[{"$nulls":7},709,0.002,0.001,0,0.002,0.004]
[{"$nulls":7},710,0.002,0.001,0,0.002,0.004]
[{"$nulls":7},711,0.002,0.001,0,0.002,0.003]
[{"$nulls":7},712,0.002,0.001,0,0.002,0.003]
[{"$nulls":7},713,0.002,0.001,0,0.002,0.003]
[{"$nulls":7},714,0.002,0.001,0,0.002,0.003]
[{"$nulls":7},715,0.002,0.001,0,0.002,0.003]
[{"$nulls":7},716,0.002,0.001,0,0.002,0.003]
[{"$nulls":7},717,0.002,0.001,0,0.002,0.003]
[{"$nulls":7},718,0.002,0.001,0,0.002,0.003]
[{"$nulls":7},719,0.002,0.001,0,0.002,0.003]
[{"$nulls":7},720,0.002,0.001,0,0.002,0.003]
[{"$nulls":7},721,0.002,0.001,0,0.002,0.003]
[{"$nulls":7},722,0.002,0.001,0,0.002,0.003]
[{"$nulls":7},723,0.002,0.001,0,0.002,0.003]
[{"$nulls":7},724,0.002,0.001,0,0.002,0.003]
[{"$nulls":7},725,0.002,0.001,0,0.002,0.003]
[{"$nulls":7},726,0.002,0.001,0,0.002,0.003]
[{"$nulls":7},727,0.002,0.001,0,0.002,0.003]
[{"$nulls":7},728,0.002,0.001,0,0.002,0.003]
[{"$nulls":7},729,0.001,0.001,0,0.002,0.002]
[{"$nulls":7},730,0.001,0.001,0,0.002,0.002]
[{"$nulls":7},731,0.001,0.001,0,0.002,0.002]
[{"$nulls":7},732,0.001,0.001,0,0.001,0.002]
[{"$nulls":7},733,0.001,0,0,0.001,0.002]
[{"$nulls":7},734,0.001,0,0,0.001,0.002]
[{"$nulls":7},735,0.001,0.001,0,0.001,0.002]
[{"$nulls":7},736,0.001,0.001,0,0.002,0.002]
[{"$nulls":7},737,0.001,0,0,0.001,0.002]
[{"$nulls":7},738,0.001,0,0,0.001,0.002]
[{"$nulls":7},739,0.001,0,0,0.001,0.002]
[{"$nulls":7},740,0.001,0,0,0.001,0.002]
[{"$nulls":7},741,0.001,0,0,0.001,0.002]
[{"$nulls":7},742,0.001,0,0,0.001,0.002]
[{"$nulls":7},743,0.001,0,-0.001,0.001,0.002]
[{"$nulls":7},744,0.001,0,-0.001,0.001,0.002]
[{"$nulls":7},745,0.001,0,-0.001,0.001,0.002]
[{"$nulls":7},746,0.001,0,-0.001,0.001,0.002]
[{"$nulls":7},747,0.001,0,-0.001,0.001,0.002]
[{"$nulls":7},748,0.001,0,-0.001,0.001,0.002]
[{"$nulls":7},749,0.001,0,-0.001,0.001,0.002]
[{"$nulls":7},750,0.001,0,-0.001,0.001,0.002]
[{"$nulls":7},751,0.001,0,-0.001,0.001,0.002]
[{"$nulls":7},752,0.001,0,-0.001,0.001,0.001]
[{"$nulls":7},753,0.001,0,-0.001,0.001,0.002]
[{"$nulls":7},754,0.001,0,-0.001,0.001,0.001]
[{"$nulls":7},755,0.001,0,-0.001,0.001,0.001]
[{"$nulls":7},756,0.001,0,-0.001,0.001,0.001]
[{"$nulls":7},757,0.001,0,-0.001,0.001,0.001]
[{"$nulls":7},758,0.001,0,-0.001,0.001,0.001]
[{"$nulls":7},759,0.001,0,-0.001,0.001,0.001]
[{"$nulls":7},760,0.001,0,-0.001,0.001,0.001]
[{"$nulls":7},761,0.001,0,-0.001,0.001,0.001]
[{"$nulls":7},762,0.001,0,-0.001,0.001,0.001]
[{"$nulls":7},763,0.001,0,-0.001,0.001,0.001]
[{"$nulls":7},764,0.001,0,-0.001,0.001,0.001]
[{"$nulls":7},765,0.001,0,-0.001,0.001,0.001]
[{"$nulls":7},766,0.001,0,-0.001,0.001,0.001]
[{"$nulls":7},767,0.001,0,-0.001,0.001,0.001]
[{"$nulls":7},768,0.001,0,-0.001,0.001,0.001]
[{"$nulls":7},769,0.001,0,-0.001,0.001,0.001]
[{"$nulls":7},770,0.001,0,-0.001,0.001,0.001]
[{"$nulls":7},771,0.001,0,-0.001,0.001,0.001]
[{"$nulls":7},772,0.001,0,-0.001,0.001,0.001]
[{"$nulls":7},773,0.001,0,-0.001,0.001,0.001]
[{"$nulls":7},774,0.001,0,-0.001,0.001,0.001]
[{"$nulls":7},775,0.001,0,-0.001,0.001,0.001]
[{"$nulls":7},776,0.001,0,-0.001,0.001,0.001]
[{"$nulls":7},777,0.001,0,-0.001,0.001,0.001]
[{"$nulls":7},778,0.001,0,-0.001,0.001,0.001]
[{"$nulls":7},779,0.001,0,-0.001,0,0]
[{"$nulls":7},780,0.001,0,-0.001,0,0]
[{"$nulls":7},781,0.001,0,-0.001,0,0]
[{"$nulls":7},782,0.001,0,-0.001,0,0]
[{"$nulls":7},783,0.001,0,-0.001,0.001,0]
[{"$nulls":7},784,0.001,0,-0.001,0,0]
[{"$nulls":7},785,0.001,0,-0.001,0,0]
[{"$nulls":7},786,0.001,0,-0.001,0,0]
[{"$nulls":7},787,0.001,0,-0.001,0,0]
[{"$nulls":7},788,0.001,0,-0.001,0,0]
[{"$nulls":7},789,0.001,0,-0.001,0,0]
[{"$nulls":7},790,0.001,0,-0.001,0,0]
[{"$nulls":7},791,0.001,0,-0.001,0,0]
[{"$nulls":7},792,0.001,0,-0.001,0,0]
[{"$nulls":7},793,0.001,0,-0.001,0,0]
[{"$nulls":7},794,0.001,0,-0.001,0,0]
[{"$nulls":7},795,0.001,0,-0.001,0,0]
[{"$nulls":7},796,0.001,0,-0.001,0,0]
[{"$nulls":7},797,0.001,0,-0.001,0,0]
[{"$nulls":7},798,0,0,-0.001,0,0]
[{"$nulls":7},799,0,0,-0.001,0,0]
[{"$nulls":7},800,0.001,0,-0.001,0,0]

{"sheet":"Supplementary Figure 4","index":1,"n_rows":592,"n_cols":22,"rows_kept":592,"flags":["formulas_cached_only"]}
["UV:","Wavelength [nm]","Abs",null,"465:","Wavelength [nm]","Int.",null,"ex533:","Wavelength [nm]","Int.",null,"excoeff:","Wellenlänge","log e","e (l*mol-1*cm-1)","E-Faktor","Extinktion","Schichtdicke","Mol-Faktor","Molmasse","Konzentration (mg/ml)"]
[null,800,0.00211166,null,null,475,3.79834,null,null,230,11.1786,null,null,264,{"v":4.996775495949794,"d":"5.00"},{"v":99260.28,"d":"99260"},1.02,1.02,1,97314,486.57,0.005]
[null,799,0.00187615,null,null,477,4.80769,null,null,232,10.2915,null,null,277,{"v":5.013481189452646,"d":"5.01"},{"v":103152.84000000001,"d":"103153"},1.06,1.06,1,97314,486.57,0.005]
[null,798,0.000349505,null,null,479,6.45845,null,null,234,9.48838,null,null,314,{"v":4.736363351194076,"d":"4.74"},{"v":54495.840000000004,"d":"54496"},0.56,0.56,1,97314,486.57,0.005]
[null,797,0.00095671,null,null,481,8.60189,null,null,236,8.61267,null,null,341,{"v":4.695745500285812,"d":"4.70"},{"v":49630.14,"d":"49630"},0.51,0.51,1,97314,486.57,0.005]
[null,796,-0.00116284,null,null,483,11.3234,null,null,238,8.03837,null,null,361,{"v":4.368386565899482,"d":"4.37"},{"v":23355.36,"d":"23355"},0.24,0.24,1,97314,486.57,0.005]
[null,795,0.00394638,null,null,485,14.7621,null,null,240,7.48958,null,null,419,{"v":4.330598005010082,"d":"4.33"},{"v":21409.08,"d":"21409"},0.22,0.22,1,97314,486.57,0.005]
[null,794,0.00158154,null,null,487,19.0483,null,null,242,7.04578,null,null,465,{"v":4.519654241230131,"d":"4.52"},{"v":33086.76,"d":"33087"},0.34,0.34,1,97314,486.57,0.005]
[null,793,0.00257204,null,null,489,24.514,null,null,244,6.62883]
[null,792,0.00415607,null,null,491,31.3758,null,null,246,6.32759]
[null,791,0.0021553,null,null,493,39.7423,null,null,248,6.17791]
[null,790,0.00307345,null,null,495,50.1051,null,null,250,6.27082]
[null,789,0.00238496,null,null,497,62.4903,null,null,252,6.76417]
[null,788,0.00354479,null,null,499,76.6422,null,null,254,8.17735]
[null,787,0.00206006,null,null,501,92.8069,null,null,256,10.9239]
[null,786,0.00470887,null,null,503,110.742,null,null,258,15.8355]
[null,785,0.00537169,null,null,505,130.361,null,null,260,24.1408]
[null,784,0.0075322,null,null,507,151.006,null,null,262,37.1678]
[null,783,0.00455212,null,null,509,172.039,null,null,264,54.8637]
[null,782,0.00274501,null,null,511,192.779,null,null,266,75.8744]
[null,781,0.000751464,null,null,513,213.044,null,null,268,99.7426]
[null,780,-0.0019568,null,null,515,232.331,null,null,270,128.839]
[null,779,-0.0029923,null,null,517,250.354,null,null,272,161.752]
[null,778,-0.00347053,null,null,519,266.038,null,null,274,194.804]
[null,777,-0.00114953,null,null,521,280.184,null,null,276,223.538]
[null,776,-0.000695919,null,null,523,292.203,null,null,278,245.114]
[null,775,-0.00036,null,null,525,301.979,null,null,280,258.022]
[null,774,0.00164901,null,null,527,309.597,null,null,282,262.948]
[null,773,0.00275119,null,null,529,314.878,null,null,284,262.723]
[null,772,0.00184135,null,null,531,318.22,null,null,286,259.611]
[null,771,{"v":-3.69708e-06,"d":"-3.70E-06"},null,null,533,319.756,null,null,288,253.997]
[null,770,-0.000857668,null,null,535,319.149,null,null,290,247.134]
[null,769,-0.000897213,null,null,537,316.943,null,null,292,241.135]
[null,768,-0.000620993,null,null,539,313.347,null,null,294,236.436]
[null,767,-0.00100387,null,null,541,308.626,null,null,296,234.381]
[null,766,-0.001366,null,null,543,302.8,null,null,298,233.741]
[null,765,-0.000641052,null,null,545,296.199,null,null,300,233.76]
[null,764,{"v":-2.78694e-05,"d":"-2.79E-05"},null,null,547,288.9,null,null,302,234.245]
[null,763,-0.00148549,null,null,549,281.356,null,null,304,236.956]
[null,762,-0.000861292,null,null,551,273.591,null,null,306,243.999]
[null,761,-0.00106683,null,null,553,265.329,null,null,308,254.219]
[null,760,-0.00129697,null,null,555,257.299,null,null,310,264.049]
[null,759,-0.00127074,null,null,557,249.083,null,null,312,269.505]
[null,758,-0.000971809,null,null,559,240.975,null,null,314,267.959]
[null,757,-0.000344221,null,null,561,232.739,null,null,316,259.683]
[null,756,0.000575428,null,null,563,224.49,null,null,318,247.097]
[null,755,{"v":9.75122e-05,"d":"9.75E-05"},null,null,565,216.156,null,null,320,234.432]
[null,754,-0.00369927,null,null,567,207.882,null,null,322,224.301]
[null,753,-0.00411117,null,null,569,199.277,null,null,324,217.731]
[null,752,-0.00485512,null,null,571,190.77,null,null,326,214.446]
[null,751,-0.0055307,null,null,573,182.265,null,null,328,214.026]
[null,750,-0.00556759,null,null,575,173.839,null,null,330,216.72]
[null,749,-0.00574449,null,null,577,165.327,null,null,332,223.353]
[null,748,-0.00313246,null,null,579,156.954,null,null,334,235.035]
[null,747,-0.00315676,null,null,581,148.967,null,null,336,250.49]
[null,746,-0.00161064,null,null,583,141.094,null,null,338,265.345]
[null,745,-0.0039373,null,null,585,133.22,null,null,340,274.222]
[null,744,-0.00197183,null,null,587,125.793,null,null,342,274.546]
[null,743,-0.0029384,null,null,589,118.814,null,null,344,266.33]
[null,742,-0.0017485,null,null,591,111.907,null,null,346,252.027]
[null,741,-0.00152979,null,null,593,105.396,null,null,348,235.481]
[null,740,-0.00396141,null,null,595,99.1657,null,null,350,220.204]
[null,739,-0.00414969,null,null,597,93.2034,null,null,352,208.026]
[null,738,-0.00442392,null,null,599,87.6684,null,null,354,199.041]
[null,737,-0.00452512,null,null,601,82.32,null,null,356,191.536]
[null,736,-0.00352416,null,null,603,77.3206,null,null,358,183.187]
[null,735,-0.00403048,null,null,605,72.4769,null,null,360,171.615]
[null,734,-0.00263063,null,null,607,67.8825,null,null,362,156.446]
[null,733,-0.00184106,null,null,609,63.4684,null,null,364,139.42]
[null,732,-0.00176169,null,null,611,59.3255,null,null,366,123.191]
[null,731,-0.000792203,null,null,613,55.3042,null,null,368,109.739]
[null,730,-0.00181909,null,null,615,51.5545,null,null,370,99.9076]
[null,729,-0.00170977,null,null,617,47.9805,null,null,372,93.345]
[null,728,0.000175648,null,null,619,44.6122,null,null,374,89.0817]
[null,727,-0.000467725,null,null,621,41.4399,null,null,376,86.6921]
[null,726,-0.00106412,null,null,623,38.4849,null,null,378,85.5698]
[null,725,-0.00118978,null,null,625,35.669,null,null,380,85.6657]
[null,724,-0.00178419,null,null,627,33.0958,null,null,382,86.9006]
[null,723,-0.000670609,null,null,629,30.6737,null,null,384,89.2473]
[null,722,-0.00190829,null,null,631,28.3782,null,null,386,92.5276]
[null,721,-0.00267245,null,null,633,26.2987,null,null,388,96.5271]
[null,720,-0.00269571,null,null,635,24.3415,null,null,390,100.948]
[null,719,-0.00125764,null,null,637,22.5065,null,null,392,105.301]
[null,718,-0.00117521,null,null,639,20.8291,null,null,394,109.296]
[null,717,0.000520336,null,null,641,19.2663,null,null,396,113.009]
[null,716,0.00128102,null,null,643,17.7931,null,null,398,116.589]
[null,715,0.00173391,null,null,645,16.4529,null,null,400,120.187]
[null,714,0.00403344,null,null,647,15.1663,null,null,402,124.404]
[null,713,0.003931,null,null,649,13.9452,null,null,404,129.615]
[null,712,0.00524763,null,null,651,12.832,null,null,406,136.324]
[null,711,0.00469645,null,null,653,11.7826,null,null,408,144.878]
[null,710,0.00202997,null,null,655,10.8172,null,null,410,154.82]
[null,709,0.00215474,null,null,657,9.95003,null,null,412,165.605]
[null,708,0.000203028,null,null,659,9.1267,null,null,414,176.357]
[null,707,0.000627549,null,null,661,8.36483,null,null,416,186.328]
[null,706,-0.00121352,null,null,663,7.65466,null,null,418,195.002]
[null,705,-0.00147629,null,null,665,7.03098,null,null,420,202.353]
[null,704,-0.00136397,null,null,667,6.42575,null,null,422,208.437]
[null,703,-0.000206337,null,null,669,5.91628,null,null,424,213.245]
[null,702,0.000139386,null,null,671,5.43678,null,null,426,217.972]
[null,701,-0.00116747,null,null,673,4.98433,null,null,428,223.009]
[null,700,-0.00179024,null,null,675,4.57274,null,null,430,228.158]
[null,699,-0.00279358,null,null,677,4.20603,null,null,432,233.91]
[null,698,-0.00142602,null,null,679,3.87487,null,null,434,240.089]
[null,697,-0.00204693,null,null,681,3.57151,null,null,436,246.86]
[null,696,-0.00332294,null,null,683,3.28437,null,null,438,254.225]
[null,695,-0.00394857,null,null,685,3.02591,null,null,440,261.635]
[null,694,-0.00439227,null,null,687,2.77776,null,null,442,268.819]
[null,693,-0.00276937,null,null,689,2.5563,null,null,444,275.636]
[null,692,-0.00187669,null,null,691,2.35865,null,null,446,282.063]
[null,691,-0.00046189,null,null,693,2.16525,null,null,448,287.611]
[null,690,0.00144149,null,null,695,1.99951,null,null,450,294.689]
[null,689,0.00179379,null,null,697,1.83634,null,null,452,302.39]
[null,688,0.0014566,null,null,699,1.68758,null,null,454,307.454]
[null,687,0.00214166,null,null,701,1.55141,null,null,456,311.852]
[null,686,0.000909826,null,null,703,1.4276,null,null,458,316.36]
[null,685,-0.00109198,null,null,705,1.30772,null,null,460,318.02]
[null,684,-0.00206502,null,null,707,1.21485,null,null,462,319.272]
[null,683,-0.000321107,null,null,709,1.13458,null,null,464,320.075]
[null,682,-0.000428937,null,null,711,1.05031,null,null,466,317.098]
[null,681,-0.000366513,null,null,713,0.97485,null,null,468,317.529]
[null,680,-0.000230448,null,null,715,0.90758,null,null,470,312.178]
[null,679,0.00237891,null,null,717,0.84822,null,null,472,300.954]
[null,678,0.00284263,null,null,719,0.78745,null,null,474,294.117]
[null,677,0.00174243,null,null,721,0.73501,null,null,476,281.752]
[null,676,-0.000263152,null,null,723,0.6881,null,null,478,266.278]
[null,675,0.000277477,null,null,725,0.64873,null,null,480,251.921]
[null,674,-0.000314875,null,null,727,0.60639,null,null,482,241.707]
[null,673,-0.00304109,null,null,729,0.56852,null,null,484,231.82]
[null,672,-0.00209142,null,null,731,0.53321,null,null,486,220.355]
[null,671,-0.00177047,null,null,733,0.50405,null,null,488,207.883]
[null,670,0.00109181,null,null,735,0.47612,null,null,490,193.298]
[null,669,0.00129841,null,null,737,0.4529,null,null,492,179.309]
[null,668,0.00149425,null,null,739,0.42969,null,null,494,164.294]
[null,667,0.00096039,null,null,741,0.40544,null,null,496,144.577]
[null,666,-0.000190731,null,null,743,0.38588,null,null,498,125.126]
[null,665,{"v":-8.08594e-05,"d":"-8.09E-05"},null,null,745,0.37014,null,null,500,106.614]
[null,664,-0.000763121,null,null,747,0.35099,null,null,502,89.6021]
[null,663,-0.00161361,null,null,749,0.33279,null,null,504,74.5076]
[null,662,-0.00032602,null,null,751,0.32475,null,null,506,61.1849]
[null,661,-0.000398365,null,null,753,0.31372,null,null,508,49.8118]
[null,660,0.00132927,null,null,755,0.30721,null,null,510,40.256]
[null,659,0.000718267,null,null,757,0.29679,null,null,512,32.344]
[null,658,0.000908999,null,null,759,0.28275,null,null,514,25.8736]
[null,657,0.00035932,null,null,761,0.2753,null,null,516,20.5249]
[null,656,-0.00160245,null,null,763,0.26632,null,null,518,16.2238]
[null,655,-0.00264583,null,null,765,0.26026,null,null,520,12.7884]
[null,654,-0.00586996,null,null,767,0.25617,null,null,522,10.1039]
[null,653,-0.00505452,null,null,769,0.24692,null,null,524,8.01241]
[null,652,-0.00432622,null,null,771,0.24044,null,null,526,6.40642]
[null,651,-0.00400835,null,null,773,0.23772,null,null,528,7.90943]
[null,650,-0.00341411,null,null,775,0.23349,null,null,530,34.9682]
[null,649,-0.00255139,null,null,777,0.23025,null,null,532,72.0268]
[null,648,-0.000139406,null,null,779,0.22647,null,null,534,45.851]
[null,647,-0.000372956,null,null,781,0.22077,null,null,536,8.8568]
[null,646,-0.0011428,null,null,783,0.21859,null,null,538,3.39599]
[null,645,-0.00158357,null,null,785,0.21748,null,null,540,3.51981]
[null,644,-0.00145354,null,null,787,0.21484,null,null,542,3.79153]
[null,643,-0.00117873,null,null,789,0.21206,null,null,544,4.16773]
[null,642,-0.000725847,null,null,791,0.20935,null,null,546,4.6099]
[null,641,0.000344048,null,null,793,0.20897,null,null,548,5.10524]
[null,640,{"v":9.99801e-05,"d":"1.00E-04"},null,null,795,0.20566,null,null,550,5.6589]
[null,639,-0.000573351,null,null,797,0.20511,null,null,552,6.19027]
[null,638,-0.000440148,null,null,799,0.20365,null,null,554,6.71574]
[null,637,-0.00153822,null,null,801,0.20265,null,null,556,7.21958]
[null,636,-0.000982351,null,null,803,0.20109,null,null,558,7.72719]
[null,635,-0.00221558,null,null,805,0.19908,null,null,560,8.16188]
[null,634,-0.0022026,null,null,807,0.19833,null,null,562,8.53903]
[null,633,-0.00117038,null,null,809,0.1958,null,null,564,8.85162]
[null,632,-0.000334325,null,null,811,0.19502,null,null,566,9.10656]
[null,631,{"v":-3.24383e-05,"d":"-3.24E-05"},null,null,813,0.19398,null,null,568,9.35674]
[null,630,-0.000653433,null,null,815,0.19243,null,null,570,9.61175]
[null,629,-0.000327339,null,null,817,0.1915,null,null,572,9.88761]
[null,628,-0.000555102,null,null,819,0.1912,null,null,574,10.1581]
[null,627,-0.000394269,null,null,821,0.19039,null,null,576,10.4253]
[null,626,-0.000994729,null,null,823,0.18956,null,null,578,10.6175]
[null,625,-0.00180621,null,null,825,0.18791,null,null,580,10.8693]
[null,624,-0.0019088,null,null,827,0.18821,null,null,582,11.2151]
[null,623,-0.00166968,null,null,829,0.18843,null,null,584,11.4091]
[null,622,-0.00169918,null,null,831,0.18848,null,null,586,11.5187]
[null,621,-0.00180892,null,null,833,0.18751,null,null,588,11.812]
[null,620,-0.00197757,null,null,835,0.18692,null,null,590,12.1587]
[null,619,-0.00202115,null,null,837,0.18686,null,null,592,12.5668]
[null,618,-0.00215331,null,null,839,0.18608,null,null,594,13.0811]
[null,617,-0.00239712,null,null,841,0.18507,null,null,596,13.6134]
[null,616,-0.00246345,null,null,843,0.18557,null,null,598,14.1635]
[null,615,-0.00185844,null,null,845,0.18669,null,null,600,14.7782]
[null,614,-0.00202235,null,null,847,0.18566,null,null,602,15.3138]
[null,613,-0.00114024,null,null,849,0.18533,null,null,604,15.8734]
[null,612,-0.000653844,{"$nulls":6},606,16.4139]
[null,611,-0.000578195,{"$nulls":6},608,16.9978]
[null,610,-0.000556873,{"$nulls":6},610,17.5466]
[null,609,-0.000768157,{"$nulls":6},612,18.2109]
[null,608,-0.000467026,{"$nulls":6},614,18.9215]
[null,607,-0.000754242,{"$nulls":6},616,19.7392]
[null,606,-0.000927031,{"$nulls":6},618,20.6399]
[null,605,-0.000829189,{"$nulls":6},620,21.5324]
[null,604,-0.00117514,{"$nulls":6},622,22.5573]
[null,603,-0.00118331,{"$nulls":6},624,23.798]
[null,602,-0.00109909,{"$nulls":6},626,25.06]
[null,601,-0.00125812,{"$nulls":6},628,26.0052]
[null,600,-0.000689425,{"$nulls":6},630,26.6523]
[null,599,-0.000700094,{"$nulls":6},632,27.0901]
[null,598,-0.000449885,{"$nulls":6},634,27.3099]
[null,597,-0.000701955,{"$nulls":6},636,27.5661]
[null,596,-0.000801862,{"$nulls":6},638,27.7701]
[null,595,-0.00055051,{"$nulls":6},640,27.9279]
[null,594,-0.000738203,{"$nulls":6},642,28.0498]
[null,593,-0.00127951,{"$nulls":6},644,28.047]
[null,592,-0.000982206,{"$nulls":6},646,28.0069]
[null,591,-0.00105534,{"$nulls":6},648,27.7081]
[null,590,-0.000627703,{"$nulls":6},650,27.6366]
[null,589,-0.000702772,{"$nulls":6},652,28.4688]
[null,588,-0.000425461,{"$nulls":6},654,29.6025]
[null,587,-0.000388011,{"$nulls":6},656,30.6192]
[null,586,-0.000893315,{"$nulls":6},658,31.4172]
[null,585,-0.000276733,{"$nulls":6},660,32.083]
[null,584,-0.000462022,{"$nulls":6},662,32.6577]
[null,583,-0.000691338,{"$nulls":6},664,33.2654]
[null,582,-0.00065038,{"$nulls":6},666,33.9106]
[null,581,-0.000482186,{"$nulls":6},668,34.7111]
[null,580,-0.000465325,{"$nulls":6},670,35.9792]
[null,579,-0.000923183,{"$nulls":6},672,37.4481]
[null,578,-0.00147224,{"$nulls":6},674,39.1531]
[null,577,-0.00149217,{"$nulls":6},676,41.1727]
[null,576,-0.00167394,{"$nulls":6},678,43.2163]
[null,575,-0.00172132,{"$nulls":6},680,44.8895]
[null,574,-0.00190854,{"$nulls":6},682,44.8784]
[null,573,-0.00163042,{"$nulls":6},684,44.162]
[null,572,-0.00105903,{"$nulls":6},686,44.531]
[null,571,-0.000943797,{"$nulls":6},688,44.803]
[null,570,-0.000908333,{"$nulls":6},690,44.46]
[null,569,-0.000875033,{"$nulls":6},692,45.0413]
[null,568,-0.000905758,{"$nulls":6},694,46.4054]
[null,567,-0.000567455,{"$nulls":6},696,47.6412]
[null,566,-0.000698745,{"$nulls":6},698,48.0956]
[null,565,-0.00139153,{"$nulls":6},700,47.9744]
[null,564,-0.00193504]
[null,563,-0.00184273]
[null,562,-0.00208498]
[null,561,-0.00215991]
[null,560,-0.00200192]
[null,559,-0.00172936]
[null,558,-0.00170144]
[null,557,-0.00116804]
[null,556,-0.000904065]
[null,555,-0.00113455]
[null,554,-0.000758481]
[null,553,-0.000625456]
[null,552,-0.000741729]
[null,551,-0.00097848]
[null,550,-0.00115372]
[null,549,-0.00149175]
[null,548,-0.00143522]
[null,547,-0.00180649]
[null,546,-0.00151139]
[null,545,-0.00109539]
[null,544,-0.000899289]
[null,543,-0.000725907]
[null,542,-0.000672258]
[null,541,-0.000513799]
[null,540,{"v":-7.15846e-05,"d":"-7.16E-05"}]
[null,539,-0.00055685]
[null,538,-0.000434413]
[null,537,{"v":-9.96097e-05,"d":"-9.96E-05"}]
[null,536,0.000288694]
[null,535,0.000243762]
[null,534,-0.000735475]
[null,533,-0.000515585]
[null,532,-0.000160938]
[null,531,{"v":3.49942e-05,"d":"3.50E-05"}]
[null,530,-0.000462208]
[null,529,-0.000515356]
[null,528,0.000513967]
[null,527,0.000528115]
[null,526,0.000965869]
[null,525,0.00104682]
[null,524,0.00188255]
[null,523,0.00251901]
[null,522,0.00254879]
[null,521,0.00335539]
[null,520,0.00482775]
[null,519,0.00557896]
[null,518,0.00643545]
[null,517,0.00777748]
[null,516,0.00955877]
[null,515,0.0109224]
[null,514,0.0121241]
[null,513,0.0149368]
[null,512,0.0179506]
[null,511,0.0201272]
[null,510,0.0233732]
[null,509,0.0267966]
[null,508,0.0306524]
[null,507,0.0351847]
[null,506,0.0395321]
[null,505,0.0447609]
[null,504,0.0494047]
[null,503,0.0548432]
[null,502,0.0613284]
[null,501,0.066755]
[null,500,0.0747663]
[null,499,0.0821009]
[null,498,0.0899724]
[null,497,0.099244]
[null,496,0.107937]
[null,495,0.115791]
[null,494,0.126885]
[null,493,0.136301]
[null,492,0.145507]
[null,491,0.157858]
[null,490,0.170725]
[null,489,0.18062]
[null,488,0.187845]
[null,487,0.199647]
[null,486,0.21033]
[null,485,0.220038]
[null,484,0.231826]
[null,483,0.247043]
[null,482,0.254294]
[null,481,0.262396]
[null,480,0.273358]
[null,479,0.283106]
[null,478,0.290807]
[null,477,0.298497]
[null,476,0.306411]
[null,475,0.312255]
[null,474,0.317793]
[null,473,0.323427]
[null,472,0.328953]
[null,471,0.332041]
[null,470,0.335191]
[null,469,0.337573]
[null,468,0.339317]
[null,467,0.340402]
[null,466,0.340711]
[null,465,0.340779]
[null,464,0.3401]
[null,463,0.339178]
[null,462,0.33822]
[null,461,0.337182]
[null,460,0.335283]
[null,459,0.333592]
[null,458,0.331945]
[null,457,0.329764]
[null,456,0.327871]
[null,455,0.325553]
[null,454,0.323392]
[null,453,0.321077]
[null,452,0.31845]
[null,451,0.31626]
[null,450,0.313615]
[null,449,0.31103]
[null,448,0.308479]
[null,447,0.305954]
[null,446,0.302883]
[null,445,0.299754]
[null,444,0.296859]
[null,443,0.293364]
[null,442,0.289799]
[null,441,0.286814]
[null,440,0.28342]
[null,439,0.279822]
[null,438,0.27654]
[null,437,0.273145]
[null,436,0.270131]
[null,435,0.266734]
[null,434,0.263678]
[null,433,0.260957]
[null,432,0.258067]
[null,431,0.255226]
[null,430,0.25328]
[null,429,0.250804]
[null,428,0.24875]
[null,427,0.246792]
[null,426,0.245051]
[null,425,0.242875]
[null,424,0.240801]
[null,423,0.238502]
[null,422,0.235315]
[null,421,0.231452]
[null,420,0.228628]
[null,419,0.224984]
[null,418,0.219894]
[null,417,0.215422]
[null,416,0.210195]
[null,415,0.204233]
[null,414,0.19754]
[null,413,0.191462]
[null,412,0.185483]
[null,411,0.178906]
[null,410,0.172808]
[null,409,0.167668]
[null,408,0.16252]
[null,407,0.157508]
[null,406,0.153063]
[null,405,0.149337]
[null,404,0.145706]
[null,403,0.142489]
[null,402,0.140117]
[null,401,0.13799]
[null,400,0.135964]
[null,399,0.133902]
[null,398,0.131582]
[null,397,0.129374]
[null,396,0.127279]
[null,395,0.125086]
[null,394,0.122599]
[null,393,0.119782]
[null,392,0.117506]
[null,391,0.115294]
[null,390,0.112869]
[null,389,0.110738]
[null,388,0.108547]
[null,387,0.106609]
[null,386,0.104971]
[null,385,0.103592]
[null,384,0.102403]
[null,383,0.101446]
[null,382,0.101037]
[null,381,0.100846]
[null,380,0.100949]
[null,379,0.10142]
[null,378,0.102392]
[null,377,0.103568]
[null,376,0.10537]
[null,375,0.107691]
[null,374,0.110495]
[null,373,0.114205]
[null,372,0.118531]
[null,371,0.124029]
[null,370,0.131172]
[null,369,0.139063]
[null,368,0.14801]
[null,367,0.158968]
[null,366,0.171277]
[null,365,0.184046]
[null,364,0.197783]
[null,363,0.211752]
[null,362,0.225479]
[null,361,0.238394]
[null,360,0.250361]
[null,359,0.261264]
[null,358,0.271397]
[null,357,0.280618]
[null,356,0.290337]
[null,355,0.300481]
[null,354,0.311808]
[null,353,0.325137]
[null,352,0.340196]
[null,351,0.357254]
[null,350,0.376605]
[null,349,0.397523]
[null,348,0.419082]
[null,347,0.440431]
[null,346,0.460821]
[null,345,0.479417]
[null,344,0.494511]
[null,343,0.505458]
[null,342,0.511816]
[null,341,0.512626]
[null,340,0.507833]
[null,339,0.498917]
[null,338,0.486998]
[null,337,0.472841]
[null,336,0.458887]
[null,335,0.445695]
[null,334,0.43421]
[null,333,0.424898]
[null,332,0.417825]
[null,331,0.413474]
[null,330,0.411166]
[null,329,0.410419]
[null,328,0.411313]
[null,327,0.413621]
[null,326,0.41772]
[null,325,0.423765]
[null,324,0.431843]
[null,323,0.442166]
[null,322,0.455203]
[null,321,0.470565]
[null,320,0.487716]
[null,319,0.505494]
[null,318,0.522882]
[null,317,0.538653]
[null,316,0.550903]
[null,315,0.558483]
[null,314,0.560911]
[null,313,0.558283]
[null,312,0.551693]
[null,311,0.542179]
[null,310,0.530798]
[null,309,0.519558]
[null,308,0.509447]
[null,307,0.501943]
[null,306,0.497011]
[null,305,0.494227]
[null,304,0.494254]
[null,303,0.496346]
[null,302,0.500181]
[null,301,0.505013]
[null,300,0.510881]
[null,299,0.51815]
[null,298,0.527516]
[null,297,0.538572]
[null,296,0.552086]
[null,295,0.568718]
[null,294,0.588167]
[null,293,0.611154]
[null,292,0.637562]
[null,291,0.66799]
[null,290,0.701547]
[null,289,0.737875]
[null,288,0.776891]
[null,287,0.817572]
[null,286,0.859098]
[null,285,0.899056]
[null,284,0.936824]
[null,283,0.971176]
[null,282,0.999927]
[null,281,1.02344]
[null,280,1.0403]
[null,279,1.05135]
[null,278,1.05668]
[null,277,1.05743]
[null,276,1.05424]
[null,275,1.04842]
[null,274,1.04172]
[null,273,1.03489]
[null,272,1.02984]
[null,271,1.02673]
[null,270,1.02425]
[null,269,1.02355]
[null,268,1.02499]
[null,267,1.02569]
[null,266,1.0261]
[null,265,1.02374]
[null,264,1.01759]
[null,263,1.01052]
[null,262,0.990194]
[null,261,0.951882]
[null,260,0.893869]
[null,259,0.808801]
[null,258,0.690252]
[null,257,0.538554]
[null,256,0.367699]
[null,255,0.227278]
[null,254,0.116276]
[null,253,0.0426581]
[null,252,0.0134674]
[null,251,-0.00713458]
[null,250,-0.0179614]
[null,249,-0.00836687]
[null,248,-0.0057661]
[null,247,0.00376309]
[null,246,0.00652352]
[null,245,-0.000254108]
[null,244,0.015869]
[null,243,0.0143621]
[null,242,0.0169136]
[null,241,0.00926067]
[null,240,0.00653092]
[null,239,0.0217223]
[null,238,0.010627]
[null,237,-0.0069227]
[null,236,-0.0152042]
[null,235,-0.0127992]
[null,234,-0.00852688]
[null,233,-0.0248627]
[null,232,-0.0112673]
[null,231,0.00625877]
[null,230,0.00606847]
[null,229,0.0173432]
[null,228,0.026633]
[null,227,0.0313106]
[null,226,0.0397343]
[null,225,0.0478683]
[null,224,0.0426644]
[null,223,0.0459192]
[null,222,0.0373509]
[null,221,0.0384571]
[null,220,0.0334894]
[null,219,0.0355564]
[null,218,0.0435924]
[null,217,0.035385]
[null,216,0.0356048]
[null,215,0.0312346]
[null,214,0.0572462]
[null,213,0.0419034]
[null,212,0.014038]
[null,211,0.00382428]
[null,210,0.00899548]