## Sheet1
Temperature | Hc | error | HK | error
2 | 0.21 | 0.01 | 0.92 | 0.1
10 | 0.11 | 0.01 | 0.8 | 0.1
20 | 0.07 | 0.01 | 0.75 | 0.1
30 | 0.04 | 0.01 | 0.55 | 0.1
50 | 0.01 | 0.01 | 0.58 | 0.1
70 | 0 | 0.01 | 0.42 | 0.1