## Structural characteristics
Family | Species | Common name | Continent of availability | Specific geographic availability | Tracheid length (mm) | Trachied diameter (microns) | Tracheid area resistivity (Mpa s m-2) | P50 (MPa) | Pit membrane pore size (nm) | Presence of resin canals | Sapwood appearance | Heartwood appearance | Decay resistance | Availability and pricing | Plant organ tested | Reference
Araucariaceae | Agathis atropurpurea | Black kauri or blue kauri | Australia | Queensland |  |  |  | -2.89 ± 0.27 | [6 empty] | Young branches | Bouche et al. (2014)
Araucariaceae | Agathis australis | Kauri | Australia | New Zealand | 1.4 | 13 | 1160 | 2.58 | [6 empty] | Stem and root | Pittermann et al. (2006)
Araucariaceae | Agathis australis | Kauri | Australia | New Zealand |  |  |  | -2.13 | [6 empty] | Young branches | Bouche et al. (2014)
Araucariaceae | Agathis microstachya | Bull kauri | Australia | Queensland |  |  |  | -2.55 ± 0.07 | [6 empty] | Young branches | Bouche et al. (2014)
Araucariaceae | Agathis ovata | Mountain kauri | Australia | New Caledonia | 1.93 | 17.2 | 1010 | 1.77 | [6 empty] | Stem and root | Pittermann et al. (2006)
Araucariaceae | Agathis ovata | Mountain Kauri | Australia | New Caledonia |  | 17.2 (Pittermann et al., 2006) | [9 empty] | https://www.wood-database.com/wood-finder/
Araucariaceae | Agathis robusta | Queensland kauri pine or smooth-barked kauri | Australia | Queensland |  |  |  | -2.90 ± 0.06 | [6 empty] | Young branches | Bouche et al. (2014)
Araucariaceae | Agathis spp. (A. australis, A. alba, and A. vitiensis) | Kauri, Ancient Kauri | Australia | Primarily New Zealand, Australia, and Oceania |  | 35-50, contains resinous tracheids |  |  |  | Absent | Sapwood typically same color as heartwood. | Pale yellowish white to golden brown heartwood. | Varies with species, generally non-durable to moderately durable. Vulnerable to insect attack. |  |  | https://www.wood-database.com/wood-finder/
Araucariaceae | Araucaria angustifolia | Parana Pine | South America | Southern Brazil, parts of Argentina |  | 35-60 |  |  |  | Absent | Sapwood is yellow. | Heartwood is light to medium brown, commonly with red streaks. | Rated as non-durable to perishable; poor insect resistance. | Extensively logged in the past, Parana Pine is very seldom available. Expect prices to be much higher than comparable domestic softwoods. |  | https://www.wood-database.com/wood-finder/
Araucariaceae | Araucaria araucana | Monkey Puzzle, Chilean Pine | South America, Australia | Chile, Argentina, southern Brazil, New Caledonia, Norfolk Island, Australia, and New Guinea |  | 35-60 |  |  |  | Absent | Paler sapwood isn’t clearly defined. Sometimes afflicted with blue/gray fungal staining, particularly if not dried properly. | Heartwood is light brown, sometimes with a yellow or red hue. | Rated as non-durable to perishable; poor insect resistance. Also susceptible to fungal staining. | International trade in Monkey Puzzle is highly restricted, with no trees being harvested from its natural range. Occasional blanks are available from downed ornamental trees planted outside its natural range. Expect prices to be high for a domestic softwood. |  | https://www.wood-database.com/wood-finder/
Araucariaceae | Araucaria araucana | Monkey puzzle tree or Chilian pine | South America, Australia | Chile, Argentina, southern Brazil, New Caledonia, Norfolk Island, Australia, and New Guinea |  |  |  | -3.06 ± 0.81 | [6 empty] | Young branches | Bouche et al. (2014)
Araucariaceae | Araucaria bidwillii | Bunya pine | Australia | Queensland |  |  |  | -3.01 ± 0.08 | [6 empty] | Young branches | Bouche et al. ( 2014)
Araucariaceae | Araucaria cunninghamii | Hoop pine, Colonial pine, Queensland pine, Dorrigo pine, Moreton Bay pine and Richmond River pine | Australia | Coastal tropical and subtropical rainforests from northern Queensland to Coffs Harbour in New South Wales, New Guinea |  | 35-60 |  |  |  | Resin canals absent | Heartwood is light brown, sometimes with a yellow or red hue. | Paler sapwood isn’t clearly defined. Sometimes afflicted with blue/gray fungal staining, particularly if not dried properly. | Rated as non-durable to perishable; poor insect resistance. Also susceptible to fungal staining. | Plantation grown trees are regularly harvested for lumber, though the wood is seldom imported to North America. Expect prices to be higher than comparable domestic softwoods. |  | https://www.wood-database.com/wood-finder/
Araucariaceae | Araucaria cunninghamii | Hoop pine, Colonial pine, Queensland pine, Dorrigo pine, Moreton Bay pine and Richmond River pine | Australia | Coastal tropical and subtropical rainforests from northern Queensland to Coffs Harbour in New South Wales, New Guinea |  |  |  | -2.64 ± 0.08 | [6 empty] | Young branches | Bouche et al. (2014)
Araucariaceae | Araucaria heterophylla | Norfolk Island Pine | Australia | Norfolk Island, a popular ornamental plant in Australia, New Zealand, Hawaii, California, and other places |  | 35-60 |  |  |  | Absent | Paler sapwood isn’t clearly defined. Sometimes afflicted with blue/gray fungal staining, particularly if not dried properly. | Heartwood is light brown, sometimes with a yellow or red hue. | Rated as non-durable to perishable; poor insect resistance. Also susceptible to fungal staining. | Not generally harvested within its native range, occasional turning blanks and short craft lumber is available in areas where the tree has been planted as an ornamental. Expect prices to be in medium to high for an imported softwood. |  | https://www.wood-database.com/wood-finder/
Araucariaceae | Araucaria heterophylla | Norfolk Island pine | Australia | Norfolk Island, a popular ornamental plant in Australia, New Zealand, Hawaii, California, and other places |  |  |  | -2.96 ± 0.07 | [6 empty] | Young branches | Bouche et al. (2014)
Araucariaceae | Araucaria hunsteinii | Klinki or Klinkii | Australia | New Guinea |  |  |  | -2.43 ± 0.08 | [6 empty] | Young branches | Bouche et al. (2014), Delzon et al. (2010)
Araucariaceae | Araucaria laubenfelsii | De Laubenfels' araucaria | Australia | New Caledonia | 1.45 | 11.5 | 3590 | [7 empty] | Stem and root | Pittermann et al. (2006)
Araucariaceae | Wollemia nobilis | Wollemi pine | Australia | New South Wales |  |  |  | -3.32 ± 0.15 | [6 empty] | Young branches | Bouche et al. (2014)
Callistophytaceae | Callistophyton poroxyloides | Family of seed ferns, which formed an important component of Late Pennsylvanian vegetation |  |  | 10 | 100 |  |  | 40 | [6 empty] | Rothwell (1975); Referenced by Wilson and Knoll (2010)
Cephalotaxaceae | Cephalotaxus fortunei | Chinese plum yew | Asia | North Myanmar and China |  |  |  | -7.26 ± 0.48 | [6 empty] | Young branches | Bouche et al. (2014), Jansen et al. (2012)
Cephalotaxaceae | Cephalotaxus harringtonia | Korean plum yew, Japanese plum-yew, Harrington's cephalotaxus, or Cowtail pine | Asia | Japan |  |  |  | -7.21± 0.47 | [6 empty] | Young branches | Bouche et al. (2014), Jansen et al. (2012)
Cephalotaxaceae | Cephalotaxus wilsoniana | Taiwan plum yew, Taiwan cow's-tail pine, and Wilson plum yew | Asia | Taiwan |  |  |  | -7.92 ± 0.29 | [6 empty] | Young branches | Bouche et al. (2014)
Cordaitaceae | Cordaites sp. | No common names, Genus of extinct gymnosperms |  |  | 4.25 | 25 |  |  | 40 | [6 empty] | Wilson and Knoll (2010)
Cordaitaceae | Cordaites sp. | No common names, Genus of extinct gymnosperms |  |  | 3.3 | 30 |  |  | 40 | [6 empty] | Wilson and Knoll (2010)
Cordaitaceae | Cordaites sp. | No common names, Genus of extinct gymnosperms |  |  | 4.25 | 42.4 |  |  | 40 | [6 empty] | Wilson and Knoll (2010)
Cordaitaceae | Cordaites sp. | No common names, Genus of extinct gymnosperms |  |  | 2.25 | 18.55 |  |  | 40 | [6 empty] | Wilson and Knoll (2010)
Cordaitaceae | Cordaites sp. | No common names, Genus of extinct gymnosperms |  |  | 5 | 30.21 |  |  | 40 | [6 empty] | Wilson and Knoll (2010)
Cupressaceae | Actinostrobus pyramidalis | Swamp cypress, Swan River cypress and King George's cypress pine | Australia | Western Australia |  |  |  | -10.72 ± 0.57 | [6 empty] | Young branches | Delzon et al. (2010)
Cupressaceae | Athrotaxis cupressoides | Pencil pine | Australia | W. Tasmania |  |  |  | -3.16 ± 0.34 | [6 empty] | Young branches | Bouche et al. (2014)
Cupressaceae | Athrotaxis laxifolia | Tasmanian Pencil Pine, Summit Cedar (reference: https://landscapeplants.oregonstate.edu/plants/athrotaxis-laxifolia) | Australia | Tasmania |  |  |  | -2.47 ± 0.19 | [6 empty] | Young branches | Bouche et al. (2014)
Cupressaceae | Austrocedrus chilensis | Chilean cedar (reference: https://www.iucnredlist.org/species/31359/2805519) | South America | Chile and Argnetina |  |  |  | -4.96 ± 0.19 | [6 empty] | Young branches | Bouche et al. (2014)
Cupressaceae | Callitris columellaris | Coast cypress pine, (reference: https://www.conifers.org/cu/Callitris_columellaris.php) | Australia | All states except Tasmania |  |  |  | -15.79 ± 0.18 | [6 empty] | Young branches | Bouche et al. (2014), Jansen et al. (2012)
Cupressaceae | Callitris columellaris (= C. glaucophylla) | Australian Cypress, White Cypress Pine | Australia | All states except Tasmania |  | 35-60 |  |  |  | Absent | Pale yellow or pinkish sapwood. | Heartwood color can vary between boards, ranging from light tan to darker brown, commonly with darker reddish brown streaks. | Reported to be very durable regarding decay resistance, and is also resistant to insect attack. | Most commonly offered as flooring, lumber prices should be moderate for an imported species. |  | https://www.wood-database.com/wood-finder/
Cupressaceae | Callitris endlicheri | Black cypress pine | Australia | ueensland, New South Wales, and Victoria |  |  |  | -12.94 ± 0.70 | [6 empty] | Young branches | Bouche et al. (2014)
Cupressaceae | Callitris glaucophylla | Australia's 'White Cypress Pine' | Australia | All states except Tasmania |  |  |  | -15.30 ± 0.36 | [6 empty] | Young branches | Bouche et al. (2014)
Cupressaceae | Callitris gracilis | Southern cypress pine (reference: https://www.stateflora.sa.gov.au/about-us/latest-articles/cypress-pine) | Australia |  |  |  |  | -12.26 ± 0.59 | [6 empty] | Young branches | Bouche et al. (2014), Jansen et al. (2012)
Cupressaceae | Callitris intratropica | Blue cypress | Australia |  |  |  |  | -12.81 ± 0.73 | [6 empty] | Young branches | Bouche et al. (2014)
Cupressaceae | Callitris oblonga | South Esk pine, pigmy cypress pine, river pine, or Tasmanian cypress pine | Australia | New South Wales |  |  |  | -10.88 ± 0.85 | [6 empty] | Young branches | Bouche et al. (2014)
Cupressaceae | Callitris preissii | Rottnest Island pine, Murray pine, maroong, slender cypress pine | Australia | New South Wales, Victoria, South Australia, and Western Australia |  |  |  | -14.97 ± 0.50 | [6 empty] | Young branches | Bouche et al. (2014), Jansen et al. (2012)
Cupressaceae | Callitris rhomboidea | Oyster Bay pine | Australia | Queensland, New South Wales, Victoria, Tasmania, & South Australia |  |  |  | -10.32 ± 0.53 | [6 empty] | Young branches | Bouche et al. (2014), Jansen et al. (2012), Delzon et al. (2010)
Cupressaceae | Calocedrus decurrens (syn. Libocedrus decurrens) | Incense Cedar, California White Cedar | North America | Western North America (primarily California) |  | 35-50 |  |  |  | Absent | Sapwood is differentiated from heartwood and is light tan to off-white | Heartwood is light to medium reddish brown. | Despite the commonness of pockets of fungal decay (sometimes referred to as “pecky cedar”), dried wood is rated as durable to very durable in regards to decay resistance | Prices likely to be moderate for a domestic species. |  | https://www.wood-database.com/wood-finder/
Cupressaceae | Calocedrus formosana | Taiwanese incense cedar (reference: https://conifersociety.org/conifers/calocedrus-formosana) | Asia | Taiwan |  |  |  | -4.92 ± 0.65 | [6 empty] | Young branches | Bouche et al. (2014)
Cupressaceae | Chamaecyparis lawsoniana | Port Orford Cedar, Lawson’s Cypress | North America | From Coos Bay in SW Oregon to the Klamath River in NW California near the coast and locally to 1700 m in the Siskiyou Mountains and Mt. Shasta area |  | 35-60 |  |  |  | Absent | Sapwood is pale yellow-brown to almost white and isn’t clearly distinguished from the heartwood. | Heartwood is a light yellowish brown. | Reported to be durable to very durable regarding decay resistance, and also resistant to most insect attacks. | Due to the limited growing range, Port Orford Cedar’s demand usually exceeds its supply. Expect availability to be limited, and prices to very high for a domestic softwood wood species. |  | https://www.wood-database.com/wood-finder/
Cupressaceae | Chamaecyparis obtusa | Japanese cypress, hinoki cypress or hinoki | Asia | Southern Japan, Taiwan |  |  |  | -3.71 ± 0.12 | [6 empty] | Young branches | Bouche et al. (2014), Jansen et al. (2012)
Cupressaceae | Chamaecyparis pisifera | Sawara cypress or Sawara | Asia | Japan |  |  |  | -3.46 ± 0.21 | [6 empty] | Young branches | Bouche et al. (2014), Jansen et al. (2012)
Cupressaceae | Chamaecyparis thyoides | Atlantic White Cedar, Southern White Cedar | North America | Maine, New Hampshire, Massachusetts, Rhode Island, Connecticut, New York, New Jersey, Delaware, Pennsylvania, Maryland, Virginia, North Carolina, South Carolina, Georgia. Some sub-species also occur in Florida, Alabama and Mississippi |  | 25-50 |  |  |  | Absent | Narrow sapwood is pale yellow-brown to almost white and is clearly demarcated from the heartwood. | Heartwood is a light reddish brown. | Reported to be durable to very durable regarding decay resistance. | Due to the limited growing range and relatively small tree size, Atlantic White Cedar is more expensive than most other conifers in the eastern United States. Expect prices to be in the medium to high range for a domestic softwood. |  | https://www.wood-database.com/wood-finder/
Cupressaceae | Cryptomeria japonica | Sugi, Japanese Cedar | Asia | China, Japan |  | 25-50 |  |  |  | Absent | Sapwood is straw colored and clearly demarcated from the heartwood. | Heartwood is typically reddish brown. | Rated as moderately durable to durable; moderate insect/borer resistance. | Not widely imported, Sugi is generally available in Asia as siding or other light construction purposes, as well as veneer. Smaller craft lumber is sometimes imported and made available. Prices are in the mid range for an imported softwood. |  | https://www.wood-database.com/wood-finder/
Cupressaceae | Cryptomeria japonica | Sugi, Japanese Cedar | Asia | China, Japan |  | 25-50 |  |  |  | Absent | Sapwood is straw colored and clearly demarcated from the heartwood. | Heartwood is typically reddish brown. | Rated as moderately durable to durable; moderate insect/borer resistance. | Not widely imported, Sugi is generally available in Asia as siding or other light construction purposes, as well as veneer. Smaller craft lumber is sometimes imported and made available. Prices are in the mid range for an imported softwood. |  | https://www.wood-database.com/wood-finder/
Cupressaceae | Cryptomeria japonica | Japanese cedar or sugi | Asia | China, Japan |  |  |  | -3.66 ± 0.16 | [6 empty] | Young branches | Bouche et al. (2014)
Cupressaceae | Cunninghamia lanceolata | China fir (reference: https://www.conifers.org/cu/Cunninghamia.php) | Asia | China, Vietnam, Laos, perhaps Cambodia; widely introduced in Japan, and widely planted throughout China |  |  |  | -3.50 ± 0.17 | [6 empty] | Young branches | Bouche et al. (2014)
Cupressaceae | Cupressus dupreziana | Saharan cypress, Moroccan cypress, or tarout | Africa | Algeria |  |  |  | -10.29 ± 0.06 | [6 empty] | Young branches | Bouche et al. (2014), Jansen et al. (2012)
Cupressaceae | Cupressus funebris | Chinese weeping cypress | Asia | Vietnam and China |  |  |  | -10.63 ± 0.61 | [6 empty] | Young branches | Bouche et al. (2014)
Cupressaceae | Cupressus glabra | Arizona smooth bark cypress or smooth Arizona cypress | North America | USA (Arizona) |  |  |  | -11.32 ± 1.03 | [6 empty] | Young branches | Bouche et al. (2014), Delzon et al. (2010)
Cupressaceae | Cupressus goveniana | Gowen Cypress | North America | USA (California) |  | 25-50 |  |  |  | Absent | Narrow sapwood is paler and usually clearly demarcated from the heartwood | Heartwood is a pale yellowish or reddish brown | Rated as moderately durable; mixed resistance to insect attack. | Because of its small size and very limited distribution, Gowen Cypress isn’t used for lumber commercially. |  | https://www.wood-database.com/wood-finder/
Cupressaceae | Cupressus lusitanica | Mexican Cypress, Cedar of Goa | Central America | Belize, Guatemala, Honduras, El Salvador and Mexico |  | 25-50 |  |  |  | Absent | Narrow sapwood is paler and usually clearly demarcated from the heartwood. | Heartwood is a pale yellowish or reddish brown. | Conflicting reports on durability: from non-durable to moderately durable; mixed resistance to insect attack. | Not commonly exported for sale, Mexican Cypress is oftentimes used locally for utility purposes. Prices are likely to be moderate for an imported softwood. |  | https://www.wood-database.com/wood-finder/
Cupressaceae | Cupressus macrocarpa | Monterey Cypress | North America | USA (California) |  | 25-50 |  |  |  | Absent | Narrow sapwood is paler and usually clearly demarcated from the heartwood. | Heartwood is a pale yellowish or reddish brown. | Rated as moderately durable; mixed resistance to insect attack. | Not commonly seen for sale, Monterey Cypress is occasionally harvested/available locally for utility purposes. Prices are likely to be high for a domestic softwood. |  | https://www.wood-database.com/wood-finder/
Cupressaceae | Cupressus macrocarpa | Monterey cypress | North America | USA (California) |  |  |  | -6.73 ± 0.38 | [6 empty] | Young branches | Bouche et al. (2014)
Cupressaceae | Cupressus nootkatensis | Alaskan Yellow Cedar, Nootka Cypress | North America | USA, Canada (northwest coast) |  | 25-50 |  |  |  | Absent | Sapwood is a similar whitish/pale yellow and isn’t distinct from the heartwood. Color tends to darken with age upon exposure to light, (though when left exposed outdoors it weathers to a uniform gray) | Heartwood is a light yellow | Reported to be durable to very durable regarding decay resistance, and also resistant to most insect attacks. | Supply of this wood is limited. Expect prices to be high for a domestic species, particularly for clear pieces free of knots. |  | https://www.wood-database.com/wood-finder/
Cupressaceae | Cupressus sargentii | Sargent's cypress | North America | USA (California) | 2.66 | 29.2 |  |  | 400 | [6 empty] | Bannan (1965); Referenced by Wilson and Knoll (2010)
Cupressaceae | Cupressus sargentii | Sargent's cypress | North America | USA (California) | 2.91 | 31.8 |  |  | 400 | [6 empty] | Bannan (1965); Referenced by Wilson and Knoll (2010)
Cupressaceae | Cupressus sempervirens | Mediterranean Cypress, Italian Cypress | Europe | Eastern Mediterranean region |  | 25-50 |  |  |  | Resin canals absent | Narrow sapwood is paler and usually clearly demarcated from the heartwood. | Heartwood is a pale yellowish or reddish brown. | Rated as durable; mixed resistance to insect attack. | Not commonly exported for sale, Mediterranean Cypress is oftentimes used locally for utility purposes. Prices are likely to be moderate for an imported softwood. |  | https://www.wood-database.com/wood-finder/
Cupressaceae | Cupressus sempervirens | Mediterranean Cypress, Italian Cypress | Europe | Eastern Mediterranean region |  |  |  | -10.39 ± 1.10 | [6 empty] | Young branches | Bouche et al. (2014), Delzon et al. (2010)
Cupressaceae | Cupressus torulosa | Himalayan cypress or Bhutan cypress | Asia | Western Himalayas, China and Vietnam |  |  |  | -8.35 ± 0.59 | [6 empty] | Young branches | Bouche et al. (2014), Jansen et al. (2012)
Cupressaceae | Cupressus x leylandii | Leyland Cypress | Europe | Originated as a hybrid in Wales, UK; no natural range |  | 25-50 |  |  |  | Resin canals absent | Narrow sapwood is paler and usually clearly demarcated from the heartwood. | Heartwood is a pale yellowish or reddish brown. | Rated as moderately durable; mixed resistance to insect attack. | Not commonly seen for sale in lumber form, most cultivated trees are used for nursery stock. |  | https://www.wood-database.com/wood-finder/
Cupressaceae | Diselma archeri | Chestnut pine | Australia | Tasmania |  |  |  | -8.72 ± 0.54 | [6 empty] | Young branches | Bouche et al. (2014)
Cupressaceae | Fitzroya cupressoides | Alerce, Lahuan, Patangonian cypress | South America | Chile and Argnetina |  |  |  | -5.00 ± 0.37 | [6 empty] | Young branches | Bouche et al. (2014)
Cupressaceae | Juniperus chinensis | Chinese cypress | Asia | China |  |  |  | -10.88 ± 0.54 | [6 empty] | Young branches | Bouche et al. (2014)
Cupressaceae | Juniperus communis | Common juniper | Asia, Europe, North America |  |  |  |  | -6.37 ± 0.22 | [6 empty] | Young branches | Bouche et al. (2014), Delzon et al. (2010)
Cupressaceae | Juniperus deppeana | Alligator Juniper | North America, Central America | USA (Arizona, New Mexico, Texas) and Mexico (Aguascalientes, Chiapas, Chihuahua, Coahuila, Durango, Hidalgo, Jalisco, México, Michoacán, Nuevo León, Puebla, San Luis Potosí, Sonora, Tamaulipas, Tlaxcala, Veracruz, and Zacatecas) and Guatemala | [11 empty] | https://www.wood-database.com/wood-finder/
Cupressaceae | Juniperus monosperma | One-seed juniper | North America | USA (Arizona, Colorado, New Mexico, Oklahoma and Texas) |  |  |  | 11.8 | [6 empty] | Stem
Cupressaceae | Juniperus osteosperma | Utah juniper | North America | USA (Arizona, California, Colorado, Idaho, Montana, New Mexico, Nevada, Utah and Wyoming) | 771.29 | 9.77 | 7710.75 | 7.81 | [6 empty] | Stem and root | Pittermann et al. (2006)
Cupressaceae | Juniperus osteosperma | Utah juniper | North America | USA (Arizona, California, Colorado, Idaho, Montana, New Mexico, Nevada, Utah and Wyoming) |  |  |  | -8.68 ± 0.35 | [6 empty] | Young branches | Bouche et al. (2014), Delzon et al. (2010)
Cupressaceae | Juniperus osteosperma | Utah juniper | North America | USA (Arizona, California, Colorado, Idaho, Montana, New Mexico, Nevada, Utah and Wyoming) |  |  |  | 7.2 | [6 empty] | Stem
Cupressaceae | Juniperus scopulorum | Rocky Mountain juniper | North America | Canada, USA and Mexico | 784.87 | 9.81 | 2062.84 | 7.2 | [6 empty] | Stem and root | Pittermann et al. ( 2010)
Cupressaceae | Juniperus scopulorum | Rocky Mountain juniper | North America | Canada, USA and Mexico |  |  |  | 7.3 | [6 empty] | Stem
Cupressaceae | Juniperus scopulorum | Rocky Mountain juniper | North America | Canada, USA and Mexico |  |  |  | -9.83 ± 0.30 | [6 empty] | Young branches | Bouche et al. (2014), Delzon et al. (2010)
Cupressaceae | Juniperus scopulorum Sarg. | Rocky Mountain juniper | North America | Canada, USA and Mexico |  | Mean: 11 ± 0.3 Max: 19 ± 0.3 | [8 empty] | Branch | Pittermann and Sperry (2003)
Cupressaceae | Juniperus silicicola (Juniperus virginiana var. silicicola) | Southern Redcedar | North America | USA (Florida, Georgia, South Carolina and North Carolina) | [11 empty] | https://www.wood-database.com/wood-finder/
Cupressaceae | Juniperus virginiana | Aromatic Red Cedar, Eastern Redcedar | North America | Canada (Ontario, Québec), USA(Alabama, Arkansas, Connecticut, Delaware, District of Columbia, Florida, Georgia, Iowa, Illinois, Indiana, Kansas, Kentucky, Louisiana, Maine, Maryland, Massachusetts, Michigan, Minnesota, Mississippi, Missouri, Nebraska, New Hampshire, New Jersey, New York, North Carolina, North Dakota, Ohio, Oklahoma, Pennsylvania, Rhode Island, South Carolina, South Dakota, Tennessee, Texas, Vermont, Virginia, West Virginia, and Wisconsin) |  | <35 |  |  |  | Absent | Sapwood is a pale yellow color, and can appear throughout the heartwood as streaks and stripes. | Heartwood tends to be a reddish or violet-brown. | Regarded as excellent in resistance to both decay and insect attack | Large and/or clear sections of Aromatic Red Cedar are much less common, but smaller, narrower boards with knots present are readily available at a modest price. |  | https://www.wood-database.com/wood-finder/
Cupressaceae | Juniperus virginiana | Red cedar, Eastern red cedar, Virginian juniper, Eastern juniper, Red juniper, Pencil cedar, and Aromatic cedar | North America | Canada (Ontario, Québec), USA(Alabama, Arkansas, Connecticut, Delaware, District of Columbia, Florida, Georgia, Iowa, Illinois, Indiana, Kansas, Kentucky, Louisiana, Maine, Maryland, Massachusetts, Michigan, Minnesota, Mississippi, Missouri, Nebraska, New Hampshire, New Jersey, New York, North Carolina, North Dakota, Ohio, Oklahoma, Pennsylvania, Rhode Island, South Carolina, South Dakota, Tennessee, Texas, Vermont, Virginia, West Virginia, and Wisconsin) | 1.98 | 25.1 |  |  | 400 | [6 empty] | Bannan (1965); Referenced by Wilson and Knoll (2010)
Cupressaceae | Metasequoia glyptostroboides | Dawn redwood | Asia | China | 2 | 33 |  |  | 400 | [6 empty] | Bannan (1965); Referenced by Wilson and Knoll (2010)
Cupressaceae | Metasequoia glyptostroboides | Dawn redwood | Asia | China | 4.5 | 48 |  |  | 400 | [6 empty] | Bannan (1965); Referenced by Wilson and Knoll (2010)
Cupressaceae | Metasequoia glyptostroboides | Dawn redwood | Asia | China |  |  |  | -2.91 ± 0.13 | [6 empty] | Young branches | Delzon et al. (2010), Jansen et al. (2012)
Cupressaceae | Papuacedrus papuana | - | [5 empty] | -4.69 ± 0.23 | [6 empty] | Young branches | Bouche et al. (2014)
Cupressaceae | Platycladus orientalis | Oriental thuja or Oriental arborvitae | Asia | Korea, E. Russia, and China |  |  |  | -9.04 ± 0.45 | [6 empty] | Young branches | Bouche et al. (2014), Jansen et al. (2012)
Cupressaceae | Sequoia sempervirens | Coast redwood, coastal redwood and California redwood | North America | USA (SW Oregon and NW California) | 1 | 15.78 | 552.72 | [7 empty] | Stem and root | Pittermann et al. (2006)
Cupressaceae | Sequoia sempervirens | Redwood, Sequoia, Coast Redwood, California Redwood, Vavona (burl) | North America | USA (SW Oregon and NW California) |  | >50 |  |  |  | Resin canals absent | Sapwood is a pale white/yellow. | Heartwood color can range from a light pinkish brown to a deep reddish brown. | Rated as moderately durable to very durable regarding decay resistance. Lumber from old-growth trees tends to be more durable than that from younger second-growth trees. | Should be in the mid to upper price range as a construction lumber, though clear and/or figured woodworking lumber is likely to be much more expensive. |  | https://www.wood-database.com/wood-finder/
Cupressaceae | Sequoia sempervirens | Coast redwood, coastal redwood and California redwood | North America | USA (SW Oregon and NW California) | 4.12 | 43.7 |  |  | 400 | [6 empty] | Bannan (1965); Referenced by Wilson and Knoll (2010)
Cupressaceae | Sequoia sempervirens | Coast redwood, coastal redwood and California redwood | North America | USA (SW Oregon and NW California) |  |  |  | -4.38 ± 0.17 | [6 empty] | Young branches | Bouche et al. (2014), Jansen et al. (2012), Delzon et al. (2010)
Cupressaceae | Sequoia sempervirens (D. Don) Endl./ | Coast redwood, coastal redwood and California redwood | North America | USA (SW Oregon and NW California) |  | Mean: 26 ± 1.2 Max: 48 ± 2.8 | [8 empty] | Branch (large) | Pittermann and Sperry (2003)
Cupressaceae | Sequoia sempervirens (D. Don) Endl./ Cupressaceae | Coast redwood, coastal redwood and California redwood | North America | USA (SW Oregon and NW California) |  | Mean: 20 ± 0.8 Max: 42 ± 2.5 | [8 empty] | Branch (small) | Pittermann and Sperry (2003)
Cupressaceae | Sequoiadendron giganteum | Giant sequoia; also known as giant redwood, Sierra redwood, Sierran redwood, Wellingtonia or simply big tree | North America | USA (California) |  |  |  | -3.78 ± 0.06 | [6 empty] | Young branches | Bouche et al. (2014), Jansen et al. (2012), Delzon et al. (2010)
Cupressaceae | Taiwania cryptomerioides | Taiwania | Asia | Myanmar, Vietnam, and Taiwan |  |  |  | -3.38 ± 0.29 | [6 empty] | Young branches | Bouche et al. (2014), Jansen et al. (2012)
Cupressaceae | Taxodium distichum | Bald cypress | North America | USA(Alabama, Arkansas, Delaware, Florida, Georgia, Illinois, Indiana, Louisiana, Mississippi, Missouri, Kentucky, Maryland, North Carolina, Oklahoma, South Carolina, Tennessee, Texas, and Virginia),Mexico,Guatemala | 1.64 | 22.68 | 139.11 | [7 empty] | Stem and root | Pittermann et al. (2006)
Cupressaceae | Taxodium distichum | Cypress, Baldcypress | North America | USA(Alabama, Arkansas, Delaware, Florida, Georgia, Illinois, Indiana, Louisiana, Mississippi, Missouri, Kentucky, Maryland, North Carolina, Oklahoma, South Carolina, Tennessee, Texas, and Virginia),Mexico,Guatemala |  | >50 um |  |  |  | Absent | Sapwood is nearly white | light, yellowish brown. | Old-growth Cypress is rated as being durable to very durable in regards to decay resistance, while wood from younger trees is only rated as moderately durable. | Prices ought to be in the mid-range for domestic woods, with clear, knot-free boards for woodworking applications costing more than construction-grade lumber. |  | https://www.wood-database.com/wood-finder/
Cupressaceae | Taxodium distichum | Bald cypress | North America | USA(Alabama, Arkansas, Delaware, Florida, Georgia, Illinois, Indiana, Louisiana, Mississippi, Missouri, Kentucky, Maryland, North Carolina, Oklahoma, South Carolina, Tennessee, Texas, and Virginia),Mexico,Guatemala |  |  |  | -2.29 ± 0.07 | [6 empty] | Young branches | Bouche et al. (2014), Delzon et al. (2010)
Cupressaceae | Taxodium distichum (L.) | Bald cypress | North America | USA(Alabama, Arkansas, Delaware, Florida, Georgia, Illinois, Indiana, Louisiana, Mississippi, Missouri, Kentucky, Maryland, North Carolina, Oklahoma, South Carolina, Tennessee, Texas, and Virginia),Mexico,Guatemala |  | Mean: 40 ± 2.7 Max: 76 ± 7.6 | [8 empty] | Branch | Pittermann and Sperry (2003)
Cupressaceae | Taxodium mucronatum | Montezuma bald cypress, Montezuma cypress, sabino, or ahuehuete | North America, Central America | Guatemala, Mexico (Chiapas, Coahuila, Distrito Federal, Durango, Guanajuato, Guerrero, Hidalgo, Jalisco, México, Michoacán, Morelos, Nayarit, Nuevo León, Oaxaca, Puebla, Querétaro, San Luis Potosí, Sinaloa, Sonora, Tabasco, Tamaulipas, Tlaxcala, Veracruz, Zacatecas), USA (S Texas, along the Rio Grande valley) |  |  |  | -2.23 ± 0.11 | [6 empty] | Young branches | Bouche et al. (2014)
Cupressaceae | Tetraclinis articulata | Arartree, alerce, sandarac gum tree, gharghar [Maltese], thuya d'Algérie, thuya de Barbarie, bois de titre, Barbary arbor-vitae, alerce; Mediterranean alerce; citron-wood tree; and African juniper | Europe, Africa | S Spain, Morocco, N Algeria, N Tunisia, Malta, perhaps Libya | [6 empty] | Color is generally an orangish or reddish brown. Color tends to darken with age to a medium to dark reddish brown. |  | Rated as durable; good insect/borer resistance. | Most commonly sold as root burls. Expect prices to be very high, particularly on pieces with premium figuring exhibiting numerous tightly-packed burl eyes. |  | https://www.wood-database.com/wood-finder/
Cupressaceae | Tetraclinis articulata | Arartree, alerce, sandarac gum tree, gharghar [Maltese], thuya d'Algérie, thuya de Barbarie, bois de titre, Barbary arbor-vitae, alerce; Mediterranean alerce; citron-wood tree; and African juniper | Europe, Africa | S Spain, Morocco, N Algeria, N Tunisia, Malta, perhaps Libya |  |  |  | -13.21 ± 0.75 | [6 empty] | Young branches | Bouche et al. (2014)
Cupressaceae | Thuja occidentalis | Northern White Cedar, Eastern Arborvitae | North America | Canada (Manitoba, Ontario, Québec; Prince Edward Island, New Brunswick, Nova Scotia), USA (Minnesota, Michigan, Wisconsin, Illinois, Indiana, Ohio, Kentucky, Tennessee, North Carolina, Virginia, West Virginia, Maryland, Pennsylvania, New York, Connecticut, Massachusetts, Vermont, New Hampshire, Maine) |  | <35 |  |  |  | Absent | narrow sapwood is nearly white | Heartwood is pale brown or tan | Rated as durable to very durable regarding decay resistance; also resistant to termites and powder post beetles. | Generally available in smaller sizes of lumber. Prices should be in the mid range for a domestic softwood. |  | https://www.wood-database.com/wood-finder/
Cupressaceae | Thuja occidentalis | Northern white-cedar or Eastern arborvitae | North America | Canada (Manitoba, Ontario, Québec; Prince Edward Island, New Brunswick, Nova Scotia), USA (Minnesota, Michigan, Wisconsin, Illinois, Indiana, Ohio, Kentucky, Tennessee, North Carolina, Virginia, West Virginia, Maryland, Pennsylvania, New York, Connecticut, Massachusetts, Vermont, New Hampshire, Maine) | 2.63 | 28.6 |  |  | 400 | [6 empty] | Bannan (1965); Referenced by Wilson and Knoll (2010)
Cupressaceae | Thuja plicata | Western Redcedar, Western Red Cedar | North America | USA (Alaska, Montana, Idaho, Washington, Oregon and California), Canada (British Columbia, Alberta) |  | 35-60 |  |  |  | Absent | Narrow sapwood is pale yellowish white, and isn’t always sharply demarcated from the heartwood. | Heartwood reddish to pinkish brown, often with random streaks and bands of darker red/brown areas. | Western Redcedar has been rated as durable to very durable in regard to decay resistance, though it has a mixed resistance to insect attack. | Should be moderately inexpensive for construction-grade lumber, though higher grades of clear, straight-grained, quartersawn lumber can be more expensive. |  | https://www.wood-database.com/wood-finder/
Cupressaceae | Thuja plicata | Western redcedar or Pacific redcedar, Giant arborvitae or Western arborvitae, giant cedar, or shinglewood | North America | USA (Alaska, Montana, Idaho, Washington, Oregon and California), Canada (British Columbia, Alberta) |  |  |  | -4.20 ± 0.13 | [6 empty] | Young branches | Bouche et al. (2014), Jansen et al. (2012), Delzon et al. (2010)
Cupressaceae | Thujopsis dolabrata | Hiba arborvitae | Asia | Japan |  |  |  | -4.15 ± 0.38 | [6 empty] | Young branches | Bouche et al. (2014), Jansen et al. (2012)
Cupressaceae | Widdringtonia nodiflora | Mountain cypress | Africa | South Africa, Mozambique, and Zimbabwe |  |  |  | -7.87 ± 0.49 | [6 empty] | Young branches | Bouche et al. (2014)
Cupressaceae | x Cupressocyparis leylandii | Leyland cypress | North America | USA (California) |  |  |  | -8.58 ± 0.17 | [6 empty] | Young branches | Bouche et al. (2014)
Cupressaceae | Xanthocyparis nootkatensis | Nootka cypress, Alaska-cedar or yellow cypress | North America | USA, Canada (Pacific Coast area) |  |  |  | -5.13 ±0.25 | [6 empty] | Young branches | Bouche et al. (2014), Jansen et al. (2012)
Cycadaceae | Cycas thuarsii | Madagascar cycad |  |  | 2.8 | 33 |  |  | 40 | [6 empty] | Terrazas (1991); rare scalariform, Referenced by Wilson and Knoll (2010)
Cycadeoidaceae | Cycadeoidea spp. | Extinct species |  |  | 2.3 | 55.5 |  |  | 80 | [6 empty] | Genus average from Ryberg et al. (2007); Referenced by Wilson and Knoll (2010)
Ginkgoaceae | Ginkgo beckii | - |  |  | 2.9 | 48 |  |  | 400 | [6 empty] | Scott et al. (1902); Referenced by Wilson and Knoll (2010)
Ginkgoaceae | Gingko biloba L | Ginkgo, Maidenhair tree | Asia, Europe, North America | Native to China, cultivated in other continents also |  | Mean: 16 ± 2.7 Max: 28 ± 2.1 | [8 empty] | Branch | Pittermann and Sperry (2003)
Ginkgoaceae | Ginkgo biloba | Ginkgo, Maidenhair tree | Asia, Europe, North America | Native to China, cultivated in other continents also | 2.8 | 40 |  |  | 400 | [6 empty] | Bailey and Tupper (1918); Scott et al. (1902); Referenced by Wilson and Knoll (2010)
Ginkgoaceae | Ginkgo biloba | Ginkgo, Maidenhair tree | Asia, Europe, North America | Native to China, cultivated in other continents also | 7 | 80 |  |  | 400 | [6 empty] | Scott et al. (1902); Referenced by Wilson and Knoll (2010)
Ginkgoaceae | Ginkgo biloba | Ginkgo, Maidenhair tree | Asia, Europe, North America | Native to China, cultivated in other continents also |  |  |  | 3.1 | [6 empty] | Stem
Pinaceae | Abies alba | European silver fir or silver fir | Europe | France, Italy, Switzerland, Germany, Austria, Bulgaria, Ukraine |  |  |  | -4.00 ± 0.11 | [6 empty] | Young branches | Bouche et al. (2014), Delzon et al. (2010)
Pinaceae | Abies alba | European silver fir | Europe | France, Italy, Switzerland, Germany, Austria, Bulgaria, Ukraine |  | 35-50 |  |  |  | absent (traumatic resin canals occasionally present) | pale sapwood that isn’t clearly distinguished from the heartwood. | Heartwood is usually white to reddish brown | Rated as non-durable to perishable regarding decay resistance, with little resistance to insect attacks. | Prices should be moderate throughout its natural range in Europe when harvested for construction lumber. Though clear, quartersawn, or other such specialty cuts of fir lumber are likely to be more expensive. |  | https://www.wood-database.com/wood-finder/
Pinaceae | Abies amabilis | Pacific silver fir | North America | US (SE Alaska, W Washington and Oregon, NW California), Canada (W British Columbia) |  | 35-50 |  |  |  | absent (traumatic resin canals occasionally present) | pale sapwood that isn’t clearly distinguished from the heartwood. | Heartwood is usually white to reddish brown | Rated as non-durable to perishable regarding decay resistance, with little resistance to insect attacks. | Pacific silver fir is used as construction lumber and is commonly grouped together with other species of fir and hemlock and sold under the more generic label “HEM-FIR.” Prices should be moderate for such utility lumber, though clear, quartersawn, or other such specialty cuts of fir lumber are likely to be more expensive. |  | https://www.wood-database.com/wood-finder/
Pinaceae | Abies balsamea | Balsam fir | Europe, North America | Canada (Alberta, Saskatchewan; Manitoba, Ontario, Québec, Prince Edward Island, New Brunswick, Nova Scotia, Newfoundland), France (St. Pierre and Miquelon), USA (Minnesota, Michigan, Wisconsin, Iowa, West Virginia, Virginia, Pennsylvania, New York, Connecticut, Massachusetts, Vermont, New Hampshire, and Maine) |  | 35-50 |  |  |  | absent (traumatic resin canals occasionally present) |  | Heartwood is usually white to reddish brown | Rated as non-durable to perishable regarding decay resistance, with little resistance to insect attacks. | Balsam fir is used as construction lumber and is commonly grouped together with other species of spruce and pine and sold under the more generic label spruce-pine-fir, or simply SPF. Prices should be moderate for such utility lumber, though clear, quartersawn, or other such specialty cuts of fir lumber are likely to be more expensive. |  | https://www.wood-database.com/wood-finder/
Pinaceae | Abies balsamea | Balsam fir | Europe, North America | Canada (Alberta, Saskatchewan; Manitoba, Ontario, Québec, Prince Edward Island, New Brunswick, Nova Scotia, Newfoundland), France (St. Pierre and Miquelon), USA (Minnesota, Michigan, Wisconsin, Iowa, West Virginia, Virginia, Pennsylvania, New York, Connecticut, Massachusetts, Vermont, New Hampshire, and Maine) |  |  |  | -3.64 ± 0.34 | [6 empty] | Young branches | Jansen et al. (2012)
Pinaceae | Abies bracteata | Bristleccone fir, Santa Lucia fir | North America | USA (California) | [11 empty] | https://www.wood-database.com/wood-finder/
Pinaceae | Abies cephalonica | Greek fir | Europe | Mountainous regions of Greece | [11 empty] | https://www.wood-database.com/wood-finder/
Pinaceae | Abies concolor | White fir, Concolor fir | North , Central America | USA (Idaho, Oregon, California, Nevada, Utah, Colorado, New Mexico, Arizona), Mexico ( Baja California Norte, Sonora) |  | 35-60 |  |  |  | absent (traumatic resin canals occasionally present) | pale sapwood that isn’t clearly distinguished from the heartwood. | Heartwood is usually white to reddish brown | Rated as non-durable to perishable regarding decay resistance, with little resistance to insect attacks. | White fir is used as construction lumber and is commonly grouped together with other species of fir and hemlock and sold under the more generic label “HEM-FIR.” Prices should be moderate for such utility lumber, though clear, quartersawn, or other such specialty cuts of fir lumber are likely to be more expensive. |  | https://www.wood-database.com/wood-finder/
Pinaceae | Abies concolor | White fir, Concolor fir | North , Central America | USA (Idaho, Oregon, California, Nevada, Utah, Colorado, New Mexico, Arizona), Mexico ( Baja California Norte, Sonora) |  |  |  | 8.4 | [6 empty] | Stem
Pinaceae | Abies forrestii | Forrest fir | Asia | China and Tibet |  |  |  | -3.42 ± 0.07 | [6 empty] | Young branches | Bouche et al. (2014)
Pinaceae | Abies fraseri | Fraser fir | North America | USA (Virginia, Tennessee, North Carolina and Georgia) | [11 empty] | https://www.wood-database.com/wood-finder/
Pinaceae | Abies grandis | Grand fir, giant fir, lowland white fir, great silver fir, western white fir, Vancouver fir, or Oregon fir | North America | Canada (British Columbia), USA (Montana, Idaho, Washington, Oregon and California) |  | 35-60 |  |  |  | absent (traumatic resin canals occasionally present) | pale sapwood that isn’t clearly distinguished from the heartwood. | Heartwood is usually white to reddish brown, | Rated as non-durable to perishable regarding decay resistance, with little resistance to insect attacks. | Grand fir is used as construction lumber and is commonly grouped together with other species of fir and hemlock and sold under the more generic label “HEM-FIR.” Prices should be moderate for such utility lumber, though clear, quartersawn, or other such specialty cuts of fir lumber are likely to be more expensive. |  | https://www.wood-database.com/wood-finder/
Pinaceae | Abies grandis | Grand fir, giant fir, lowland white fir, great silver fir, western white fir, Vancouver fir, or Oregon fir | North America | Canada (British Columbia), USA (Montana, Idaho, Washington, Oregon and California) |  |  |  | -3.65 ± 0.06 | [6 empty] | Young branches | Bouche et al. (2014), Delzon et al. (2010)
Pinaceae | Abies lasiocarpa | Subalpine fir, alpine fir, balsam fir, white fir, mountain balsam fir, white balsam, western balsam fir, Rocky Mountain fir | North America | Canada (Yukon, Northwest Territories, British Columbia, Alberta), United States (Washington, Oregon, California, Idaho, Montana, Wyoming, Colorado, New Mexico, Arizona, Utah and Nevada) | 0.94 | 12.81 | 1582.98 | [7 empty] | Stem and root | Pittermann et al. (2006)
Pinaceae | Abies lasiocarpa | Subalpine fir, alpine fir, balsam fir, white fir, mountain balsam fir, white balsam, western balsam fir, Rocky Mountain fir | North America | Canada (Yukon, Northwest Territories, British Columbia, Alberta), United States (Washington, Oregon, California, Idaho, Montana, Wyoming, Colorado, New Mexico, Arizona, Utah and Nevada) |  | 35-50 |  |  |  | absent (traumatic resin canals occasionally present) | pale sapwood that isn’t clearly distinguished from the heartwood. | Heartwood is usually white to reddish brown | Rated as non-durable to perishable regarding decay resistance, with little resistance to insect attacks. | Subalpine fir is used as construction lumber and is commonly grouped together with other species of spruce and pine and sold under the more generic label spruce-pine-fir, or simply SPF. Prices should be moderate for such utility lumber, though clear, quartersawn, or other such specialty cuts of fir lumber are likely to be more expensive. |  | https://www.wood-database.com/wood-finder/
Pinaceae | Abies lasiocarpa | Subalpine fir, alpine fir, balsam fir, white fir, mountain balsam fir, white balsam, western balsam fir, Rocky Mountain fir | North America | Canada (Yukon, Northwest Territories, British Columbia, Alberta), United States (Washington, Oregon, California, Idaho, Montana, Wyoming, Colorado, New Mexico, Arizona, Utah and Nevada) |  |  |  | -3.62 ± 0.07 | [6 empty] | Young branches | Bouche et al. (2014), Delzon et al. (2010)
Pinaceae | Abies magnifica | California red fir, silvertip fir, red fir | North America | USA (Oregon, California and Nevada) |  | 35-60 |  |  |  | absent (traumatic resin canals occasionally present) | pale sapwood that isn’t clearly distinguished from the heartwood. | Heartwood is usually white to reddish brown | Rated as non-durable to perishable regarding decay resistance, with little resistance to insect attacks. | California red fir is used as construction lumber and is commonly grouped together with other species of fir and hemlock and sold under the more generic label “HEM-FIR.” Prices should be moderate for such utility lumber, though clear, quartersawn, or other such specialty cuts of fir lumber are likely to be more expensive. |  | https://www.wood-database.com/wood-finder/
Pinaceae | Abies pinsapo | Spanish fir | Europe | Spain |  |  |  | -4.15 ± 0.14 | [6 empty] | Young branches | Bouche et al. (2014), Delzon et al. (2010)
Pinaceae | Abies procera | Noble fir | North America | USA (Washington, Oregon and California) |  | 35-60 |  |  |  | absent (traumatic resin canals occasionally present) | pale sapwood that isn’t clearly distinguished from the heartwood. | Heartwood is usually white to reddish brown | Rated as non-durable to perishable regarding decay resistance, with little resistance to insect attacks. | Noble fir is used as construction lumber and is commonly grouped together with other species of fir and hemlock and sold under the more generic label “HEM-FIR.” Prices should be moderate for such utility lumber, though clear, quartersawn, or other such specialty cuts of fir lumber are likely to be more expensive. |  | https://www.wood-database.com/wood-finder/
Pinaceae | Abies religiosa | Sacred fir, oyamel | Central America | Mexico (S Chihuahua, Colima, Guerrero, Jalisco, C Michoacán, Mé, S Nuevo León, Oaxaca, Puebla, San Luis Potosí, Sinaloa, W Tamaulipas, Veracruz), Guatemala | [11 empty] | https://www.wood-database.com/wood-finder/
Pinaceae | Abies sachalinensis | Sakhalin fir | Asia | Russia (Sakhalin, the southern Kuril Islands, and one small stand on Kamchatka), Japan (Hokkaido) |  |  |  | -3.23 ± 0.07 | [6 empty] | Young branches | Bouche et al. (2014)
Pinaceae | Cedrus atlantica | Atlas cedar | Africa | Morocco, Algeria |  |  |  | -5.13 ± 0.08 | [6 empty] | Young branches | Bouche et al. (2014), Jansen et al. (2012), Delzon et al. (2010)
Pinaceae | Cedrus deodara | Deodar cedar, Himalayan cedar, or deodar/devdar/devadar/devadaru | Asia | India, Pakistan |  |  |  | -6.69 ± 0.36 | [6 empty] | Young branches | Jansen et al. (2012), Delzon et al. (2010)
Pinaceae | Cedrus libani | Cedar of Lebanon | Europe | Turkey, Syria and Lebanon |  | 25-35 |  |  |  | Resin canals absent (though sometimes present due to injury) | Narrow sapwood is a pale yellowish white. | Heartwood is a cream to light reddish brown color. | Rated as very durable, and generally resistant to insect attack. | Not commonly seen for sale, Cedar of Lebanon is generally only available in smaller blocks and turning blanks, and occasionally as veneer. Prices are moderate for an imported lumber. |  | https://www.wood-database.com/wood-finder/
Pinaceae | Larix decidua | European Larch, Common Larch | Europe | SE France, Switzerland, N Italy, S Germany, Austria, Czech Republic, Slovakia, Poland, Ukraine, and Romania | [6 empty] | Narrow sapwood is nearly white and is clearly demarcated from the heartwood. | Heartwood ranges from yellow to a medium reddish brown. | Moderately durable regarding decay resistance. | European Larch is harvested for construction lumber; prices should be moderate within its local range. |  | https://www.wood-database.com/wood-finder/
Pinaceae | Larix decidua | European Larch, Common Larch | Europe | SE France, Switzerland, N Italy, S Germany, Austria, Czech Republic, Slovakia, Poland, Ukraine, and Romania |  |  |  | -4.11 ± 0.27 | [6 empty] | Young branches | Bouche et al. (2014), Jansen et al. (2012), Delzon et al. (2010)
Pinaceae | Larix gmelinii | Dahurian larch | Asia | Russia (the typical variety occurs in E Siberia, Sakhalin, the inner valley of Kamchatka), NE Mongolia, NE China (Heilongjiang, Jilin, Nei Mongol), and Korea |  |  |  | -3.13 ± 0.18 | [6 empty] | Young branches | Bouche et al. (2014)
Pinaceae | Larix kaempferi (syn. L. leptolepis) | Japanese Larch | Asia | Japan, also grown on plantations in Japan and Europe | [6 empty] | Narrow sapwood is nearly white and is clearly demarcated from the heartwood. | Heartwood ranges from yellow to a reddish brown. | Moderately durable regarding decay resistance. | Japanese Larch is grown on plantations and is harvested in both Japan and Europe for construction lumber. Prices should be moderate within its local range(s). |  | https://www.wood-database.com/wood-finder/
Pinaceae | Larix larcina | Tamarack, American Larch, Eastern Larch | Europe, North America | Canada (Yukon, Northwest Territories, British Columbia, Alberta, Saskatchewan, Manitoba, Ontario, Québec, Prince Edward Island, New Brunswick, Nova Scotia, Newfoundland), France (St. Pierre and Miquelon), USA( Alaska, Minnesotsa, Michigan, Wisconsin, Illinois, Indiana, Ohio, Pennsylvania, West Virginia, Maryland, New Jersey, New York, Connecticut, Rhode Island, Massachusetts, Vermont, New Hampshire and Maine) |  | 25-50 |  |  |  | Small resin canals, infrequent and variable in distribution; solitary or in tangential groups of several | Narrow sapwood is nearly white and is clearly demarcated from the heartwood. | Heartwood ranges from yellow to a medium orangish brown. | Moderately durable regarding decay resistance. | Lumber production of Tamarack is very small, and wood is very seldom available commercially. Expect prices to be moderate. |  | https://www.wood-database.com/wood-finder/
Pinaceae | Larix occidentalis | Western Larch | North America | Canada (British Columbia), USA (Montana, Idaho, Washington and Oregon) |  | 35-60 |  |  |  | Small resin canals, infrequent and variable in distribution; solitary or in tangential groups of several | Narrow sapwood is yellowish white and is clearly demarcated from the heartwood. | Heartwood ranges from yellow to a reddish brown. | Moderately durable regarding decay resistance. | Western Larch trees grow much larger than the closely related Tamarack, and the species is much more commercially important as well. Western Larch is frequently mixed with Douglas Fir and sold as construction lumber and stamped with the initials “DF-L.” Prices should be moderate. |  | https://www.wood-database.com/wood-finder/
Pinaceae | Larix occidentalis | Western larch | North America | Canada (British Columbia), USA (Montana, Idaho, Washington and Oregon) |  |  |  | -4.21 ± 0.14 | [6 empty] | Young branches | Bouche et al. (2014), Delzon et al. (2010)
Pinaceae | Picea abies | Norway spruce or European spruce | Europe | Albania, Austria, Belarus, Bosnia & Herzegovina, Bulgaria, Croatia, Czech Republic, Estonia, Finland, France, Germany, Greece, Hungary, Italy, Latvia, Lithuania, Macedonia, Montenegro, Norway, Poland, Romania, Russia, Serbia, Slovakia, Slovenia, Sweden, Switzerland, and Ukraine |  |  |  | -3.66 ± 0.09 | [6 empty] | Young branches | Delzon et al. (2010)
Pinaceae | Picea abies | Norway Spruce, European Spruce, German Spruce | Europe | Albania, Austria, Belarus, Bosnia & Herzegovina, Bulgaria, Croatia, Czech Republic, Estonia, Finland, France, Germany, Greece, Hungary, Italy, Latvia, Lithuania, Macedonia, Montenegro, Norway, Poland, Romania, Russia, Serbia, Slovakia, Slovenia, Sweden, Switzerland, and Ukraine | [6 empty] | Norway Spruce is typically a creamy white, with a hint of yellow and/or red. |  | Heartwood is rated as being slightly resistant to non-resistant to decay. | Construction grade spruce is cheap and easy to find. Although Norway Spruce is native to Europe, it has also been planted in the northeast, Rocky Mountains, and Pacific coast areas of the United States. Species of construction-grade spruce will vary by locale. However, Quartersawn billets of instrument-grade Norway Spruce, (frequently sold under more “sophisticated” names such as German Spruce, Yugoslavian Spruce, etc.) can easily exceed the cost of most all domestic hardwoods in terms of per board-foot cost. |  | https://www.wood-database.com/wood-finder/
Pinaceae | Picea engelmanni | Engelmann spruce,white spruce,mountain spruce,or silver spruce | North America | Canada (Alberta, British Columbia), USA (Washington, Idaho, Montana, Wyoming, Colorado, Oregon, California, Nevada, Utah, Arizona, New Mexico) | 1.16 | 12.83 | 854 | 4.91 | [6 empty] | Stem and root | Pittermann et al. (2014)
Pinaceae | Picea engelmannii | Engelmann spruce, white spruce, mountain spruce, or silver spruce | North America | Canada (Alberta, British Columbia), USA (Washington, Idaho, Montana, Wyoming, Colorado, Oregon, California, Nevada, Utah, Arizona, New Mexico) | 2.9 | 35.4 |  |  | 400 | [6 empty] | Bannan (1965); Referenced by Wilson and Knoll (2010)
Pinaceae | Picea engelmannii | Engelmann spruce, white spruce, mountain spruce, or silver spruce | North America | Canada (Alberta, British Columbia), USA (Washington, Idaho, Montana, Wyoming, Colorado, Oregon, California, Nevada, Utah, Arizona, New Mexico) | 2.91 | 36.7 |  |  | 400 | [6 empty] | Bannan (1965); Referenced by Wilson and Knoll (2010)
Pinaceae | Picea engelmannii | Engelmann Spruce | North America | Canada (Alberta, British Columbia), USA (Washington, Idaho, Montana, Wyoming, Colorado, Oregon, California, Nevada, Utah, Arizona, New Mexico) | [6 empty] | Engelmann Spruce is usually a cream to almost white color, with an occasional hint of red |  | Heartwood is rated as being slightly resistant to non-resistant to decay. | Construction grade spruce is cheap and easy to find. However, old growth and/or quartersawn clear pieces—free from knots—can be more expensive. Quartersawn billets of instrument-grade Engelmann Spruce can easily exceed the cost of most all domestic hardwoods in terms of per board-foot cost. |  | https://www.wood-database.com/wood-finder/
Pinaceae | Picea engelmannii | Engelmann spruce, white spruce, mountain spruce, or silver spruce | North America | Canada (Alberta, British Columbia), USA (Washington, Idaho, Montana, Wyoming, Colorado, Oregon, California, Nevada, Utah, Arizona, New Mexico) |  |  |  | 8.7 | [6 empty] | Stem
Pinaceae | Picea engelmannii | Engelmann spruce, white spruce, mountain spruce, or silver spruce | North America | Canada (Alberta, British Columbia), USA (Washington, Idaho, Montana, Wyoming, Colorado, Oregon, California, Nevada, Utah, Arizona, New Mexico) |  |  |  | -4.18 ± 0.09 | [6 empty] | Young branches | Delzon et al. (2010)
Pinaceae | Picea glauca | White spruce | Europe, North America | Canada (Yukon, North West Territories, British Columbia, Alberta, Saskatchewan, Manitoba, Ontario, Québec, Prince Edward Island, New Brunswick, Nova Scotia, Newfoundland), France (St. Pierre and Miquelon), USA (Alaska, Montana, Wyoming, South Dakota, Minnesota, Wisconsin, Michigan, New York, Vermont, New Hampshire, Maine) | 3.33 | 37.6 |  |  | 400 | [6 empty] | Bannan (1965); Referenced by Wilson and Knoll (2010)
Pinaceae | Picea glauca | White spruce | Europe, North America | Canada (Yukon, North West Territories, British Columbia, Alberta, Saskatchewan, Manitoba, Ontario, Québec, Prince Edward Island, New Brunswick, Nova Scotia, Newfoundland), France (St. Pierre and Miquelon), USA (Alaska, Montana, Wyoming, South Dakota, Minnesota, Wisconsin, Michigan, New York, Vermont, New Hampshire, Maine) | 3.01 | 37.3 |  |  | 400 | [6 empty] | Bannan (1965); Referenced by Wilson and Knoll (2010)
Pinaceae | Picea glauca | White Spruce | Europe, North America | Canada (Yukon, North West Territories, British Columbia, Alberta, Saskatchewan, Manitoba, Ontario, Québec, Prince Edward Island, New Brunswick, Nova Scotia, Newfoundland), France (St. Pierre and Miquelon), USA (Alaska, Montana, Wyoming, South Dakota, Minnesota, Wisconsin, Michigan, New York, Vermont, New Hampshire, Maine) | [6 empty] | White Spruce is typically a creamy white, with a hint of yellow. |  | Heartwood is rated as being slightly resistant to non-resistant to decay. | Construction grade spruce is cheap and easy to find. However, quartersawn clear pieces—free from knots—can be more expensive. White Spruce is occasionally used for piano soundboards, requiring clear quartersawn pieces. |  | https://www.wood-database.com/wood-finder/
Pinaceae | Picea glauca | White spruce | Europe, North America | Canada (Yukon, North West Territories, British Columbia, Alberta, Saskatchewan, Manitoba, Ontario, Québec, Prince Edward Island, New Brunswick, Nova Scotia, Newfoundland), France (St. Pierre and Miquelon), USA (Alaska, Montana, Wyoming, South Dakota, Minnesota, Wisconsin, Michigan, New York, Vermont, New Hampshire, Maine) |  |  |  | -4.35 ± 0.26 | [6 empty] | Young branches | Jansen et al. (2012)
Pinaceae | Picea likiangensis | Luiang spruce (Reference: https://www.missouribotanicalgarden.org/PlantFinder/PlantFinderDetails.aspx?taxonid=291750&isprofile=0&) | Asia | Bhutan, China |  |  |  | -3.86 ± 0.13 | [6 empty] | Young branches | Bouche et al. (2014)
Pinaceae | Picea mariana | Black spruce | Europe, North America | Canada (all provinces), France (St. Pierre and Miquelon), USA (Alaska, Minnesota, Wisconsin, Michigan, Pennsylvania, New York, New Jersey, Connecticut, Rhode Island, Massachusetts, Vermont, New Hampshire and Maine) | 1.18 | 14.42 | 966.76 | [7 empty] | Stem and root | Pittermann et al. (2006)
Pinaceae | Picea mariana | Black Spruce | Europe, North America | Canada (all provinces), France (St. Pierre and Miquelon), USA (Alaska, Minnesota, Wisconsin, Michigan, Pennsylvania, New York, New Jersey, Connecticut, Rhode Island, Massachusetts, Vermont, New Hampshire and Maine) | [6 empty] | Black Spruce is typically a creamy white, with a hint of yellow. |  | Heartwood is rated as being slightly resistant to non-resistant to decay. | Construction grade spruce is cheap and easy to find. However, quartersawn clear pieces—free from knots—can be more expensive. Quartersawn billets of instrument-grade Black Spruce can easily exceed the cost of most all domestic hardwoods in terms of per board-foot cost. |  | https://www.wood-database.com/wood-finder/
Pinaceae | Picea mariana | Black spruce | Europe, North America | Canada (all provinces), France (St. Pierre and Miquelon), USA (Alaska, Minnesota, Wisconsin, Michigan, Pennsylvania, New York, New Jersey, Connecticut, Rhode Island, Massachusetts, Vermont, New Hampshire and Maine) | 3.02 | 29.7 |  |  | 400 | [6 empty] | Bannan (1965); Referenced by Wilson and Knoll (2010)
Pinaceae | Picea mariana | Black spruce | Europe, North America | Canada (all provinces), France (St. Pierre and Miquelon), USA (Alaska, Minnesota, Wisconsin, Michigan, Pennsylvania, New York, New Jersey, Connecticut, Rhode Island, Massachusetts, Vermont, New Hampshire and Maine) | 3.44 | 32.5 |  |  | 400 | [6 empty] | Bannan (1965); Referenced by Wilson and Knoll (2010)
Pinaceae | Picea mariana | Black spruce | Europe, North America | Canada (all provinces), France (St. Pierre and Miquelon), USA (Alaska, Minnesota, Wisconsin, Michigan, Pennsylvania, New York, New Jersey, Connecticut, Rhode Island, Massachusetts, Vermont, New Hampshire and Maine) |  |  |  | -5.21 ± 0.19 | [6 empty] | Young branches | Jansen et al. (2012)
Pinaceae | Picea rubens | Red Spruce, Adirondack Spruce | Europe, North America | Canada (Ontario, Québec, Prince Edward Island, New Brunswick, Nova Scotia), France (St. Pierre and Miquelon), USA (Maine, New Hampshire, Vermont, Massachusetts, Connecticut, New York, Pennsylvania, New Jersey, Maryland, Virginia, West Virginia, North Carolina and Tennessee) | [6 empty] | Red Spruce is typically a creamy white, with a hint of yellow and/or red. |  | Heartwood is rated as being slightly resistant to non-resistant to decay. | Construction grade spruce is cheap and easy to find. However, quartersawn clear pieces—free from knots—are much more expensive. Quartersawn billets of instrument-grade Red (Adirondack) Spruce can easily exceed the cost of most all domestic hardwoods in terms of per board-foot cost. |  | https://www.wood-database.com/wood-finder/
Pinaceae | Picea sitchensis | Sitka Spruce | North America | Northwestern coast |  | 35-60 |  |  |  | Medium sized resin canals (larger than other spruce), sparse to numerous and variable in distribution; solitary or in tangential groups of several | Sapwood not clearly demarcated from heartwood. | Ranges from cream/white to yellow; heartwood can also exhibit a subtle pinkish red hue in some instances. | Heartwood is rated as being slightly resistant to non-resistant to decay. | Construction grade spruce is cheap and easy to find. However, old growth and/or quartersawn clear pieces—free from knots—can be more expensive. Quartersawn billets of instrument-grade Sitka Spruce can easily exceed the cost of most all domestic hardwoods in terms of per board-foot cost. |  | https://www.wood-database.com/wood-finder/
Pinaceae | Pinus albicaulis | Whitebark pine, White pine, Pitch pine, Scrub pine, and Creeping pine | North America | US and Canada |  |  |  | -3.19 ± 0.10 | [6 empty] | Young branches | Bouch et al. (2014), Delzon et al., (2010)
Pinaceae | Pinus banksiana | Jack Pine | North America | Canada (North West Territories, British Columbia, Alberta, Saskatchewan, Manitoba, Ontario, Québec, Prince Edward Island, New Brunswick and Nova Scotia), USA (Minnesota, Wisconsin, Michigan, Illinois, Indiana, Pennsylvania, New York, Vermont, New Hampshire, and Maine) |  | 35-50 |  |  |  | Medium-sized resin canals, numerous and evenly distributed, mostly solitary |  | Heartwood is orangish brown | The heartwood is rated as moderate to low in decay resistance. | When sold as lumber, Jack Pine is mixed with other softwood species under various lumber grade groups; one common grouping consists of various species of spruce, pine, and fir and is stamped with the abbreviation “SPF.” In this form, Jack Pine should be widely available as construction lumber for a modest price. |  | https://www.wood-database.com/wood-finder/
Pinaceae | Pinus banksiana | Jack pine | North America | Canada (North West Territories, British Columbia, Alberta, Saskatchewan, Manitoba, Ontario, Québec, Prince Edward Island, New Brunswick and Nova Scotia), USA (Minnesota, Wisconsin, Michigan, Illinois, Indiana, Pennsylvania, New York, Vermont, New Hampshire, and Maine) | 3.14 | 34.9 |  |  | 400 | [6 empty] | Bannan (1965); Referenced by Wilson and Knoll (2010)
Pinaceae | Pinus banksiana | Jack pine | North America | Canada (North West Territories, British Columbia, Alberta, Saskatchewan, Manitoba, Ontario, Québec, Prince Edward Island, New Brunswick and Nova Scotia), USA (Minnesota, Wisconsin, Michigan, Illinois, Indiana, Pennsylvania, New York, Vermont, New Hampshire, and Maine) | 3.23 | 35.4 |  |  | 400 | [6 empty] | Bannan (1965); Referenced by Wilson and Knoll (2010)
Pinaceae | Pinus caribaea | Caribbean pine | Central America | Caribbean (Bahamas and Turks-Caicos Islands), W Cuba (Pinar del Rio and Isla de la Juventud), Mexico (S Quintana Roo), N Guatemala, Belize, Honduras incl. Islas de la Bahía; El Salvador; Nicaragua | 2.23 | 18.2 | 187 | [7 empty] | Stem and root | Pittermann et al. (2006)
Pinaceae | Pinus caribaea | Caribbean Pine | Central America | Caribbean (Bahamas and Turks-Caicos Islands), W Cuba (Pinar del Rio and Isla de la Juventud), Mexico (S Quintana Roo), N Guatemala, Belize, Honduras incl. Islas de la Bahía; El Salvador; Nicaragua |  | 35-60 |  |  |  | Large resin canals, numerous and evenly distributed, mostly solitary; | sapwood is yellowish white and is distinct from the heartwood. | Heartwood is reddish brown | The heartwood is rated as moderately resistant to decay. | Caribbean Pine is an important commercial species which is widely grown on plantations worldwide. Caribbean Pine should be available throughout its native range for a modest price. |  | https://www.wood-database.com/wood-finder/
Pinaceae | Pinus cembra | Swiss stone pine or arolla pine | Europe | Austria, Czech Republic, France, Germany, Italy, Poland, Romania, Switzerland, Ukraine |  |  |  | -3.02 ± 0.17 | [6 empty] | Young branches | Bouch et al. (2014), Delzon et al. (2010)
Pinaceae | Pinus clausa | Sand Pine | North America | USA (Alabama and Florida) |  | 35-60 |  |  |  | Large resin canals, numerous and evenly distributed, mostly solitary; | wide sapwood is yellowish white. | Heartwood is reddish brown | The heartwood is rated as moderate to low in decay resistance. | Generally only larger trees are harvested for lumber, with most specimens being smaller shrubs. It is sold and mixed interchangeably with other species as Southern Yellow Pine, which is widely available as a construction lumber for a modest price. |  | https://www.wood-database.com/wood-finder/
Pinaceae | Pinus contorta | Lodgepole pine and Shore pine | North, Central America | W USA, W Canada, Mexico | 0.9 | 14.26 | 1377.55 | [7 empty] | Stem and root | Pittermann et al., (2006)
Pinaceae | Pinus contorta | Lodgepole pine, Shore pine, Twisted pine, Contorta pine | North, Central America | W USA, W Canada, Mexico | 2.9 | 35.4 |  |  | 400 | [6 empty] | Bannan (1965); Referenced by Wilson and Knoll (2010)
Pinaceae | Pinus contorta | Lodgepole Pine, Shore Pine | North, Central America | W USA, W Canada, Mexico |  | 35-60 |  |  |  | Medium-sized resin canals, numerous and evenly distributed, mostly solitary | sapwood is yellowish white | Heartwood is light reddish/yellowish brown | The heartwood is rated as moderate to low in decay resistance. | Lodgepole Pine should be widely available as construction lumber for a modest price. Some Lodgepole Pine is mixed with Ponderosa Pine and sold together as construction lumber under the stamp “PP/LP”. It is also mixed with various species of spruce, pine, and fir and sold under the group abbreviation “SPF.” |  | https://www.wood-database.com/wood-finder/
Pinaceae | Pinus contorta | Lodgepole pine, Shore pine, Twisted pine, Contorta pine | North, Central America | W USA, W Canada, Mexico |  | Mean: 14 ± 0.6 Max: 23 ± 1.4 | [8 empty] | Branch | Pittermann and Sperry (2003)
Pinaceae | Pinus contorta | Lodgepole pine, Shore pine, Twisted pine, Contorta pine | North, Central America | W USA, W Canada, Mexico |  | Mean: 27 ± 0.4 Max: 52 ± 0.8 | [8 empty] | Trunk | Pittermann and Sperry (2003)
Pinaceae | Pinus contorta | Lodgepole pine, Shore pine, Twisted pine, Contorta pine | North, Central America | W USA, W Canada, Mexico | 3.01 | 33.3 |  |  | 400 | [6 empty] | Bannan (1965); Referenced by Wilson and Knoll (2010)
Pinaceae | Pinus contorta | Lodgepole pine, Shore pine, Twisted pine, Contorta pine | North, Central America | W USA, W Canada, Mexico |  |  |  | -3.90 ± 0.18 | [6 empty] | Young branches | Delzon et al. (2010)
Pinaceae | Pinus echinata | Shortleaf Pine | North America | USA (New York, Pennsylvania, Ohio, Illinois, Arkansas, Missouri, Kentucky, Tennessee, West Virginia, Maryland, Delaware, Virginia, North Carolina, South Carolina, Georgia, Florida, Alabama, Mississippi, Louisiana, Oklahoma and Texas) |  | 35-60 |  |  |  | Large resin canals, numerous and evenly distributed, mostly solitary | sapwood is yellowish white. | Heartwood is reddish brown | The heartwood is rated as moderate to low in decay resistance. | Should be widely available as construction lumber for a modest price. |  | https://www.wood-database.com/wood-finder/
Pinaceae | Pinus edulis | Pinyon Pine, Two-needle Pinyon, Colorado Pinyon | North, Central America | USA (widespread in Arizona, Utah, Colorado, and New Mexico, with small outlier populations in extreme eastern Nevada, southern Wyoming, extreme western Oklahoma, trans-Pecos Texas), Mexico (Chihuahua) |  | 25-50 |  |  |  | Large resin canals, numerous and evenly distributed, mostly solitary; |  | Heartwood is a yellowish brown | Since Pinyon Pine isn’t generally harvested as lumber, no known durability tests are available; however, a study done on standing dead treesindicates mediocre durability for the species. | Because of their small size and short trunks, Pinyon Pines aren’t harvested for lumber commercially. Availability is likely to be limited to specialty/hobbyist projects within the tree’s natural range. |  | https://www.wood-database.com/wood-finder/
Pinaceae | Pinus edulis | Colorado pinyon, two-needle piñon, pinyon pine, or simply piñon | North, Central America | USA (widespread in Arizona, Utah, Colorado, and New Mexico, with small outlier populations in extreme eastern Nevada, southern Wyoming, extreme western Oklahoma, trans-Pecos Texas), Mexico (Chihuahua) |  |  |  | -4.03 ± 0.06 | [6 empty] | Young branches | Delzon et al. (2010)
Pinaceae | Pinus elliottii | Slash Pine | North America, Africa | Eastern US, South Africa, Zimbabwe |  | 35-60 |  |  |  | Large resin canals, numerous and evenly distributed, mostly solitary | sapwood is yellowish white. | Heartwood is reddish brown | The heartwood is rated as moderately resistant to decay. | Should be widely available as construction lumber for a modest price. |  | https://www.wood-database.com/wood-finder/
Pinaceae | Pinus flexilis | Limber Pine, Rocky Mountain White Pine | North America | Canada (SE British Columbia and SW Alberta), USA (Oregon, Idaho, Montana, North Dakota, South Dakota, Nebraska, Wyoming, Colorado, Utah and Nevada to N New Mexico,N Arizona, S California) |  | 35-60 |  |  |  | Large resin canals, numerous and evenly distributed, mostly solitary | narrow sapwood is a pale yellow to nearly white. Color tends to darken with age | Heartwood is a light brown, sometimes with a slightly reddish hue | The heartwood is rated as moderate to low in decay resistance. | Because the trees are small, slow-growing, and with an irregular growth form, there is virtually no commercial value for Limber Pine lumber. The tree is sometimes harvested incidentally along with other, more commercially valuable species. |  | https://www.wood-database.com/wood-finder/
Pinaceae | Pinus flexilis | Limber Pine, Rocky Mountain White Pine | North America | Canada (SE British Columbia and SW Alberta), USA (Oregon, Idaho, Montana, North Dakota, South Dakota, Nebraska, Wyoming, Colorado, Utah and Nevada to N New Mexico,N Arizona, S California) |  |  |  | -3.71 ± 0.18 | [6 empty] | Young branches | Bouche et al. (2014), Delzon et al. (2010)
Pinaceae | Pinus glabra | Spruce Pine | North America | USA (South Carolina, Georgia, Florida, Alabama, Mississippi & Louisiana) |  | 35-60 |  |  |  | Large resin canals, numerous and evenly distributed, mostly solitary | sapwood is yellowish white. | Heartwood is reddish brown | The heartwood is rated as moderate to low in decay resistance. | Spruce Pine has a lower density than most other species in the Southern Yellow Pine grouping, hence its distribution is more generally restricted to local lumber needs and plywood production. The wood is sometimes sold as Southern Yellow Pine for a moderate price. |  | https://www.wood-database.com/wood-finder/
Pinaceae | Pinus halepensis | Aleppo pine, Jerusalem's oren | Africa, Asia, Europe, North America | Mediterreanean, W Asia (Morocco, Algeria, Tunisia, Libya, Israel, Jordan, Syria, Lebanon, Turkey, Greece, Albania, Montenegro, Bosnia & Herzegovina, Croatia, Italy, Malta, France, and Spain), USA (California), South Africa |  |  |  | -4.67 ± 0.05 | [6 empty] | Young branches | Bouche et al. (2014), Delzon et al. (2010)
Pinaceae | Pinus hartwegii | Hartweg's pine | Central America | Guatemala (departments of Chimaltenango, El Quiché, Guatemala, Huehuetenano, Quezaltenango, Sacatepequez, San Marcos, Sololá, and Totonicapán), Honduras (on Cerro Santa Bárbara), Mexico (states of Chiapas, Chihuahua, Coahuila, Colima, Distrito Federal, Durango, Guerrero, Hidalgo, Jalisco, México, Michoacán, Morelos, Nuevo León, Oaxaca, Puebla, Tamaulipas, Tlaxcala, and Veracruz) |  |  |  | -3.42 ± 0.05 | [6 empty] | Young branches | Jansen et al. (2012)
Pinaceae | Pinus jeffreyi | Jeffrey Pine | North, Central America | USA (SW Oregon, California Nevada), Mexico (N Baja California Norte) |  | 35-60 |  |  |  | Medium-large resin canals, numerous and evenly distributed, mostly solitary; earlywood | sapwood is yellowish white. | Heartwood is reddish brown | The heartwood is rated as moderate to low in decay resistance. | The wood of Jeffrey Pine is anatomically indistinguishable from that of Ponderosa Pine, and no commercial distinction is made between the lumber of the two species (both are simply sold as Ponderosa Pine). It should be widely available as construction lumber for a modest price. Some Ponderosa Pine is mixed with Lodgepole Pine and sold together as construction lumber under the stamp “PP/LP”. |  | https://www.wood-database.com/wood-finder/
Pinaceae | Pinus kesiya (syn. P. insularis) | Khasi Pine, Benguet Pine | Asia | India, Thailand, Myanmar, Laos, China (Xizang, Yunnan), Vietnam (Lai Chau, Lang Son, Cao Bang, and Quang Ninh), Philippines | [6 empty] | sapwood is pale yellow and isn’t clearly demarcated from the heartwood. | Heartwood is light reddish brown | The heartwood is rated as moderate to low in decay resistance. | Frequently mixed with Sumatran Pine and sold as construction lumber. |  | https://www.wood-database.com/wood-finder/
Pinaceae | Pinus lambertiana | Sugar Pine | North, Central America | USA (Oregon, California), Mexico (Baja California Norte, Sierra San Pedro Mártir) |  | >35 um, could be more than 60 um also |  |  |  | Very large resin canals, numerous and evenly distributed, mostly solitary; | Sapwood is a pale yellow to nearly white. | Heartwood is a light brown, sometimes with a slightly reddish hue | The heartwood is rated as moderate to low in decay resistance. | Sugar Pine is widely harvested for construction lumber (particularly in California). It’s a member of the White Pine group, and is sold with other species interchangeably. Prices should be moderate to high for a domestic softwood. |  | https://www.wood-database.com/wood-finder/
Pinaceae | Pinus merkusii | Sumatran Pine, Merkus Pine | Asia | Vietnam, Laos, Cambodia, Philippines, Malaysia and Indonesia | [6 empty] | demarcated sapwood is pale yellow to nearly white. Color tends to darken with age. | Heartwood is light reddish brown | Heartwood is rated as non-durable to perishable regarding decay resistance. Sumatran Pine is also susceptible to termite/insect attack. | Frequently mixed with Khasi Pineand sold as construction lumber. |  | https://www.wood-database.com/wood-finder/
Pinaceae | Pinus monophylla | Single-leaf pinyon | North, Central America | USA (Idaho, Utah, Nevada, Arizona, California); Mexico (Baja California Norte) | 0.99 | 13.35 | 4348.21 | [7 empty] | Stem and root | Pittermann et al. (2006)
Pinaceae | Pinus monticola | Western White Pine, Idaho White Pine | North America | USA (Washington, Montana, Idaho, Nevada, Oregon, California), Canada (Alberta, British Columbia) |  | 35-60 |  |  |  | Large resin canals, numerous and evenly distributed, mostly solitary | sapwood is a pale yellow to nearly white. Color tends to darken with age. | Heartwood is a light brown, sometimes with a slightly reddish hue | The heartwood is rated as moderate to low in decay resistance. | Western White Pine is widely harvested for construction lumber and is sometimes sold interchangeably with Sugar Pine. Prices should be moderate to high for a domestic softwood. |  | https://www.wood-database.com/wood-finder/
Pinaceae | Pinus mugo | Mugo pine or Swiss mountain pine | Europe, North America | Central and Southeastern Europe, Canada (Alberta, British Columbia, Ontario, and Québec), USA (Massachusetts, Michigan, Minnesota, New Hampshire, and Wisconsin) |  |  |  | -3.74 ± 0.07 | [6 empty] | Young branches | Bouche et al. (2014), Delzon et al. (2010)
Pinaceae | Pinus nigra | Austrian pine or black pine | Australia, Europe, North America | Albania, Algeria, Andorra, Austria, Bosnia and Herzegovina, Bulgaria, Croatia, Cyprus, France, Greece, Italy, Macedonia, Montenegro, Morocco, Romania, Russia, Slovenia, Spain, Turkey, Ukraine, Australia, Canada (Alberta, British Columbia, Ontario, and Québec), Great Britain, New Zealand, Portugal, USA (Illinois, Maine, Massachusetts, Michigan, Missouri, New Jersey, New York, Ohio, Pennsylvania, and probably Washington) |  | 35-60 |  |  |  | Medium sized resin canals, numerous and evenly distributed, mostly solitary; | wide sapwood is pale yellow to nearly white | Heartwood is light reddish brown | Heartwood is rated as moderately durable to non-durable regarding decay resistance. | Austrian Pine is commonly harvested for construction lumber and pulpwood. Expect prices to be moderate within its natural growing range. |  | https://www.wood-database.com/wood-finder/
Pinaceae | Pinus nigra | Austrian pine or black pine | Australia, Europe, North America | Albania, Algeria, Andorra, Austria, Bosnia and Herzegovina, Bulgaria, Croatia, Cyprus, France, Greece, Italy, Macedonia, Montenegro, Morocco, Romania, Russia, Slovenia, Spain, Turkey, Ukraine, Australia, Canada (Alberta, British Columbia, Ontario, and Québec), Great Britain, New Zealand, Portugal, USA (Illinois, Maine, Massachusetts, Michigan, Missouri, New Jersey, New York, Ohio, Pennsylvania, and probably Washington) |  |  |  | -3.52 | [6 empty] | Young branches | Jansen et al. (2012)
Pinaceae | Pinus oocarpa | Ocote Pine, Mexican Yellow Pine | Central America | Mexico, Guatemala, Honduras, El Salvador and NW Nicaragua | [6 empty] | sapwood is a paler yellowish white. | Heartwood is light brown | The heartwood is rated as moderately durable to non-durable in regards to decay resistance. | Ocote Pine is widely grown on plantations, though it is certainly not as widely available as Radiata Pine. Lumber usage is usually for local needs or as wood pulp for papermaking. If available as dimensioned wood, prices are likely to be moderate for an imported timber. |  | https://www.wood-database.com/wood-finder/
Pinaceae | Pinus palustris | Longleaf Pine | North America | USA (Virginia, North Carolina, South Carolina, Georgia, Florida, Alabama, Mississippi, Louisiana and Texas) |  | 35-60 |  |  |  | Large resin canals, numerous and evenly distributed, mostly solitary | sapwood is yellowish white. | Heartwood is reddish brown | The heartwood is rated as moderately resistant to decay. | Should be widely available as construction lumber for a modest price. |  | https://www.wood-database.com/wood-finder/
Pinaceae | Pinus patula | Patula Pine | Central America, Africa | Mexico (Tamaulipas, Querétaro, Hidalgo, México, Distrito Federal, Morelos, Tlaxcala, Puebla, Veracruz, Oaxaca and Chiapas), grown in plantations in tropical areas like South Africa | [6 empty] | sapwood is a paler yellowish white | Heartwood is light pinkish brown | The heartwood is rated as non-durable to perishable in regards to decay resistance. | Much like Radiata Pine, Patula Pine has a somewhat narrow natural distribution which is greatly expanded through plantation trees. Patula Pine is grown for basic construction purposes and should be available in tropical and sub-tropical regions for a modest price. |  | https://www.wood-database.com/wood-finder/
Pinaceae | Pinus pinaster | Maritime pine or Cluster pine | Europe | Algeria, France (S of the Gironde and along the French Mediterranean coast; Corsica), Gibraltar, Italy (Sardinia; Sicily; the W coast), Malta, Monaco, Morocco, Portugal, Spain (Alicante. Balearic Islands. Barcelona. Castellón. Gerona. Lérida. Tarragona. Valencia), and Tunisia | [6 empty] | demarcated sapwood is pale yellow to nearly white. | Heartwood is light reddish brown | The heartwood is rated as moderate to low in decay resistance. | Maritime Pine is extensively grown on plantations in France, Spain, and Portugal for use as construction lumber. Prices within its natural range should be moderate. |  | https://www.wood-database.com/wood-finder/
Pinaceae | Pinus pinaster | Maritime pine or Cluster pine | Europe | Algeria, France (S of the Gironde and along the French Mediterranean coast; Corsica), Gibraltar, Italy (Sardinia; Sicily; the W coast), Malta, Monaco, Morocco, Portugal, Spain (Alicante. Balearic Islands. Barcelona. Castellón. Gerona. Lérida. Tarragona. Valencia), and Tunisia |  |  |  | -3.72 ± 0.07 | [6 empty] | Young branches | Bouche et al., (2014), Jansen et al. (2012), Delzon et al. (2010)
Pinaceae | Pinus pinea | Italian stone pine, umbrella pine and parasol pine | Europe, North America, Africa | Mediterranean region, USA (California), South Africa |  |  |  | -4.34 ± 0.16 | [6 empty] | Young branches | Bouche et al. (2014), Delzon et al. (2010)
Pinaceae | Pinus ponderosa | Ponderosa pine, Bull pine, Blackjack pine, or Western yellow-pine | North, Central America | Canada (British Columbia), US (North Dakota, trans-Pecos Texas, California); Mexico (Baja California and Sonora) |  | 35-60 |  |  |  | Medium-large resin canals, numerous and evenly distributed, mostly solitary; | sapwood is yellowish white. | Heartwood is reddish brown | The heartwood is rated as moderate to low in decay resistance. | Ponderosa Pine has a very wide distribution throughout western North America, and is one of the most important lumber species in the western United States. It should be widely available as construction lumber for a modest price. Some Ponderosa Pine is mixed with Lodgepole Pine and sold together as construction lumber under the stamp “PP/LP”. |  | https://www.wood-database.com/wood-finder/
Pinaceae | Pinus ponderosa | Ponderosa pine, Bull pine, Blackjack pine, or Western yellow-pine | North, Central America | Canada (British Columbia), US (North Dakota, trans-Pecos Texas, California); Mexico (Baja California and Sonora) | 3.33 | 38.6 |  |  | 400 | [6 empty] | Bannan (1965); Referenced by Wilson and Knoll (2010)
Pinaceae | Pinus ponderosa | Ponderosa pine, Bull pine, Blackjack pine, or Western yellow-pine | North, Central America | Canada (British Columbia), US (North Dakota, trans-Pecos Texas, California); Mexico (Baja California and Sonora) |  |  |  | -3.86 ± 0.05 | [6 empty] | Young branches | Bouch et al. (2014), Delzon et al. (2010)
Pinaceae | Pinus pungens | Table Mountain Pine | North America | USA (Pennsylvania, New Jersey, Delaware, Maryland, Virginia, West Virginia, North Carolina, Tennessee, South Carolina, and Georgia in the Appalachian Mountains and associated Piedmont) |  | 35-60 |  |  |  | Large resin canals, numerous and evenly distributed, mostly solitary | sapwood is yellowish white. | Heartwood is reddish brown | The heartwood is rated as moderate to low in decay resistance. | Table Mountain Pine is sold and mixed interchangeably with other species as Southern Yellow Pine, which is widely available as a construction lumber for a modest price. |  | https://www.wood-database.com/wood-finder/
Pinaceae | Pinus radiata | Radiata Pine, Monterey Pine, Insignis Pine | North, Central America | USA (coast of central California) Mexico, Islas Guadalupe, Cedros, e, Mexico (at 600-1200 m elevation); widely planted throughout the southern hemisphere |  | 35-60 |  |  |  | Medium-large resin canals, very numerous and evenly distributed, mostly solitary; | wide sapwood is a paler yellowish white, and is distinct from the heartwood. | Heartwood is light brown | The heartwood is rated as non-durable to perishable in regards to decay resistance. The sapwood is readily treated with preservatives and is used in exterior applications. | Radiata Pine is grown almost exclusively on plantations—most notably in Chile, Australia, and New Zealand. Prices should be moderate for an imported lumber, though most likely more expensive than domestic pines/softwoods. |  | https://www.wood-database.com/wood-finder/
Pinaceae | Pinus radiata | Radiata Pine, Monterey Pine, Insignis Pine | North, Central America | USA (coast of central California) Mexico, Islas Guadalupe, Cedros, e, Mexico (at 600-1200 m elevation); widely planted throughout the southern hemisphere |  |  |  | -4.37 ± 0.14 | [6 empty] | Young branches | Jansen et al. (2012)
Pinaceae | Pinus resinosa | Red Pine, Norway Pine | North America | Canada (Manitoba, Ontario, Québec, Prince Edward Island, New Brunswick, Nova Scotia and Newfoundland), USA (Minnesota, Wisconsin, Illinois, Michigan, West Virginia, Pennsylvania, New Jersey, New York, Connecticut, Massachusetts, Vermont, New Hampshire, and Maine) |  | 35-60 |  |  |  | Medium sized resin canals, numerous and evenly distributed, mostly solitary; | sapwood is pale yellow to nearly white | Heartwood is light reddish brown | Heartwood is rated as moderately durable to non-durable regarding decay resistance. Red Pine is readily treated with preservatives and can thereafter be used in exterior applications such as posts or utility poles. | Red Pine is sometimes mixed with various species of spruce, pine, and fir and is stamped with the lumber abbreviation “SPF.” In this form, Red Pine should be widely available as construction lumber for a modest price. |  | https://www.wood-database.com/wood-finder/
Pinaceae | Pinus resinosa | Red Pine, Norway Pine | North America | Canada (Manitoba, Ontario, Québec, Prince Edward Island, New Brunswick, Nova Scotia and Newfoundland), USA (Minnesota, Wisconsin, Illinois, Michigan, West Virginia, Pennsylvania, New Jersey, New York, Connecticut, Massachusetts, Vermont, New Hampshire, and Maine) | 3.36 | 37.4 |  |  | 400 | [6 empty] | Bannan (1965); Referenced by Wilson and Knoll (2010)
Pinaceae | Pinus rigida | Pitch Pine | North America | Canada (Ontario and Québec), USA (Maine, New Hampshire, Vermont, Massachusetts, Rhode Island, Connecticut, New York, New Jersey, Delaware, Pennsylvania, Maryland, Ohio, Virginia, West Virginia, Kentucky, Tennessee, North Carolina, South Carolina and Georgia) |  | 35-60 |  |  |  | Large resin canals, numerous and evenly distributed, mostly solitary; | sapwood is yellowish white. | Heartwood is reddish brown | The heartwood is rated as moderate to low in decay resistance. | Pitch Pine is sold and mixed interchangeably with other species as Southern Yellow Pine, which is widely available as a construction lumber for a modest price. |  | https://www.wood-database.com/wood-finder/
Pinaceae | Pinus serotina | Pond Pine, Marsh Pine | North America | USA (New Jersey, Delaware, Maryland, Virginia, North Carolina, South Carolina, Georgia, Florida & Alabama) |  | 35-60 |  |  |  | Large resin canals, numerous and evenly distributed, mostly solitary; | wide sapwood is yellowish white. | Heartwood is reddish brown | The heartwood is rated as moderate to low in decay resistance. | Pond Pine is sold and mixed interchangeably with other species as Southern Yellow Pine, which is widely available as a construction lumber for a modest price. |  | https://www.wood-database.com/wood-finder/
Pinaceae | Pinus strobus | Eastern white pine, Northern white pine, White pine, Weymouth pine, and Soft pine | North, Central America | Canada (Newfoundland, Nova Scotia, New Brunswick, Prince Edward Island, Québec, Ontario, and Manitoba), France (St. Pierre and Miquelon),USA (All states E from Minnesota, Iowa, Illinois, Kentucky, Tennessee and Georgia to the Atlantic Ocean (excepting Florida)), Mexico, Guatemala | 4.04 | 41 |  |  | 400 | [6 empty] | Bannan (1965); Referenced by Wilson and Knoll (2010)
Pinaceae | Pinus strobus | Eastern white pine, Northern white pine, White pine, Weymouth pine, and Soft pine | North, Central America | Canada (Newfoundland, Nova Scotia, New Brunswick, Prince Edward Island, Québec, Ontario, and Manitoba), France (St. Pierre and Miquelon),USA (All states E from Minnesota, Iowa, Illinois, Kentucky, Tennessee and Georgia to the Atlantic Ocean (excepting Florida)), Mexico, Guatemala |  | 35-60 |  |  |  | Large resin canals, numerous and evenly distributed, mostly solitary | sapwood is a pale yellow to nearly white | Heartwood is a light brown, sometimes with a slightly reddish hue | The heartwood is rated as moderate to low in decay resistance. | Eastern White Pine is widely harvested for construction lumber. Prices should be moderate for a domestic softwood. |  | https://www.wood-database.com/wood-finder/
Pinaceae | Pinus strobus | Eastern white pine, Northern white pine, White pine, Weymouth pine, and Soft pine | North, Central America | Canada (Newfoundland, Nova Scotia, New Brunswick, Prince Edward Island, Québec, Ontario, and Manitoba), France (St. Pierre and Miquelon),USA (All states E from Minnesota, Iowa, Illinois, Kentucky, Tennessee and Georgia to the Atlantic Ocean (excepting Florida)), Mexico, Guatemala | 3.72 | 40.3 |  |  | 400 | [6 empty] | Bannan (1965); Referenced by Wilson and Knoll (2010)
Pinaceae | Pinus sylvestris | Scots pine | Asia, Australia, Europe, North America | Albania, Andorra, Armenia, Austria, Azerbaijan, Belarus, Bosnia & Herzegovina, Bulgaria, China, Croatia, Czech Republic, Estonia, Finland, France, Georgia, Germany, Greece, Hungary, Italy, Kazakhstan, Latvia, Lithuania, Macedonia, Mongolia, Montenegro, Norway, Poland, Portugal, Romania, Russia, Serbia, Slovakia, Slovenia, Spain, Sweden, Switzerland, Turkey, Ukraine, and the United Kingdom, also planted in New Zealand and Northeastern and Midwestern United States. |  |  |  | -3.20 ± 0.02 | [6 empty] | Young branches | Delzon et al. (2010)
Pinaceae | Pinus sylvestris | Scots Pine | Asia, Australia, Europe, North America | Albania, Andorra, Armenia, Austria, Azerbaijan, Belarus, Bosnia & Herzegovina, Bulgaria, China, Croatia, Czech Republic, Estonia, Finland, France, Georgia, Germany, Greece, Hungary, Italy, Kazakhstan, Latvia, Lithuania, Macedonia, Mongolia, Montenegro, Norway, Poland, Portugal, Romania, Russia, Serbia, Slovakia, Slovenia, Spain, Sweden, Switzerland, Turkey, Ukraine, and the United Kingdom, also planted in New Zealand and Northeastern and Midwestern United States. |  | 35-60 |  |  |  | Medium sized resin canals, numerous and evenly distributed, mostly solitary | demarcated sapwood is pale yellow to nearly white | Heartwood is light reddish brown, | Heartwood is rated as moderately durable to non-durable regarding decay resistance. Scots Pine is readily treated with preservatives and can thereafter be used in exterior applications such as posts or utility poles. | Scots Pine is commonly harvested for construction lumber and pulpwood. Expect prices to be moderate within its natural growing range. |  | https://www.wood-database.com/wood-finder/
Pinaceae | Pinus taeda | Loblolly Pine | North America | USA (New Jersey, Delaware, Maryland, Virginia, North Carolina, Tennessee, South Carolina, Georgia, Florida, Alabama, Mississippi, Louisiana, Arkansas, Oklahoma, and Texas) |  | 35-60 |  |  |  | Large resin canals, numerous and evenly distributed, mostly solitary | sapwood is yellowish white. | Heartwood is reddish brown | The heartwood is rated as moderate to low in decay resistance. | Should be widely available as construction lumber for a modest price. |  | https://www.wood-database.com/wood-finder/
Pinaceae | Pinus uncinata | Mountain pine | Europe | Sierra de Gúdar, Sierra Cebollera, Pyrenees, Massif Central, and the western Alps, Switzerland, Austria, east Germany |  |  |  | -0.17 ± 0.17 | [6 empty] | Young branches | Bouche et al. (2014), Delzon et al. (2010)
Pinaceae | Pinus virginiana | Virginia Pine, Scrub Pine | North America | USA (New York, New Jersey, Pennsylvania, Ohio, Indiana, Kentucky, Tennessee, Mississippi, Alabama, Georgia, South Carolina, North Carolina, West Virgina, Virginia, Maryland and Delaware), Canada (Alberta, British Columbia, and Ontario ) |  | 35-60 |  |  |  | Large resin canals, numerous and evenly distributed, mostly solitary | wide sapwood is yellowish white. | Heartwood is reddish brown | The heartwood is rated as moderate to low in decay resistance. | Virginia Pine is sold and mixed interchangeably with other species as Southern Yellow Pine, which is widely available as a construction lumber for a modest price. |  | https://www.wood-database.com/wood-finder/
Pinaceae | Pinus wallichiana | Himalayan pine or Himalayan white pine | Asia | Afghanistan, Pakistan, India, Tibet (China: Xizang), Nepal, Bhutan, Myanmar |  |  |  | -2.83 ± 0.11 | [6 empty] | Young branches | Jansen et al. (2012)
Pinaceae | Pseudolarix amabilis | Golden larch | Asia | China |  |  |  | -4.16 ± 0.15 | [6 empty] | Young branches | Bouche et al. (2014)
Pinaceae | Pseudotsuga menziesii | Douglas fir, Douglas-fir, Oregon pine, and Columbian pine | North America | Canada (British Columbia and Alberta), United States (Washington, Oregon, California, Idaho, Montana, Wyoming, Nevada, Utah, Colorado, Arizona, New Mexico, and Texas), Mexico (Chihuahua, Coahuila, Durango, Hidalgo, Nuevo León, Oaxaca, Sonora, and Zacatecas) |  | 35-60 |  |  |  | Small to medium sized resin canals, infrequent and variable in distribution; solitary or in tangential groups of several; | Can vary in color based upon age and location of tree. Usually a light brown color with a hint of red and/or yellow, with darker growth rings. |  | Douglas-Fir heartwood is rated to be moderately durable in regard to decay, but is susceptible to insect attack. | Should be widely available as construction lumber for a modest price. Old growth or reclaimed boards can be much more expensive. |  | https://www.wood-database.com/wood-finder/
Pinaceae | Pseudotsuga menziesii | Douglas fir, Douglas-fir, Oregon pine, and Columbian pine | North America | Canada (British Columbia and Alberta), United States (Washington, Oregon, California, Idaho, Montana, Wyoming, Nevada, Utah, Colorado, Arizona, New Mexico, and Texas), Mexico (Chihuahua, Coahuila, Durango, Hidalgo, Nuevo León, Oaxaca, Sonora, and Zacatecas) | 3.39 | 40.4 |  |  | 400 | [6 empty] | Bannan (1965); Referenced by Wilson and Knoll (2010)
Pinaceae | Pseudotsuga menziesii | Douglas fir, Douglas-fir, Oregon pine, and Columbian pine | North America | Canada (British Columbia and Alberta), United States (Washington, Oregon, California, Idaho, Montana, Wyoming, Nevada, Utah, Colorado, Arizona, New Mexico, and Texas), Mexico (Chihuahua, Coahuila, Durango, Hidalgo, Nuevo León, Oaxaca, Sonora, and Zacatecas) |  |  |  | -3.68 ± 0.15 | [6 empty] | Young branches | Bouch et al. (2014), Delzon et al. (2010)
Pinaceae | Tsuga canadensis | Eastern Hemlock, Canadian Hemlock | North America | Canada (All provinces east from Ontario, except Newfoundland) USA (All states E from Minnesota, Wisconsin, Indiana, Kentucky, Tennessee and Alabama except Florida) |  | 35-60 |  |  |  | Absent | Sapwood may be slightly lighter in color but usually isn’t distinguished from the heartwood. | Heartwood is light reddish brown. | Rated as non-durable regarding decay resistance, and also susceptible to insect attack. | Eastern Hemlock is one of the two primary commercial species of hemlock harvested in North America—with the other being Western Hemlock (Tsuga heterophylla). Hemlock is used primarily as a construction timber, and is in good supply. Expect prices to be moderate for a domestic softwood. |  | https://www.wood-database.com/wood-finder/
Pinaceae | Tsuga heterophylla | Western Hemlock | North America | Canada (Alberta and British Columbia), USA (Alaska, Montana, Idaho, Washington, Oregon and California) |  | 35-60 |  |  |  | Absent | Sapwood may be slightly lighter in color but usually isn’t distinguished from the heartwood. Occasionally contains dark streaks caused by bark maggots. | Heartwood is light reddish brown. | Rated as non-durable regarding decay resistance, and also susceptible to insect attack. | Western Hemlock is one of the two primary commercial species of hemlock harvested in North America—with the other being Eastern Hemlock (Tsuga canadensis). Western Hemlock is used as construction lumber and is commonly grouped together with other species of fir and hemlock and sold under the more generic label “HEM-FIR.” Expect prices to be moderate for a domestic softwood. |  | https://www.wood-database.com/wood-finder/
Pinaceae | Tsuga mertensiana | Mountain Hemlock | North America | Canada (British Columbia), USA (Alaska, Washington, Idaho, Montana, Oregon, California and Nevada) |  | 35-60 |  |  |  | Absent | Sapwood may be slightly lighter in color but usually isn’t distinguished from the heartwood. | Heartwood is light reddish brown. | Rated as non-durable regarding decay resistance, and also susceptible to insect attack. | Because many trees are difficult to access, Mountain Hemlock isn’t harvested nearly as extensively as its close relative, Western Hemlock, which is another hemlock species that is found in nearly the same geographic distribution. Mountain Hemlock is used for the same construction purposes as Western Hemlock; expect prices to be moderate for a domestic softwood. |  | https://www.wood-database.com/wood-finder/
Podocarpaceae | Acmopyle pancheri | - | Australia | New Caledonia |  |  |  | -3.62 ± 0.07 | [6 empty] | Young branches | Bouche et al. (2014)
Podocarpaceae | Afrocarpus gracilior | East African yellow wood | Africa | Ethiopia, Kenya, Tanzania, Uganda |  |  |  | -6.36 ± 0.10 | [6 empty] | Young branches | Bouche et al. (2014)
Podocarpaceae | Dacrycarpus dacrydioides | kahikatea | Australia | New Zealand, Stewart Islands |  |  |  | -2.51 ± 0.16 | [6 empty] | Young branches | Delzon et al. (2010)
Podocarpaceae | Dacrydium araucarioides | - | Australia | New Caledonia |  |  |  | -3.78 ± 0.39 | [6 empty] | Young branches | Bouch et al. (2014)
Podocarpaceae | Dacrydium cupressinum | Rimu | Australia | New Zealand, Stewart Islands | 1.65 | 10.9 | 1950 | [7 empty] | Stem and root | Pittermann et al. (2006)
Podocarpaceae | Falcatifolium taxoides | New Caledonian sickle pine | Australia | New Caledonia |  |  |  | -5.55 ± 0.53 | [6 empty] | Young branches | Bouche et al. (2014)
Podocarpaceae | Halocarpus bidwillii | Bog pine or Mountain pine | Australia | New Zealand, Stewart Islands |  |  |  | -5.35 ± 0.21 | [6 empty] | Young branches | Bouche et al. (2014)
Podocarpaceae | Lagarostrobos franklinii | Huon pine or Macquarie pine | Australia | Tasmania |  | 35-60 |  |  |  | Absent | Varies from light yellow to golden or reddish brown. Darker reddish brown streaks are common in Dacrydium species. |  | Varies depending on species and application. Generally regarded as having good durability in marine applications, though Dacrydium spp. are rated as non-durable in applications of direct ground contact. | Being that Huon Pine is slow growing, with the trees not reproducing until they are several hundred years old, supplies are limited and expected to only decrease in the future. The wood is occasionally exported; expect prices to be medium to high for an imported softwood. |  | https://www.wood-database.com/wood-finder/
Podocarpaceae | Lagarostrobos franklinii | Huon pine or Macquarie pine | Australia | Tasmania |  |  |  | -4.35 ± 0.36 | [6 empty] | Young branches | Bouche et al. (2014)
Podocarpaceae | Manoao colensoi | Manoao, Silver pine, Westland pine, or White silver pine | Australia | New Zealand |  |  |  | -2.88 ± 0.21 | [6 empty] | Young branches | Bouche et al. (2014)
Podocarpaceae | Phyllocladus trichomanoides | Tanekaha | Australia | New Zealand | 1.68 | 11.1 | 1410 | [7 empty] | Stem and root | Pittermann et al. (2006)
Podocarpaceae | Phyllocladus trichomanoides | Tanekaha | Australia | New Zealand |  |  |  | -7.10 ± 0.25 | [6 empty] | Young branches | Bouche et al. (2014)
Podocarpaceae | Podocarpus cunninghamii | Hall's tōtara, Mountain tōtara or Thin-barked tōtara | Australia | New Zealand, Stewart Islands | 1.34 | 10.8 | 1480 | [7 empty] | Stem and root | Pittermann et al. (2006)
Podocarpaceae | Podocarpus elatus | Plum pine, Brown pine or the Illawarra plum | Australia | New South Wales and Queensland |  |  |  | -6.74 ± 0.39 | [6 empty] | Young branches | Bouche et al. (2014)
Podocarpaceae | Podocarpus lawrencei | Alpine plum pine, mountain plum pine (https://www.conifers.org/po/Podocarpus_lawrencei.php) | Australia | Tasmania, Victoria, and New South Wales |  |  |  | -3.82 ± 0.21 | [6 empty] | Young branches | Bouche et al. (2014)
Podocarpaceae | Podocarpus rubens | - | Asia, Australia | Central to South Sumatra, Celebes, Lesser Sunda Islands (Timor: G. Mutis), and New Guinea (incl. Normanby & New Britain) |  |  |  | -3.73 ± 0.04 | [6 empty] | Young branches | Bouche et al. (2014)
Podocarpaceae | Podocarpus salignus | Willow-leaf podocarp | South America | Chile |  |  |  | -4.28 ± 0.16 | [6 empty] | Young branches | Bouche et al. (2014)
Podocarpaceae | Podocarpus spinulosus | Dwarf Plum Pine or Spiny-leaf Podocarp | Australia | New South Wales and Queensland |  |  |  | -6.84 ± 0.34 | [6 empty] | Young branches | Bouche et al. (2014)
Podocarpaceae | Podocarpus totara | Totara | Australia | New Zealand |  |  |  | -4.95 ± 0.16 | [6 empty] | Young branches | Bouche et al. (2014)
Podocarpaceae | Prumnopitys ladei | Mount Spurgeon black pine | Australia | Queensland |  |  |  | -6.68 ± 0.23 | [6 empty] | Young branches | Bouche et al. (2014)
Podocarpaceae | Prumnopytis ferruginea | Miro | Australia | New Zealand, Stewart Islands | 1.63 | 11.5 | 2120 | [7 empty] | Stem and root | Pittermann et al. (2006)
Podocarpaceae | Retrophyllum comptonii | - | Australia | New Caledonia |  |  |  | -2.54 ± 0.09 | [6 empty] | Young branches | Bouche et al. (2014)
Podocarpaceae | Retrophyllum minor | Bois bouchon | Australia | New Caledonia | 1.72 | 17.7 | 808 | [7 empty] | Stem and root | Pittermann et al. (2006)
Podocarpaceae | Saxegothaea conspicua | Manio (https://www.conifers.org/po/Saxegothaea.php) | South America | Chile, Argentina |  |  |  | -3.39 ± 0.23 | [6 empty] | Young branches | Bouche et al. (2014)
Podocarpaceae | Sundacarpus amarus | Black pine | Asia, Australia | Australia (Queensland), New Guinea (incl. New Britain & New Ireland), Moluccas (Buru, Halmaheira, Morotai), Lesser Sunda Islands (Timor, Flores, West Sumbawa, Lombok), Java, Central and SW Celebes (Bonthain), Philippines (Mindanao, Luzon), Borneo (only in Sabah), Sumatra (Central-N., Batak region, rare in S. Palembang) |  |  |  | -2.83 ± 0.14 | [6 empty] | Young branches | Bouche et al. (2014)
Sciadopityaceae | Sciadopitys verticillata | Japanese umbrella tree | Asia | Japan (S Honshu, Kyushu and Shikoku) |  |  |  | -4.07 ± 0.10 | [6 empty] | Young branches | Bouche et al. (2014), Jansen et al. (2012)
Taxaceae | Taxus baccata | Common yew, English yew, or European yew | Asia, Europe, North America | Britain, Slovenia, Croatia, Poland, Iran, USA (Washington) |  |  |  | -6.49 ± 0.31 | [6 empty] | Young branches | Bouche et al. (2014), Delzon et al., (2010)
Taxaceae | Taxus baccata | Common yew, English yew, or European yew | Asia, Europe, North America | Britain, Slovenia, Croatia, Poland, Iran, USA (Washington) |  | <25 |  |  |  | Resin canals absent; | Sapwood is usually a thin band of pale yellow or tan color | the heartwood is an orangish brown, sometimes with a darker brown or purplish hue. Color tends to darken with age. | European Yew ranges from durable to very durable in regard to decay resistance, and is also resistant to most insect attack. | Yew is relatively uncommon, and larger tree trunks are usually hollow. Selection and sizes are somewhat limited, especially since most trunks are also full of knots, resulting in a high waste factor for many projects. Though sections of wood can sometimes be obtained for moderate prices, the overall cost of usable wood tends to be high. |  | https://www.wood-database.com/wood-finder/
Taxaceae | Taxus brevifolia | Pacific yew, Western yew, Oregon yew | North America | USA (Alaska, Montana, Idaho, Oregon, Washington and California), Canada (British Columbia, Alberta) |  |  |  | -6.44 ± 0.30 | [6 empty] | Young branches | Bouche et al. (2014), Delzon et al. (2010)
Taxaceae | Taxus brevifolia | Pacific yew, Western yew, Oregon yew | North America | USA (Alaska, Montana, Idaho, Oregon, Washington and California), Canada (British Columbia, Alberta) |  | <25 |  |  |  | Resin canals absent | Sapwood is usually a thin band of pale yellow or tan color | the heartwood is an orangish brown, sometimes with a darker brown or purplish hue. | Pacific Yew is very durable in regard to decay resistance, and is also resistant to most insect attack. | Yew is relatively uncommon, and larger tree trunks are usually hollow. Selection and sizes are somewhat limited, especially since most trunks are also full of knots, resulting in a high waste factor for many projects. Though sections of wood can sometimes be obtained for moderate prices, the overall cost of usable wood tends to be high. |  | https://www.wood-database.com/wood-finder/
Taxaceae | Torreya californica | California nutmeg or California torreya | North America | USA (California) |  |  |  | -6.39 ± 0.30 | [6 empty] | Young branches | Bouch et al. (2014), Jansen et al. (2012)
Taxaceae | Torreya grandis (fortune) | Chinese nutmeg yew | Asia | China (Anhui to Guizhou) |  |  |  | -4.69 ± 0.25 | [6 empty] | Young branches | Bouch et al. (2014), Jansen et al. (2012)
Taxaceae | Torreya nucifera | kaya Japanese torreya or Japanese nutmeg-yew | Asia | Japan |  |  |  | -5.95 ± 0.30 | [6 empty] | Young branches | Bouch et al. (2014), Jansen et al. (2012)
Zamiaceae | Dioon spinulosum | Giant dioon, Gum palm | Central America | Mexico, south of Nicaragua | 6.8 | 32 |  |  | 40 | [6 empty] | Bailey and Tupper (1918), Langdon (1920), Greguss (1968); Referenced by Wilson and Knoll, 2010
Zamiaceae | Microcycas calocoma | - | Central America | Cuba (highlands of Pinar del Rio) | 6 | 45 |  |  | 40 | [6 empty] | Half scalariform, Chrysler (1926) , Referenced by Wilson and Knoll (2010)

## Notes and References
Notes and References
Rows highlight in gray indicate that the species is extinct.
Information in Column C-E has been obtained from https://www.wikipedia.org/ and https://www.conifers.org/
References for in the information in Column F-P have been provided in Column Q. These include the following papers:
Bouche, P. S. et al. A broad survey of hydraulic and mechanical safety in the xylem of conifers. J. Exp. Bot. 65, 4419–4431 (2014).
Pittermann, J., Sperry, J. S., Hacke, U. G., Wheeler, J. K. & Sikkema, E. H. Inter-tracheid pitting and the hydraulic efficiency of conifer wood: The role of tracheid allometry and cavitation protection. Am. J. Bot. 93, 1265–1273 (2006).
Delzon, S., Douthe, C., Sala, A. & Cochard, H. Mechanism of water-stress induced cavitation in conifers: Bordered pit structure and function support the hypothesis of seal capillary-seeding. Plant, Cell Environ. (2010). doi:10.1111/j.1365-3040.2010.02208.x
Jansen, S. et al. Plasmodesmatal pores in the torus of bordered pit membranes affect cavitation resistance of conifer xylem. Plant, Cell Environ. 35, 1109–1120 (2012).
Wilson, J. P. & Knoll, A. H. A physiologically explicit morphospace for tracheid-based water transport in modern and extinct seed plants. Paleobiology 36, 335–355 (2010).
Bannan, M. W. Length tangential diameter and length/ width ratio of conifer tracheids. Can. J. Bot. 43, 967–984 (1965).
Pittermann, J. & Sperry, J. Tracheid diameter is the key trait determining the extent of freezing-induced embolism in conifers. Tree Physiol. 23, 907–914 (2003).
Terrazas, T. Origin and Activity of Successive Cambia in Cycas (Cycadales). Am. J. Bot. (1991). doi:10.2307/2445272
Ryberg, P. E., Taylor, E. L. & Taylor, T. N. Secondary phloem anatomy of Cycadeoidea (Bennettitales). Am. J. Bot. (2007). doi:10.3732/ajb.94.5.791
Scott, D. H. On the primary structure of certain palæozoic stems with the dadoxylon type of wood. Trans. R. Soc. Edinburgh (1902). doi:10.1017/S0080456800034359
Bailey, I. W. & Tupper, W. W. Size Variation in Tracheary Cells: I. A Comparison between the Secondary Xylems of Vascular Cryptogams, Gymnosperms and Angiosperms. Proc. Am. Acad. Arts Sci. (1918). doi:10.2307/20025747
Langdon, L. M. Stem Anatomy of Dioon spinulosum. Bot. Gaz. (1920). doi:10.1086/332720
Greguss, P. Xylotomy of the living cycads, with a description of their leaves and epidermis. (1968).
Chrysler, M. A. Vascular Tissues of Microcycas Calocoma. Bot. Gaz. (1926). doi:10.1086/333658