## (Mg0.5Fe0.5)(Si0.5Al0.5)O3
P (GPa) | C11 (GPa | C22 (GPa) | C33 (GPa) | C12 (GPa) | C13 (GPa) | C23 (GPa) | C44 (GPa) | C55 (GPa) | C66 (GPa) | Ks (GPa) | G (GPa) | Vp (km/s) | Vs (km/s)
20 | 477.16 | 539.89 | 417.51 | 183.9 | 183.35 | 191.98 | 156.78 | 131.94 | 125.43 | 282.2 | 140.2 | 10.03047 | 5.48331
20.5 | 479.44 | 542.73 | 420.93 | 185.64 | 184.53 | 193.38 | 157.59 | 132.47 | 126.33 | 284.12 | 140.94 | 10.05206 | 5.49269
21 | 481.71 | 545.57 | 424.33 | 187.37 | 185.71 | 194.79 | 158.39 | 133 | 127.23 | 286.04 | 141.69 | 10.07348 | 5.50196
21.5 | 483.98 | 548.4 | 427.73 | 189.11 | 186.9 | 196.19 | 159.19 | 133.52 | 128.12 | 287.95 | 142.42 | 10.09474 | 5.51113
22 | 486.24 | 551.22 | 431.12 | 190.85 | 188.09 | 197.59 | 159.99 | 134.04 | 129.02 | 289.87 | 143.16 | 10.11585 | 5.52021
22.5 | 488.49 | 554.04 | 434.5 | 192.59 | 189.28 | 199 | 160.79 | 134.56 | 129.9 | 291.78 | 143.89 | 10.13681 | 5.5292
23 | 490.73 | 556.86 | 437.87 | 194.33 | 190.47 | 200.4 | 161.58 | 135.08 | 130.79 | 293.68 | 144.62 | 10.15762 | 5.53809
23.5 | 492.96 | 559.67 | 441.23 | 196.07 | 191.67 | 201.8 | 162.37 | 135.6 | 131.67 | 295.59 | 145.34 | 10.17828 | 5.54689
24 | 495.19 | 562.48 | 444.58 | 197.81 | 192.86 | 203.2 | 163.16 | 136.11 | 132.55 | 297.49 | 146.06 | 10.1988 | 5.5556
24.5 | 497.41 | 565.28 | 447.92 | 199.55 | 194.06 | 204.6 | 163.95 | 136.63 | 133.43 | 299.39 | 146.78 | 10.21917 | 5.56422
25 | 499.62 | 568.08 | 451.26 | 201.29 | 195.26 | 206 | 164.73 | 137.14 | 134.3 | 301.29 | 147.49 | 10.23941 | 5.57276
25.5 | 501.83 | 570.87 | 454.58 | 203.03 | 196.46 | 207.4 | 165.51 | 137.65 | 135.17 | 303.18 | 148.2 | 10.2595 | 5.58122
26 | 504.03 | 573.66 | 457.89 | 204.77 | 197.67 | 208.8 | 166.29 | 138.15 | 136.04 | 305.07 | 148.91 | 10.27946 | 5.58959
26.5 | 506.22 | 576.44 | 461.2 | 206.51 | 198.87 | 210.2 | 167.07 | 138.66 | 136.91 | 306.96 | 149.61 | 10.29928 | 5.59788
27 | 508.41 | 579.22 | 464.49 | 208.25 | 200.08 | 211.6 | 167.85 | 139.16 | 137.77 | 308.85 | 150.31 | 10.31897 | 5.60609
27.5 | 510.58 | 581.99 | 467.78 | 209.99 | 201.29 | 213 | 168.62 | 139.66 | 138.63 | 310.74 | 151.01 | 10.33853 | 5.61423
28 | 512.76 | 584.76 | 471.06 | 211.73 | 202.5 | 214.39 | 169.39 | 140.16 | 139.49 | 312.62 | 151.7 | 10.35796 | 5.62228
28.5 | 514.92 | 587.52 | 474.33 | 213.47 | 203.71 | 215.79 | 170.16 | 140.65 | 140.34 | 314.5 | 152.39 | 10.37727 | 5.63026
29 | 517.08 | 590.28 | 477.59 | 215.21 | 204.92 | 217.18 | 170.93 | 141.15 | 141.19 | 316.38 | 153.08 | 10.39644 | 5.63817
29.5 | 519.23 | 593.04 | 480.85 | 216.95 | 206.13 | 218.58 | 171.69 | 141.64 | 142.04 | 318.25 | 153.76 | 10.4155 | 5.64601
30 | 521.38 | 595.79 | 484.09 | 218.69 | 207.35 | 219.97 | 172.45 | 142.13 | 142.88 | 320.13 | 154.44 | 10.43443 | 5.65377
30.5 | 523.52 | 598.53 | 487.33 | 220.43 | 208.56 | 221.36 | 173.21 | 142.62 | 143.73 | 322 | 155.12 | 10.45324 | 5.66146
31 | 525.65 | 601.27 | 490.56 | 222.17 | 209.78 | 222.76 | 173.97 | 143.11 | 144.57 | 323.87 | 155.79 | 10.47194 | 5.66909
31.5 | 527.78 | 604.01 | 493.78 | 223.92 | 211 | 224.15 | 174.73 | 143.59 | 145.4 | 325.73 | 156.47 | 10.49051 | 5.67664
32 | 529.9 | 606.74 | 496.99 | 225.66 | 212.22 | 225.54 | 175.48 | 144.08 | 146.24 | 327.6 | 157.13 | 10.50897 | 5.68413
32.5 | 532.01 | 609.47 | 500.2 | 227.4 | 213.44 | 226.93 | 176.24 | 144.56 | 147.07 | 329.46 | 157.8 | 10.52732 | 5.69155
33 | 534.12 | 612.2 | 503.39 | 229.14 | 214.67 | 228.32 | 176.99 | 145.04 | 147.9 | 331.32 | 158.46 | 10.54556 | 5.69891
33.5 | 536.23 | 614.91 | 506.58 | 230.88 | 215.89 | 229.7 | 177.73 | 145.52 | 148.73 | 333.18 | 159.12 | 10.56368 | 5.7062
34 | 538.32 | 617.63 | 509.76 | 232.62 | 217.11 | 231.09 | 178.48 | 146 | 149.56 | 335.03 | 159.78 | 10.58169 | 5.71343
34.5 | 540.41 | 620.34 | 512.94 | 234.36 | 218.34 | 232.48 | 179.23 | 146.47 | 150.38 | 336.89 | 160.43 | 10.5996 | 5.7206
35 | 542.5 | 623.05 | 516.1 | 236.1 | 219.57 | 233.87 | 179.97 | 146.95 | 151.2 | 338.74 | 161.09 | 10.6174 | 5.72771
35.5 | 544.58 | 625.75 | 519.26 | 237.84 | 220.79 | 235.25 | 180.71 | 147.42 | 152.02 | 340.59 | 161.74 | 10.63509 | 5.73476
36 | 546.65 | 628.45 | 522.41 | 239.57 | 222.02 | 236.64 | 181.45 | 147.89 | 152.83 | 342.43 | 162.38 | 10.65268 | 5.74175
36.5 | 548.72 | 631.14 | 525.56 | 241.31 | 223.25 | 238.02 | 182.18 | 148.36 | 153.64 | 344.28 | 163.03 | 10.67016 | 5.74868
37 | 550.78 | 633.83 | 528.69 | 243.05 | 224.48 | 239.4 | 182.92 | 148.82 | 154.46 | 346.12 | 163.67 | 10.68754 | 5.75555
37.5 | 552.84 | 636.51 | 531.82 | 244.79 | 225.71 | 240.78 | 183.65 | 149.29 | 155.26 | 347.96 | 164.31 | 10.70483 | 5.76237
38 | 554.89 | 639.2 | 534.95 | 246.53 | 226.95 | 242.16 | 184.38 | 149.75 | 156.07 | 349.8 | 164.94 | 10.72201 | 5.76913
38.5 | 556.94 | 641.87 | 538.06 | 248.27 | 228.18 | 243.55 | 185.11 | 150.22 | 156.87 | 351.63 | 165.57 | 10.7391 | 5.77584
39 | 558.98 | 644.55 | 541.17 | 250 | 229.41 | 244.92 | 185.84 | 150.68 | 157.68 | 353.47 | 166.21 | 10.75609 | 5.7825
39.5 | 561.02 | 647.21 | 544.27 | 251.74 | 230.65 | 246.3 | 186.57 | 151.14 | 158.48 | 355.3 | 166.83 | 10.77298 | 5.7891
40 | 563.05 | 649.88 | 547.36 | 253.48 | 231.88 | 247.68 | 187.29 | 151.59 | 159.27 | 357.13 | 167.46 | 10.78978 | 5.79565
40.5 | 565.07 | 652.54 | 550.45 | 255.21 | 233.12 | 249.06 | 188.01 | 152.05 | 160.07 | 358.95 | 168.08 | 10.80648 | 5.80214
41 | 567.09 | 655.2 | 553.53 | 256.95 | 234.35 | 250.43 | 188.74 | 152.51 | 160.86 | 360.78 | 168.71 | 10.82309 | 5.80859
41.5 | 569.11 | 657.85 | 556.6 | 258.68 | 235.59 | 251.81 | 189.45 | 152.96 | 161.65 | 362.6 | 169.32 | 10.83961 | 5.81498
42 | 571.12 | 660.5 | 559.67 | 260.42 | 236.83 | 253.18 | 190.17 | 153.41 | 162.44 | 364.42 | 169.94 | 10.85604 | 5.82133
42.5 | 573.12 | 663.14 | 562.73 | 262.15 | 238.07 | 254.56 | 190.89 | 153.86 | 163.23 | 366.24 | 170.55 | 10.87238 | 5.82763
43 | 575.12 | 665.78 | 565.78 | 263.89 | 239.31 | 255.93 | 191.6 | 154.31 | 164.01 | 368.06 | 171.17 | 10.88864 | 5.83388
43.5 | 577.12 | 668.42 | 568.83 | 265.62 | 240.55 | 257.3 | 192.31 | 154.76 | 164.8 | 369.87 | 171.78 | 10.9048 | 5.84008
44 | 579.11 | 671.05 | 571.87 | 267.35 | 241.79 | 258.67 | 193.02 | 155.21 | 165.58 | 371.69 | 172.38 | 10.92088 | 5.84624
44.5 | 581.1 | 673.68 | 574.9 | 269.09 | 243.03 | 260.04 | 193.73 | 155.65 | 166.35 | 373.5 | 172.99 | 10.93687 | 5.85235
45 | 583.08 | 676.31 | 577.93 | 270.82 | 244.27 | 261.41 | 194.44 | 156.1 | 167.13 | 375.31 | 173.59 | 10.95278 | 5.85841
45.5 | 585.05 | 678.93 | 580.95 | 272.55 | 245.51 | 262.78 | 195.15 | 156.54 | 167.91 | 377.11 | 174.19 | 10.9686 | 5.86443
46 | 587.02 | 681.54 | 583.96 | 274.28 | 246.76 | 264.15 | 195.85 | 156.98 | 168.68 | 378.92 | 174.79 | 10.98435 | 5.8704
46.5 | 588.99 | 684.16 | 586.97 | 276.01 | 248 | 265.52 | 196.55 | 157.42 | 169.45 | 380.72 | 175.39 | 11.00001 | 5.87633
47 | 590.95 | 686.77 | 589.97 | 277.74 | 249.24 | 266.88 | 197.26 | 157.86 | 170.22 | 382.52 | 175.98 | 11.01559 | 5.88222
47.5 | 592.91 | 689.37 | 592.97 | 279.47 | 250.49 | 268.25 | 197.95 | 158.3 | 170.99 | 384.32 | 176.57 | 11.03108 | 5.88807
48 | 594.86 | 691.98 | 595.96 | 281.2 | 251.73 | 269.61 | 198.65 | 158.73 | 171.75 | 386.11 | 177.16 | 11.0465 | 5.89387
48.5 | 596.81 | 694.57 | 598.94 | 282.93 | 252.98 | 270.97 | 199.35 | 159.17 | 172.51 | 387.91 | 177.75 | 11.06185 | 5.89963
49 | 598.76 | 697.17 | 601.92 | 284.66 | 254.22 | 272.33 | 200.04 | 159.6 | 173.27 | 389.7 | 178.34 | 11.07711 | 5.90535
49.5 | 600.69 | 699.76 | 604.89 | 286.38 | 255.47 | 273.7 | 200.74 | 160.03 | 174.03 | 391.49 | 178.92 | 11.0923 | 5.91103
50 | 602.63 | 702.35 | 607.85 | 288.11 | 256.71 | 275.06 | 201.43 | 160.46 | 174.79 | 393.28 | 179.5 | 11.10741 | 5.91667
50.5 | 604.56 | 704.93 | 610.81 | 289.84 | 257.96 | 276.42 | 202.12 | 160.89 | 175.55 | 395.07 | 180.08 | 11.12244 | 5.92228
51 | 606.49 | 707.51 | 613.77 | 291.56 | 259.21 | 277.77 | 202.81 | 161.32 | 176.3 | 396.85 | 180.66 | 11.1374 | 5.92784
51.5 | 608.41 | 710.09 | 616.71 | 293.29 | 260.45 | 279.13 | 203.5 | 161.75 | 177.05 | 398.64 | 181.24 | 11.15229 | 5.93336
52 | 610.33 | 712.66 | 619.65 | 295.01 | 261.7 | 280.49 | 204.18 | 162.18 | 177.8 | 400.42 | 181.81 | 11.16711 | 5.93885
52.5 | 612.24 | 715.23 | 622.59 | 296.73 | 262.95 | 281.84 | 204.87 | 162.6 | 178.55 | 402.19 | 182.38 | 11.18185 | 5.9443
53 | 614.15 | 717.8 | 625.52 | 298.46 | 264.2 | 283.2 | 205.55 | 163.02 | 179.3 | 403.97 | 182.95 | 11.19652 | 5.94971
53.5 | 616.06 | 720.36 | 628.44 | 300.18 | 265.44 | 284.55 | 206.23 | 163.45 | 180.05 | 405.75 | 183.52 | 11.21112 | 5.95508
54 | 617.96 | 722.92 | 631.36 | 301.9 | 266.69 | 285.91 | 206.91 | 163.87 | 180.79 | 407.52 | 184.09 | 11.22565 | 5.96042
54.5 | 619.85 | 725.47 | 634.28 | 303.62 | 267.94 | 287.26 | 207.59 | 164.29 | 181.53 | 409.29 | 184.65 | 11.24011 | 5.96572
55 | 621.75 | 728.03 | 637.18 | 305.34 | 269.19 | 288.61 | 208.27 | 164.71 | 182.27 | 411.06 | 185.21 | 11.2545 | 5.97099
55.5 | 623.64 | 730.57 | 640.09 | 307.06 | 270.44 | 289.96 | 208.94 | 165.13 | 183.01 | 412.83 | 185.78 | 11.26882 | 5.97622
56 | 625.52 | 733.12 | 642.98 | 308.78 | 271.69 | 291.31 | 209.62 | 165.54 | 183.75 | 414.6 | 186.33 | 11.28308 | 5.98142
56.5 | 627.4 | 735.66 | 645.87 | 310.5 | 272.94 | 292.66 | 210.29 | 165.96 | 184.48 | 416.36 | 186.89 | 11.29727 | 5.98658
57 | 629.28 | 738.2 | 648.76 | 312.22 | 274.19 | 294.01 | 210.96 | 166.38 | 185.21 | 418.12 | 187.45 | 11.31139 | 5.99171
57.5 | 631.15 | 740.73 | 651.64 | 313.94 | 275.44 | 295.35 | 211.63 | 166.79 | 185.95 | 419.88 | 188 | 11.32545 | 5.99681
58 | 633.02 | 743.27 | 654.51 | 315.65 | 276.69 | 296.7 | 212.3 | 167.2 | 186.68 | 421.64 | 188.55 | 11.33944 | 6.00187
58.5 | 634.89 | 745.79 | 657.38 | 317.37 | 277.94 | 298.04 | 212.97 | 167.61 | 187.41 | 423.4 | 189.1 | 11.35337 | 6.0069
59 | 636.75 | 748.32 | 660.25 | 319.09 | 279.19 | 299.39 | 213.64 | 168.02 | 188.13 | 425.15 | 189.65 | 11.36724 | 6.0119
59.5 | 638.61 | 750.84 | 663.11 | 320.8 | 280.44 | 300.73 | 214.3 | 168.43 | 188.86 | 426.9 | 190.2 | 11.38104 | 6.01687
60 | 640.46 | 753.36 | 665.96 | 322.52 | 281.69 | 302.07 | 214.96 | 168.84 | 189.58 | 428.66 | 190.74 | 11.39478 | 6.0218
60.5 | 642.31 | 755.87 | 668.81 | 324.23 | 282.94 | 303.41 | 215.63 | 169.25 | 190.31 | 430.4 | 191.29 | 11.40846 | 6.02671
61 | 644.16 | 758.38 | 671.65 | 325.94 | 284.2 | 304.75 | 216.29 | 169.66 | 191.03 | 432.15 | 191.83 | 11.42207 | 6.03158
61.5 | 646 | 760.89 | 674.49 | 327.65 | 285.45 | 306.09 | 216.95 | 170.06 | 191.75 | 433.9 | 192.37 | 11.43563 | 6.03642
62 | 647.84 | 763.4 | 677.33 | 329.36 | 286.7 | 307.43 | 217.61 | 170.47 | 192.46 | 435.64 | 192.91 | 11.44912 | 6.04124
62.5 | 649.67 | 765.9 | 680.15 | 331.08 | 287.95 | 308.77 | 218.26 | 170.87 | 193.18 | 437.38 | 193.44 | 11.46256 | 6.04602
63 | 651.51 | 768.4 | 682.98 | 332.79 | 289.2 | 310.11 | 218.92 | 171.27 | 193.9 | 439.13 | 193.98 | 11.47593 | 6.05077
63.5 | 653.33 | 770.89 | 685.79 | 334.49 | 290.45 | 311.44 | 219.57 | 171.67 | 194.61 | 440.86 | 194.51 | 11.48925 | 6.0555
64 | 655.16 | 773.38 | 688.61 | 336.2 | 291.7 | 312.78 | 220.23 | 172.08 | 195.32 | 442.6 | 195.04 | 11.50251 | 6.06019
64.5 | 656.98 | 775.87 | 691.42 | 337.91 | 292.96 | 314.11 | 220.88 | 172.47 | 196.03 | 444.34 | 195.57 | 11.51571 | 6.06486
65 | 658.8 | 778.36 | 694.22 | 339.62 | 294.21 | 315.44 | 221.53 | 172.87 | 196.74 | 446.07 | 196.1 | 11.52886 | 6.0695
65.5 | 660.61 | 780.84 | 697.02 | 341.33 | 295.46 | 316.78 | 222.18 | 173.27 | 197.45 | 447.8 | 196.63 | 11.54194 | 6.07411
66 | 662.42 | 783.32 | 699.81 | 343.03 | 296.71 | 318.11 | 222.83 | 173.67 | 198.15 | 449.53 | 197.16 | 11.55498 | 6.07869
66.5 | 664.23 | 785.79 | 702.6 | 344.74 | 297.96 | 319.44 | 223.48 | 174.06 | 198.86 | 451.26 | 197.68 | 11.56795 | 6.08325
67 | 666.04 | 788.27 | 705.38 | 346.44 | 299.22 | 320.77 | 224.12 | 174.46 | 199.56 | 452.99 | 198.2 | 11.58087 | 6.08778
67.5 | 667.84 | 790.74 | 708.16 | 348.14 | 300.47 | 322.1 | 224.77 | 174.85 | 200.26 | 454.71 | 198.72 | 11.59374 | 6.09228
68 | 669.63 | 793.2 | 710.94 | 349.85 | 301.72 | 323.42 | 225.41 | 175.25 | 200.97 | 456.43 | 199.24 | 11.60655 | 6.09675
68.5 | 671.43 | 795.67 | 713.71 | 351.55 | 302.97 | 324.75 | 226.05 | 175.64 | 201.66 | 458.16 | 199.76 | 11.61931 | 6.1012
69 | 673.22 | 798.13 | 716.47 | 353.25 | 304.22 | 326.08 | 226.69 | 176.03 | 202.36 | 459.88 | 200.28 | 11.63201 | 6.10563
69.5 | 675.01 | 800.59 | 719.23 | 354.95 | 305.47 | 327.4 | 227.33 | 176.42 | 203.06 | 461.59 | 200.79 | 11.64467 | 6.11002
70 | 676.79 | 803.04 | 721.99 | 356.65 | 306.73 | 328.72 | 227.97 | 176.81 | 203.75 | 463.31 | 201.31 | 11.65727 | 6.1144
70.5 | 678.57 | 805.49 | 724.74 | 358.35 | 307.98 | 330.05 | 228.61 | 177.2 | 204.45 | 465.03 | 201.82 | 11.66982 | 6.11874
71 | 680.35 | 807.94 | 727.49 | 360.05 | 309.23 | 331.37 | 229.25 | 177.58 | 205.14 | 466.74 | 202.33 | 11.68231 | 6.12306
71.5 | 682.12 | 810.39 | 730.23 | 361.75 | 310.48 | 332.69 | 229.88 | 177.97 | 205.83 | 468.45 | 202.84 | 11.69476 | 6.12736
72 | 683.89 | 812.83 | 732.97 | 363.44 | 311.73 | 334.01 | 230.52 | 178.36 | 206.52 | 470.16 | 203.35 | 11.70715 | 6.13163
72.5 | 685.66 | 815.27 | 735.7 | 365.14 | 312.99 | 335.33 | 231.15 | 178.74 | 207.21 | 471.87 | 203.85 | 11.7195 | 6.13588
73 | 687.43 | 817.7 | 738.43 | 366.84 | 314.24 | 336.65 | 231.78 | 179.13 | 207.9 | 473.58 | 204.36 | 11.73179 | 6.14011
73.5 | 689.19 | 820.14 | 741.15 | 368.53 | 315.49 | 337.97 | 232.41 | 179.51 | 208.58 | 475.28 | 204.86 | 11.74404 | 6.14431
74 | 690.95 | 822.57 | 743.87 | 370.22 | 316.74 | 339.28 | 233.04 | 179.89 | 209.27 | 476.98 | 205.36 | 11.75623 | 6.14849
74.5 | 692.7 | 825 | 746.59 | 371.92 | 317.99 | 340.6 | 233.67 | 180.27 | 209.95 | 478.69 | 205.87 | 11.76838 | 6.15264
75 | 694.46 | 827.42 | 749.3 | 373.61 | 319.24 | 341.91 | 234.3 | 180.66 | 210.63 | 480.39 | 206.37 | 11.78048 | 6.15677
75.5 | 696.21 | 829.84 | 752.01 | 375.3 | 320.49 | 343.23 | 234.93 | 181.04 | 211.32 | 482.08 | 206.86 | 11.79253 | 6.16088
76 | 697.95 | 832.26 | 754.71 | 376.99 | 321.75 | 344.54 | 235.55 | 181.41 | 212 | 483.78 | 207.36 | 11.80454 | 6.16497
76.5 | 699.7 | 834.68 | 757.41 | 378.68 | 323 | 345.85 | 236.18 | 181.79 | 212.67 | 485.48 | 207.86 | 11.8165 | 6.16903
77 | 701.44 | 837.09 | 760.1 | 380.37 | 324.25 | 347.17 | 236.8 | 182.17 | 213.35 | 487.17 | 208.35 | 11.82841 | 6.17307
77.5 | 703.18 | 839.5 | 762.79 | 382.06 | 325.5 | 348.48 | 237.42 | 182.55 | 214.03 | 488.86 | 208.84 | 11.84027 | 6.17709
78 | 704.91 | 841.91 | 765.48 | 383.75 | 326.75 | 349.79 | 238.04 | 182.92 | 214.7 | 490.55 | 209.34 | 11.85209 | 6.18109
78.5 | 706.64 | 844.32 | 768.16 | 385.44 | 328 | 351.09 | 238.66 | 183.3 | 215.38 | 492.24 | 209.83 | 11.86386 | 6.18506
79 | 708.37 | 846.72 | 770.83 | 387.12 | 329.25 | 352.4 | 239.28 | 183.67 | 216.05 | 493.93 | 210.31 | 11.87559 | 6.18902
79.5 | 710.1 | 849.12 | 773.51 | 388.81 | 330.5 | 353.71 | 239.9 | 184.05 | 216.72 | 495.62 | 210.8 | 11.88727 | 6.19295
80 | 711.82 | 851.52 | 776.18 | 390.49 | 331.75 | 355.02 | 240.52 | 184.42 | 217.39 | 497.3 | 211.29 | 11.89891 | 6.19686
80.5 | 713.54 | 853.91 | 778.84 | 392.18 | 333 | 356.32 | 241.13 | 184.79 | 218.06 | 498.98 | 211.77 | 11.9105 | 6.20075
81 | 715.26 | 856.3 | 781.5 | 393.86 | 334.25 | 357.62 | 241.75 | 185.16 | 218.73 | 500.66 | 212.26 | 11.92205 | 6.20463
81.5 | 716.97 | 858.69 | 784.16 | 395.55 | 335.5 | 358.93 | 242.36 | 185.53 | 219.39 | 502.34 | 212.74 | 11.93356 | 6.20848
82 | 718.68 | 861.08 | 786.81 | 397.23 | 336.75 | 360.23 | 242.98 | 185.9 | 220.06 | 504.02 | 213.22 | 11.94502 | 6.21231
82.5 | 720.39 | 863.46 | 789.46 | 398.91 | 338 | 361.53 | 243.59 | 186.27 | 220.72 | 505.7 | 213.7 | 11.95644 | 6.21612
83 | 722.1 | 865.84 | 792.1 | 400.59 | 339.25 | 362.83 | 244.2 | 186.64 | 221.39 | 507.37 | 214.18 | 11.96782 | 6.21991
83.5 | 723.8 | 868.22 | 794.74 | 402.27 | 340.5 | 364.13 | 244.81 | 187.01 | 222.05 | 509.05 | 214.66 | 11.97916 | 6.22368
84 | 725.5 | 870.59 | 797.38 | 403.95 | 341.75 | 365.43 | 245.42 | 187.38 | 222.71 | 510.72 | 215.14 | 11.99045 | 6.22743
84.5 | 727.2 | 872.97 | 800.01 | 405.63 | 343 | 366.73 | 246.02 | 187.74 | 223.37 | 512.39 | 215.61 | 12.0017 | 6.23116
85 | 728.9 | 875.34 | 802.64 | 407.3 | 344.25 | 368.03 | 246.63 | 188.11 | 224.03 | 514.06 | 216.09 | 12.01292 | 6.23488
85.5 | 730.59 | 877.7 | 805.27 | 408.98 | 345.49 | 369.32 | 247.24 | 188.47 | 224.69 | 515.73 | 216.56 | 12.02409 | 6.23857
86 | 732.28 | 880.07 | 807.89 | 410.66 | 346.74 | 370.62 | 247.84 | 188.84 | 225.34 | 517.39 | 217.03 | 12.03522 | 6.24225
86.5 | 733.97 | 882.43 | 810.5 | 412.33 | 347.99 | 371.92 | 248.45 | 189.2 | 226 | 519.06 | 217.5 | 12.0463 | 6.2459
87 | 735.65 | 884.79 | 813.12 | 414.01 | 349.24 | 373.21 | 249.05 | 189.56 | 226.66 | 520.72 | 217.97 | 12.05735 | 6.24954
87.5 | 737.34 | 887.15 | 815.73 | 415.68 | 350.49 | 374.5 | 249.65 | 189.93 | 227.31 | 522.38 | 218.44 | 12.06836 | 6.25316
88 | 739.02 | 889.5 | 818.33 | 417.35 | 351.74 | 375.79 | 250.25 | 190.29 | 227.96 | 524.04 | 218.91 | 12.07933 | 6.25676
88.5 | 740.69 | 891.85 | 820.93 | 419.03 | 352.98 | 377.09 | 250.85 | 190.65 | 228.61 | 525.7 | 219.37 | 12.09026 | 6.26035
89 | 742.37 | 894.2 | 823.53 | 420.7 | 354.23 | 378.38 | 251.45 | 191.01 | 229.26 | 527.36 | 219.84 | 12.10116 | 6.26391
89.5 | 744.04 | 896.55 | 826.13 | 422.37 | 355.48 | 379.67 | 252.05 | 191.37 | 229.91 | 529.01 | 220.3 | 12.11201 | 6.26746
90 | 745.71 | 898.89 | 828.72 | 424.04 | 356.72 | 380.95 | 252.65 | 191.73 | 230.56 | 530.67 | 220.77 | 12.12282 | 6.27099
90.5 | 747.38 | 901.24 | 831.3 | 425.71 | 357.97 | 382.24 | 253.24 | 192.08 | 231.21 | 532.32 | 221.23 | 12.1336 | 6.2745
91 | 749.04 | 903.58 | 833.89 | 427.38 | 359.22 | 383.53 | 253.84 | 192.44 | 231.85 | 533.97 | 221.69 | 12.14434 | 6.278
91.5 | 750.7 | 905.91 | 836.46 | 429.04 | 360.46 | 384.82 | 254.43 | 192.8 | 232.5 | 535.62 | 222.15 | 12.15504 | 6.28148
92 | 752.36 | 908.25 | 839.04 | 430.71 | 361.71 | 386.1 | 255.03 | 193.15 | 233.14 | 537.27 | 222.61 | 12.1657 | 6.28494
92.5 | 754.02 | 910.58 | 841.61 | 432.38 | 362.96 | 387.39 | 255.62 | 193.51 | 233.79 | 538.92 | 223.06 | 12.17633 | 6.28839
93 | 755.67 | 912.91 | 844.18 | 434.04 | 364.2 | 388.67 | 256.21 | 193.86 | 234.43 | 540.57 | 223.52 | 12.18692 | 6.29181
93.5 | 757.32 | 915.23 | 846.75 | 435.71 | 365.45 | 389.95 | 256.8 | 194.22 | 235.07 | 542.21 | 223.97 | 12.19748 | 6.29523
94 | 758.97 | 917.56 | 849.31 | 437.37 | 366.69 | 391.23 | 257.39 | 194.57 | 235.71 | 543.85 | 224.43 | 12.20799 | 6.29862
94.5 | 760.62 | 919.88 | 851.86 | 439.03 | 367.94 | 392.52 | 257.98 | 194.92 | 236.35 | 545.49 | 224.88 | 12.21848 | 6.302
95 | 762.27 | 922.2 | 854.42 | 440.69 | 369.18 | 393.8 | 258.57 | 195.28 | 236.99 | 547.14 | 225.33 | 12.22892 | 6.30536
95.5 | 763.91 | 924.52 | 856.97 | 442.36 | 370.43 | 395.08 | 259.16 | 195.63 | 237.63 | 548.77 | 225.78 | 12.23933 | 6.30871
96 | 765.55 | 926.83 | 859.52 | 444.02 | 371.67 | 396.35 | 259.74 | 195.98 | 238.26 | 550.41 | 226.23 | 12.24971 | 6.31204
96.5 | 767.19 | 929.15 | 862.06 | 445.68 | 372.91 | 397.63 | 260.33 | 196.33 | 238.9 | 552.05 | 226.68 | 12.26005 | 6.31536
97 | 768.82 | 931.46 | 864.6 | 447.34 | 374.16 | 398.91 | 260.91 | 196.68 | 239.53 | 553.68 | 227.13 | 12.27035 | 6.31866
97.5 | 770.45 | 933.76 | 867.14 | 449 | 375.4 | 400.19 | 261.5 | 197.03 | 240.17 | 555.32 | 227.58 | 12.28062 | 6.32194
98 | 772.08 | 936.07 | 869.67 | 450.65 | 376.64 | 401.46 | 262.08 | 197.38 | 240.8 | 556.95 | 228.02 | 12.29086 | 6.32521
98.5 | 773.71 | 938.37 | 872.2 | 452.31 | 377.89 | 402.74 | 262.66 | 197.72 | 241.43 | 558.58 | 228.47 | 12.30106 | 6.32847
99 | 775.34 | 940.67 | 874.73 | 453.97 | 379.13 | 404.01 | 263.24 | 198.07 | 242.06 | 560.21 | 228.91 | 12.31123 | 6.33171
99.5 | 776.96 | 942.97 | 877.25 | 455.62 | 380.37 | 405.28 | 263.82 | 198.42 | 242.69 | 561.84 | 229.35 | 12.32137 | 6.33493
100 | 778.58 | 945.27 | 879.77 | 457.28 | 381.61 | 406.55 | 264.4 | 198.76 | 243.32 | 563.46 | 229.8 | 12.33147 | 6.33814
100.5 | 780.2 | 947.56 | 882.28 | 458.93 | 382.86 | 407.83 | 264.98 | 199.11 | 243.95 | 565.09 | 230.24 | 12.34154 | 6.34133
101 | 781.82 | 949.85 | 884.8 | 460.58 | 384.1 | 409.1 | 265.56 | 199.45 | 244.57 | 566.71 | 230.68 | 12.35158 | 6.34451
101.5 | 783.44 | 952.14 | 887.31 | 462.24 | 385.34 | 410.37 | 266.13 | 199.8 | 245.2 | 568.33 | 231.11 | 12.36158 | 6.34768
102 | 785.05 | 954.43 | 889.81 | 463.89 | 386.58 | 411.63 | 266.71 | 200.14 | 245.83 | 569.96 | 231.55 | 12.37155 | 6.35083
102.5 | 786.66 | 956.71 | 892.31 | 465.54 | 387.82 | 412.9 | 267.29 | 200.48 | 246.45 | 571.57 | 231.99 | 12.38149 | 6.35397
103 | 788.27 | 959 | 894.81 | 467.19 | 389.06 | 414.17 | 267.86 | 200.83 | 247.07 | 573.19 | 232.42 | 12.3914 | 6.35709
103.5 | 789.87 | 961.28 | 897.31 | 468.84 | 390.3 | 415.44 | 268.43 | 201.17 | 247.7 | 574.81 | 232.86 | 12.40127 | 6.3602
104 | 791.48 | 963.55 | 899.8 | 470.49 | 391.54 | 416.7 | 269.01 | 201.51 | 248.32 | 576.43 | 233.29 | 12.41111 | 6.36329
104.5 | 793.08 | 965.83 | 902.29 | 472.14 | 392.78 | 417.97 | 269.58 | 201.85 | 248.94 | 578.04 | 233.73 | 12.42093 | 6.36637
105 | 794.68 | 968.1 | 904.78 | 473.78 | 394.02 | 419.23 | 270.15 | 202.19 | 249.56 | 579.65 | 234.16 | 12.43071 | 6.36944
105.5 | 796.27 | 970.37 | 907.26 | 475.43 | 395.26 | 420.49 | 270.72 | 202.53 | 250.18 | 581.27 | 234.59 | 12.44046 | 6.37249
106 | 797.87 | 972.64 | 909.74 | 477.08 | 396.5 | 421.76 | 271.29 | 202.87 | 250.8 | 582.88 | 235.02 | 12.45017 | 6.37553
106.5 | 799.46 | 974.91 | 912.22 | 478.72 | 397.74 | 423.02 | 271.86 | 203.21 | 251.41 | 584.49 | 235.45 | 12.45986 | 6.37856
107 | 801.05 | 977.18 | 914.69 | 480.37 | 398.98 | 424.28 | 272.43 | 203.55 | 252.03 | 586.09 | 235.88 | 12.46952 | 6.38157
107.5 | 802.64 | 979.44 | 917.16 | 482.01 | 400.22 | 425.54 | 272.99 | 203.88 | 252.65 | 587.7 | 236.31 | 12.47915 | 6.38457
108 | 804.23 | 981.7 | 919.63 | 483.65 | 401.46 | 426.8 | 273.56 | 204.22 | 253.26 | 589.31 | 236.73 | 12.48875 | 6.38756
108.5 | 805.81 | 983.96 | 922.09 | 485.29 | 402.69 | 428.06 | 274.13 | 204.56 | 253.88 | 590.91 | 237.16 | 12.49831 | 6.39053
109 | 807.4 | 986.21 | 924.56 | 486.94 | 403.93 | 429.31 | 274.69 | 204.89 | 254.49 | 592.51 | 237.58 | 12.50785 | 6.39349
109.5 | 808.98 | 988.47 | 927.01 | 488.58 | 405.17 | 430.57 | 275.25 | 205.23 | 255.1 | 594.12 | 238.01 | 12.51736 | 6.39644
110 | 810.55 | 990.72 | 929.47 | 490.22 | 406.4 | 431.83 | 275.82 | 205.56 | 255.71 | 595.72 | 238.43 | 12.52684 | 6.39937
110.5 | 812.13 | 992.97 | 931.92 | 491.85 | 407.64 | 433.08 | 276.38 | 205.9 | 256.32 | 597.32 | 238.85 | 12.53629 | 6.4023
111 | 813.7 | 995.22 | 934.37 | 493.49 | 408.88 | 434.34 | 276.94 | 206.23 | 256.93 | 598.91 | 239.27 | 12.54571 | 6.40521
111.5 | 815.28 | 997.46 | 936.81 | 495.13 | 410.11 | 435.59 | 277.5 | 206.57 | 257.54 | 600.51 | 239.69 | 12.55511 | 6.4081
112 | 816.85 | 999.71 | 939.26 | 496.77 | 411.35 | 436.84 | 278.06 | 206.9 | 258.15 | 602.11 | 240.11 | 12.56447 | 6.41099
112.5 | 818.42 | 1001.95 | 941.7 | 498.4 | 412.58 | 438.09 | 278.62 | 207.23 | 258.76 | 603.7 | 240.53 | 12.57381 | 6.41386
113 | 819.98 | 1004.19 | 944.13 | 500.04 | 413.82 | 439.35 | 279.18 | 207.56 | 259.37 | 605.29 | 240.95 | 12.58311 | 6.41672
113.5 | 821.55 | 1006.43 | 946.57 | 501.67 | 415.05 | 440.6 | 279.74 | 207.89 | 259.97 | 606.89 | 241.36 | 12.59239 | 6.41957
114 | 823.11 | 1008.66 | 949 | 503.31 | 416.29 | 441.85 | 280.3 | 208.23 | 260.58 | 608.48 | 241.78 | 12.60165 | 6.42241
114.5 | 824.67 | 1010.9 | 951.42 | 504.94 | 417.52 | 443.1 | 280.85 | 208.56 | 261.18 | 610.07 | 242.2 | 12.61087 | 6.42523
115 | 826.23 | 1013.13 | 953.85 | 506.57 | 418.76 | 444.34 | 281.41 | 208.89 | 261.79 | 611.65 | 242.61 | 12.62007 | 6.42805
115.5 | 827.78 | 1015.36 | 956.27 | 508.21 | 419.99 | 445.59 | 281.96 | 209.22 | 262.39 | 613.24 | 243.02 | 12.62924 | 6.43085
116 | 829.34 | 1017.59 | 958.69 | 509.84 | 421.22 | 446.84 | 282.52 | 209.54 | 262.99 | 614.83 | 243.44 | 12.63838 | 6.43364
116.5 | 830.89 | 1019.81 | 961.1 | 511.47 | 422.46 | 448.08 | 283.07 | 209.87 | 263.59 | 616.41 | 243.85 | 12.6475 | 6.43642
117 | 832.44 | 1022.04 | 963.52 | 513.1 | 423.69 | 449.33 | 283.63 | 210.2 | 264.19 | 618 | 244.26 | 12.65659 | 6.43919
117.5 | 833.99 | 1024.26 | 965.93 | 514.73 | 424.92 | 450.57 | 284.18 | 210.53 | 264.79 | 619.58 | 244.67 | 12.66565 | 6.44194
118 | 835.54 | 1026.48 | 968.33 | 516.35 | 426.15 | 451.82 | 284.73 | 210.86 | 265.39 | 621.16 | 245.08 | 12.67469 | 6.44469
118.5 | 837.08 | 1028.7 | 970.74 | 517.98 | 427.39 | 453.06 | 285.28 | 211.18 | 265.99 | 622.74 | 245.49 | 12.6837 | 6.44742
119 | 838.63 | 1030.91 | 973.14 | 519.61 | 428.62 | 454.3 | 285.83 | 211.51 | 266.59 | 624.32 | 245.89 | 12.69268 | 6.45014
119.5 | 840.17 | 1033.13 | 975.54 | 521.24 | 429.85 | 455.55 | 286.38 | 211.83 | 267.19 | 625.89 | 246.3 | 12.70164 | 6.45285
120 | 841.71 | 1035.34 | 977.93 | 522.86 | 431.08 | 456.79 | 286.93 | 212.16 | 267.78 | 627.47 | 246.71 | 12.71057 | 6.45555
120.5 | 843.25 | 1037.55 | 980.33 | 524.49 | 432.31 | 458.03 | 287.48 | 212.48 | 268.38 | 629.05 | 247.11 | 12.71948 | 6.45824
121 | 844.78 | 1039.76 | 982.72 | 526.11 | 433.54 | 459.27 | 288.02 | 212.81 | 268.97 | 630.62 | 247.52 | 12.72836 | 6.46092
121.5 | 846.32 | 1041.96 | 985.1 | 527.73 | 434.77 | 460.5 | 288.57 | 213.13 | 269.57 | 632.19 | 247.92 | 12.73721 | 6.46359
122 | 847.85 | 1044.17 | 987.49 | 529.36 | 436 | 461.74 | 289.12 | 213.45 | 270.16 | 633.76 | 248.32 | 12.74605 | 6.46625
122.5 | 849.38 | 1046.37 | 989.87 | 530.98 | 437.23 | 462.98 | 289.66 | 213.78 | 270.75 | 635.33 | 248.73 | 12.75485 | 6.4689
123 | 850.91 | 1048.57 | 992.25 | 532.6 | 438.46 | 464.22 | 290.21 | 214.1 | 271.34 | 636.9 | 249.13 | 12.76363 | 6.47153
123.5 | 852.43 | 1050.77 | 994.62 | 534.22 | 439.69 | 465.45 | 290.75 | 214.42 | 271.94 | 638.47 | 249.53 | 12.77239 | 6.47416
124 | 853.96 | 1052.97 | 997 | 535.84 | 440.92 | 466.69 | 291.29 | 214.74 | 272.53 | 640.04 | 249.93 | 12.78112 | 6.47677
124.5 | 855.48 | 1055.17 | 999.37 | 537.46 | 442.15 | 467.92 | 291.84 | 215.06 | 273.12 | 641.61 | 250.33 | 12.78983 | 6.47938
125 | 857 | 1057.36 | 1001.74 | 539.08 | 443.37 | 469.15 | 292.38 | 215.39 | 273.71 | 643.17 | 250.73 | 12.79851 | 6.48198
125.5 | 858.52 | 1059.55 | 1004.1 | 540.69 | 444.6 | 470.39 | 292.92 | 215.71 | 274.29 | 644.73 | 251.12 | 12.80717 | 6.48456
126 | 860.04 | 1061.74 | 1006.46 | 542.31 | 445.83 | 471.62 | 293.46 | 216.03 | 274.88 | 646.3 | 251.52 | 12.81581 | 6.48714
126.5 | 861.56 | 1063.93 | 1008.82 | 543.93 | 447.05 | 472.85 | 294 | 216.35 | 275.47 | 647.86 | 251.92 | 12.82442 | 6.48971
127 | 863.07 | 1066.12 | 1011.18 | 545.54 | 448.28 | 474.08 | 294.54 | 216.66 | 276.06 | 649.42 | 252.31 | 12.83301 | 6.49226
127.5 | 864.59 | 1068.3 | 1013.54 | 547.16 | 449.51 | 475.31 | 295.08 | 216.98 | 276.64 | 650.98 | 252.71 | 12.84158 | 6.49481
128 | 866.1 | 1070.49 | 1015.89 | 548.77 | 450.73 | 476.54 | 295.62 | 217.3 | 277.23 | 652.54 | 253.1 | 12.85012 | 6.49735
128.5 | 867.61 | 1072.67 | 1018.24 | 550.38 | 451.96 | 477.77 | 296.15 | 217.62 | 277.81 | 654.09 | 253.5 | 12.85864 | 6.49987
129 | 869.12 | 1074.85 | 1020.59 | 552 | 453.18 | 479 | 296.69 | 217.94 | 278.39 | 655.65 | 253.89 | 12.86714 | 6.50239
129.5 | 870.62 | 1077.03 | 1022.93 | 553.61 | 454.41 | 480.22 | 297.23 | 218.25 | 278.98 | 657.2 | 254.28 | 12.87561 | 6.5049
130 | 909.41 | 1161.67 | 1089.62 | 578.31 | 470.82 | 497.41 | 325.61 | 235.18 | 303.47 | 690.13 | 276.29 | 13.16916 | 6.72811

## (Mg0.5Fe0.5)(Si0.5Fe0.5)O3
P (GPa) | C11 (GPa | C22 (GPa) | C33 (GPa) | C12 (GPa) | C13 (GPa) | C23 (GPa) | C44 (GPa) | C55 (GPa) | C66 (GPa) | Ks (GPa) | G (GPa) | Vp (km/s) | Vs (km/s)
0 | 328.85 | 378.12 | 227.26 | 124.01 | 128.9 | 126.73 | 86.76 | 82 | 65.96 | 184.09 | 81.86 | 8.057 | 4.25701
0.5 | 331.38 | 381.32 | 231.43 | 126.1 | 129.99 | 128.34 | 87.56 | 82.4 | 67.07 | 186.35 | 82.75 | 8.09272 | 4.27394
1 | 333.89 | 384.51 | 235.58 | 128.18 | 131.09 | 129.95 | 88.36 | 82.8 | 68.17 | 188.6 | 83.62 | 8.12786 | 4.2905
1.5 | 336.39 | 387.7 | 239.69 | 130.26 | 132.2 | 131.56 | 89.15 | 83.2 | 69.26 | 190.84 | 84.49 | 8.16239 | 4.30663
2 | 338.88 | 390.89 | 243.78 | 132.34 | 133.31 | 133.17 | 89.94 | 83.6 | 70.34 | 193.07 | 85.34 | 8.19643 | 4.32246
2.5 | 341.35 | 394.07 | 247.84 | 134.41 | 134.43 | 134.79 | 90.72 | 84 | 71.41 | 195.3 | 86.18 | 8.2299 | 4.33789
3 | 343.81 | 397.25 | 251.88 | 136.48 | 135.56 | 136.4 | 91.5 | 84.4 | 72.48 | 197.51 | 87.02 | 8.26294 | 4.35308
3.5 | 346.26 | 400.43 | 255.89 | 138.55 | 136.7 | 138.02 | 92.28 | 84.79 | 73.53 | 199.72 | 87.84 | 8.29546 | 4.36784
4 | 348.69 | 403.6 | 259.87 | 140.62 | 137.85 | 139.64 | 93.05 | 85.19 | 74.58 | 201.92 | 88.66 | 8.32754 | 4.38234
4.5 | 351.11 | 406.76 | 263.83 | 142.68 | 139 | 141.26 | 93.81 | 85.58 | 75.63 | 204.12 | 89.46 | 8.35913 | 4.39654
5 | 353.52 | 409.93 | 267.77 | 144.73 | 140.16 | 142.88 | 94.58 | 85.97 | 76.66 | 206.3 | 90.26 | 8.39033 | 4.4105
5.5 | 355.91 | 413.09 | 271.69 | 146.79 | 141.32 | 144.5 | 95.34 | 86.36 | 77.69 | 208.48 | 91.05 | 8.42112 | 4.42419
6 | 358.3 | 416.24 | 275.58 | 148.84 | 142.5 | 146.12 | 96.09 | 86.75 | 78.71 | 210.66 | 91.83 | 8.45149 | 4.43756
6.5 | 360.67 | 419.39 | 279.45 | 150.89 | 143.67 | 147.74 | 96.84 | 87.14 | 79.72 | 212.82 | 92.61 | 8.48143 | 4.45072
7 | 363.03 | 422.54 | 283.29 | 152.93 | 144.86 | 149.36 | 97.59 | 87.53 | 80.73 | 214.98 | 93.38 | 8.51105 | 4.46367
7.5 | 365.38 | 425.68 | 287.12 | 154.97 | 146.05 | 150.99 | 98.34 | 87.91 | 81.73 | 217.14 | 94.14 | 8.54031 | 4.47635
8 | 367.72 | 428.82 | 290.92 | 157.01 | 147.24 | 152.61 | 99.08 | 88.3 | 82.72 | 219.29 | 94.89 | 8.56917 | 4.48883
8.5 | 370.05 | 431.96 | 294.71 | 159.05 | 148.44 | 154.23 | 99.81 | 88.68 | 83.71 | 221.43 | 95.64 | 8.59773 | 4.50107
9 | 372.36 | 435.09 | 298.47 | 161.08 | 149.65 | 155.86 | 100.55 | 89.07 | 84.69 | 223.57 | 96.38 | 8.62597 | 4.51315
9.5 | 374.67 | 438.21 | 302.21 | 163.11 | 150.86 | 157.48 | 101.28 | 89.45 | 85.67 | 225.7 | 97.11 | 8.65384 | 4.52501
10 | 376.96 | 441.34 | 305.94 | 165.13 | 152.07 | 159.11 | 102.01 | 89.83 | 86.64 | 227.83 | 97.84 | 8.68143 | 4.5367
10.5 | 379.25 | 444.45 | 309.64 | 167.16 | 153.29 | 160.73 | 102.73 | 90.21 | 87.6 | 229.95 | 98.56 | 8.70865 | 4.54812
11 | 381.52 | 447.57 | 313.33 | 169.18 | 154.52 | 162.36 | 103.45 | 90.59 | 88.56 | 232.07 | 99.28 | 8.73566 | 4.55942
11.5 | 383.78 | 450.68 | 316.99 | 171.19 | 155.75 | 163.98 | 104.17 | 90.97 | 89.51 | 234.17 | 99.99 | 8.7623 | 4.57054
12 | 386.04 | 453.79 | 320.64 | 173.21 | 156.98 | 165.61 | 104.89 | 91.35 | 90.45 | 236.28 | 100.69 | 8.78872 | 4.58149
12.5 | 388.28 | 456.89 | 324.27 | 175.22 | 158.22 | 167.24 | 105.6 | 91.72 | 91.39 | 238.38 | 101.39 | 8.8148 | 4.59221
13 | 390.51 | 459.99 | 327.88 | 177.22 | 159.46 | 168.86 | 106.31 | 92.1 | 92.33 | 240.48 | 102.08 | 8.84065 | 4.60288
13.5 | 392.74 | 463.09 | 331.48 | 179.23 | 160.7 | 170.49 | 107.02 | 92.48 | 93.25 | 242.57 | 102.77 | 8.86626 | 4.61336
14 | 394.95 | 466.18 | 335.05 | 181.23 | 161.95 | 172.11 | 107.72 | 92.85 | 94.18 | 244.65 | 103.46 | 8.89154 | 4.62365
14.5 | 397.16 | 469.26 | 338.61 | 183.23 | 163.21 | 173.74 | 108.42 | 93.22 | 95.1 | 246.74 | 104.13 | 8.91661 | 4.63378
15 | 399.36 | 472.35 | 342.16 | 185.22 | 164.46 | 175.36 | 109.12 | 93.59 | 96.01 | 248.81 | 104.81 | 8.94143 | 4.64382
15.5 | 401.54 | 475.43 | 345.68 | 187.21 | 165.72 | 176.99 | 109.81 | 93.96 | 96.92 | 250.89 | 105.47 | 8.96597 | 4.65366
16 | 403.72 | 478.5 | 349.2 | 189.2 | 166.99 | 178.62 | 110.51 | 94.34 | 97.82 | 252.96 | 106.14 | 8.9904 | 4.66346
16.5 | 405.89 | 481.58 | 352.69 | 191.19 | 168.25 | 180.24 | 111.2 | 94.7 | 98.72 | 255.02 | 106.8 | 9.01448 | 4.67304
17 | 408.05 | 484.65 | 356.17 | 193.17 | 169.52 | 181.87 | 111.88 | 95.07 | 99.61 | 257.08 | 107.45 | 9.03835 | 4.68248
17.5 | 410.21 | 487.71 | 359.63 | 195.15 | 170.8 | 183.49 | 112.57 | 95.44 | 100.5 | 259.14 | 108.1 | 9.06205 | 4.69187
18 | 412.35 | 490.77 | 363.08 | 197.13 | 172.07 | 185.11 | 113.25 | 95.81 | 101.39 | 261.19 | 108.75 | 9.08552 | 4.70115
18.5 | 414.48 | 493.83 | 366.52 | 199.1 | 173.35 | 186.74 | 113.93 | 96.17 | 102.27 | 263.24 | 109.39 | 9.10876 | 4.71024
19 | 416.61 | 496.88 | 369.94 | 201.07 | 174.64 | 188.36 | 114.61 | 96.54 | 103.14 | 265.28 | 110.03 | 9.13182 | 4.71925
19.5 | 418.73 | 499.93 | 373.34 | 203.04 | 175.92 | 189.98 | 115.28 | 96.9 | 104.01 | 267.32 | 110.66 | 9.15461 | 4.7281
20 | 420.84 | 502.98 | 376.73 | 205.01 | 177.21 | 191.61 | 115.96 | 97.27 | 104.88 | 269.36 | 111.3 | 9.17733 | 4.73694
20.5 | 422.94 | 506.02 | 380.11 | 206.97 | 178.5 | 193.23 | 116.63 | 97.63 | 105.74 | 271.39 | 111.92 | 9.19975 | 4.7456
21 | 425.04 | 509.06 | 383.47 | 208.93 | 179.79 | 194.85 | 117.29 | 97.99 | 106.6 | 273.41 | 112.54 | 9.22199 | 4.75415
21.5 | 427.13 | 512.1 | 386.82 | 210.88 | 181.09 | 196.47 | 117.96 | 98.35 | 107.45 | 275.44 | 113.16 | 9.24407 | 4.76263
22 | 429.21 | 515.13 | 390.15 | 212.84 | 182.38 | 198.09 | 118.62 | 98.71 | 108.3 | 277.46 | 113.78 | 9.26593 | 4.77098
22.5 | 431.28 | 518.16 | 393.47 | 214.79 | 183.68 | 199.72 | 119.28 | 99.07 | 109.14 | 279.47 | 114.39 | 9.28762 | 4.77921
23 | 433.34 | 521.18 | 396.78 | 216.74 | 184.99 | 201.34 | 119.94 | 99.43 | 109.98 | 281.49 | 114.99 | 9.30915 | 4.78736
23.5 | 435.4 | 524.2 | 400.07 | 218.68 | 186.29 | 202.96 | 120.6 | 99.79 | 110.82 | 283.49 | 115.6 | 9.33051 | 4.79549
24 | 437.45 | 527.22 | 403.36 | 220.62 | 187.6 | 204.57 | 121.25 | 100.14 | 111.65 | 285.5 | 116.2 | 9.35166 | 4.80343
24.5 | 439.49 | 530.24 | 406.63 | 222.56 | 188.91 | 206.19 | 121.9 | 100.5 | 112.48 | 287.5 | 116.8 | 9.3727 | 4.81134
25 | 441.52 | 533.25 | 409.88 | 224.5 | 190.22 | 207.81 | 122.55 | 100.86 | 113.31 | 289.5 | 117.39 | 9.39355 | 4.81917
25.5 | 443.55 | 536.26 | 413.13 | 226.43 | 191.53 | 209.43 | 123.2 | 101.21 | 114.13 | 291.49 | 117.98 | 9.41423 | 4.82689
26 | 445.57 | 539.26 | 416.36 | 228.36 | 192.85 | 211.05 | 123.85 | 101.56 | 114.95 | 293.48 | 118.57 | 9.43477 | 4.83451
26.5 | 447.59 | 542.26 | 419.58 | 230.29 | 194.16 | 212.66 | 124.49 | 101.92 | 115.76 | 295.47 | 119.16 | 9.45513 | 4.84209
27 | 449.59 | 545.26 | 422.79 | 232.22 | 195.48 | 214.28 | 125.13 | 102.27 | 116.57 | 297.45 | 119.73 | 9.47534 | 4.84953
27.5 | 451.59 | 548.25 | 425.98 | 234.14 | 196.8 | 215.89 | 125.77 | 102.62 | 117.38 | 299.43 | 120.31 | 9.49537 | 4.85693
28 | 453.59 | 551.24 | 429.17 | 236.06 | 198.12 | 217.51 | 126.41 | 102.97 | 118.18 | 301.41 | 120.89 | 9.51531 | 4.86425
28.5 | 455.57 | 554.23 | 432.34 | 237.98 | 199.45 | 219.12 | 127.05 | 103.32 | 118.98 | 303.38 | 121.46 | 9.53508 | 4.87149
29 | 457.55 | 557.22 | 435.5 | 239.9 | 200.77 | 220.73 | 127.68 | 103.67 | 119.78 | 305.35 | 122.03 | 9.5547 | 4.87867
29.5 | 459.53 | 560.2 | 438.65 | 241.81 | 202.1 | 222.35 | 128.31 | 104.02 | 120.57 | 307.32 | 122.6 | 9.5742 | 4.88575
30 | 461.49 | 563.17 | 441.79 | 243.72 | 203.43 | 223.96 | 128.94 | 104.37 | 121.36 | 309.28 | 123.16 | 9.59353 | 4.89277
30.5 | 463.45 | 566.15 | 444.92 | 245.63 | 204.76 | 225.57 | 129.57 | 104.72 | 122.14 | 311.24 | 123.72 | 9.61274 | 4.89972
31 | 465.41 | 569.12 | 448.04 | 247.53 | 206.09 | 227.18 | 130.2 | 105.06 | 122.93 | 313.2 | 124.28 | 9.63182 | 4.90663
31.5 | 467.36 | 572.09 | 451.14 | 249.43 | 207.42 | 228.79 | 130.82 | 105.41 | 123.71 | 315.15 | 124.84 | 9.65075 | 4.91346
32 | 469.3 | 575.05 | 454.24 | 251.33 | 208.76 | 230.4 | 131.44 | 105.76 | 124.48 | 317.1 | 125.39 | 9.66955 | 4.92018
32.5 | 471.23 | 578.01 | 457.32 | 253.23 | 210.09 | 232.01 | 132.06 | 106.1 | 125.26 | 319.05 | 125.94 | 9.6882 | 4.92686
33 | 473.16 | 580.97 | 460.4 | 255.12 | 211.43 | 233.62 | 132.68 | 106.44 | 126.02 | 320.99 | 126.48 | 9.70673 | 4.93343
33.5 | 475.09 | 583.93 | 463.47 | 257.01 | 212.77 | 235.22 | 133.3 | 106.79 | 126.79 | 322.94 | 127.03 | 9.72521 | 4.94007
34 | 477 | 586.88 | 466.52 | 258.9 | 214.11 | 236.83 | 133.92 | 107.13 | 127.56 | 324.87 | 127.57 | 9.7435 | 4.94657
34.5 | 478.91 | 589.83 | 469.57 | 260.79 | 215.45 | 238.44 | 134.53 | 107.47 | 128.32 | 326.81 | 128.11 | 9.76167 | 4.95298
35 | 480.82 | 592.78 | 472.6 | 262.67 | 216.79 | 240.04 | 135.14 | 107.81 | 129.07 | 328.74 | 128.65 | 9.77969 | 4.95933
35.5 | 482.72 | 595.72 | 475.63 | 264.56 | 218.13 | 241.65 | 135.75 | 108.16 | 129.83 | 330.67 | 129.18 | 9.79768 | 4.9657
36 | 484.61 | 598.66 | 478.64 | 266.44 | 219.47 | 243.25 | 136.36 | 108.5 | 130.58 | 332.59 | 129.72 | 9.81547 | 4.97196
36.5 | 486.5 | 601.6 | 481.65 | 268.31 | 220.82 | 244.85 | 136.97 | 108.84 | 131.33 | 334.52 | 130.25 | 9.8332 | 4.9782
37 | 488.39 | 604.53 | 484.64 | 270.19 | 222.16 | 246.45 | 137.57 | 109.17 | 132.07 | 336.43 | 130.77 | 9.85073 | 4.98427
37.5 | 490.26 | 607.46 | 487.63 | 272.06 | 223.51 | 248.06 | 138.18 | 109.51 | 132.82 | 338.35 | 131.3 | 9.86825 | 4.9904
38 | 492.13 | 610.39 | 490.61 | 273.93 | 224.86 | 249.66 | 138.78 | 109.85 | 133.56 | 340.27 | 131.82 | 9.88562 | 4.99645
38.5 | 494 | 613.31 | 493.58 | 275.79 | 226.21 | 251.26 | 139.38 | 110.19 | 134.29 | 342.18 | 132.34 | 9.90287 | 5.00243
39 | 495.86 | 616.24 | 496.54 | 277.66 | 227.56 | 252.85 | 139.98 | 110.52 | 135.03 | 344.09 | 132.86 | 9.92002 | 5.00837
39.5 | 497.72 | 619.16 | 499.49 | 279.52 | 228.91 | 254.45 | 140.58 | 110.86 | 135.76 | 345.99 | 133.38 | 9.93709 | 5.01428
40 | 499.57 | 622.07 | 502.43 | 281.38 | 230.26 | 256.05 | 141.18 | 111.19 | 136.49 | 347.89 | 133.89 | 9.95401 | 5.02011
40.5 | 501.41 | 624.99 | 505.36 | 283.24 | 231.61 | 257.65 | 141.77 | 111.53 | 137.21 | 349.79 | 134.4 | 9.97083 | 5.02587
41 | 503.25 | 627.9 | 508.29 | 285.09 | 232.96 | 259.24 | 142.36 | 111.86 | 137.94 | 351.69 | 134.92 | 9.98756 | 5.03163
41.5 | 505.09 | 630.8 | 511.2 | 286.95 | 234.32 | 260.84 | 142.95 | 112.2 | 138.66 | 353.58 | 135.42 | 10.00422 | 5.03731
42 | 506.92 | 633.71 | 514.11 | 288.8 | 235.67 | 262.43 | 143.54 | 112.53 | 139.38 | 355.47 | 135.93 | 10.02075 | 5.04297
42.5 | 508.74 | 636.61 | 517.01 | 290.65 | 237.03 | 264.03 | 144.13 | 112.86 | 140.09 | 357.36 | 136.43 | 10.03717 | 5.04852
43 | 510.07 | 638.86 | 519.42 | 291.92 | 237.89 | 265.06 | 144.72 | 113.19 | 140.81 | 358.72 | 136.94 | 10.0486 | 5.05411
43.5 | 511.88 | 641.75 | 522.3 | 293.76 | 239.25 | 266.65 | 145.31 | 113.52 | 141.52 | 360.6 | 137.44 | 10.06481 | 5.05962
44 | 514.18 | 645.3 | 525.65 | 296.18 | 241.1 | 268.8 | 145.89 | 113.86 | 142.23 | 363.01 | 137.94 | 10.08592 | 5.06511
44.5 | 515.99 | 648.19 | 528.52 | 298.01 | 242.46 | 270.39 | 146.47 | 114.19 | 142.93 | 364.89 | 138.43 | 10.10197 | 5.07052
45 | 517.79 | 651.08 | 531.38 | 299.85 | 243.81 | 271.98 | 147.06 | 114.51 | 143.63 | 366.76 | 138.92 | 10.11792 | 5.07588
45.5 | 519.07 | 653.29 | 533.72 | 301.1 | 244.66 | 272.99 | 147.64 | 114.84 | 144.34 | 368.08 | 139.42 | 10.12874 | 5.08123
46 | 520.86 | 656.16 | 536.57 | 302.93 | 246.02 | 274.57 | 148.21 | 115.17 | 145.03 | 369.95 | 139.9 | 10.14447 | 5.08648
46.5 | 522.64 | 659.03 | 539.4 | 304.75 | 247.37 | 276.16 | 148.79 | 115.5 | 145.73 | 371.81 | 140.4 | 10.16015 | 5.09176
47 | 523.9 | 661.21 | 541.71 | 305.97 | 248.21 | 277.13 | 149.37 | 115.83 | 146.42 | 373.11 | 140.88 | 10.17061 | 5.09699
47.5 | 525.66 | 664.07 | 544.52 | 307.79 | 249.57 | 278.71 | 149.94 | 116.15 | 147.13 | 374.96 | 141.37 | 10.18603 | 5.10211
48 | 527.43 | 666.93 | 547.32 | 309.6 | 250.92 | 280.29 | 150.53 | 116.48 | 147.81 | 376.81 | 141.85 | 10.20141 | 5.10726
48.5 | 529.19 | 669.79 | 550.12 | 311.42 | 252.27 | 281.86 | 151.1 | 116.8 | 148.5 | 378.66 | 142.33 | 10.21671 | 5.11234
49 | 530.41 | 671.92 | 552.38 | 312.6 | 253.09 | 282.81 | 151.67 | 117.13 | 149.19 | 379.92 | 142.81 | 10.22666 | 5.11743
49.5 | 531.62 | 674.04 | 554.62 | 313.78 | 253.9 | 283.77 | 152.24 | 117.44 | 149.87 | 381.18 | 143.29 | 10.23652 | 5.1224
50 | 532.81 | 676.15 | 556.85 | 314.96 | 254.7 | 284.7 | 152.81 | 117.77 | 150.56 | 382.42 | 143.77 | 10.24623 | 5.12739
50.5 | 533.46 | 677.51 | 558.54 | 315.48 | 254.95 | 285 | 153.38 | 118.09 | 151.23 | 383.06 | 144.24 | 10.25051 | 5.13227
51 | 534.08 | 678.85 | 560.2 | 316 | 255.2 | 285.28 | 153.95 | 118.41 | 151.91 | 383.69 | 144.71 | 10.25468 | 5.13716
51.5 | 535.25 | 680.91 | 562.39 | 317.14 | 255.97 | 286.18 | 154.52 | 118.74 | 152.59 | 384.9 | 145.19 | 10.26398 | 5.14202
52 | 535.86 | 682.22 | 564.01 | 317.63 | 256.2 | 286.44 | 155.09 | 119.05 | 153.27 | 385.5 | 145.66 | 10.26788 | 5.14684
52.5 | 535.37 | 682.03 | 564.55 | 316.85 | 255.31 | 285.41 | 155.66 | 119.37 | 153.95 | 384.9 | 146.13 | 10.26109 | 5.1516
53 | 534.87 | 681.84 | 565.06 | 316.05 | 254.43 | 284.38 | 156.23 | 119.68 | 154.63 | 384.29 | 146.59 | 10.25424 | 5.15633
53.5 | 534.37 | 681.63 | 565.57 | 315.25 | 253.52 | 283.34 | 156.8 | 119.99 | 155.31 | 383.68 | 147.06 | 10.24728 | 5.16103
54 | 532.79 | 679.95 | 564.99 | 313.21 | 251.55 | 281.04 | 157.38 | 120.3 | 155.99 | 381.89 | 147.53 | 10.2299 | 5.16564
54.5 | 530.17 | 676.86 | 563.38 | 309.96 | 248.53 | 277.53 | 157.95 | 120.61 | 156.68 | 378.96 | 147.99 | 10.20241 | 5.17018
55 | 527.61 | 673.81 | 561.8 | 306.77 | 245.53 | 274.06 | 158.53 | 120.92 | 157.36 | 376.07 | 148.46 | 10.17527 | 5.17473
55.5 | 523.59 | 668.75 | 558.74 | 301.86 | 241.06 | 268.88 | 159.11 | 121.22 | 158.05 | 371.57 | 148.92 | 10.1337 | 5.17914
56 | 518.69 | 662.5 | 554.82 | 295.95 | 235.7 | 262.66 | 159.71 | 121.51 | 158.75 | 366.11 | 149.39 | 10.08345 | 5.18355
56.5 | 512.56 | 654.52 | 549.63 | 288.58 | 229.07 | 254.96 | 160.3 | 121.8 | 159.45 | 359.27 | 149.85 | 10.02061 | 5.18788
57 | 504.9 | 644.42 | 542.89 | 279.44 | 220.86 | 245.45 | 160.91 | 122.08 | 160.16 | 350.73 | 150.32 | 9.94207 | 5.19213
57.5 | 496.37 | 633.07 | 535.26 | 269.27 | 211.74 | 234.88 | 161.53 | 122.34 | 160.89 | 341.21 | 150.79 | 9.85403 | 5.19627
58 | 486.37 | 619.68 | 526.14 | 257.37 | 201.09 | 222.55 | 162.16 | 122.61 | 161.64 | 330.04 | 151.26 | 9.75022 | 5.2004
58.5 | 475.23 | 604.66 | 515.86 | 244.16 | 189.25 | 208.85 | 162.81 | 122.85 | 162.39 | 317.58 | 151.73 | 9.63341 | 5.20434
59 | 462.97 | 588.03 | 504.44 | 229.62 | 176.21 | 193.78 | 163.49 | 123.09 | 163.17 | 303.84 | 152.21 | 9.50333 | 5.20824
59.5 | 449.71 | 569.93 | 491.99 | 213.91 | 162.06 | 177.46 | 164.18 | 123.3 | 163.98 | 288.92 | 152.7 | 9.36046 | 5.212
60 | 435.89 | 550.96 | 478.99 | 197.53 | 147.25 | 160.42 | 164.91 | 123.5 | 164.82 | 273.34 | 153.2 | 9.20911 | 5.21569
60.5 | 421.68 | 531.34 | 465.58 | 180.69 | 131.94 | 142.84 | 165.66 | 123.66 | 165.69 | 257.25 | 153.71 | 9.05051 | 5.21922
61 | 407.9 | 512.16 | 452.63 | 164.35 | 116.92 | 125.7 | 166.46 | 123.79 | 166.62 | 241.57 | 154.23 | 8.89333 | 5.22264
61.5 | 394.71 | 493.65 | 440.31 | 148.7 | 102.36 | 109.17 | 167.3 | 123.9 | 167.58 | 226.47 | 154.76 | 8.73947 | 5.22593
62 | 382.22 | 475.95 | 428.73 | 133.87 | 88.36 | 93.39 | 168.2 | 123.98 | 168.59 | 212.07 | 155.31 | 8.59034 | 5.2291
62.5 | 371.06 | 459.89 | 418.55 | 120.59 | 75.53 | 79.08 | 169.14 | 124.01 | 169.66 | 199.06 | 155.88 | 8.45339 | 5.23214
63 | 361.32 | 445.59 | 409.86 | 108.95 | 63.94 | 66.35 | 170.14 | 124.01 | 170.79 | 187.55 | 156.47 | 8.33015 | 5.23507
63.5 | 353.32 | 433.5 | 403.01 | 99.35 | 53.93 | 55.58 | 171.2 | 123.97 | 171.97 | 177.89 | 157.08 | 8.22511 | 5.2379
64 | 347.14 | 423.72 | 398.07 | 91.87 | 45.59 | 46.87 | 172.31 | 123.89 | 173.2 | 170.19 | 157.7 | 8.13988 | 5.24061
64.5 | 342.73 | 416.2 | 394.99 | 86.45 | 38.87 | 40.16 | 173.46 | 123.79 | 174.49 | 164.38 | 158.34 | 8.07438 | 5.24324
65 | 340.33 | 411.28 | 394.03 | 83.36 | 34.06 | 35.75 | 174.66 | 123.66 | 175.81 | 160.76 | 159 | 8.03215 | 5.24585
65.5 | 339.9 | 408.9 | 395.12 | 82.53 | 31.1 | 33.59 | 175.88 | 123.51 | 177.15 | 159.27 | 159.67 | 8.01283 | 5.24844
66 | 341.39 | 409.07 | 398.23 | 83.94 | 30.04 | 33.66 | 177.11 | 123.35 | 178.51 | 159.89 | 160.34 | 8.0163 | 5.251
66.5 | 344.88 | 411.87 | 403.39 | 87.62 | 30.96 | 36.05 | 178.35 | 123.2 | 179.86 | 162.71 | 161.01 | 8.04325 | 5.25368
67 | 350.14 | 417.07 | 410.39 | 93.37 | 33.71 | 40.52 | 179.57 | 123.06 | 181.18 | 167.5 | 161.67 | 8.09102 | 5.25637
67.5 | 357.4 | 424.95 | 419.42 | 101.39 | 38.53 | 47.35 | 180.77 | 122.93 | 182.48 | 174.52 | 162.33 | 8.16169 | 5.25913
68 | 366.63 | 435.55 | 430.47 | 111.68 | 45.45 | 56.53 | 181.93 | 122.82 | 183.73 | 183.75 | 162.97 | 8.25459 | 5.262
68.5 | 377.73 | 448.71 | 443.42 | 124.12 | 54.4 | 67.97 | 183.04 | 122.75 | 184.92 | 195.1 | 163.59 | 8.36767 | 5.26493
69 | 390.61 | 464.35 | 458.17 | 138.6 | 65.31 | 81.56 | 184.11 | 122.71 | 186.06 | 208.47 | 164.2 | 8.49922 | 5.26798
69.5 | 404.87 | 481.95 | 474.3 | 154.67 | 77.79 | 96.85 | 185.12 | 122.7 | 187.13 | 223.42 | 164.78 | 8.64396 | 5.27109
70 | 420.55 | 501.54 | 491.88 | 172.37 | 91.87 | 113.88 | 186.07 | 122.71 | 188.15 | 240 | 165.34 | 8.80156 | 5.27423
70.5 | 437.6 | 523.09 | 510.84 | 191.67 | 107.53 | 132.63 | 186.99 | 122.77 | 189.11 | 258.16 | 165.89 | 8.97103 | 5.27751
71 | 455.33 | 545.67 | 530.47 | 211.75 | 124.04 | 152.26 | 187.84 | 122.85 | 190.01 | 277.12 | 166.42 | 9.14435 | 5.28077
71.5 | 473.15 | 568.49 | 550.18 | 231.95 | 140.8 | 172.09 | 188.66 | 122.95 | 190.87 | 296.24 | 166.92 | 9.31559 | 5.28408
72 | 491.29 | 591.86 | 570.19 | 252.53 | 158.02 | 192.37 | 189.43 | 123.08 | 191.68 | 315.75 | 167.42 | 9.48701 | 5.28746
72.5 | 509.39 | 615.29 | 590.16 | 273.09 | 175.32 | 212.7 | 190.18 | 123.23 | 192.46 | 335.28 | 167.9 | 9.65516 | 5.29082
73 | 527 | 638.18 | 609.6 | 293.1 | 192.25 | 232.54 | 190.89 | 123.4 | 193.21 | 354.31 | 168.37 | 9.81601 | 5.29422
73.5 | 543.09 | 659.15 | 627.44 | 311.37 | 207.71 | 250.65 | 191.57 | 123.57 | 193.93 | 371.69 | 168.82 | 9.96026 | 5.29758
74 | 558.55 | 679.37 | 644.62 | 328.93 | 222.62 | 268.09 | 192.23 | 123.77 | 194.61 | 388.41 | 169.27 | 10.09683 | 5.30097
74.5 | 572.99 | 698.33 | 660.72 | 345.35 | 236.57 | 284.38 | 192.87 | 123.98 | 195.29 | 404.04 | 169.71 | 10.22256 | 5.30435
75 | 585.39 | 714.66 | 674.7 | 359.43 | 248.48 | 298.33 | 193.5 | 124.18 | 195.94 | 417.45 | 170.14 | 10.32875 | 5.30768
75.5 | 597.23 | 730.29 | 688.08 | 372.87 | 259.88 | 311.66 | 194.11 | 124.41 | 196.58 | 430.27 | 170.56 | 10.42905 | 5.31104
76 | 607.63 | 744.1 | 699.96 | 384.68 | 269.86 | 323.34 | 194.72 | 124.64 | 197.21 | 441.52 | 170.98 | 10.51603 | 5.3144
76.5 | 617.06 | 756.65 | 710.82 | 395.38 | 278.86 | 333.9 | 195.31 | 124.87 | 197.82 | 451.72 | 171.4 | 10.59392 | 5.31774
77 | 625.34 | 767.73 | 720.46 | 404.77 | 286.75 | 343.14 | 195.9 | 125.11 | 198.43 | 460.68 | 171.81 | 10.66155 | 5.32106
77.5 | 632.33 | 777.13 | 728.76 | 412.68 | 293.33 | 350.89 | 196.48 | 125.36 | 199.03 | 468.23 | 172.22 | 10.71791 | 5.32441
78 | 638.7 | 785.73 | 736.4 | 419.89 | 299.31 | 357.92 | 197.05 | 125.61 | 199.62 | 475.1 | 172.63 | 10.76873 | 5.32771
78.5 | 645.24 | 794.57 | 744.2 | 427.27 | 305.45 | 365.15 | 197.62 | 125.86 | 200.21 | 482.16 | 173.03 | 10.82062 | 5.33102
79 | 650.21 | 801.37 | 750.36 | 432.88 | 310.03 | 370.56 | 198.18 | 126.11 | 200.8 | 487.51 | 173.43 | 10.85934 | 5.33427
79.5 | 654.4 | 807.15 | 755.69 | 437.59 | 313.82 | 375.06 | 198.74 | 126.37 | 201.39 | 492.01 | 173.83 | 10.89145 | 5.33756
80 | 658.65 | 813 | 761.08 | 442.36 | 317.67 | 379.64 | 199.29 | 126.62 | 201.96 | 496.57 | 174.22 | 10.92386 | 5.34077
80.5 | 662.05 | 817.76 | 765.57 | 446.17 | 320.67 | 383.22 | 199.85 | 126.89 | 202.54 | 500.22 | 174.62 | 10.94932 | 5.34406
81 | 665.48 | 822.56 | 770.1 | 450.01 | 323.71 | 386.85 | 200.4 | 127.14 | 203.1 | 503.89 | 175.01 | 10.97487 | 5.34724
81.5 | 668.94 | 827.41 | 774.65 | 453.89 | 326.78 | 390.51 | 200.96 | 127.41 | 203.68 | 507.6 | 175.41 | 11.00068 | 5.35052
82 | 671.51 | 831.08 | 778.25 | 456.73 | 328.94 | 393.13 | 201.5 | 127.67 | 204.24 | 510.33 | 175.8 | 11.01904 | 5.3537
82.5 | 674.08 | 834.77 | 781.85 | 459.59 | 331.11 | 395.75 | 202.05 | 127.93 | 204.81 | 513.06 | 176.19 | 11.03744 | 5.35689
83 | 676.66 | 838.47 | 785.47 | 462.45 | 333.3 | 398.39 | 202.6 | 128.2 | 205.38 | 515.81 | 176.58 | 11.05595 | 5.36015
83.5 | 678.31 | 840.93 | 788.09 | 464.25 | 334.53 | 399.91 | 203.15 | 128.47 | 205.95 | 517.53 | 176.97 | 11.06676 | 5.36333
84 | 680.9 | 844.65 | 791.71 | 467.13 | 336.74 | 402.59 | 203.69 | 128.73 | 206.51 | 520.3 | 177.36 | 11.08524 | 5.36646
84.5 | 683.52 | 848.41 | 795.34 | 470.03 | 338.96 | 405.27 | 204.23 | 129 | 207.07 | 523.08 | 177.75 | 11.10382 | 5.36964
85 | 685.16 | 850.88 | 797.95 | 471.82 | 340.2 | 406.8 | 204.77 | 129.26 | 207.63 | 524.8 | 178.14 | 11.11459 | 5.37281
85.5 | 686.81 | 853.34 | 800.55 | 473.61 | 341.44 | 408.33 | 205.31 | 129.53 | 208.19 | 526.52 | 178.52 | 11.12529 | 5.37596
86 | 689.43 | 857.13 | 804.19 | 476.53 | 343.69 | 411.04 | 205.85 | 129.8 | 208.75 | 529.32 | 178.91 | 11.14388 | 5.3791
86.5 | 691.07 | 859.6 | 806.79 | 478.33 | 344.94 | 412.59 | 206.39 | 130.08 | 209.31 | 531.05 | 179.3 | 11.15461 | 5.38227
87 | 692.72 | 862.09 | 809.39 | 480.12 | 346.18 | 414.13 | 206.94 | 130.35 | 209.87 | 532.77 | 179.69 | 11.1653 | 5.38543
87.5 | 695.36 | 865.9 | 813.05 | 483.06 | 348.46 | 416.87 | 207.48 | 130.62 | 210.42 | 535.6 | 180.07 | 11.18394 | 5.38854
88 | 695.99 | 867.03 | 814.54 | 483.68 | 348.67 | 417.21 | 208.02 | 130.89 | 210.98 | 536.2 | 180.45 | 11.18648 | 5.39165
88.5 | 697.63 | 869.5 | 817.12 | 485.47 | 349.91 | 418.75 | 208.56 | 131.16 | 211.53 | 537.91 | 180.84 | 11.19703 | 5.39473
89 | 700.29 | 873.34 | 820.79 | 488.43 | 352.21 | 421.51 | 209.09 | 131.44 | 212.09 | 540.76 | 181.22 | 11.21571 | 5.39788
89.5 | 701.93 | 875.82 | 823.36 | 490.22 | 353.47 | 423.05 | 209.63 | 131.71 | 212.64 | 542.48 | 181.61 | 11.22625 | 5.40096
90 | 703.56 | 878.3 | 825.93 | 492 | 354.72 | 424.6 | 210.16 | 131.99 | 213.19 | 544.19 | 181.99 | 11.23674 | 5.40404
90.5 | 704.16 | 879.39 | 827.38 | 492.57 | 354.9 | 424.89 | 210.7 | 132.26 | 213.74 | 544.76 | 182.37 | 11.23898 | 5.40711
91 | 705.79 | 881.85 | 829.94 | 494.35 | 356.14 | 426.43 | 211.24 | 132.54 | 214.29 | 546.46 | 182.76 | 11.24939 | 5.4102
91.5 | 708.46 | 885.73 | 833.61 | 497.34 | 358.47 | 429.22 | 211.77 | 132.81 | 214.84 | 549.33 | 183.14 | 11.26802 | 5.41324
92 | 710.09 | 888.21 | 836.16 | 499.11 | 359.72 | 430.76 | 212.3 | 133.09 | 215.39 | 551.04 | 183.52 | 11.2784 | 5.41632
92.5 | 711.72 | 890.68 | 838.71 | 500.89 | 360.97 | 432.3 | 212.84 | 133.37 | 215.94 | 552.75 | 183.9 | 11.28877 | 5.4194
93 | 713.35 | 893.15 | 841.25 | 502.66 | 362.23 | 433.84 | 213.37 | 133.64 | 216.49 | 554.46 | 184.28 | 11.29907 | 5.4224
93.5 | 714.97 | 895.63 | 843.79 | 504.43 | 363.48 | 435.38 | 213.91 | 133.92 | 217.04 | 556.17 | 184.66 | 11.30938 | 5.42548
94 | 716.6 | 898.1 | 846.33 | 506.2 | 364.73 | 436.92 | 214.44 | 134.2 | 217.58 | 557.87 | 185.04 | 11.31964 | 5.42851
94.5 | 718.22 | 900.57 | 848.86 | 507.97 | 365.98 | 438.46 | 214.97 | 134.48 | 218.13 | 559.58 | 185.42 | 11.32987 | 5.43154
95 | 719.84 | 903.04 | 851.38 | 509.74 | 367.23 | 440 | 215.5 | 134.76 | 218.68 | 561.28 | 185.8 | 11.34007 | 5.43455
95.5 | 721.46 | 905.51 | 853.9 | 511.51 | 368.48 | 441.53 | 216.03 | 135.04 | 219.22 | 562.98 | 186.18 | 11.35022 | 5.43755
96 | 723.08 | 907.98 | 856.42 | 513.27 | 369.74 | 443.07 | 216.56 | 135.32 | 219.76 | 564.68 | 186.56 | 11.36037 | 5.44054
96.5 | 724.69 | 910.45 | 858.94 | 515.03 | 370.99 | 444.6 | 217.09 | 135.6 | 220.31 | 566.38 | 186.94 | 11.37048 | 5.44356
97 | 726.31 | 912.92 | 861.45 | 516.79 | 372.24 | 446.14 | 217.62 | 135.88 | 220.85 | 568.07 | 187.32 | 11.38057 | 5.44655
97.5 | 727.92 | 915.39 | 863.95 | 518.55 | 373.49 | 447.67 | 218.15 | 136.16 | 221.39 | 569.77 | 187.69 | 11.39061 | 5.44952
98 | 729.54 | 917.86 | 866.45 | 520.31 | 374.74 | 449.2 | 218.68 | 136.44 | 221.94 | 571.46 | 188.07 | 11.40066 | 5.45253
98.5 | 731.15 | 920.33 | 868.95 | 522.07 | 375.99 | 450.74 | 219.21 | 136.72 | 222.48 | 573.16 | 188.45 | 11.41066 | 5.45549
99 | 732.76 | 922.79 | 871.45 | 523.82 | 377.25 | 452.27 | 219.74 | 137 | 223.02 | 574.85 | 188.83 | 11.42064 | 5.45845
99.5 | 734.36 | 925.26 | 873.94 | 525.58 | 378.5 | 453.8 | 220.27 | 137.29 | 223.56 | 576.54 | 189.2 | 11.4306 | 5.46143
100 | 735.97 | 927.72 | 876.42 | 527.33 | 379.75 | 455.33 | 220.8 | 137.57 | 224.1 | 578.23 | 189.58 | 11.4405 | 5.46438
100.5 | 737.58 | 930.19 | 878.91 | 529.08 | 381 | 456.86 | 221.32 | 137.85 | 224.63 | 579.92 | 189.95 | 11.45039 | 5.4673
101 | 739.18 | 932.65 | 881.39 | 530.83 | 382.25 | 458.39 | 221.85 | 138.14 | 225.17 | 581.6 | 190.33 | 11.46026 | 5.47027
101.5 | 740.78 | 935.12 | 883.86 | 532.58 | 383.5 | 459.92 | 222.38 | 138.42 | 225.71 | 583.29 | 190.71 | 11.47009 | 5.4732
102 | 742.38 | 937.58 | 886.33 | 534.32 | 384.75 | 461.45 | 222.9 | 138.71 | 226.25 | 584.97 | 191.08 | 11.4799 | 5.47615
102.5 | 743.98 | 940.04 | 888.8 | 536.07 | 386.01 | 462.98 | 223.43 | 138.99 | 226.78 | 586.66 | 191.46 | 11.48969 | 5.47903
103 | 745.58 | 942.5 | 891.27 | 537.81 | 387.26 | 464.51 | 223.95 | 139.28 | 227.32 | 588.34 | 191.83 | 11.49946 | 5.48197
103.5 | 747.18 | 944.96 | 893.73 | 539.55 | 388.51 | 466.03 | 224.48 | 139.56 | 227.85 | 590.02 | 192.2 | 11.50918 | 5.48487
104 | 748.77 | 947.43 | 896.18 | 541.29 | 389.76 | 467.56 | 225 | 139.85 | 228.39 | 591.7 | 192.58 | 11.51889 | 5.48779
104.5 | 750.37 | 949.89 | 898.64 | 543.03 | 391.01 | 469.09 | 225.53 | 140.13 | 228.92 | 593.38 | 192.95 | 11.52858 | 5.49068
105 | 751.96 | 952.35 | 901.09 | 544.77 | 392.26 | 470.61 | 226.05 | 140.42 | 229.45 | 595.05 | 193.33 | 11.53822 | 5.49357
105.5 | 753.55 | 954.81 | 903.53 | 546.51 | 393.51 | 472.14 | 226.57 | 140.71 | 229.98 | 596.73 | 193.7 | 11.54785 | 5.49644
106 | 755.14 | 957.27 | 905.98 | 548.24 | 394.76 | 473.66 | 227.1 | 141 | 230.52 | 598.4 | 194.07 | 11.55748 | 5.49939
106.5 | 756.73 | 959.73 | 908.41 | 549.98 | 396.02 | 475.19 | 227.62 | 141.28 | 231.05 | 600.08 | 194.44 | 11.56705 | 5.5022
107 | 758.32 | 962.19 | 910.85 | 551.71 | 397.27 | 476.71 | 228.14 | 141.57 | 231.58 | 601.75 | 194.81 | 11.57661 | 5.50508
107.5 | 759.9 | 964.64 | 913.28 | 553.44 | 398.52 | 478.23 | 228.66 | 141.86 | 232.11 | 603.42 | 195.19 | 11.58612 | 5.50794
108 | 761.49 | 967.1 | 915.71 | 555.17 | 399.77 | 479.76 | 229.19 | 142.15 | 232.64 | 605.09 | 195.56 | 11.59566 | 5.51082
108.5 | 763.07 | 969.56 | 918.14 | 556.9 | 401.02 | 481.28 | 229.71 | 142.44 | 233.17 | 606.76 | 195.93 | 11.60515 | 5.51368
109 | 764.65 | 972.02 | 920.56 | 558.62 | 402.27 | 482.8 | 230.23 | 142.73 | 233.7 | 608.42 | 196.3 | 11.6146 | 5.51655
109.5 | 766.23 | 974.47 | 922.98 | 560.35 | 403.52 | 484.32 | 230.75 | 143.02 | 234.22 | 610.09 | 196.67 | 11.62402 | 5.51936
110 | 767.81 | 976.93 | 925.39 | 562.07 | 404.77 | 485.84 | 231.27 | 143.31 | 234.75 | 611.75 | 197.04 | 11.63343 | 5.52221
110.5 | 769.39 | 979.39 | 927.8 | 563.8 | 406.02 | 487.36 | 231.79 | 143.6 | 235.28 | 613.42 | 197.41 | 11.64283 | 5.52504
111 | 770.97 | 981.84 | 930.21 | 565.52 | 407.27 | 488.88 | 232.31 | 143.89 | 235.8 | 615.08 | 197.78 | 11.65218 | 5.52785
111.5 | 772.54 | 984.3 | 932.61 | 567.24 | 408.52 | 490.4 | 232.83 | 144.18 | 236.33 | 616.74 | 198.15 | 11.66152 | 5.53068
112 | 774.12 | 986.76 | 935.02 | 568.96 | 409.77 | 491.92 | 233.35 | 144.47 | 236.85 | 618.41 | 198.52 | 11.67085 | 5.53349
112.5 | 775.69 | 989.21 | 937.41 | 570.67 | 411.02 | 493.43 | 233.86 | 144.76 | 237.38 | 620.06 | 198.89 | 11.6801 | 5.53629
113 | 777.26 | 991.67 | 939.81 | 572.39 | 412.27 | 494.95 | 234.38 | 145.05 | 237.9 | 621.72 | 199.26 | 11.68938 | 5.53909
113.5 | 778.83 | 994.13 | 942.2 | 574.11 | 413.52 | 496.47 | 234.9 | 145.34 | 238.43 | 623.38 | 199.62 | 11.69864 | 5.54189
114 | 780.4 | 996.58 | 944.59 | 575.82 | 414.77 | 497.98 | 235.42 | 145.64 | 238.95 | 625.03 | 200 | 11.70788 | 5.54472
114.5 | 781.97 | 999.04 | 946.97 | 577.53 | 416.02 | 499.5 | 235.93 | 145.93 | 239.47 | 626.69 | 200.36 | 11.71707 | 5.54749
115 | 783.53 | 1001.49 | 949.35 | 579.24 | 417.27 | 501.02 | 236.45 | 146.22 | 239.99 | 628.34 | 200.73 | 11.72623 | 5.55025
115.5 | 785.1 | 1003.95 | 951.73 | 580.95 | 418.52 | 502.53 | 236.97 | 146.52 | 240.51 | 630 | 201.1 | 11.73542 | 5.55307
116 | 786.66 | 1006.4 | 954.11 | 582.66 | 419.77 | 504.05 | 237.48 | 146.81 | 241.03 | 631.65 | 201.46 | 11.74453 | 5.55581
116.5 | 788.23 | 1008.86 | 956.48 | 584.37 | 421.02 | 505.56 | 238 | 147.1 | 241.55 | 633.3 | 201.83 | 11.75366 | 5.55858
117 | 789.79 | 1011.31 | 958.85 | 586.08 | 422.27 | 507.07 | 238.51 | 147.4 | 242.07 | 634.95 | 202.2 | 11.76275 | 5.56135
117.5 | 791.35 | 1013.77 | 961.22 | 587.78 | 423.52 | 508.59 | 239.03 | 147.69 | 242.59 | 636.6 | 202.56 | 11.77183 | 5.56412
118 | 792.91 | 1016.22 | 963.58 | 589.49 | 424.76 | 510.1 | 239.54 | 147.99 | 243.11 | 638.24 | 202.93 | 11.78087 | 5.56688
118.5 | 794.46 | 1018.68 | 965.94 | 591.19 | 426.01 | 511.61 | 240.06 | 148.28 | 243.63 | 639.89 | 203.3 | 11.78988 | 5.56963
119 | 796.02 | 1021.14 | 968.29 | 592.89 | 427.26 | 513.12 | 240.57 | 148.58 | 244.15 | 641.53 | 203.66 | 11.79891 | 5.5724
119.5 | 797.57 | 1023.59 | 970.65 | 594.59 | 428.51 | 514.64 | 241.09 | 148.87 | 244.66 | 643.18 | 204.03 | 11.80788 | 5.5751
120 | 799.13 | 1026.05 | 973 | 596.29 | 429.76 | 516.15 | 241.6 | 149.17 | 245.18 | 644.82 | 204.39 | 11.81687 | 5.57786
120.5 | 800.68 | 1028.5 | 975.35 | 597.99 | 431.01 | 517.66 | 242.11 | 149.46 | 245.7 | 646.47 | 204.76 | 11.8258 | 5.58057
121 | 802.23 | 1030.96 | 977.69 | 599.68 | 432.25 | 519.17 | 242.63 | 149.76 | 246.21 | 648.1 | 205.12 | 11.83471 | 5.58333
121.5 | 803.78 | 1033.42 | 980.03 | 601.38 | 433.5 | 520.68 | 243.14 | 150.06 | 246.73 | 649.75 | 205.49 | 11.84363 | 5.58606
122 | 805.33 | 1035.87 | 982.37 | 603.07 | 434.75 | 522.19 | 243.65 | 150.35 | 247.24 | 651.38 | 205.85 | 11.85249 | 5.58874
122.5 | 806.88 | 1038.33 | 984.71 | 604.76 | 436 | 523.7 | 244.16 | 150.65 | 247.76 | 653.02 | 206.22 | 11.86138 | 5.59149
123 | 808.43 | 1040.79 | 987.04 | 606.46 | 437.24 | 525.2 | 244.68 | 150.95 | 248.27 | 654.66 | 206.58 | 11.87022 | 5.59423
123.5 | 809.97 | 1043.25 | 989.37 | 608.15 | 438.49 | 526.71 | 245.19 | 151.25 | 248.78 | 656.3 | 206.95 | 11.87905 | 5.59693
124 | 811.52 | 1045.7 | 991.69 | 609.84 | 439.74 | 528.22 | 245.7 | 151.54 | 249.29 | 657.93 | 207.31 | 11.88782 | 5.59958
124.5 | 813.06 | 1048.16 | 994.02 | 611.52 | 440.99 | 529.73 | 246.21 | 151.84 | 249.81 | 659.57 | 207.67 | 11.89662 | 5.60231
125 | 814.6 | 1050.62 | 996.34 | 613.21 | 442.23 | 531.24 | 246.72 | 152.14 | 250.32 | 661.2 | 208.04 | 11.90538 | 5.60501
125.5 | 816.14 | 1053.08 | 998.66 | 614.9 | 443.48 | 532.74 | 247.23 | 152.44 | 250.83 | 662.83 | 208.4 | 11.91413 | 5.6077
126 | 817.68 | 1055.54 | 1000.97 | 616.58 | 444.73 | 534.25 | 247.74 | 152.74 | 251.34 | 664.46 | 208.76 | 11.92286 | 5.61039
126.5 | 819.22 | 1058 | 1003.28 | 618.27 | 445.97 | 535.76 | 248.25 | 153.04 | 251.85 | 666.09 | 209.12 | 11.93156 | 5.61307
127 | 820.76 | 1060.46 | 1005.59 | 619.95 | 447.22 | 537.26 | 248.76 | 153.34 | 252.36 | 667.72 | 209.49 | 11.94025 | 5.61576
127.5 | 822.29 | 1062.92 | 1007.9 | 621.63 | 448.46 | 538.77 | 249.27 | 153.64 | 252.87 | 669.35 | 209.85 | 11.94891 | 5.61844
128 | 823.83 | 1065.38 | 1010.2 | 623.31 | 449.71 | 540.27 | 249.78 | 153.94 | 253.38 | 670.98 | 210.21 | 11.95757 | 5.62112
128.5 | 825.36 | 1067.84 | 1012.5 | 624.99 | 450.96 | 541.78 | 250.29 | 154.24 | 253.88 | 672.6 | 210.57 | 11.96619 | 5.62376
129 | 826.89 | 1070.31 | 1014.8 | 626.67 | 452.2 | 543.28 | 250.8 | 154.54 | 254.39 | 674.23 | 210.94 | 11.9748 | 5.62644
129.5 | 828.43 | 1072.77 | 1017.1 | 628.35 | 453.45 | 544.78 | 251.31 | 154.84 | 254.9 | 675.86 | 211.3 | 11.98342 | 5.62912
130 | 829.96 | 1075.24 | 1019.39 | 630.02 | 454.69 | 546.29 | 251.81 | 155.14 | 255.41 | 677.48 | 211.66 | 11.99198 | 5.63177