## Front Page
Supplementary Data 1 - Life-cycle inventory (LCI) for global steel production 1900-2015
Efficiency Stagnation in Global Steel Production Urges Joint Supply- and Demand-side Mitigation Efforts
Peng Wang 1,2, Morten Ryberg 3*, Yi Yang 1,4,5, Kuishuang Feng 6,7, Sami Kara 2*, Michael Hauschild 3, and Wei-Qiang Chen 1,8*
1 Key Lab of Urban Environment and Health, Institute of Urban Environment, Chinese Academy of Sciences, Xiamen, China
2 Sustainability in Manufacturing and Life Cycle Engineering Research Group, School of Mechanical and Manufacturing Engineering, The University of New South Wales, Sydney, Australia
3 Quantitative Sustainability Assessment Group, Sustainability Division, Department of Technology, Management and Economics, Technical University of Denmark, Kgs. Lyngby, Denmark
4 Key Laboratory of the Three Gorges Reservoir Region’s Eco-Environment, Ministry of Education, Chongqing University, Chongqing 400045, China
5 Environmental Studies Program, Dartmouth College, Hanover, New Hampshire, USA
6 Institute of Blue and Green Development, Shandong University, Weihai, China
7 Department of Geographical Sciences, University of Maryland, College Park, MD, USA
8 University of Chinese Academy of Sciences, Beijing, China
*Corresponding authors: M. R. (moryb@dtu.dk), S. K. (s.kara@unsw.edu.au), and W-Q C. (wqchen@iue.ac.cn).
Overview of life-cycle inventory (LCI) used for estimating greenhouse gas emissions associated with the steel production technologies covered in this study and used for quantifying greenhouse gas emissions from global steel production from 1900 to 2015. The output for all 19 steel production technologies is given with 100% material efficiency. Temporal changes in material efficiency of the technologies was subsequently added based on the data on process efficiency as presented in Supplementary Information 1
Color coding in steel production technology tabs
Input process is linked to another modified unit process also presented in Supplementary Data 1. All unit process that are not colored are directly from ecoinvent 3.1
Value is calculated
Table of content
Tab | Description
Front Page
References | Reference list for Supplementary Data 1
Parameters | Overview of paramters used for the life-cycle inventory
Mining | LCI and overview of unit processes used for modelling technology and quantifying greenhouse gas emissions
Sintering | LCI and overview of unit processes used for modelling technology and quantifying greenhouse gas emissions
Pelleting | LCI and overview of unit processes used for modelling technology and quantifying greenhouse gas emissions
Blast furnace | LCI and overview of unit processes used for modelling technology and quantifying greenhouse gas emissions
Direct Reduction | LCI and overview of unit processes used for modelling technology and quantifying greenhouse gas emissions
Iron Foundry | LCI and overview of unit processes used for modelling technology and quantifying greenhouse gas emissions
SM1 Puddling | LCI and overview of unit processes used for modelling technology and quantifying greenhouse gas emissions
SM2 Open Hearth Furnace | LCI and overview of unit processes used for modelling technology and quantifying greenhouse gas emissions
SM3 Bessemer and Thomas process | LCI and overview of unit processes used for modelling technology and quantifying greenhouse gas emissions
SM4 Basic Oxygen Furnace | LCI and overview of unit processes used for modelling technology and quantifying greenhouse gas emissions
SM5 Crucible | LCI and overview of unit processes used for modelling technology and quantifying greenhouse gas emissions
SM6 Electric Arc Furnace | LCI and overview of unit processes used for modelling technology and quantifying greenhouse gas emissions
Continuous casting | LCI and overview of unit processes used for modelling technology and quantifying greenhouse gas emissions
Ingot casting | LCI and overview of unit processes used for modelling technology and quantifying greenhouse gas emissions
Rod/bar mill | LCI and overview of unit processes used for modelling technology and quantifying greenhouse gas emissions
Plate mill | LCI and overview of unit processes used for modelling technology and quantifying greenhouse gas emissions
Section mill | LCI and overview of unit processes used for modelling technology and quantifying greenhouse gas emissions
Strip mill | LCI and overview of unit processes used for modelling technology and quantifying greenhouse gas emissions
Cold rolling | LCI and overview of unit processes used for modelling technology and quantifying greenhouse gas emissions
Electricity generation | LCI and overview of unit processes used for modelling electricity generation
Other processes | LCI and overview of unit processes used for other parts of the LCI that are used as inputs for the steel production technology specific LCIs
Energy mix | Overview of electricity and heat grid mix for 1900 to 2015 as used in this study and the unit processes used for representing each electricity generation technology

## References
Arens, M., Worrell, E. & Schleich, J. Energy intensity development of the German iron and steel industry between 1991 and 2007. Energy 45, 786–797 (2012).
Beer, J. De, Worrell, E. & Blok, K. Future Technologies for Energy-Efficient Iron and Steel Making. Annu. Rev. Energy Environ. 23, 123–205 (1998).
Bhattacharjee, S. & Vasudevan, N. Energy efficiency considerations in the Indian foundry industry. in Energy Conversion Engineering Conference, 1996. IECEC 96., Proceedings of the 31st Intersociety 4, 2263–2268 (IEEE, 1996).
Cheeley, R. Gasification and the Midrex Direct Reduction Process. in 1999 Gasification Technologies Conference (1999).
Cullen, J. M., Allwood, J. M. & Bambach, M. D. Mapping the global flow of steel: from steelmaking to end-use good. Environ. Sci. Technol. 46, 13048–55 (2012).
Zhou, D. G., Wang, L. G. & Zhou, S. Z. Measurement of heat loss and calculation of thermal efficiency of a huge open hearth furnace in Chongsteel. Iron Steel(in Chinese) 27–30 (1966).
Dey, N. R., Prasad, A. K. & Singh, S. K. Energy survey of the coal based sponge iron industry. Case Stud. Therm. Eng. 6, 1–15 (2015).
ecoinvent v3.1 (www.ecoinvent.org). Weidema, B.P., Bauer, C., Hischier, R., Mutel, C., Nemecek, T., Reinhard, J., Vadenbo, C.O., Wernet, G., 2013. Overview and methodology, Data quality guideline for the ecoinvent database version 3. Ecoinvent Report 1(v3). St. Gallen.
Energetics, 2000. Energy and Environmental Profile of the U.S. Steel Industry. Prepared for the U.S. DOE, Office of Industrial Technologies. Washington, DC: Energetics.
Fouquet, R., 2010. The slow search for solutions: Lessons from historical energy transitions by sector and service. Energy Policy 38, 6586–6596.
Our World in Data, nd. https://ourworldindata.org/energy-production-and-changing-energy-sources/
Euronuclear, nd. https://www.euronuclear.org/info/encyclopedia/coalequivalent.htm
IEA World electricity and heat. https://www.iea.org/statistics/statisticssearch/report/?country=WORLD&product=electricityandheat&year=2000
Liu, S. & Liu, Y. An analysis on the Energy Consumption of Masteel’s 300 m2 sinter and energy saving approaches. Anhui Yejin 2, 42–45 (2011).
Michaelis, P. & Jackson, T. Material and energy flow through the UK iron and steel sector. Part 1: 1954-1994. Resour. Conserv. Recycl. 29, 131–156 (2000).
Midrex. World Direct Reduction Statistics 2016; Charlotte, North Carolina, 2017.
Milford, R. L., Pauliuk, S., Allwood, J. M. & Müller, D. B. The Roles of Energy and Material Efficiency in Meeting Steel Industry CO2 Targets. Environ. Sci. Technol. 47, 3455–3462 (2013).
OTA. Industrial Energy Efficiency. (U.S. Congress, Office of Technology Assessment(OTA), 1993).
Piaskowski, J. & Piaskowska, H. Technometry as a methodology of the history of technology. Hist. Technol. an Int. J. 2, 295–308 (1986).
Ruth, M.,Technology change in US iron and steel production - Implications for material and energy use, and CO2 emissions. Resour. Policy 21, 199–214. https://doi.org/10.1016/0301-4207(96)89790-X (1995)
Stepanov, V. S. Analysis of energy efficiency of industrial processes. (Springer Science & Business Media, 2012).
Stubbles, J. Energy use in the US steel industry: an historical perspective and future opportunities. (EERE Publication and Product Library, 2000).
Tenova. Energiron: DRI technology by Tenova and Danieli. 52 (2014). Available at: https://www.energiron.com/. (Accessed: 15th January 2021)
Thollander, P., Karlsson, M., Söderström, M. & Creutz, D. Reducing industrial energy costs through energy-efficiency measures in a liberalized European electricity market: case study of a Swedish iron foundry. Appl. Energy 81, 115–126 (2005).
World Development Indicators. https://databank.worldbank.org/reports.aspx?source=2&series=EG.ELC.PROD.KH,EG.ELC.COAL.ZS,EG.ELC.NGAS.ZS,EG.ELC.PETR.ZS,EG.ELC.HYRO.ZS,EG.ELC.RNWX.ZS,EG.ELC.NUCL.ZS,EG.ELC.ACCS.ZS
Zeng, C. ., Liu, M. . & Li, J. . Production Practice of Reducing Pellet Process Consumption for Hansteel Phase Two Pelletizing Project. Sinter. Pelletizing 37, 53–57 (2012).
Zhou, D. G., Wang, L. G. & Zhou, S. Z. Measurement of heat loss and calculation of thermal efficiency of a huge open hearth furnace in Chongsteel. Iron Steel(in Chinese) 27–30 (1966).

## Parameters
Parameter | Value | Unit | Reference | Notes/description
subprocess_MFA | 1
year | 2010
electricity_mix | 3 |  |  | Global Electricity mix_high voltage [historical]_mr
mining_eff | 0.85 | kg / kg | SI 1, Section S2.1 (a) Mining RE
crude_iron_ore_grade | 0.45 | kg / kg | SI 1, Section S2.1 (a) Mining RE
sintering_eff | 0.95 | kg / kg | ecoinvent v3.1 default unit process RE, kg pure iron out / kg pure iron in
Sintering_electricity | 0.08 | MJ / kg steel | Benchmark value from a steel plant in China (Liu and Liu, 2011). The historical trend follows the average energy efficiency trend (Arens et al., 2012; Michaelis and Jackson, 2000)
Sintering_natural_gas | 0.1 | MJ / kg steel | Benchmark value from a steel plant in China (Liu and Liu, 2011). The historical trend follows the average energy efficiency trend (Arens et al., 2012; Michaelis and Jackson, 2000)
Sintering_coke | 1.36 | MJ / kg steel | Benchmark value from a steel plant in China (Liu and Liu, 2011). The historical trend follows the average energy efficiency trend (Arens et al., 2012; Michaelis and Jackson, 2000)
Pellet_electricity | 0.01 | MJ / kg steel | Benchmark value from a steel plant in China (Zeng et al., 2012). The historical trend follows the average energy efficiency trend (Michaelis and Jackson, 2000)
Pellet_coke | 0.36 | MJ / kg steel | Benchmark value from a steel plant in China (Zeng et al., 2012). The historical trend follows the average energy efficiency trend (Michaelis and Jackson, 2000)
Pellet_NatGas | 0.1 | MJ / kg steel | Benchmark value from a steel plant in China (Zeng et al., 2012). The historical trend follows the average energy efficiency trend (Michaelis and Jackson, 2000)
Pellet_BF_gas | 0.35 | MJ / kg steel | Benchmark value from a steel plant in China (Zeng et al., 2012). The historical trend follows the average energy efficiency trend (Michaelis and Jackson, 2000)
BF_coke | 11.91 | MJ/kg steel out | Beer, J. De, Worrell, E., Blok, K., 1998. Future Technologies for Energy-Efficient Iron and Steel Making. Annu. Rev. Energy Environ. 23, 123–205. https://doi.org/10.1146/annurev.energy.23.1.123
DRI_midrex_eff | 0.907 | kg/kg | The resource efficiency for Midrex (Cheeley, 1999), HYL/Energiron (Tenova, 2014), and Coal-based Rotary Kiln (Dey et al., 2015) is 90.66%, 94.3%, and 91.7%, respectively. Those current level is applied for the historical trend.
DRI_energiron_eff | 0.9433962 | kg/kg | The resource efficiency for Midrex (Cheeley, 1999), HYL/Energiron (Tenova, 2014), and Coal-based Rotary Kiln (Dey et al., 2015) is 90.66%, 94.3%, and 91.7%, respectively. Those current level is applied for the historical trend.
DRI_RotaryKiln_eff | 0.9174312 | kg/kg | The resource efficiency for Midrex (Cheeley, 1999), HYL/Energiron (Tenova, 2014), and Coal-based Rotary Kiln (Dey et al., 2015) is 90.66%, 94.3%, and 91.7%, respectively. Those current level is applied for the historical trend.
frDRI_midrex | 0.6 | dimensionless | Midrex (2017). World Direct Reduction Statistics 2016; Charlotte, North Carolina, 2017.
frDRI_energiron | 0.14 | dimensionless | Midrex (2017). World Direct Reduction Statistics 2016; Charlotte, North Carolina, 2017.
frDRI_RotaryKiln | 0.26 | dimensionless | Midrex (2017). World Direct Reduction Statistics 2016; Charlotte, North Carolina, 2017.
OHF_electricity | 0.06 | MJ/kg steel | The benchmark value is from (Stepanov, 2012). The historical trend was investigated in (Michaelis and Jackson, 2000)
OHF_oil | 3.04 | MJ/kg steel | The benchmark value is from (Stepanov, 2012). The historical trend was investigated in (Michaelis and Jackson, 2000)
OHF_heat_steam | 0.52 | MJ/kg steel | The benchmark value is from (Stepanov, 2012). The historical trend was investigated in (Michaelis and Jackson, 2000)
OHF_coke_oven_gas | 0.07 | MJ/kg steel | The benchmark value is from (Stepanov, 2012). The historical trend was investigated in (Michaelis and Jackson, 2000)
IF_electricity | 7.5 | MJ/kg steel | Energy use is based on Thollander et al (2005) and its historical trend is assumed to follow OHF.
IF_oil | 0.6 | MJ/kg steel | Energy use is based on Thollander et al (2005) and its historical trend is assumed to follow OHF.
IF_heat_steam | 0.76 | MJ/kg steel | Energy use is based on Thollander et al (2005) and its historical trend is assumed to follow OHF.
IF_LPG | 0.3 | MJ/kg steel | Energy use is based on Thollander et al (2005) and its historical trend is assumed to follow OHF.
BOF_electricity | 0.13 | MJ/kg steel | The resource efficiency and energy use for BOF is obtained from (Michaelis and Jackson 2000)
BOF_oil | 0.43 | MJ/kg steel | The resource efficiency and energy use for BOF is obtained from (Michaelis and Jackson 2000)
BOF_heat_steam | 0.08 | MJ/kg steel | The resource efficiency and energy use for BOF is obtained from (Michaelis and Jackson 2000)
BOF_BF_gas | 0.03 | MJ/kg steel | The resource efficiency and energy use for BOF is obtained from (Michaelis and Jackson 2000)
IC_efficiency | 1 | dimensionless | The benchmark value and historical trend was investigated in (Michaelis and Jackson, 2000; Milford et al., 2013)
CC_efficiency | 1 | dimensionless | The benchmark value and historical trend was investigated in (Milford et al., 2013; Stubbles, 2001)
RbM_electricity | 0.44 | MJ / kg steel | Benchmark value from (Milford et al., 2013). The historical trend follows the average energy efficiency trend (Arens et al., 2012; Michaelis and Jackson, 2000)
RbM_NatGas | 2.52 | MJ / kg steel | Benchmark value from (Milford et al., 2013). The historical trend follows the average energy efficiency trend (Arens et al., 2012; Michaelis and Jackson, 2000)
RbM_CokeGas | 0.04 | MJ / kg steel | Benchmark value from (Milford et al., 2013). The historical trend follows the average energy efficiency trend (Arens et al., 2012; Michaelis and Jackson, 2000)
StM_electricity | 0.47 | MJ / kg steel | Benchmark value from (Milford et al., 2013). The historical trend follows the average energy efficiency trend (Arens et al., 2012; Michaelis and Jackson, 2000)
StM_NatGas | 2.96 | MJ / kg steel | Benchmark value from (Milford et al., 2013). The historical trend follows the average energy efficiency trend (Arens et al., 2012; Michaelis and Jackson, 2000)
StM_CokeGas | 0.09 | MJ / kg steel | Benchmark value from (Milford et al., 2013). The historical trend follows the average energy efficiency trend (Arens et al., 2012; Michaelis and Jackson, 2000)
PtM_electricity | 0.47 | MJ / kg steel | Benchmark value from (Milford et al., 2013). The historical trend follows the average energy efficiency trend (Arens et al., 2012; Michaelis and Jackson, 2000)
PtM_NatGas | 2.96 | MJ / kg steel | Benchmark value from (Milford et al., 2013). The historical trend follows the average energy efficiency trend (Arens et al., 2012; Michaelis and Jackson, 2000)
PtM_CokeGas | 0.09 | MJ / kg steel | Benchmark value from (Milford et al., 2013). The historical trend follows the average energy efficiency trend (Arens et al., 2012; Michaelis and Jackson, 2000)
SeM_electricity | 0.4 | MJ / kg steel | Benchmark value from (Milford et al., 2013). The historical trend follows the average energy efficiency trend (Arens et al., 2012; Michaelis and Jackson, 2000)
SeM_NatGas | 2.08 | MJ / kg steel | Benchmark value from (Milford et al., 2013). The historical trend follows the average energy efficiency trend (Arens et al., 2012; Michaelis and Jackson, 2000)
SeM_CokeGas | 0.03 | MJ / kg steel | Benchmark value from (Milford et al., 2013). The historical trend follows the average energy efficiency trend (Arens et al., 2012; Michaelis and Jackson, 2000)
CR_electricity | 1.22 | MJ / kg steel | Benchmark value from (Milford et al., 2013). The historical trend follows the average energy efficiency trend (Arens et al., 2012; Michaelis and Jackson, 2000)
CR_NatGas | 1.84 | MJ / kg steel | Benchmark value from (Milford et al., 2013). The historical trend follows the average energy efficiency trend (Arens et al., 2012; Michaelis and Jackson, 2000)
CR_Steam | 0.99 | MJ / kg steel | Benchmark value from (Milford et al., 2013). The historical trend follows the average energy efficiency trend (Arens et al., 2012; Michaelis and Jackson, 2000)
EAF_eff | 0.9049774 | kg / kg | ecoinvent v3.1 default unit process RE, kg pure iron out / kg pure iron in
EAF_electricity | 1.65 | MJ/kg steel out | See Fig S1.3B Based on Beer, J. De; Worrell, E.; Blok, K. Future Technologies for Energy-Efficient Iron and Steel Making. Annu. Rev. Energy Environ. 1998, 23, 123–205.
EAF_anode | 1.3 | kg anode / kg steel | See Fig S1.3B Based on Beer, J. De; Worrell, E.; Blok, K. Future Technologies for Energy-Efficient Iron and Steel Making. Annu. Rev. Energy Environ. 1998, 23, 123–205. | Electrode consumption
EAF_naturalgas | 0.51 | MJ/kg steel out | See Fig S1.3B Based on Beer, J. De; Worrell, E.; Blok, K. Future Technologies for Energy-Efficient Iron and Steel Making. Annu. Rev. Energy Environ. 1998, 23, 123–205.
FEcontent_IronPellet | 0.65 | kg / kg | ecoinvent v3.1 default unit process RE, kg pure iron out / kg pure iron in
FEcontent_SinterIron | 0.6 | kg / kg | ecoinvent v3.1 default unit process RE, kg pure iron out / kg pure iron in
FEcontent_IronOreBeneficiated | 0.65 | kg / kg | ecoinvent v3.1 default unit process RE, kg pure iron out / kg pure iron in
BF_coal | 4 | MJ / kg iron | Beer, J. De, Worrell, E., Blok, K., 1998. Future Technologies for Energy-Efficient Iron and Steel Making. Annu. Rev. Energy Environ. 23, 123–205. https://doi.org/10.1146/annurev.energy.23.1.123
RE_Sintering | 0.952380952 | kg / kg | ecoinvent v3.1 default unit process RE, kg pure iron out / kg pure iron in
RE_pelletizing | 0.921319674 | kg / kg | ecoinvent v3.1 default unit process RE, kg pure iron out / kg pure iron in
RE_BF | 0.901960784 | kg / kg | ecoinvent v3.1 default unit process RE, kg pure iron out / kg pure iron in
RE_BOF | 0.963576797 | kg / kg | ecoinvent v3.1 default unit process RE, kg pure iron out / kg pure iron in
RE_BTC | 0.789653 | kg / kg | Based on Chongsteel case: Zhou, D.G., Wang, L.G., and Zhou, S.Z. (1966). "Measurement of Heat Loss and Calculation of Thermal Efficiency of a huge open hearth furnace in Chongsteel." Iron and Steel. 1966 (1) :27-30.(in Chinese)
RE_CC | 0.926683668 | kg / kg | resource efficiency of continuous casting is obtained from (Stubbles, 2000)
RE_CR | 0.921034211 | kg / kg | default ecoinvent v3.1 unit process RE, kg pure iron out / kg pure iron in Sheet rolling, steel {RER}¦ processing ¦ Alloc Rec, U
RE_Crucible | 0.789653 | kg / kg | Based on Chongsteel case: Zhou, D.G., Wang, L.G., and Zhou, S.Z. (1966). "Measurement of Heat Loss and Calculation of Thermal Efficiency of a huge open hearth furnace in Chongsteel." Iron and Steel. 1966 (1) :27-30.(in Chinese) | This is to get the Simapro unit process output with 100% RE. The development in RE over time is accounted for in a second step outside SimaPro
RE_DRI_energiron | 0.907 | kg / kg | ecoinvent v3.1 default unit process RE, kg pure iron out / kg pure iron in
RE_DRI_midrex | 0.917431193 | kg / kg | ecoinvent v3.1 default unit process RE, kg pure iron out / kg pure iron in
RE_DRI_RotaryKiln | 0.98367106 | kg / kg | ecoinvent v3.1 default unit process RE, kg pure iron out / kg pure iron in
RE_EAF | 0.98367106 | kg / kg | ecoinvent v3.1 default unit process RE, kg pure iron out / kg pure iron in
RE_IC | 0.8062148 | kg / kg | resource efficiency of ingot casting follows the same trend as continous casting but with 13% less (OTA, 1993). | This is to get the Simapro unit process output with 100% RE. The development in RE over time is accounted for in a second step outside SimaPro
RE_IronFoundry | 0.81 | kg / kg | Iron Foundry (IF) is one process to produce various iron products. The resource efficiency of IF is 66% (Cullen et al., 2012). However, part of this loss was found to be in the range of 15%-40% (Bhattacharjee and Vasudevan, 1996). Hence, a linear growth is assumed for its resource efficiency to change from 66% in 1990 to 81% (66%+0.34*0.40) in 2015. | This is to get the Simapro unit process output with 100% RE. The development in RE over time is accounted for in a second step outside SimaPro
RE_mill | 0.952380952 | kg / kg | ecoinvent v3.1 default unit process RE, kg pure iron out / kg pure iron in from Hot rolling, steel {RoW}¦ processing ¦ Alloc Rec, U
RE_mining | 0.856389987 | kg / kg | ecoinvent v3.1 default unit process RE, kg pure iron out / kg pure iron in
RE_OHF | 0.789653 | kg / kg | Based on Chongsteel case: Zhou, D.G., Wang, L.G., and Zhou, S.Z. (1966). "Measurement of Heat Loss and Calculation of Thermal Efficiency of a huge open hearth furnace in Chongsteel." Iron and Steel. 1966 (1) :27-30.(in Chinese)
RE_SI1_Puddling | 0.789653 | kg / kg | Based on Chongsteel case: Zhou, D.G., Wang, L.G., and Zhou, S.Z. (1966). "Measurement of Heat Loss and Calculation of Thermal Efficiency of a huge open hearth furnace in Chongsteel." Iron and Steel. 1966 (1) :27-30.(in Chinese)
coke_per_ce | 0.97 | kg coke / kg coal equivalent | https://www.euronuclear.org/info/encyclopedia/coalequivalent.htm |  | kg coke / kg coal equivalent | https://www.euronuclear.org/info/encyclopedia/coalequivalent.htm
natural_gas_per_ce | 1.35 | m3 NatGas / kg coal equivalent | https://www.euronuclear.org/info/encyclopedia/coalequivalent.htm
heating_value_coke | 30.458 | MJ/kg | Estimate
heating_value_coal | 31.4 | MJ/kg | https://www.euronuclear.org/info/encyclopedia/coalequivalent.htm
heating_value_NatGas | 42.39 | MJ/m3 | Estimate

## Mining
Mining
Ouput | Amount | Unit | Distribution | STD | MIN | MAX | Reference | Comment
Mining | 1 | kg
Input | Amount | Unit | Distribution | STD | MIN | MAX | Reference | Comment
Iron ore, beneficiated, 65% Fe {GLO}¦ market for ¦ Alloc Rec, U_mr_Scope 3 | 1 | kg
Iron ore, beneficiated, 65% Fe {GLO}¦ market for ¦ Alloc Rec, U_mr
Ouput | Amount | Unit | Distribution | STD | MIN | MAX | Reference | Comment
Iron ore, beneficiated, 65% Fe {GLO}¦ market for ¦ Alloc Rec, U_mr_Scope 3 | 1.167692 | kg | [5 empty] | ecoinvent v3.1 default
Input | Amount | Unit | Distribution | STD | MIN | MAX | Reference | Comment
Transport, freight, inland waterways, barge {GLO}¦ market for ¦ Alloc Rec, U | 0.1622 | tkm | [5 empty] | ecoinvent v3.1 default
Transport, freight, sea, transoceanic ship {GLO}¦ market for ¦ Alloc Rec, U | 5.6892 | tkm | [5 empty] | ecoinvent v3.1 default
Transport, freight, lorry, unspecified {GLO}¦ market for ¦ Alloc Rec, U | 0.0862 | tkm | [5 empty] | ecoinvent v3.1 default
Iron ore, beneficiated, 65% Fe {GLO}¦ iron ore beneficiation to 65% Fe ¦ Alloc Rec, U_mr_Scope 1 | 1 | kg | [5 empty] | ecoinvent v3.1 default
Transport, freight train {Europe without Switzerland}¦ market for ¦ Alloc Rec, U | 0.01247511 | tkm | [5 empty] | ecoinvent v3.1 default
Transport, freight train {CN}¦ market for ¦ Alloc Rec, U | 0.04221945 | tkm | [5 empty] | ecoinvent v3.1 default
Transport, freight train {CH}¦ market for ¦ Alloc Rec, U | 0.0002486552 | tkm | [5 empty] | ecoinvent v3.1 default
Transport, freight train {US}¦ market for ¦ Alloc Rec, U | 0.05930523 | tkm | [5 empty] | ecoinvent v3.1 default
Transport, freight train {RoW}¦ market for ¦ Alloc Rec, U | 0.07715156 | tkm | [5 empty] | ecoinvent v3.1 default
Iron ore, beneficiated, 65% Fe {GLO}¦ iron ore beneficiation to 65% Fe ¦ Alloc Rec, U_mr
Ouput | Amount | Unit | Distribution | STD | MIN | MAX | Reference | Comment
Iron ore, beneficiated, 65% Fe {GLO}¦ iron ore beneficiation to 65% Fe ¦ Alloc Rec, U_mr_Scope 1 | 1 | kg | [5 empty] | ecoinvent v3.1 default
Input | Amount | Unit | Distribution | STD | MIN | MAX | Reference | Comment
Water, unspecified natural origin, GLO | 0.001519 | m3 | [5 empty] | ecoinvent v3.1 default
Iron ore, crude ore, 46% Fe {GLO}¦ market for ¦ Alloc Rec, U_mr_Scope 3 | 1.699346 | kg | [5 empty] | Based on information about historic mining efficiency (SI1), 0.4619 is default ore grade from ecoinvent v3.1
Electricity, global mix, medium voltage_mr_Scope 2 | 0.02228715 | MJ | [5 empty] | Based on information about energy use for mining over time (SI1),0.02582 MJ is default from ecoinvent v3.1
Diesel, burned in building machine {GLO}¦ market for ¦ Alloc Rec, U | 0.2005844 | MJ | [5 empty] | Based on information about historic mining efficiency (SI1), 0.001348 kWh is default from ecoinvent v3.1
Output to nature
Water/m3 | 0.000144305 | m3 | [5 empty] | ecoinvent v3.1 default
Zinc | 1.1582e-06 | kg | [5 empty] | ecoinvent v3.1 default
Nickel | 2.8956e-07 | kg | [5 empty] | ecoinvent v3.1 default
TOC, Total Organic Carbon | 3.136e-06 | kg | [5 empty] | ecoinvent v3.1 default
Copper | 2.8956e-07 | kg | [5 empty] | ecoinvent v3.1 default
Arsenic | 5.7911e-08 | kg | [5 empty] | ecoinvent v3.1 default
Chromium VI | 5.7911e-08 | kg | [5 empty] | ecoinvent v3.1 default
Lead | 1.1582e-07 | kg | [5 empty] | ecoinvent v3.1 default
BOD5, Biological Oxygen Demand | 8.6867e-05 | kg | [5 empty] | ecoinvent v3.1 default
DOC, Dissolved Organic Carbon | 3.136e-06 | kg | [5 empty] | ecoinvent v3.1 default
Cyanide | 5.7911e-07 | kg | [5 empty] | ecoinvent v3.1 default
Iron | 2.0269e-06 | kg | [5 empty] | ecoinvent v3.1 default
Mercury | 5.7911e-09 | kg | [5 empty] | ecoinvent v3.1 default
Cadmium | 5.7911e-08 | kg | [5 empty] | ecoinvent v3.1 default
Oils, unspecified | 5.7911e-06 | kg | [5 empty] | ecoinvent v3.1 default
Water, GLO | 0.001374695 | m3 | [5 empty] | ecoinvent v3.1 default
COD, Chemical Oxygen Demand | 8.6867e-05 | kg | [5 empty] | ecoinvent v3.1 default
Iron ore, crude ore, 46% Fe {GLO}¦ market for ¦ Alloc Rec, U
Ouput | Amount | Unit | Distribution | STD | MIN | MAX | Reference | Comment
Iron ore, crude ore, 46% Fe {GLO}¦ market for ¦ Alloc Rec, U_mr_Scope 3 | 1 | kg | [5 empty] | ecoinvent v3.1 default
Input | Amount | Unit | Distribution | STD | MIN | MAX | Reference | Comment
Transport, freight, inland waterways, barge {GLO}¦ market for ¦ Alloc Rec, U | 0.01622 | tkm | [5 empty] | ecoinvent v3.1 default
Transport, freight, lorry, unspecified {GLO}¦ market for ¦ Alloc Rec, U | 0.00862 | tkm | [5 empty] | ecoinvent v3.1 default
iron mine operation, crude ore, 46% Fe GLO_mr | 1 | kg | [5 empty] | ecoinvent v3.1 default
Transport, freight train {Europe without Switzerland}¦ market for ¦ Alloc Rec, U | 0.001247511 | tkm | [5 empty] | ecoinvent v3.1 default
Transport, freight train {CN}¦ market for ¦ Alloc Rec, U | 0.004221945 | tkm | [5 empty] | ecoinvent v3.1 default
Transport, freight train {CH}¦ market for ¦ Alloc Rec, U | 2.486552e-05 | tkm | [5 empty] | ecoinvent v3.1 default
Transport, freight train {US}¦ market for ¦ Alloc Rec, U | 0.005930523 | tkm | [5 empty] | ecoinvent v3.1 default
Transport, freight train {RoW}¦ market for ¦ Alloc Rec, U | 0.007715156 | tkm | [5 empty] | ecoinvent v3.1 default
iron mine operation, crude ore, 46% Fe GLO_mr
Ouput | Amount | Unit | Distribution | STD | MIN | MAX | Reference | Comment
iron mine operation, crude ore, 46% Fe GLO_mr | 1 | kg | [5 empty] | ecoinvent v3.1 default
Input | Amount | Unit | Distribution | STD | MIN | MAX | Reference | Comment
Transformation, from unknown | 2.1258e-06 | m2 | [5 empty] | ecoinvent v3.1 default
Iron | 0.4619 | kg | [5 empty] | ecoinvent v3.1 default
Occupation, mineral extraction site | 0.00012 | m2a | [5 empty] | ecoinvent v3.1 default
Transformation, to mineral extraction site | 2.1258e-06 | m2 | [5 empty] | ecoinvent v3.1 default
Recultivation, iron mine {GLO}¦ market for ¦ Alloc Rec, U | 1.7006e-06 | m2 | [5 empty] | ecoinvent v3.1 default
Mine infrastructure, iron {GLO}¦ market for ¦ Alloc Rec, U | 8.3333e-13 | p | [5 empty] | ecoinvent v3.1 default
Blasting {GLO}¦ market for ¦ Alloc Rec, U | 0.00027099 | kg | [5 empty] | ecoinvent v3.1 default
Output to nature
Particulates, > 10 um | 0.0014415 | kg | [5 empty] | ecoinvent v3.1 default
Particulates, > 2.5 um, and < 10um | 0.0012973 | kg | [5 empty] | ecoinvent v3.1 default
Particulates, < 2.5 um | 0.00014415 | kg | [5 empty] | ecoinvent v3.1 default

## Sintering
Sintering
Ouput | Amount | Unit | Distribution | STD | MIN | MAX | Reference | Comment
Sintering | 1 | kg
Input | Amount | Unit | Distribution | STD | MIN | MAX | Reference | Comment
Sinter, iron {GLO}¦ market for ¦ Alloc Rec, U_mr_Scope 3 | 1 | kg
Sinter, iron {GLO}¦ market for ¦ Alloc Rec, U_mr
Ouput | Amount | Unit | Distribution | STD | MIN | MAX | Reference | Comment
Sinter, iron {GLO}¦ market for ¦ Alloc Rec, U_mr_Scope 3 | 1 | kg |  |  |  |  | Sinter, iron {GLO}¦ market for ¦ Alloc Rec, U (Ecoinvent v3.1 default)
Input | Amount | Unit | Distribution | STD | MIN | MAX | Reference | Comment
Sinter, iron {GLO}¦ production ¦ Alloc Rec, U_mr_Scope 1 | 1 | kg |  |  |  |  | Sinter, iron {GLO}¦ market for ¦ Alloc Rec, U (Ecoinvent v3.1 default)
Sinter, iron {GLO}¦ production ¦ Alloc Rec, U_mr
Ouput | Amount | Unit | Distribution | STD | MIN | MAX | Reference | Comment
Sinter, iron {GLO}¦ production ¦ Alloc Rec, U_mr_Scope 1 | 1.047375 | kg |  |  |  |  | Based on information about historic sintering efficiency
Input | Amount | Unit | Distribution | STD | MIN | MAX | Reference | Comment
Water, unspecified natural origin, GLO | 0.001001544 | m3 |  |  |  |  | Sinter, iron {GLO}¦ production ¦ Alloc Rec, U (Ecoinvent v3.1 default)
Quicklime, in pieces, loose {GLO}¦ market for ¦ Alloc Rec, U_mr_Scope 3 | 0.05 | kg |  |  |  |  | Sinter, iron {GLO}¦ production ¦ Alloc Rec, U (Ecoinvent v3.1 default)
Aluminium oxide factory {GLO}¦ market for ¦ Alloc Rec, U | 2.5e-11 | pieces |  |  |  |  | Sinter, iron {GLO}¦ production ¦ Alloc Rec, U (Ecoinvent v3.1 default)
Limestone, unprocessed {GLO}¦ market for ¦ Alloc Rec, U | 0.148 | kg |  |  |  |  | Sinter, iron {GLO}¦ production ¦ Alloc Rec, U (Ecoinvent v3.1 default)
Iron ore, beneficiated, 65% Fe {GLO}¦ market for ¦ Alloc Rec, U_mr_Scope 3 | 0 | kg |  |  |  |  | Sinter, iron {GLO}¦ production ¦ Alloc Rec, U (Ecoinvent v3.1 default) | Set to zero to avoid double counting as input from this process is estimated separately
Sinter, iron {GLO}¦ Natural Gas use ¦ Alloc Rec, U_mr_Scope 2 | 0.002476999 | m3 |  |  |  |  | Sinter, iron {GLO}¦ production ¦ Alloc Rec, U (Ecoinvent v3.1 default)
Coke {GLO}¦ market for ¦ Alloc Rec, U_mr_Scope 2 | 1.428 | MJ |  |  |  |  | Based on historic sintering inputs
Electricity, global mix, medium voltage_mr_Scope 2 | 0.084 | MJ |  |  |  |  | Based on historic sintering inputs
Output to nature
PAH, polycyclic aromatic hydrocarbons | 4.723e-07 | kg |  |  |  |  | Sinter, iron {GLO}¦ production ¦ Alloc Rec, U (Ecoinvent v3.1 default)
Carbon monoxide, fossil | 0.025679 | kg |  |  |  |  | Sinter, iron {GLO}¦ production ¦ Alloc Rec, U (Ecoinvent v3.1 default)
Carbon dioxide, fossil | 0.20405 | kg |  |  |  |  | Sinter, iron {GLO}¦ production ¦ Alloc Rec, U (Ecoinvent v3.1 default)
Polychlorinated biphenyls | 6.4197e-09 | kg |  |  |  |  | Sinter, iron {GLO}¦ production ¦ Alloc Rec, U (Ecoinvent v3.1 default)
Hydrogen fluoride | 2.2469e-06 | kg |  |  |  |  | Sinter, iron {GLO}¦ production ¦ Alloc Rec, U (Ecoinvent v3.1 default)
Hydrocarbons, aliphatic, alkanes, unspecified | 0.00013756 | kg |  |  |  |  | Sinter, iron {GLO}¦ production ¦ Alloc Rec, U (Ecoinvent v3.1 default)
Sulfur dioxide | 0.001261 | kg |  |  |  |  | Sinter, iron {GLO}¦ production ¦ Alloc Rec, U (Ecoinvent v3.1 default)
Manganese | 1.9259e-07 | kg |  |  |  |  | Sinter, iron {GLO}¦ production ¦ Alloc Rec, U (Ecoinvent v3.1 default)
Titanium | 1.6049e-08 | kg |  |  |  |  | Sinter, iron {GLO}¦ production ¦ Alloc Rec, U (Ecoinvent v3.1 default)
Hydrogen chloride | 3.7601e-05 | kg |  |  |  |  | Sinter, iron {GLO}¦ production ¦ Alloc Rec, U (Ecoinvent v3.1 default)
Copper | 7.6577e-08 | kg |  |  |  |  | Sinter, iron {GLO}¦ production ¦ Alloc Rec, U (Ecoinvent v3.1 default)
Zinc | 8.263e-07 | kg |  |  |  |  | Sinter, iron {GLO}¦ production ¦ Alloc Rec, U (Ecoinvent v3.1 default)
Mercury | 7.566e-08 | kg |  |  |  |  | Sinter, iron {GLO}¦ production ¦ Alloc Rec, U (Ecoinvent v3.1 default)
Cadmium | 1.9259e-08 | kg |  |  |  |  | Sinter, iron {GLO}¦ production ¦ Alloc Rec, U (Ecoinvent v3.1 default)
Vanadium | 1.1464e-08 | kg |  |  |  |  | Sinter, iron {GLO}¦ production ¦ Alloc Rec, U (Ecoinvent v3.1 default)
Nitrogen oxides | 0.00052733 | kg |  |  |  |  | Sinter, iron {GLO}¦ production ¦ Alloc Rec, U (Ecoinvent v3.1 default)
Lead | 3.2282e-06 | kg |  |  |  |  | Sinter, iron {GLO}¦ production ¦ Alloc Rec, U (Ecoinvent v3.1 default)
Nickel | 1.9259e-08 | kg |  |  |  |  | Sinter, iron {GLO}¦ production ¦ Alloc Rec, U (Ecoinvent v3.1 default)
Chromium | 2.522e-08 | kg |  |  |  |  | Sinter, iron {GLO}¦ production ¦ Alloc Rec, U (Ecoinvent v3.1 default)
Particulates, < 2.5 um | 0.00020635 | kg |  |  |  |  | Sinter, iron {GLO}¦ production ¦ Alloc Rec, U (Ecoinvent v3.1 default)
Water/m3 | 0.0004173098 | m3 |  |  |  |  | Sinter, iron {GLO}¦ production ¦ Alloc Rec, U (Ecoinvent v3.1 default)
Dioxin, 2,3,7,8 Tetrachlorodibenzo-p- | 7e-12 | kg |  |  |  |  | Sinter, iron {GLO}¦ production ¦ Alloc Rec, U (Ecoinvent v3.1 default)
Water, GLO | 0.0005842337 | m3 |  |  |  |  | Sinter, iron {GLO}¦ production ¦ Alloc Rec, U (Ecoinvent v3.1 default)
Sinter, iron {GLO}¦ Natural Gas use ¦ Alloc Rec, U_mr_Scope 3
Ouput | Amount | Unit | Distribution | STD | MIN | MAX | Reference | Comment
Sinter, iron {GLO}¦ Natural Gas use ¦ Alloc Rec, U_mr_Scope 2 | 1 | m3 |  |  |  |  | Sinter, iron {GLO}¦ production ¦ Alloc Rec, U (Ecoinvent v3.1 default)
Input | Amount | Unit | Distribution | STD | MIN | MAX | Reference | Comment
Natural gas, high pressure {SK}¦ market for ¦ Alloc Rec, U | 0.00186418 | m3 |  |  |  |  | Sinter, iron {GLO}¦ production ¦ Alloc Rec, U (Ecoinvent v3.1 default)
Natural gas, high pressure {IE}¦ market for ¦ Alloc Rec, U | 0.0006135278 | m3 |  |  |  |  | Sinter, iron {GLO}¦ production ¦ Alloc Rec, U (Ecoinvent v3.1 default)
Natural gas, high pressure {AT}¦ market for ¦ Alloc Rec, U | 0.001396955 | m3 |  |  |  |  | Sinter, iron {GLO}¦ production ¦ Alloc Rec, U (Ecoinvent v3.1 default)
Natural gas, high pressure {DE}¦ market for ¦ Alloc Rec, U | 0.02124861 | m3 |  |  |  |  | Sinter, iron {GLO}¦ production ¦ Alloc Rec, U (Ecoinvent v3.1 default)
Natural gas, high pressure {SE}¦ market for ¦ Alloc Rec, U | 0.0002595694 | m3 |  |  |  |  | Sinter, iron {GLO}¦ production ¦ Alloc Rec, U (Ecoinvent v3.1 default)
Natural gas, high pressure {ES}¦ market for ¦ Alloc Rec, U | 0.002982689 | m3 |  |  |  |  | Sinter, iron {GLO}¦ production ¦ Alloc Rec, U (Ecoinvent v3.1 default)
Natural gas, high pressure {FR}¦ market for ¦ Alloc Rec, U | 0.01003118 | m3 |  |  |  |  | Sinter, iron {GLO}¦ production ¦ Alloc Rec, U (Ecoinvent v3.1 default)
Natural gas, high pressure {HU}¦ market for ¦ Alloc Rec, U | 0.002173304 | m3 |  |  |  |  | Sinter, iron {GLO}¦ production ¦ Alloc Rec, U (Ecoinvent v3.1 default)
Natural gas, high pressure {FI}¦ market for ¦ Alloc Rec, U | 0.001014681 | m3 |  |  |  |  | Sinter, iron {GLO}¦ production ¦ Alloc Rec, U (Ecoinvent v3.1 default)
Natural gas, high pressure {GR}¦ market for ¦ Alloc Rec, U | 0.001840583 | m3 |  |  |  |  | Sinter, iron {GLO}¦ production ¦ Alloc Rec, U (Ecoinvent v3.1 default)
Natural gas, high pressure {IT}¦ market for ¦ Alloc Rec, U | 0.01304926 | m3 |  |  |  |  | Sinter, iron {GLO}¦ production ¦ Alloc Rec, U (Ecoinvent v3.1 default)
Natural gas, high pressure {BE}¦ market for ¦ Alloc Rec, U | 0.002734918 | m3 |  |  |  |  | Sinter, iron {GLO}¦ production ¦ Alloc Rec, U (Ecoinvent v3.1 default)
Natural gas, high pressure {JP}¦ market for ¦ Alloc Rec, U | 0.0190826 | m3 |  |  |  |  | Sinter, iron {GLO}¦ production ¦ Alloc Rec, U (Ecoinvent v3.1 default)
Natural gas, high pressure {CH}¦ market for ¦ Alloc Rec, U | 0.0006850273 | m3 |  |  |  |  | Sinter, iron {GLO}¦ production ¦ Alloc Rec, U (Ecoinvent v3.1 default)
Natural gas, high pressure {CZ}¦ market for ¦ Alloc Rec, U | 0.002010483 | m3 |  |  |  |  | Sinter, iron {GLO}¦ production ¦ Alloc Rec, U (Ecoinvent v3.1 default)
Natural gas, high pressure {NL}¦ market for ¦ Alloc Rec, U | 0.00662138 | m3 |  |  |  |  | Sinter, iron {GLO}¦ production ¦ Alloc Rec, U (Ecoinvent v3.1 default)
Natural gas, high pressure {GB}¦ market for ¦ Alloc Rec, U | 0.01394596 | m3 |  |  |  |  | Sinter, iron {GLO}¦ production ¦ Alloc Rec, U (Ecoinvent v3.1 default)
Natural gas, high pressure {DK}¦ market for ¦ Alloc Rec, U | 0.001156264 | m3 |  |  |  |  | Sinter, iron {GLO}¦ production ¦ Alloc Rec, U (Ecoinvent v3.1 default)
Natural gas, high pressure {US}¦ market for ¦ Alloc Rec, U | 0.1423767 | m3 |  |  |  |  | Sinter, iron {GLO}¦ production ¦ Alloc Rec, U (Ecoinvent v3.1 default)
Natural gas, high pressure {CA-QC}¦ market for ¦ Alloc Rec, U | 0.00131807 | m3 |  |  |  |  | Sinter, iron {GLO}¦ production ¦ Alloc Rec, U (Ecoinvent v3.1 default)
Natural gas, high pressure {RoW}¦ market for ¦ Alloc Rec, U | 0.7193993 | m3 |  |  |  |  | Sinter, iron {GLO}¦ production ¦ Alloc Rec, U (Ecoinvent v3.1 default)
Natural gas, high pressure {CA-AB}¦ market for ¦ Alloc Rec, U | 0.03419473 | m3 |  |  |  |  | Sinter, iron {GLO}¦ production ¦ Alloc Rec, U (Ecoinvent v3.1 default)

## Pelleting
Pelletizing
Ouput | Amount | Unit | Distribution | STD | MIN | MAX | Reference | Comment
Pelletizing | 1 | kg
Input | Amount | Unit | Distribution | STD | MIN | MAX | Reference | Comment
Iron pellet {GLO}¦ market for ¦ Alloc Rec, U_mr_Scope 3 | 1 | kg
Iron pellet {GLO}¦ market for ¦ Alloc Rec, U_mr_Scope 3
Ouput | Amount | Unit | Distribution | STD | MIN | MAX | Reference | Comment
Iron pellet {GLO}¦ market for ¦ Alloc Rec, U_mr_Scope 3 | 1 | kg |  |  |  |  | Iron pellet {GLO}¦ market for ¦ Alloc Rec, U (Ecoinvent v3.1 default)
Input | Amount | Unit | Distribution | STD | MIN | MAX | Reference | Comment
Iron pellet {RoW}¦ production ¦ Alloc Rec, U_modified_mr_Scope 1 | 1 | kg |  |  |  |  | Iron pellet {GLO}¦ market for ¦ Alloc Rec, U (Ecoinvent v3.1 default)
Iron pellet {RoW}¦ production ¦ Alloc Rec, U_modified_mr_Scope 1
Ouput | Amount | Unit | Distribution | STD | MIN | MAX | Reference | Comment
Iron pellet {RoW}¦ production ¦ Alloc Rec, U_modified_mr_Scope 1 | 1.0854 | kg |  |  |  |  | Based on information about historic sintering efficiency
Input | Amount | Unit | Distribution | STD | MIN | MAX | Reference | Comment
Water, unspecified natural origin, RoW | 9.303425e-05 | m3 |  |  |  |  | Iron pellet {RoW}¦ production ¦ Alloc Rec, U (Ecoinvent v3.1 default)
Transport, freight train {RoW}¦ diesel ¦ Alloc Rec, U | 7.710029e-08 | tkm |  |  |  |  | Iron pellet {RoW}¦ production ¦ Alloc Rec, U (Ecoinvent v3.1 default)
Dolomite {GLO}¦ market for ¦ Alloc Rec, U | 2.144703e-08 | kg |  |  |  |  | Iron pellet {RoW}¦ production ¦ Alloc Rec, U (Ecoinvent v3.1 default)
Lime {GLO}¦ market for ¦ Alloc Rec, U | 9.957348e-09 | kg |  |  |  |  | Iron pellet {RoW}¦ production ¦ Alloc Rec, U (Ecoinvent v3.1 default)
Sodium hydroxide, without water, in 50% solution state {GLO}¦ market for ¦ Alloc Rec, U | 5.750539e-11 | kg |  |  |  |  | Iron pellet {RoW}¦ production ¦ Alloc Rec, U (Ecoinvent v3.1 default)
Activated bentonite {GLO}¦ market for ¦ Alloc Rec, U | 0.04134856 | kg |  |  |  |  | Iron pellet {RoW}¦ production ¦ Alloc Rec, U (Ecoinvent v3.1 default)
Chromium {GLO}¦ market for ¦ Alloc Rec, U | 1.042445e-10 | kg |  |  |  |  | Iron pellet {RoW}¦ production ¦ Alloc Rec, U (Ecoinvent v3.1 default)
Iron ore, beneficiated, 65% Fe {GLO}¦ market for ¦ Alloc Rec, U_mr_Scope 3 | 0 | kg |  |  |  |  | Iron pellet {RoW}¦ production ¦ Alloc Rec, U (Ecoinvent v3.1 default) | Set to zero to avoid double counting as input from this process is estimated separately
Aluminium oxide factory {GLO}¦ market for ¦ Alloc Rec, U | 2.5e-11 | pieces |  |  |  |  | Iron pellet {RoW}¦ production ¦ Alloc Rec, U (Ecoinvent v3.1 default)
Steel, unalloyed {GLO}¦ market for ¦ Alloc Rec, U | 5.907191e-10 | kg |  |  |  |  | Iron pellet {RoW}¦ production ¦ Alloc Rec, U (Ecoinvent v3.1 default)
Bentonite {GLO}¦ market for ¦ Alloc Rec, U | 2.530351e-09 | kg |  |  |  |  | Iron pellet {RoW}¦ production ¦ Alloc Rec, U (Ecoinvent v3.1 default)
Tap water {CH}¦ market for ¦ Alloc Rec, U | 3.147568e-10 | kg |  |  |  |  | Iron pellet {RoW}¦ production ¦ Alloc Rec, U (Ecoinvent v3.1 default)
Tap water {Europe without Switzerland}¦ market for ¦ Alloc Rec, U | 1.505016e-07 | kg |  |  |  |  | Iron pellet {RoW}¦ production ¦ Alloc Rec, U (Ecoinvent v3.1 default)
Tap water {RoW}¦ market for ¦ Alloc Rec, U | 2.256033e-07 | kg |  |  |  |  | Iron pellet {RoW}¦ production ¦ Alloc Rec, U (Ecoinvent v3.1 default)
Electricity, global mix, medium voltage_mr_Scope 2 | 0.010854 | MJ |  |  |  |  | Based on information about historic pelletizing efficiency
Coke {GLO}¦ market for ¦ Alloc Rec, U_mr_Scope 2 | 0.3907439 | MJ |  |  |  |  | Based on information about historic pelletizing efficiency
Blast furnace gas {GLO}¦ market for ¦ Alloc Rec, U | 0.10854 | MJ |  |  |  |  | Based on information about historic pelletizing efficiency
Steel, low-alloyed {RER}¦ steel production, electric, low-alloyed ¦ Alloc Rec, U_virgin steel_mr__natural gas_Scope 3 | 0.3798899 | MJ |  |  |  |  | Based on information about historic pelletizing efficiency
Emissions to air
Chromium | 2.791028e-09 | kg |  |  |  |  | Iron pellet {RoW}¦ production ¦ Alloc Rec, U (Ecoinvent v3.1 default)
Lead | 6.874197e-08 | kg |  |  |  |  | Iron pellet {RoW}¦ production ¦ Alloc Rec, U (Ecoinvent v3.1 default)
Mercury | 1.726016e-15 | kg |  |  |  |  | Iron pellet {RoW}¦ production ¦ Alloc Rec, U (Ecoinvent v3.1 default)
Cadmium | 2.170799e-10 | kg |  |  |  |  | Iron pellet {RoW}¦ production ¦ Alloc Rec, U (Ecoinvent v3.1 default)
Hydrocarbons, aliphatic, alkanes, unspecified | 2.325856e-05 | kg |  |  |  |  | Iron pellet {RoW}¦ production ¦ Alloc Rec, U (Ecoinvent v3.1 default)
Hydrogen chloride | 2.584285e-05 | kg |  |  |  |  | Iron pellet {RoW}¦ production ¦ Alloc Rec, U (Ecoinvent v3.1 default)
PAH, polycyclic aromatic hydrocarbons | 1.964056e-10 | kg |  |  |  |  | Iron pellet {RoW}¦ production ¦ Alloc Rec, U (Ecoinvent v3.1 default)
Copper | 4.755084e-09 | kg |  |  |  |  | Iron pellet {RoW}¦ production ¦ Alloc Rec, U (Ecoinvent v3.1 default)
Water/m3 | 1.40116e-08 | m3 |  |  |  |  | Iron pellet {RoW}¦ production ¦ Alloc Rec, U (Ecoinvent v3.1 default)
Manganese | 2.377542e-08 | kg |  |  |  |  | Iron pellet {RoW}¦ production ¦ Alloc Rec, U (Ecoinvent v3.1 default)
Hydrogen fluoride | 2.057091e-05 | kg |  |  |  |  | Iron pellet {RoW}¦ production ¦ Alloc Rec, U (Ecoinvent v3.1 default)
Carbon dioxide, fossil | 0.02449902 | kg |  |  |  |  | Iron pellet {RoW}¦ production ¦ Alloc Rec, U (Ecoinvent v3.1 default)
Mercury | 2.584285e-10 | kg |  |  |  |  | Iron pellet {RoW}¦ production ¦ Alloc Rec, U (Ecoinvent v3.1 default)
Vanadium | 8.838254e-08 | kg |  |  |  |  | Iron pellet {RoW}¦ production ¦ Alloc Rec, U (Ecoinvent v3.1 default)
Particulates, < 2.5 um | 7.752854e-05 | kg |  |  |  |  | Iron pellet {RoW}¦ production ¦ Alloc Rec, U (Ecoinvent v3.1 default)
Carbon dioxide, fossil | 1.324418e-08 | kg |  |  |  |  | Iron pellet {RoW}¦ production ¦ Alloc Rec, U (Ecoinvent v3.1 default)
Carbon monoxide, fossil | 0.0002170799 | kg |  |  |  |  | Iron pellet {RoW}¦ production ¦ Alloc Rec, U (Ecoinvent v3.1 default)
Carbon monoxide, fossil | 3.649129e-13 | kg |  |  |  |  | Iron pellet {RoW}¦ production ¦ Alloc Rec, U (Ecoinvent v3.1 default)
Dinitrogen monoxide | 2.615798e-14 | kg |  |  |  |  | Iron pellet {RoW}¦ production ¦ Alloc Rec, U (Ecoinvent v3.1 default)
Dioxin, 2,3,7,8 Tetrachlorodibenzo-p- | 5.892169e-15 | kg |  |  |  |  | Iron pellet {RoW}¦ production ¦ Alloc Rec, U (Ecoinvent v3.1 default)
Nitrogen oxides | 3.430386e-12 | kg |  |  |  |  | Iron pellet {RoW}¦ production ¦ Alloc Rec, U (Ecoinvent v3.1 default)
Particulates, < 2.5 um | 5.918584e-12 | kg |  |  |  |  | Iron pellet {RoW}¦ production ¦ Alloc Rec, U (Ecoinvent v3.1 default)
Zinc | 5.809472e-08 | kg |  |  |  |  | Iron pellet {RoW}¦ production ¦ Alloc Rec, U (Ecoinvent v3.1 default)
Sulfur dioxide | 1.64114e-11 | kg |  |  |  |  | Iron pellet {RoW}¦ production ¦ Alloc Rec, U (Ecoinvent v3.1 default)
Sulfur dioxide | 0.0001385177 | kg |  |  |  |  | Iron pellet {RoW}¦ production ¦ Alloc Rec, U (Ecoinvent v3.1 default)
Particulates, > 10 um | 1.023078e-11 | kg |  |  |  |  | Iron pellet {RoW}¦ production ¦ Alloc Rec, U (Ecoinvent v3.1 default)
Nickel | 1.550571e-08 | kg |  |  |  |  | Iron pellet {RoW}¦ production ¦ Alloc Rec, U (Ecoinvent v3.1 default)
Particulates, > 2.5 um, and < 10um | 7.012297e-12 | kg |  |  |  |  | Iron pellet {RoW}¦ production ¦ Alloc Rec, U (Ecoinvent v3.1 default)
Methane, fossil | 1.065231e-15 | kg |  |  |  |  | Iron pellet {RoW}¦ production ¦ Alloc Rec, U (Ecoinvent v3.1 default)
Hydrogen fluoride | 8.088921e-12 | kg |  |  |  |  | Iron pellet {RoW}¦ production ¦ Alloc Rec, U (Ecoinvent v3.1 default)
Nitrogen oxides | 0.0003256199 | kg |  |  |  |  | Iron pellet {RoW}¦ production ¦ Alloc Rec, U (Ecoinvent v3.1 default)
Hydrogen chloride | 3.457729e-12 | kg |  |  |  |  | Iron pellet {RoW}¦ production ¦ Alloc Rec, U (Ecoinvent v3.1 default)
Emissions to water
Iron | 2.059827e-13 | kg |  |  |  |  | Iron pellet {RoW}¦ production ¦ Alloc Rec, U (Ecoinvent v3.1 default)
Manganese | 3.24981e-14 | kg |  |  |  |  | Iron pellet {RoW}¦ production ¦ Alloc Rec, U (Ecoinvent v3.1 default)
Nitrate | 1.993179e-13 | kg |  |  |  |  | Iron pellet {RoW}¦ production ¦ Alloc Rec, U (Ecoinvent v3.1 default)
Phosphorus | 1.299924e-14 | kg |  |  |  |  | Iron pellet {RoW}¦ production ¦ Alloc Rec, U (Ecoinvent v3.1 default)
Suspended solids, unspecified | 6.938244e-13 | kg |  |  |  |  | Iron pellet {RoW}¦ production ¦ Alloc Rec, U (Ecoinvent v3.1 default)
Water, RoW | 7.939907e-08 | m3 |  |  |  |  | Iron pellet {RoW}¦ production ¦ Alloc Rec, U (Ecoinvent v3.1 default)
Outputs to technosphere: waste and emissions to treatment
Scrap steel {GLO}¦ market for ¦ Alloc Rec, U | 5.694145e-11 | kg |  |  |  |  | Iron pellet {RoW}¦ production ¦ Alloc Rec, U (Ecoinvent v3.1 default)
Waste mineral oil {GLO}¦ market for ¦ Alloc Rec, U | 1.51297e-12 | kg |  |  |  |  | Iron pellet {RoW}¦ production ¦ Alloc Rec, U (Ecoinvent v3.1 default)
Spent solvent mixture {GLO}¦ market for ¦ Alloc Rec, U | 2.140716e-12 | kg |  |  |  |  | Iron pellet {RoW}¦ production ¦ Alloc Rec, U (Ecoinvent v3.1 default)

## Blast furnace
Blast furnace
Ouput | Amount | Unit | Distribution | STD | MIN | MAX | Reference | Comment
BF | 1 | kg
Input | Amount | Unit | Distribution | STD | MIN | MAX | Reference | Comment
Pig iron {GLO}¦ market for ¦ Alloc Rec, U_mr | 1 | kg
Pig iron {GLO}¦ market for ¦ Alloc Rec, U_mr
Ouput | Amount | Unit | Distribution | STD | MIN | MAX | Reference | Comment
Pig iron {GLO}¦ market for ¦ Alloc Rec, U_mr | 1 | kg |  |  |  |  | Pig iron {GLO}¦ market for ¦ Alloc Rec (Ecoinvent v3.1 default)
Input | Amount | Unit | Distribution | STD | MIN | MAX | Reference | Comment
Transport, freight, inland waterways, barge {GLO}¦ market for ¦ Alloc Rec, U | 0.0201 | tkm |  |  |  |  | Pig iron {GLO}¦ market for ¦ Alloc Rec (Ecoinvent v3.1 default)
Transport, freight, lorry, unspecified {GLO}¦ market for ¦ Alloc Rec, U | 0.2065 | tkm |  |  |  |  | Pig iron {GLO}¦ market for ¦ Alloc Rec (Ecoinvent v3.1 default)
Transport, freight, sea, transoceanic ship {GLO}¦ market for ¦ Alloc Rec, U | 0.4409 | tkm |  |  |  |  | Pig iron {GLO}¦ market for ¦ Alloc Rec (Ecoinvent v3.1 default)
Pig iron {GLO}¦ production ¦ Alloc Rec, U_mr | 1 | kg |  |  |  |  | Pig iron {GLO}¦ market for ¦ Alloc Rec (Ecoinvent v3.1 default)
Transport, freight train {Europe without Switzerland}¦ market for ¦ Alloc Rec, U | 0.01240341 | tkm |  |  |  |  | Pig iron {GLO}¦ market for ¦ Alloc Rec (Ecoinvent v3.1 default)
Transport, freight train {CN}¦ market for ¦ Alloc Rec, U | 0.04197681 | tkm |  |  |  |  | Pig iron {GLO}¦ market for ¦ Alloc Rec (Ecoinvent v3.1 default)
Transport, freight train {CH}¦ market for ¦ Alloc Rec, U | 0.0002472262 | tkm |  |  |  |  | Pig iron {GLO}¦ market for ¦ Alloc Rec (Ecoinvent v3.1 default)
Transport, freight train {US}¦ market for ¦ Alloc Rec, U | 0.0589644 | tkm |  |  |  |  | Pig iron {GLO}¦ market for ¦ Alloc Rec (Ecoinvent v3.1 default)
Transport, freight train {RoW}¦ market for ¦ Alloc Rec, U | 0.07670816 | tkm |  |  |  |  | Pig iron {GLO}¦ market for ¦ Alloc Rec (Ecoinvent v3.1 default)
Pig iron {GLO}¦ production ¦ Alloc Rec, U_mr
Ouput | Amount | Unit | Distribution | STD | MIN | MAX | Reference | Comment
Pig iron {GLO}¦ production ¦ Alloc Rec, U_mr | 1.094837 | kg |  |  |  |  | Based on information about historical blast furnace efficiency
Input | Amount | Unit | Distribution | STD | MIN | MAX | Reference | Comment
Water, cooling, unspecified natural origin, GLO | 0.001056975 | m3 |  |  |  |  | Pig iron {GLO}¦ production ¦ Alloc Rec, U (Ecoinvent v3.1 default)
Water, unspecified natural origin, GLO | 0.0004035724 | m3 |  |  |  |  | Pig iron {GLO}¦ production ¦ Alloc Rec, U (Ecoinvent v3.1 default)
Blast furnace {GLO}¦ market for ¦ Alloc Rec, U | 1.3333e-11 | pieces |  |  |  |  | Pig iron {GLO}¦ production ¦ Alloc Rec, U (Ecoinvent v3.1 default)
Iron pellet {GLO}¦ market for ¦ Alloc Rec, U_mr_Scope 3 | 0 | kg |  |  |  |  | Pig iron {GLO}¦ production ¦ Alloc Rec, U (Ecoinvent v3.1 default) | Set to zero to avoid double counting as input from this process is estimated separately
Refractory, fireclay, packed {GLO}¦ market for ¦ Alloc Rec, U | 0.002 | kg |  |  |  |  | Pig iron {GLO}¦ production ¦ Alloc Rec, U (Ecoinvent v3.1 default)
Blast furnace gas {GLO}¦ blast furnace gas, Recycled Content cut-off ¦ Alloc Rec, U | -2.1 | MJ |  |  |  |  | Pig iron {GLO}¦ production ¦ Alloc Rec, U (Ecoinvent v3.1 default)
Limestone, unprocessed {GLO}¦ market for ¦ Alloc Rec, U | 0.01 | kg |  |  |  |  | Pig iron {GLO}¦ production ¦ Alloc Rec, U (Ecoinvent v3.1 default)
Sinter, iron {GLO}¦ market for ¦ Alloc Rec, U_mr | 0 | kg |  |  |  |  | Pig iron {GLO}¦ production ¦ Alloc Rec, U (Ecoinvent v3.1 default) | Set to zero to avoid double counting as input from this process is estimated separately
Iron ore, beneficiated, 65% Fe {GLO}¦ market for ¦ Alloc Rec, U_mr_Scope 3 | 0.15 | kg |  |  |  |  | Pig iron {GLO}¦ production ¦ Alloc Rec, U (Ecoinvent v3.1 default)
Pig iron {GLO}¦ production ¦ Alloc Rec, U_mr_Scope 3_coal | 4.434783 | MJ |  |  |  |  | Pig iron {GLO}¦ production ¦ Alloc Rec, U (Ecoinvent v3.1 default)
Natural gas, high pressure {SK}¦ market for ¦ Alloc Rec, U | 5.73594e-06 | m3 |  |  |  |  | Pig iron {GLO}¦ production ¦ Alloc Rec, U (Ecoinvent v3.1 default)
Natural gas, high pressure {IE}¦ market for ¦ Alloc Rec, U | 1.887778e-06 | m3 |  |  |  |  | Pig iron {GLO}¦ production ¦ Alloc Rec, U (Ecoinvent v3.1 default)
Natural gas, high pressure {AT}¦ market for ¦ Alloc Rec, U | 4.298325e-06 | m3 |  |  |  |  | Pig iron {GLO}¦ production ¦ Alloc Rec, U (Ecoinvent v3.1 default)
Natural gas, high pressure {DE}¦ market for ¦ Alloc Rec, U | 6.538034e-05 | m3 |  |  |  |  | Pig iron {GLO}¦ production ¦ Alloc Rec, U (Ecoinvent v3.1 default)
Natural gas, high pressure {SE}¦ market for ¦ Alloc Rec, U | 7.986752e-07 | m3 |  |  |  |  | Pig iron {GLO}¦ production ¦ Alloc Rec, U (Ecoinvent v3.1 default)
Natural gas, high pressure {ES}¦ market for ¦ Alloc Rec, U | 9.177504e-06 | m3 |  |  |  |  | Pig iron {GLO}¦ production ¦ Alloc Rec, U (Ecoinvent v3.1 default)
Natural gas, high pressure {FR}¦ market for ¦ Alloc Rec, U | 3.086517e-05 | m3 |  |  |  |  | Pig iron {GLO}¦ production ¦ Alloc Rec, U (Ecoinvent v3.1 default)
Natural gas, high pressure {HU}¦ market for ¦ Alloc Rec, U | 6.687089e-06 | m3 |  |  |  |  | Pig iron {GLO}¦ production ¦ Alloc Rec, U (Ecoinvent v3.1 default)
Natural gas, high pressure {FI}¦ market for ¦ Alloc Rec, U | 3.122094e-06 | m3 |  |  |  |  | Pig iron {GLO}¦ production ¦ Alloc Rec, U (Ecoinvent v3.1 default)
Natural gas, high pressure {GR}¦ market for ¦ Alloc Rec, U | 5.663333e-06 | m3 |  |  |  |  | Pig iron {GLO}¦ production ¦ Alloc Rec, U (Ecoinvent v3.1 default)
Natural gas, high pressure {IT}¦ market for ¦ Alloc Rec, U | 4.015158e-05 | m3 |  |  |  |  | Pig iron {GLO}¦ production ¦ Alloc Rec, U (Ecoinvent v3.1 default)
Natural gas, high pressure {BE}¦ market for ¦ Alloc Rec, U | 8.415132e-06 | m3 |  |  |  |  | Pig iron {GLO}¦ production ¦ Alloc Rec, U (Ecoinvent v3.1 default)
Natural gas, high pressure {JP}¦ market for ¦ Alloc Rec, U | 5.871569e-05 | m3 |  |  |  |  | Pig iron {GLO}¦ production ¦ Alloc Rec, U (Ecoinvent v3.1 default)
Natural gas, high pressure {CH}¦ market for ¦ Alloc Rec, U | 2.107776e-06 | m3 |  |  |  |  | Pig iron {GLO}¦ production ¦ Alloc Rec, U (Ecoinvent v3.1 default)
Natural gas, high pressure {CZ}¦ market for ¦ Alloc Rec, U | 6.186102e-06 | m3 |  |  |  |  | Pig iron {GLO}¦ production ¦ Alloc Rec, U (Ecoinvent v3.1 default)
Natural gas, high pressure {NL}¦ market for ¦ Alloc Rec, U | 2.037348e-05 | m3 |  |  |  |  | Pig iron {GLO}¦ production ¦ Alloc Rec, U (Ecoinvent v3.1 default)
Natural gas, high pressure {GB}¦ market for ¦ Alloc Rec, U | 4.291064e-05 | m3 |  |  |  |  | Pig iron {GLO}¦ production ¦ Alloc Rec, U (Ecoinvent v3.1 default)
Natural gas, high pressure {DK}¦ market for ¦ Alloc Rec, U | 3.557735e-06 | m3 |  |  |  |  | Pig iron {GLO}¦ production ¦ Alloc Rec, U (Ecoinvent v3.1 default)
Natural gas, high pressure {US}¦ market for ¦ Alloc Rec, U | 0.0004380823 | m3 |  |  |  |  | Pig iron {GLO}¦ production ¦ Alloc Rec, U (Ecoinvent v3.1 default)
Natural gas, high pressure {CA-QC}¦ market for ¦ Alloc Rec, U | 4.0556e-06 | m3 |  |  |  |  | Pig iron {GLO}¦ production ¦ Alloc Rec, U (Ecoinvent v3.1 default)
Natural gas, high pressure {RoW}¦ market for ¦ Alloc Rec, U | 0.002213536 | m3 |  |  |  |  | Pig iron {GLO}¦ production ¦ Alloc Rec, U (Ecoinvent v3.1 default)
Natural gas, high pressure {CA-AB}¦ market for ¦ Alloc Rec, U | 0.0001052146 | m3 |  |  |  |  | Pig iron {GLO}¦ production ¦ Alloc Rec, U (Ecoinvent v3.1 default)
Coke {GLO}¦ market for ¦ Alloc Rec, U_mr_Scope 2 | 13.20457 | MJ |  |  |  |  | Based on information about historic blast furnace efficiency
Emissions to air
Sulfur dioxide | 0.00013298 | kg |  |  |  |  | Pig iron {GLO}¦ production ¦ Alloc Rec, U (Ecoinvent v3.1 default)
Manganese | 7.4468e-08 | kg |  |  |  |  | Pig iron {GLO}¦ production ¦ Alloc Rec, U (Ecoinvent v3.1 default)
Carbon monoxide, fossil | 0.0013404 | kg |  |  |  |  | Pig iron {GLO}¦ production ¦ Alloc Rec, U (Ecoinvent v3.1 default)
Particulates, < 2.5 um | 2.8723e-05 | kg |  |  |  |  | Pig iron {GLO}¦ production ¦ Alloc Rec, U (Ecoinvent v3.1 default)
Particulates, > 10 um | 1.5957e-06 | kg |  |  |  |  | Pig iron {GLO}¦ production ¦ Alloc Rec, U (Ecoinvent v3.1 default)
Carbon dioxide, fossil | 0.84908 | kg |  |  |  |  | Pig iron {GLO}¦ production ¦ Alloc Rec, U (Ecoinvent v3.1 default)
Nitrogen oxides | 7.9787e-05 | kg |  |  |  |  | Pig iron {GLO}¦ production ¦ Alloc Rec, U (Ecoinvent v3.1 default)
Lead | 6.9149e-08 | kg |  |  |  |  | Pig iron {GLO}¦ production ¦ Alloc Rec, U (Ecoinvent v3.1 default)
Particulates, > 2.5 um, and < 10um | 1.5957e-06 | kg |  |  |  |  | Pig iron {GLO}¦ production ¦ Alloc Rec, U (Ecoinvent v3.1 default)
Hydrogen sulfide | 1.0745e-05 | kg |  |  |  |  | Pig iron {GLO}¦ production ¦ Alloc Rec, U (Ecoinvent v3.1 default)
Water/m3 | 0.0004902925 | m3 |  |  |  |  | Pig iron {GLO}¦ production ¦ Alloc Rec, U (Ecoinvent v3.1 default)
Dioxin, 2,3,7,8 Tetrachlorodibenzo-p- | 2.6596e-15 | kg |  |  |  |  | Pig iron {GLO}¦ production ¦ Alloc Rec, U (Ecoinvent v3.1 default)
Nickel | 1.5957e-08 | kg |  |  |  |  | Pig iron {GLO}¦ production ¦ Alloc Rec, U (Ecoinvent v3.1 default)
Emissions to water
Water, GLO | 0.0009702554 | m3 |  |  |  |  | Pig iron {GLO}¦ production ¦ Alloc Rec, U (Ecoinvent v3.1 default)
Outputs to technosphere: waste and emissions to treatment
Wastewater from pig iron production {GLO}¦ market for ¦ Alloc Rec, U | 0.0001216435 | m3 |  |  |  |  | Pig iron {GLO}¦ production ¦ Alloc Rec, U (Ecoinvent v3.1 default)
Sludge, pig iron production {GLO}¦ market for ¦ Alloc Rec, U | 0.0042553 | kg |  |  |  |  | Pig iron {GLO}¦ production ¦ Alloc Rec, U (Ecoinvent v3.1 default)
Blast furnace slag {GLO}¦ market for ¦ Alloc Rec, U | 0.261 | kg |  |  |  |  | Pig iron {GLO}¦ production ¦ Alloc Rec, U (Ecoinvent v3.1 default)
Inert waste, for final disposal {GLO}¦ market for ¦ Alloc Rec, U | 0.020745 | kg |  |  |  |  | Pig iron {GLO}¦ production ¦ Alloc Rec, U (Ecoinvent v3.1 default)
Pig iron {GLO}¦ production ¦ Alloc Rec, U_mr
Ouput | Amount | Unit | Distribution | STD | MIN | MAX | Reference | Comment
Pig iron {GLO}¦ production ¦ Alloc Rec, U_mr_Scope 3_coal | 4.71 | MJ |  |  |  |  | Based on information about historic blast furnace efficiency
Input | Amount | Unit | Distribution | STD | MIN | MAX | Reference | Comment
Hard coal {RLA}¦ market for ¦ Alloc Rec, U | 0.001693755 | kg |  |  |  |  | Pig iron {GLO}¦ production ¦ Alloc Rec, U (Ecoinvent v3.1 default)
Hard coal {RNA}¦ market for ¦ Alloc Rec, U | 0.02440547 | kg |  |  |  |  | Pig iron {GLO}¦ production ¦ Alloc Rec, U (Ecoinvent v3.1 default)
Hard coal {PL}¦ market for ¦ Alloc Rec, U | 0.007532079 | kg |  |  |  |  | Pig iron {GLO}¦ production ¦ Alloc Rec, U (Ecoinvent v3.1 default)
Hard coal {CN}¦ market for ¦ Alloc Rec, U | 0.05712575 | kg |  |  |  |  | Pig iron {GLO}¦ production ¦ Alloc Rec, U (Ecoinvent v3.1 default)
Hard coal {ZA}¦ market for ¦ Alloc Rec, U | 0.00615911 | kg |  |  |  |  | Pig iron {GLO}¦ production ¦ Alloc Rec, U (Ecoinvent v3.1 default)
Hard coal {AU}¦ market for ¦ Alloc Rec, U | 0.007724551 | kg |  |  |  |  | Pig iron {GLO}¦ production ¦ Alloc Rec, U (Ecoinvent v3.1 default)
Hard coal {ID}¦ market for ¦ Alloc Rec, U | 0.006831249 | kg |  |  |  |  | Pig iron {GLO}¦ production ¦ Alloc Rec, U (Ecoinvent v3.1 default)
Hard coal {RU}¦ market for ¦ Alloc Rec, U | 0.005697177 | kg |  |  |  |  | Pig iron {GLO}¦ production ¦ Alloc Rec, U (Ecoinvent v3.1 default)
Hard coal {RoW}¦ market for ¦ Alloc Rec, U | 0.03142966 | kg |  |  |  |  | Pig iron {GLO}¦ production ¦ Alloc Rec, U (Ecoinvent v3.1 default)
Hard coal {WEU}¦ market for ¦ Alloc Rec, U | 0.001401198 | kg |  |  |  |  | Pig iron {GLO}¦ production ¦ Alloc Rec, U (Ecoinvent v3.1 default)

## Direct Reduction
DRI
Ouput | Amount | Unit | Distribution | STD | MIN | MAX | Reference | Comment
DRI | 1 | kg
Input | Amount | Unit | Distribution | STD | MIN | MAX | Reference | Comment
Direct reduced iron (DRI)¦ ¦ market for ¦ Alloc Rec, U_mr | 1 | kg
Direct reduced iron (DRI)¦ ¦ market for ¦ Alloc Rec, U_mr
Ouput | Amount | Unit | Distribution | STD | MIN | MAX | Reference | Comment
Direct reduced iron (DRI)¦ ¦ market for ¦ Alloc Rec, U_mr | 1 | kg |  |  |  |  | Ecoinvent v3.1 default. Assumed same as "pig iron production GLO"
Input | Amount | Unit | Distribution | STD | MIN | MAX | Reference | Comment
Transport, freight, inland waterways, barge {GLO}¦ market for ¦ Alloc Rec, U | 0.0201 | tkm |  |  |  |  | Ecoinvent v3.1 default. Assumed same as "pig iron production GLO"
Transport, freight, lorry, unspecified {GLO}¦ market for ¦ Alloc Rec, U | 0.2065 | tkm |  |  |  |  | Ecoinvent v3.1 default. Assumed same as "pig iron production GLO"
Transport, freight, sea, transoceanic ship {GLO}¦ market for ¦ Alloc Rec, U | 0.4409 | tkm |  |  |  |  | Ecoinvent v3.1 default. Assumed same as "pig iron production GLO"
Direct reduced iron (DRI)¦ MIDREX, coal based inventory partly based on ITmk3 production ¦ Alloc Rec, U_mr | 0.6 | kg |  |  |  |  | Based on information about historic direct reduced iron efficiency
Direct reduced iron (DRI)¦ Energiron, NatGas based inventory partly based on ITmk3 production ¦ Alloc Rec, U_mr | 0.14 | kg |  |  |  |  | Based on information about historic direct reduced iron efficiency
Direct reduced iron (DRI)¦ Rotary Kiln, coal based inventory partly based on ITmk3 production ¦ Alloc Rec, U_mr | 0.26 | kg |  |  |  |  | Based on information about historic direct reduced iron efficiency
Transport, freight train {Europe without Switzerland}¦ market for ¦ Alloc Rec, U | 0.01240341 | tkm |  |  |  |  | Ecoinvent v3.1 default. Assumed same as "pig iron production GLO"
Transport, freight train {CN}¦ market for ¦ Alloc Rec, U | 0.04197681 | tkm |  |  |  |  | Ecoinvent v3.1 default. Assumed same as "pig iron production GLO"
Transport, freight train {CH}¦ market for ¦ Alloc Rec, U | 0.0002472262 | tkm |  |  |  |  | Ecoinvent v3.1 default. Assumed same as "pig iron production GLO"
Transport, freight train {US}¦ market for ¦ Alloc Rec, U | 0.0589644 | tkm |  |  |  |  | Ecoinvent v3.1 default. Assumed same as "pig iron production GLO"
Transport, freight train {RoW}¦ market for ¦ Alloc Rec, U | 0.07670816 | tkm |  |  |  |  | Ecoinvent v3.1 default. Assumed same as "pig iron production GLO"
Direct reduced iron (DRI)¦ MIDREX, coal based inventory partly based on ITmk3 production ¦ Alloc Rec, U_mr
Ouput | Amount | Unit | Distribution | STD | MIN | MAX | Reference | Comment
Direct reduced iron (DRI)¦ MIDREX, coal based inventory partly based on ITmk3 production ¦ Alloc Rec, U_mr | 1.09 | kg
Input | Amount | Unit | Distribution | STD | MIN | MAX | Reference | Comment
Blast furnace {GLO}¦ market for ¦ Alloc Rec, U | 1.3333e-11 | pieces |  |  |  |  | Ecoinvent v3.1 default. Assumed same as "pig iron production GLO"
Limestone, unprocessed {GLO}¦ market for ¦ Alloc Rec, U | 0.007 | kg |  |  |  |  | Based on information about historic direct reduced iron efficiency
Sinter, iron {GLO}¦ market for ¦ Alloc Rec, U_mr_Scope 3 | 0 | kg |  |  |  |  | Ecoinvent v3.1 default. Assumed same as "pig iron production GLO" | Set to zero to avoid double counting as input from this process is estimated separately
Hard coal {CN}¦ market for ¦ Alloc Rec, U | 0.5797134 | kg |  |  |  |  | Based on information about historic direct reduced iron efficiency
Electricity, global mix, high voltage_mr | 1.361628 | MJ |  |  |  |  | MIDREX, coal based inventory partly based on ITmk3 production
Electricity, global mix, high voltage_mr | -0.2725 | kWh |  |  |  |  | MIDREX, coal based inventory partly based on ITmk3 production
Emissions to air
Sulfur dioxide | 0.00013298 | kg |  |  |  |  | Ecoinvent v3.1 default. Assumed same as "pig iron production GLO"
Manganese | 7.4468e-08 | kg |  |  |  |  | Ecoinvent v3.1 default. Assumed same as "pig iron production GLO"
Carbon monoxide, fossil | 0.0013404 | kg |  |  |  |  | Ecoinvent v3.1 default. Assumed same as "pig iron production GLO"
Particulates, < 2.5 um | 2.8723e-05 | kg |  |  |  |  | Ecoinvent v3.1 default. Assumed same as "pig iron production GLO"
Particulates, > 10 um | 1.5957e-06 | kg |  |  |  |  | Ecoinvent v3.1 default. Assumed same as "pig iron production GLO"
Carbon dioxide, fossil | 0.84908 | kg |  |  |  |  | Ecoinvent v3.1 default. Assumed same as "pig iron production GLO"
Nitrogen oxides | 7.9787e-05 | kg |  |  |  |  | Ecoinvent v3.1 default. Assumed same as "pig iron production GLO"
Lead | 6.9149e-08 | kg |  |  |  |  | Ecoinvent v3.1 default. Assumed same as "pig iron production GLO"
Particulates, > 2.5 um, and < 10um | 1.5957e-06 | kg |  |  |  |  | Ecoinvent v3.1 default. Assumed same as "pig iron production GLO"
Hydrogen sulfide | 1.0745e-05 | kg |  |  |  |  | Ecoinvent v3.1 default. Assumed same as "pig iron production GLO"
Water/m3 | 0.0004902925 | m3 |  |  |  |  | Ecoinvent v3.1 default. Assumed same as "pig iron production GLO"
Dioxin, 2,3,7,8 Tetrachlorodibenzo-p- | 2.6596e-15 | kg |  |  |  |  | Ecoinvent v3.1 default. Assumed same as "pig iron production GLO"
Nickel | 1.5957e-08 | kg |  |  |  |  | Ecoinvent v3.1 default. Assumed same as "pig iron production GLO"
Emissions to water
Water, GLO | 0.0009702554 | m3 |  |  |  |  | Ecoinvent v3.1 default. Assumed same as "pig iron production GLO"
Outputs to technosphere: waste and emissions to treatment
Wastewater from pig iron production {GLO}¦ market for ¦ Alloc Rec, U | 0.0001216435 | m3 |  |  |  |  | Ecoinvent v3.1 default. Assumed same as "pig iron production GLO"
Sludge, pig iron production {GLO}¦ market for ¦ Alloc Rec, U | 0.0042553 | kg |  |  |  |  | Ecoinvent v3.1 default. Assumed same as "pig iron production GLO"
Blast furnace slag {GLO}¦ market for ¦ Alloc Rec, U | 0.261 | kg |  |  |  |  | Ecoinvent v3.1 default. Assumed same as "pig iron production GLO"
Inert waste, for final disposal {GLO}¦ market for ¦ Alloc Rec, U | 0.020745 | kg |  |  |  |  | Ecoinvent v3.1 default. Assumed same as "pig iron production GLO"
Direct reduced iron (DRI)¦ Energiron, NatGas based inventory partly based on ITmk3 production ¦ Alloc Rec, U_mr
Ouput | Amount | Unit | Distribution | STD | MIN | MAX | Reference | Comment
Direct reduced iron (DRI)¦ Energiron, NatGas based inventory partly based on ITmk3 production ¦ Alloc Rec, U_mr | 1.102536 | kg |  |  |  |  | Based on information about historic direct reduced iron efficiency
Input | Amount | Unit | Distribution | STD | MIN | MAX | Reference | Comment
Blast furnace {GLO}¦ market for ¦ Alloc Rec, U | 1.3333e-11 | pieces |  |  |  |  | Ecoinvent v3.1 default. Assumed same as "pig iron production GLO"
Limestone, unprocessed {GLO}¦ market for ¦ Alloc Rec, U | 0.007 | kg |  |  |  |  | Based on information about historic direct reduced iron efficiency
Sinter, iron {GLO}¦ market for ¦ Alloc Rec, U_mr_Scope 3 | 0 | kg |  |  |  |  | Ecoinvent v3.1 default. Assumed same as "pig iron production GLO" | Set to zero to avoid double counting as input from this process is estimated separately
Natural gas, high pressure {RoW}¦ market for ¦ Alloc Rec, U | 0.3384397 | m3 |  |  |  |  | Based on information about historic direct reduced iron efficiency
Electricity, global mix, high voltage_mr | 4.040573 | MJ |  |  |  |  | MIDREX, coal based inventory partly based on ITmk3 production
Electricity, global mix, high voltage_mr | -0.275634 | kWh |  |  |  |  | MIDREX, coal based inventory partly based on ITmk3 production
Emissions to air
Sulfur dioxide | 0.00013298 | kg |  |  |  |  | Ecoinvent v3.1 default. Assumed same as "pig iron production GLO"
Manganese | 7.4468e-08 | kg |  |  |  |  | Ecoinvent v3.1 default. Assumed same as "pig iron production GLO"
Carbon monoxide, fossil | 0.0013404 | kg |  |  |  |  | Ecoinvent v3.1 default. Assumed same as "pig iron production GLO"
Particulates, < 2.5 um | 2.8723e-05 | kg |  |  |  |  | Ecoinvent v3.1 default. Assumed same as "pig iron production GLO"
Particulates, > 10 um | 1.5957e-06 | kg |  |  |  |  | Ecoinvent v3.1 default. Assumed same as "pig iron production GLO"
Carbon dioxide, fossil | 0.84908 | kg |  |  |  |  | Ecoinvent v3.1 default. Assumed same as "pig iron production GLO"
Nitrogen oxides | 7.9787e-05 | kg |  |  |  |  | Ecoinvent v3.1 default. Assumed same as "pig iron production GLO"
Lead | 6.9149e-08 | kg |  |  |  |  | Ecoinvent v3.1 default. Assumed same as "pig iron production GLO"
Particulates, > 2.5 um, and < 10um | 1.5957e-06 | kg |  |  |  |  | Ecoinvent v3.1 default. Assumed same as "pig iron production GLO"
Hydrogen sulfide | 1.0745e-05 | kg |  |  |  |  | Ecoinvent v3.1 default. Assumed same as "pig iron production GLO"
Water/m3 | 0.0004902925 | m3 |  |  |  |  | Ecoinvent v3.1 default. Assumed same as "pig iron production GLO"
Dioxin, 2,3,7,8 Tetrachlorodibenzo-p- | 2.6596e-15 | kg |  |  |  |  | Ecoinvent v3.1 default. Assumed same as "pig iron production GLO"
Nickel | 1.5957e-08 | kg |  |  |  |  | Ecoinvent v3.1 default. Assumed same as "pig iron production GLO"
Emissions to water
Water, GLO | 0.0009702554 | m3 |  |  |  |  | Ecoinvent v3.1 default. Assumed same as "pig iron production GLO"
Outputs to technosphere: waste and emissions to treatment
Wastewater from pig iron production {GLO}¦ market for ¦ Alloc Rec, U | 0.0001216435 | m3 |  |  |  |  | Ecoinvent v3.1 default. Assumed same as "pig iron production GLO"
Sludge, pig iron production {GLO}¦ market for ¦ Alloc Rec, U | 0.0042553 | kg |  |  |  |  | Ecoinvent v3.1 default. Assumed same as "pig iron production GLO"
Blast furnace slag {GLO}¦ market for ¦ Alloc Rec, U | 0.261 | kg |  |  |  |  | Ecoinvent v3.1 default. Assumed same as "pig iron production GLO"
Inert waste, for final disposal {GLO}¦ market for ¦ Alloc Rec, U | 0.020745 | kg |  |  |  |  | Ecoinvent v3.1 default. Assumed same as "pig iron production GLO"
Direct reduced iron (DRI)¦ Rotary Kiln, coal based inventory partly based on ITmk3 production ¦ Alloc Rec, U_mr
Ouput | Amount | Unit | Distribution | STD | MIN | MAX | Reference | Comment
Direct reduced iron (DRI)¦ Rotary Kiln, coal based inventory partly based on ITmk3 production ¦ Alloc Rec, U_mr | 1.0166 | kg |  |  |  |  | Based on information about historic direct reduced iron efficiency
Input | Amount | Unit | Distribution | STD | MIN | MAX | Reference | Comment
Blast furnace {GLO}¦ market for ¦ Alloc Rec, U | 1.3333e-11 | pieces |  |  |  |  | Ecoinvent v3.1 default. Assumed same as "pig iron production GLO"
Limestone, unprocessed {GLO}¦ market for ¦ Alloc Rec, U | 0.007 | kg |  |  |  |  | Based on information about historic direct reduced iron efficiency
Sinter, iron {GLO}¦ market for ¦ Alloc Rec, U_mr_Scope 3 | 0 | kg |  |  |  |  | Ecoinvent v3.1 default. Assumed same as "pig iron production GLO" | Set to zero to avoid double counting as input from this process is estimated separately
Hard coal {CN}¦ market for ¦ Alloc Rec, U | 0.407935 | kg |  |  |  |  | Based on information about historic direct reduced iron efficiency
Electricity, global mix, high voltage_mr | 0.2561832 | MJ
Electricity, global mix, high voltage_mr | -0.25415 | kWh |  |  |  |  | MIDREX, coal based inventory partly based on ITmk3 production
Emissions to air
Sulfur dioxide | 0.00013298 | kg |  |  |  |  | Ecoinvent v3.1 default. Assumed same as "pig iron production GLO"
Manganese | 7.4468e-08 | kg |  |  |  |  | Ecoinvent v3.1 default. Assumed same as "pig iron production GLO"
Carbon monoxide, fossil | 0.0013404 | kg |  |  |  |  | Ecoinvent v3.1 default. Assumed same as "pig iron production GLO"
Particulates, < 2.5 um | 2.8723e-05 | kg |  |  |  |  | Ecoinvent v3.1 default. Assumed same as "pig iron production GLO"
Particulates, > 10 um | 1.5957e-06 | kg |  |  |  |  | Ecoinvent v3.1 default. Assumed same as "pig iron production GLO"
Carbon dioxide, fossil | 0.84908 | kg |  |  |  |  | Ecoinvent v3.1 default. Assumed same as "pig iron production GLO"
Nitrogen oxides | 7.9787e-05 | kg |  |  |  |  | Ecoinvent v3.1 default. Assumed same as "pig iron production GLO"
Lead | 6.9149e-08 | kg |  |  |  |  | Ecoinvent v3.1 default. Assumed same as "pig iron production GLO"
Particulates, > 2.5 um, and < 10um | 1.5957e-06 | kg |  |  |  |  | Ecoinvent v3.1 default. Assumed same as "pig iron production GLO"
Hydrogen sulfide | 1.0745e-05 | kg |  |  |  |  | Ecoinvent v3.1 default. Assumed same as "pig iron production GLO"
Water/m3 | 0.0004902925 | m3 |  |  |  |  | Ecoinvent v3.1 default. Assumed same as "pig iron production GLO"
Dioxin, 2,3,7,8 Tetrachlorodibenzo-p- | 2.6596e-15 | kg |  |  |  |  | Ecoinvent v3.1 default. Assumed same as "pig iron production GLO"
Nickel | 1.5957e-08 | kg |  |  |  |  | Ecoinvent v3.1 default. Assumed same as "pig iron production GLO"
Emissions to water
Water, GLO | 0.0009702554 | m3 |  |  |  |  | Ecoinvent v3.1 default. Assumed same as "pig iron production GLO"
Outputs to technosphere: waste and emissions to treatment
Wastewater from pig iron production {GLO}¦ market for ¦ Alloc Rec, U | 0.0001216435 | m3 |  |  |  |  | Ecoinvent v3.1 default. Assumed same as "pig iron production GLO"
Sludge, pig iron production {GLO}¦ market for ¦ Alloc Rec, U | 0.0042553 | kg |  |  |  |  | Ecoinvent v3.1 default. Assumed same as "pig iron production GLO"
Blast furnace slag {GLO}¦ market for ¦ Alloc Rec, U | 0.261 | kg |  |  |  |  | Ecoinvent v3.1 default. Assumed same as "pig iron production GLO"
Inert waste, for final disposal {GLO}¦ market for ¦ Alloc Rec, U | 0.020745 | kg |  |  |  |  | Ecoinvent v3.1 default. Assumed same as "pig iron production GLO"

## Iron Foundry
Iron Foundry
Ouput | Amount | Unit | Distribution | STD | MIN | MAX | Reference | Comment
Iron Foundry | 1 | kg
Input | Amount | Unit | Distribution | STD | MIN | MAX | Reference | Comment
Iron Foundry, production_mr | 1 | kg
Iron Foundry, production_mr
Ouput | Amount | Unit | Distribution | STD | MIN | MAX | Reference | Comment
Iron Foundry, production_mr | 1.234568 | kg |  |  |  |  | Based on information about historic direct reduced iron efficiency
Input | Amount | Unit | Distribution | STD | MIN | MAX | Reference | Comment
Pig iron {GLO}¦ market for ¦ Alloc Rec, U_mr | 0 | kg |  |  |  |  | Based on information about historic direct reduced iron efficiency | Set to zero to avoid double counting as input from this process is estimated separately
Sinter, iron {GLO}¦ Natural Gas use ¦ Alloc Rec, U_mr_Scope 2 | 0.008737211 | m3 |  |  |  |  | Based on information about historic direct reduced iron efficiency
Electricity, global mix, medium voltage_mr_Scope 2 | 9.259259 | MJ |  |  |  |  | Based on information about historic direct reduced iron efficiency
Heat, in chemical industry {RER}¦ steam production in chemical industry ¦ Alloc Rec, S_mr_Scope 2 | 0.9382716 | MJ |  |  |  |  | Based on information about historic direct reduced iron efficiency
Electricity, high voltage {RoW}¦ electricity production, oil ¦ Alloc Rec, U_mr_scope 2 | 0.7407407 | MJ |  |  |  |  | Based on information about historic direct reduced iron efficiency
Blast furnace {GLO}¦ market for ¦ Alloc Rec, U | 1.3333e-11 | pieces |  |  |  |  | Ecoinvent v3.1 default. Assumed same as "pig iron production GLO"
Emissions to air
Carbon dioxide, fossil | 0.0756 | kg |  |  |  |  | Ecoinvent v3.1 default, steel production, converter, low-alloyed RoW
Particulates, < 2.5 um | 4.75e-05 | kg |  |  |  |  | Ecoinvent v3.1 default, steel production, converter, low-alloyed RoW
PAH, polycyclic aromatic hydrocarbons | 1.2e-10 | kg |  |  |  |  | Ecoinvent v3.1 default, steel production, converter, low-alloyed RoW
Dioxin, 2,3,7,8 Tetrachlorodibenzo-p- | 3.05e-14 | kg |  |  |  |  | Ecoinvent v3.1 default, steel production, converter, low-alloyed RoW
Carbon monoxide, fossil | 0.00473 | kg |  |  |  |  | Ecoinvent v3.1 default, steel production, converter, low-alloyed RoW
Nitrogen oxides | 1.25e-05 | kg |  |  |  |  | Ecoinvent v3.1 default, steel production, converter, low-alloyed RoW
Chromium | 1.85e-07 | kg |  |  |  |  | Ecoinvent v3.1 default, steel production, converter, low-alloyed RoW
Water/m3 | 0.006118409 | m3 |  |  |  |  | Ecoinvent v3.1 default, steel production, converter, low-alloyed RoW
Copper | 2.5e-08 | kg |  |  |  |  | Ecoinvent v3.1 default, steel production, converter, low-alloyed RoW
Manganese | 6.05e-07 | kg |  |  |  |  | Ecoinvent v3.1 default, steel production, converter, low-alloyed RoW
Lead | 5.15e-07 | kg |  |  |  |  | Ecoinvent v3.1 default, steel production, converter, low-alloyed RoW
Outputs to technosphere: waste and emissions to treatment
Blast furnace slag {GLO}¦ market for ¦ Alloc Rec, U | 0.1697531 | kg |  |  |  |  | Ecoinvent v3.1 default, steel production, converter, low-alloyed RoW
Scrap steel {CH}¦ treatment of, inert material landfill ¦ Alloc Rec, U | 0.0787037 | kg |  |  |  |  | Ecoinvent v3.1 default, steel production, converter, low-alloyed RoW

## SM1 Puddling
SI1/Puddling
Ouput | Amount | Unit | Distribution | STD | MIN | MAX | Reference | Comment
SI1/Puddling | 1 | kg
Input | Amount | Unit | Distribution | STD | MIN | MAX | Reference | Comment
Steel, Puddling ¦ Alloc Rec, U_mr | 1 | kg
Steel, Puddling ¦ Alloc Rec, U_mr
Ouput | Amount | Unit | Distribution | STD | MIN | MAX | Reference | Comment
Steel, Puddling ¦ Alloc Rec, U_mr | 1.266379 | kg |  |  |  |  | Based on information about historic direct reduced iron efficiency
Input | Amount | Unit | Distribution | STD | MIN | MAX | Reference | Comment
Iron ore, beneficiated, 65% Fe {GLO}¦ market for ¦ Alloc Rec, U_mr_Scope 3 | 0.3068233 | kg |  |  |  |  | Based on information about historic direct reduced iron efficiency
Quicklime, in pieces, loose {GLO}¦ market for ¦ Alloc Rec, U_mr_Scope 3 | 0.0425 | kg |  |  |  |  | Ecoinvent v3.1 default, steel production, converter, low-alloyed RoW
Pig iron {GLO}¦ market for ¦ Alloc Rec, U_mr | 0 | kg |  |  |  |  | Based on information about historic direct reduced iron efficiency | Set to zero to avoid double counting as input from this process is estimated separately
Blast oxygen furnace converter {GLO}¦ market for ¦ Alloc Rec, U | 1.3333e-11 | pieces |  |  |  |  | Ecoinvent v3.1 default, steel production, converter, low-alloyed RoW
Pig iron {GLO}¦ production ¦ Alloc Rec, U_mr_Scope 3_coal | 41.79051 | MJ |  |  |  |  | The benchmark value is from (Piaskowski and Piaskowska, 1986)
Emissions to air
Carbon dioxide, fossil | 0.0756 | kg |  |  |  |  | Ecoinvent v3.1 default, steel production, converter, low-alloyed RoW
Particulates, < 2.5 um | 4.75e-05 | kg |  |  |  |  | Ecoinvent v3.1 default, steel production, converter, low-alloyed RoW
PAH, polycyclic aromatic hydrocarbons | 1.2e-10 | kg |  |  |  |  | Ecoinvent v3.1 default, steel production, converter, low-alloyed RoW
Dioxin, 2,3,7,8 Tetrachlorodibenzo-p- | 3.05e-14 | kg |  |  |  |  | Ecoinvent v3.1 default, steel production, converter, low-alloyed RoW
Carbon monoxide, fossil | 0.00473 | kg |  |  |  |  | Ecoinvent v3.1 default, steel production, converter, low-alloyed RoW
Nitrogen oxides | 1.25e-05 | kg |  |  |  |  | Ecoinvent v3.1 default, steel production, converter, low-alloyed RoW
Chromium | 1.85e-07 | kg |  |  |  |  | Ecoinvent v3.1 default, steel production, converter, low-alloyed RoW
Water/m3 | 0.006118409 | m3 |  |  |  |  | Ecoinvent v3.1 default, steel production, converter, low-alloyed RoW
Copper | 2.5e-08 | kg |  |  |  |  | Ecoinvent v3.1 default, steel production, converter, low-alloyed RoW
Manganese | 6.05e-07 | kg |  |  |  |  | Ecoinvent v3.1 default, steel production, converter, low-alloyed RoW
Lead | 5.15e-07 | kg |  |  |  |  | Ecoinvent v3.1 default, steel production, converter, low-alloyed RoW
Outputs to technosphere: waste and emissions to treatment
Blast furnace slag {GLO}¦ market for ¦ Alloc Rec, U | 0.1697531 | kg
Scrap steel {CH}¦ treatment of, inert material landfill ¦ Alloc Rec, U | 0.0787037 | kg

## SM2 OHF
SM2/OHF
Ouput | Amount | Unit | Distribution | STD | MIN | MAX | Reference | Comment
SM2/OHF | 1 | kg
Input | Amount | Unit | Distribution | STD | MIN | MAX | Reference | Comment
Steel, OHF low-alloyed ¦ Alloc Rec, U_mr_Scope 1 | 1 | kg
Ingot casting | -0.038 | kg | [5 empty] | Excluded in this process as it is included later to avoid double counting
Continuous casting | -0.962 | kg | [5 empty] | Excluded in this process as it is included later to avoid double counting
Steel, OHF ¦ Alloc Rec, U_mr
Ouput | Amount | Unit | Distribution | STD | MIN | MAX | Reference | Comment
Steel, OHF low-alloyed ¦ Alloc Rec, U_mr_Scope 1 | 1.266379 | kg |  |  |  |  | Based on information about historic direct reduced iron efficiency
Input | Amount | Unit | Distribution | STD | MIN | MAX | Reference | Comment
Dolomite {GLO}¦ market for ¦ Alloc Rec, U | 0.00275 | kg |  |  |  |  | Ecoinvent v3.1 default, steel production, converter, low-alloyed RoW
Iron ore, beneficiated, 65% Fe {GLO}¦ market for ¦ Alloc Rec, U_mr_Scope 3 | 0.242284 | kg |  |  |  |  | Ecoinvent v3.1 default, steel production, converter, low-alloyed RoW
Quicklime, in pieces, loose {GLO}¦ market for ¦ Alloc Rec, U_mr_Scope 3 | 0.0425 | kg |  |  |  |  | Ecoinvent v3.1 default, steel production, converter, low-alloyed RoW
Ferronickel, 25% Ni {GLO}¦ market for ¦ Alloc Rec, U_mr | 0.01388889 | kg |  |  |  |  | Ecoinvent v3.1 default, steel production, converter, low-alloyed RoW
Ferromanganese, high-coal, 74.5% Mn {GLO}¦ market for ¦ Alloc Rec, U | 0.02357716 | kg |  |  |  |  | Ecoinvent v3.1 default, steel production, converter, low-alloyed RoW
Ferrochromium, high-carbon, 68% Cr {GLO}¦ market for ¦ Alloc Rec, U | 0.032853 | kg |  |  |  |  | Ecoinvent v3.1 default, steel production, converter, low-alloyed RoW
Pig iron {GLO}¦ market for ¦ Alloc Rec, U_mr | 0 | kg |  |  |  |  | Ecoinvent v3.1 default, steel production, converter, low-alloyed RoW | Set to zero to avoid double counting as input from this process is estimated separately
Blast oxygen furnace converter {GLO}¦ market for ¦ Alloc Rec, U | 1.3333e-11 | pieces |  |  |  |  | Ecoinvent v3.1 default, steel production, converter, low-alloyed RoW
Molybdenite {GLO}¦ market for ¦ Alloc Rec, U | 0.004352 | kg |  |  |  |  | Ecoinvent v3.1 default, steel production, converter, low-alloyed RoW
Coke {GLO}¦ market for ¦ Alloc Rec, U_mr_Scope 2 | 0.08864654 | MJ |  |  |  |  | Based on information about historic direct reduced iron efficiency
Electricity, global mix, medium voltage_mr_Scope 2 | 0.07598275 | MJ |  |  |  |  | Based on information about historic direct reduced iron efficiency
Heat, in chemical industry {RER}¦ steam production in chemical industry ¦ Alloc Rec, S_mr_Scope 2 | 0.6585171 | MJ |  |  |  |  | Based on information about historic direct reduced iron efficiency
Electricity, high voltage {RoW}¦ electricity production, oil ¦ Alloc Rec, U_mr_scope 3 | 3.849792 | MJ
Emissions to air
Carbon dioxide, fossil | 0.0756 | kg |  |  |  |  | Ecoinvent v3.1 default, steel production, converter, low-alloyed RoW
Particulates, < 2.5 um | 4.75e-05 | kg |  |  |  |  | Ecoinvent v3.1 default, steel production, converter, low-alloyed RoW
PAH, polycyclic aromatic hydrocarbons | 1.2e-10 | kg |  |  |  |  | Ecoinvent v3.1 default, steel production, converter, low-alloyed RoW
Dioxin, 2,3,7,8 Tetrachlorodibenzo-p- | 3.05e-14 | kg |  |  |  |  | Ecoinvent v3.1 default, steel production, converter, low-alloyed RoW
Carbon monoxide, fossil | 0.00473 | kg |  |  |  |  | Ecoinvent v3.1 default, steel production, converter, low-alloyed RoW
Nitrogen oxides | 1.25e-05 | kg |  |  |  |  | Ecoinvent v3.1 default, steel production, converter, low-alloyed RoW
Chromium | 1.85e-07 | kg |  |  |  |  | Ecoinvent v3.1 default, steel production, converter, low-alloyed RoW
Water/m3 | 0.006118409 | m3 |  |  |  |  | Ecoinvent v3.1 default, steel production, converter, low-alloyed RoW
Copper | 2.5e-08 | kg |  |  |  |  | Ecoinvent v3.1 default, steel production, converter, low-alloyed RoW
Manganese | 6.05e-07 | kg |  |  |  |  | Ecoinvent v3.1 default, steel production, converter, low-alloyed RoW
Lead | 5.15e-07 | kg |  |  |  |  | Ecoinvent v3.1 default, steel production, converter, low-alloyed RoW
Outputs to technosphere: waste and emissions to treatment
Blast furnace slag {GLO}¦ market for ¦ Alloc Rec, U | 0.1697531 | kg |  |  |  |  | Ecoinvent v3.1 default, steel production, converter, low-alloyed RoW
Scrap steel {CH}¦ treatment of, inert material landfill ¦ Alloc Rec, U | 0.0787037 | kg |  |  |  |  | Ecoinvent v3.1 default, steel production, converter, low-alloyed RoW

## SM3 B-T
SM3/B-T,C
Ouput | Amount | Unit | Distribution | STD | MIN | MAX | Reference | Comment
SM3/B-T | 1 | kg
Input | Amount | Unit | Distribution | STD | MIN | MAX | Reference | Comment
Steel, Bessemer & Thomas process ¦ Alloc Rec, U_mr | 1 | kg
Steel, Bessemer process ¦ Alloc Rec, U_mr
Ouput | Amount | Unit | Distribution | STD | MIN | MAX | Reference | Comment
Steel, Bessemer & Thomas process ¦ Alloc Rec, U_mr | 1.266379 | kg |  |  |  |  | Based on information about historic direct reduced iron efficiency
Input | Amount | Unit | Distribution | STD | MIN | MAX | Reference | Comment
Iron ore, beneficiated, 65% Fe {GLO}¦ market for ¦ Alloc Rec, U_mr_Scope 3 | 0.242284 | kg |  |  |  |  | Ecoinvent v3.1 default, steel production, converter, low-alloyed RoW
Quicklime, in pieces, loose {GLO}¦ market for ¦ Alloc Rec, U_mr_Scope 3 | 0.00011 | kg |  |  |  |  | Based on information about historic direct reduced iron efficiency
Oxygen, liquid {RoW}¦ market for ¦ Alloc Rec, U | 2.4e-05 | kg |  |  |  |  | Based on information about historic direct reduced iron efficiency
Pig iron {GLO}¦ market for ¦ Alloc Rec, U_mr | 0 | kg |  |  |  |  | Ecoinvent v3.1 default, steel production, converter, low-alloyed RoW | Set to zero to avoid double counting as input from this process is estimated separately
Pig iron {GLO}¦ production ¦ Alloc Rec, U_mr_Scope 3_coal | 37.99137 | MJ |  |  |  |  | Based on information about historic direct reduced iron efficiency
Blast oxygen furnace converter {GLO}¦ market for ¦ Alloc Rec, U | 1.3333e-11 | pieces |  |  |  |  | Ecoinvent v3.1 default, steel production, converter, low-alloyed RoW
Emissions to air
Carbon dioxide, fossil | 0.0756 | kg |  |  |  |  | Ecoinvent v3.1 default, steel production, converter, low-alloyed RoW
Particulates, < 2.5 um | 4.75e-05 | kg |  |  |  |  | Ecoinvent v3.1 default, steel production, converter, low-alloyed RoW
PAH, polycyclic aromatic hydrocarbons | 1.2e-10 | kg |  |  |  |  | Ecoinvent v3.1 default, steel production, converter, low-alloyed RoW
Dioxin, 2,3,7,8 Tetrachlorodibenzo-p- | 3.05e-14 | kg |  |  |  |  | Ecoinvent v3.1 default, steel production, converter, low-alloyed RoW
Carbon monoxide, fossil | 0.00473 | kg |  |  |  |  | Ecoinvent v3.1 default, steel production, converter, low-alloyed RoW
Nitrogen oxides | 1.25e-05 | kg |  |  |  |  | Ecoinvent v3.1 default, steel production, converter, low-alloyed RoW
Chromium | 1.85e-07 | kg |  |  |  |  | Ecoinvent v3.1 default, steel production, converter, low-alloyed RoW
Water/m3 | 0.006118409 | m3 |  |  |  |  | Ecoinvent v3.1 default, steel production, converter, low-alloyed RoW
Copper | 2.5e-08 | kg |  |  |  |  | Ecoinvent v3.1 default, steel production, converter, low-alloyed RoW
Manganese | 6.05e-07 | kg |  |  |  |  | Ecoinvent v3.1 default, steel production, converter, low-alloyed RoW
Lead | 5.15e-07 | kg |  |  |  |  | Ecoinvent v3.1 default, steel production, converter, low-alloyed RoW
Outputs to technosphere: waste and emissions to treatment
Blast furnace slag {GLO}¦ market for ¦ Alloc Rec, U | 0.1697531 | kg |  |  |  |  | Ecoinvent v3.1 default, steel production, converter, low-alloyed RoW
Scrap steel {CH}¦ treatment of, inert material landfill ¦ Alloc Rec, U | 0.0787037 | kg |  |  |  |  | Ecoinvent v3.1 default, steel production, converter, low-alloyed RoW

## SM4 BOF
SM4/BOF
Ouput | Amount | Unit | Distribution | STD | MIN | MAX | Reference | Comment
SM4/BOF | 1 | kg
Input | Amount | Unit | Distribution | STD | MIN | MAX | Reference | Comment
Steel, low-alloyed {RER}¦ steel production, converter, low-alloyed ¦ Alloc Rec, U_PP_mr_Scope 1 | 0.048541004 | kg |  |  |  |  | Ecoinvent v3.1 default, Steel, low-alloyed {RoW}¦ steel production, converter, low-alloyed ¦ Alloc Rec, U_PP_mr
Steel, low-alloyed {RoW}¦ steel production, converter, low-alloyed ¦ Alloc Rec, U_PP_mr_Scope 1 | 0.158285227 | kg |  |  |  |  | Ecoinvent v3.1 default, Steel, low-alloyed {RoW}¦ steel production, converter, low-alloyed ¦ Alloc Rec, U_PP_mr
Steel, unalloyed {RoW}¦ steel production, converter, unalloyed ¦ Alloc Rec, U_PP_mr_Scope 1 | 0.688713134 | [5 empty] | Ecoinvent v3.1 default, Steel, low-alloyed {RoW}¦ steel production, converter, low-alloyed ¦ Alloc Rec, U_PP_mr
Steel, unalloyed {RER}¦ steel production, converter, unalloyed ¦ Alloc Rec, U_PP_mr_Scope 1 | 0.104460634 | [5 empty] | Ecoinvent v3.1 default, Steel, low-alloyed {RoW}¦ steel production, converter, low-alloyed ¦ Alloc Rec, U_PP_mr
Ingot casting | -0.038 | kg | [5 empty] | Excluded in this process as it is included later to avoid double counting
Continuous casting | -0.962 | kg | [5 empty] | Excluded in this process as it is included later to avoid double counting
Steel, low-alloyed {RER}¦ steel production, converter, low-alloyed ¦ Alloc Rec, U__PP_mr
Ouput | Amount | Unit | Distribution | STD | MIN | MAX | Reference | Comment
Steel, low-alloyed {RER}¦ steel production, converter, low-alloyed ¦ Alloc Rec, U__PP_mr | 1.0378 | kg |  |  |  |  | Based on information about historic direct reduced iron efficiency
Input | Amount | Unit | Distribution | STD | MIN | MAX | Reference | Comment
Water, unspecified natural origin, RER | 0.242284 | kg |  |  |  |  | Ecoinvent v3.1 default, Steel, low-alloyed {RoW}¦ steel production, converter, low-alloyed ¦ Alloc Rec, U_PP_mr
Water, cooling, unspecified natural origin, RER | 0.00011 | kg |  |  |  |  | Ecoinvent v3.1 default, Steel, low-alloyed {RoW}¦ steel production, converter, low-alloyed ¦ Alloc Rec, U_PP_mr
Molybdenite {GLO}¦ market for ¦ Alloc Rec, U | 0.00059649 | kg |  |  |  |  | Ecoinvent v3.1 default, Steel, low-alloyed {RoW}¦ steel production, converter, low-alloyed ¦ Alloc Rec, U_PP_mr
Oxygen, liquid {RER}¦ market for ¦ Alloc Rec, U_mr | 0.07145 | kg |  |  |  |  | Based on information about historic direct reduced iron efficiency
Quicklime, in pieces, loose {GLO}¦ market for ¦ Alloc Rec, U_mr_Scope 3 | 0.0425 | kg |  |  |  |  | Ecoinvent v3.1 default, Steel, low-alloyed {RoW}¦ steel production, converter, low-alloyed ¦ Alloc Rec, U_PP_mr
Dolomite {GLO}¦ market for ¦ Alloc Rec, U | 0.00275 | kg |  |  |  |  | Ecoinvent v3.1 default, Steel, low-alloyed {RoW}¦ steel production, converter, low-alloyed ¦ Alloc Rec, U_PP_mr
Ferrochromium, high-carbon, 68% Cr {GLO}¦ market for ¦ Alloc Rec, U | 0.032853 | kg |  |  |  |  | Ecoinvent v3.1 default, Steel, low-alloyed {RoW}¦ steel production, converter, low-alloyed ¦ Alloc Rec, U_PP_mr
Ferromanganese, high-coal, 74.5% Mn {GLO}¦ market for ¦ Alloc Rec, U | 0.015278 | kg |  |  |  |  | Ecoinvent v3.1 default, Steel, low-alloyed {RoW}¦ steel production, converter, low-alloyed ¦ Alloc Rec, U_PP_mr
Ferronickel, 25% Ni {GLO}¦ market for ¦ Alloc Rec, U_mr | 0.045 | kg |  |  |  |  | Ecoinvent v3.1 default, Steel, low-alloyed {RoW}¦ steel production, converter, low-alloyed ¦ Alloc Rec, U_PP_mr
Iron ore, beneficiated, 65% Fe {GLO}¦ market for ¦ Alloc Rec, U_mr_Scope 3 | 0.022 | kg |  |  |  |  | Ecoinvent v3.1 default, Steel, low-alloyed {RoW}¦ steel production, converter, low-alloyed ¦ Alloc Rec, U_PP_mr
Pig iron {GLO}¦ market for ¦ Alloc Rec, U_mr | 0 | kg |  |  |  |  | Ecoinvent v3.1 default, Steel, low-alloyed {RoW}¦ steel production, converter, low-alloyed ¦ Alloc Rec, U_PP_mr | Set to zero to avoid double counting as input from this process is estimated separately
Blast oxygen furnace converter {GLO}¦ market for ¦ Alloc Rec, U | 1.3333e-11 | pieces |  |  |  |  | Ecoinvent v3.1 default, Steel, low-alloyed {RoW}¦ steel production, converter, low-alloyed ¦ Alloc Rec, U_PP_mr
Iron scrap, sorted, pressed {GLO}¦ market for ¦ Alloc Rec, U | 0 | kg |  |  |  |  | Ecoinvent v3.1 default, Steel, low-alloyed {RoW}¦ steel production, converter, low-alloyed ¦ Alloc Rec, U_PP_mr
Natural gas, high pressure {SK}¦ market for ¦ Alloc Rec, U | 2.143384e-05 | m3 |  |  |  |  | Ecoinvent v3.1 default, Steel, low-alloyed {RoW}¦ steel production, converter, low-alloyed ¦ Alloc Rec, U_PP_mr
Natural gas, high pressure {IE}¦ market for ¦ Alloc Rec, U | 7.054174e-06 | m3 |  |  |  |  | Ecoinvent v3.1 default, Steel, low-alloyed {RoW}¦ steel production, converter, low-alloyed ¦ Alloc Rec, U_PP_mr
Natural gas, high pressure {AT}¦ market for ¦ Alloc Rec, U | 1.606181e-05 | m3 |  |  |  |  | Ecoinvent v3.1 default, Steel, low-alloyed {RoW}¦ steel production, converter, low-alloyed ¦ Alloc Rec, U_PP_mr
Natural gas, high pressure {DE}¦ market for ¦ Alloc Rec, U | 0.0002443107 | m3 |  |  |  |  | Ecoinvent v3.1 default, Steel, low-alloyed {RoW}¦ steel production, converter, low-alloyed ¦ Alloc Rec, U_PP_mr
Natural gas, high pressure {SE}¦ market for ¦ Alloc Rec, U | 2.984458e-06 | m3 |  |  |  |  | Ecoinvent v3.1 default, Steel, low-alloyed {RoW}¦ steel production, converter, low-alloyed ¦ Alloc Rec, U_PP_mr
Natural gas, high pressure {ES}¦ market for ¦ Alloc Rec, U | 3.429414e-05 | m3 |  |  |  |  | Ecoinvent v3.1 default, Steel, low-alloyed {RoW}¦ steel production, converter, low-alloyed ¦ Alloc Rec, U_PP_mr
Natural gas, high pressure {FR}¦ market for ¦ Alloc Rec, U | 0.0001153358 | m3 |  |  |  |  | Ecoinvent v3.1 default, Steel, low-alloyed {RoW}¦ steel production, converter, low-alloyed ¦ Alloc Rec, U_PP_mr
Natural gas, high pressure {HU}¦ market for ¦ Alloc Rec, U | 2.498806e-05 | m3 |  |  |  |  | Ecoinvent v3.1 default, Steel, low-alloyed {RoW}¦ steel production, converter, low-alloyed ¦ Alloc Rec, U_PP_mr
Natural gas, high pressure {FI}¦ market for ¦ Alloc Rec, U | 1.166652e-05 | m3 |  |  |  |  | Ecoinvent v3.1 default, Steel, low-alloyed {RoW}¦ steel production, converter, low-alloyed ¦ Alloc Rec, U_PP_mr
Natural gas, high pressure {GR}¦ market for ¦ Alloc Rec, U | 2.116252e-05 | m3 |  |  |  |  | Ecoinvent v3.1 default, Steel, low-alloyed {RoW}¦ steel production, converter, low-alloyed ¦ Alloc Rec, U_PP_mr
Natural gas, high pressure {IT}¦ market for ¦ Alloc Rec, U | 0.0001500369 | m3 |  |  |  |  | Ecoinvent v3.1 default, Steel, low-alloyed {RoW}¦ steel production, converter, low-alloyed ¦ Alloc Rec, U_PP_mr
Natural gas, high pressure {BE}¦ market for ¦ Alloc Rec, U | 3.144534e-05 | m3 |  |  |  |  | Ecoinvent v3.1 default, Steel, low-alloyed {RoW}¦ steel production, converter, low-alloyed ¦ Alloc Rec, U_PP_mr
Natural gas, high pressure {CH}¦ market for ¦ Alloc Rec, U | 7.876257e-06 | m3 |  |  |  |  | Ecoinvent v3.1 default, Steel, low-alloyed {RoW}¦ steel production, converter, low-alloyed ¦ Alloc Rec, U_PP_mr
Natural gas, high pressure {CZ}¦ market for ¦ Alloc Rec, U | 2.311599e-05 | m3 |  |  |  |  | Ecoinvent v3.1 default, Steel, low-alloyed {RoW}¦ steel production, converter, low-alloyed ¦ Alloc Rec, U_PP_mr
Natural gas, high pressure {NL}¦ market for ¦ Alloc Rec, U | 7.613082e-05 | m3 |  |  |  |  | Ecoinvent v3.1 default, Steel, low-alloyed {RoW}¦ steel production, converter, low-alloyed ¦ Alloc Rec, U_PP_mr
Natural gas, high pressure {GB}¦ market for ¦ Alloc Rec, U | 0.0001603468 | m3 |  |  |  |  | Ecoinvent v3.1 default, Steel, low-alloyed {RoW}¦ steel production, converter, low-alloyed ¦ Alloc Rec, U_PP_mr
Natural gas, high pressure {DK}¦ market for ¦ Alloc Rec, U | 1.329441e-05 | m3 |  |  |  |  | Ecoinvent v3.1 default, Steel, low-alloyed {RoW}¦ steel production, converter, low-alloyed ¦ Alloc Rec, U_PP_mr
Coke {GLO}¦ market for ¦ Alloc Rec, U_mr_Scope 2 | 0.00025 | MJ |  |  |  |  | Ecoinvent v3.1 default, Steel, low-alloyed {RoW}¦ steel production, converter, low-alloyed ¦ Alloc Rec, U_PP_mr
Electricity, global mix, medium voltage_mr_Scope 2 | 0.134914 | MJ
Blast furnace gas {GLO}¦ market for ¦ Alloc Rec, U_mr_scope 2 | 0.031134 | MJ
Heat, district or industrial, other than natural gas {CH}¦ heat production, heavy fuel oil, at industrial furnace 1MW ¦ Alloc Rec, U_mr_Scope 2 | 0.446254 | MJ
Heat, in chemical industry {RER}¦ steam production in chemical industry ¦ Alloc Rec, S_mr_Scope 2 | 0.083024 | MJ
Emissions to air
Carbon dioxide, fossil | 0.0756 | kg |  |  |  |  | Ecoinvent v3.1 default, Steel, low-alloyed {RoW}¦ steel production, converter, low-alloyed ¦ Alloc Rec, U_PP_mr
Carbon monoxide, fossil | 0.00473 | kg |  |  |  |  | Ecoinvent v3.1 default, Steel, low-alloyed {RoW}¦ steel production, converter, low-alloyed ¦ Alloc Rec, U_PP_mr
Dioxin, 2,3,7,8 Tetrachlorodibenzo-p- | 3.05e-14 | kg |  |  |  |  | Ecoinvent v3.1 default, Steel, low-alloyed {RoW}¦ steel production, converter, low-alloyed ¦ Alloc Rec, U_PP_mr
Manganese | 6.05e-07 | kg |  |  |  |  | Ecoinvent v3.1 default, Steel, low-alloyed {RoW}¦ steel production, converter, low-alloyed ¦ Alloc Rec, U_PP_mr
Copper | 2.5e-08 | kg |  |  |  |  | Ecoinvent v3.1 default, Steel, low-alloyed {RoW}¦ steel production, converter, low-alloyed ¦ Alloc Rec, U_PP_mr
Particulates, < 2.5 um | 4.75e-05 | kg |  |  |  |  | Ecoinvent v3.1 default, Steel, low-alloyed {RoW}¦ steel production, converter, low-alloyed ¦ Alloc Rec, U_PP_mr
Nitrogen oxides | 1.25e-05 | kg |  |  |  |  | Ecoinvent v3.1 default, Steel, low-alloyed {RoW}¦ steel production, converter, low-alloyed ¦ Alloc Rec, U_PP_mr
PAH, polycyclic aromatic hydrocarbons | 1.2e-10 | kg |  |  |  |  | Ecoinvent v3.1 default, Steel, low-alloyed {RoW}¦ steel production, converter, low-alloyed ¦ Alloc Rec, U_PP_mr
Water/m3 | 0.006118409 | m3 |  |  |  |  | Ecoinvent v3.1 default, Steel, low-alloyed {RoW}¦ steel production, converter, low-alloyed ¦ Alloc Rec, U_PP_mr
Lead | 5.15e-07 | kg |  |  |  |  | Ecoinvent v3.1 default, Steel, low-alloyed {RoW}¦ steel production, converter, low-alloyed ¦ Alloc Rec, U_PP_mr
Chromium | 1.85e-07 | kg |  |  |  |  | Ecoinvent v3.1 default, Steel, low-alloyed {RoW}¦ steel production, converter, low-alloyed ¦ Alloc Rec, U_PP_mr
Emissions to water
Water, RER | 0.006817977 | m3 |  |  |  |  | Ecoinvent v3.1 default, Steel, low-alloyed {RoW}¦ steel production, converter, low-alloyed ¦ Alloc Rec, U_PP_mr
Outputs to technosphere: waste and emissions to treatment
Dust, unalloyed electric arc furnace steel {GLO}¦ market for ¦ Alloc Rec, U | 0.0010625 | kg |  |  |  |  | Ecoinvent v3.1 default, Steel, low-alloyed {RoW}¦ steel production, converter, low-alloyed ¦ Alloc Rec, U_PP_mr
Basic oxygen furnace waste {GLO}¦ market for ¦ Alloc Rec, U | 0.032077 | kg |  |  |  |  | Ecoinvent v3.1 default, Steel, low-alloyed {RoW}¦ steel production, converter, low-alloyed ¦ Alloc Rec, U_PP_mr
Inert waste, for final disposal {GLO}¦ market for ¦ Alloc Rec, U | 0.0029 | kg |  |  |  |  | Ecoinvent v3.1 default, Steel, low-alloyed {RoW}¦ steel production, converter, low-alloyed ¦ Alloc Rec, U_PP_mr
Steel, low-alloyed {RoW}¦ steel production, converter, low-alloyed ¦ Alloc Rec, U_PP_mr
Ouput | Amount | Unit | Distribution | STD | MIN | MAX | Reference | Comment
Steel, low-alloyed {RoW}¦ steel production, converter, low-alloyed ¦ Alloc Rec, U_PP_mr | 1.0378 | kg |  |  |  |  | Based on information about historic direct reduced iron efficiency
Input | Amount | Unit | Distribution | STD | MIN | MAX | Reference | Comment
Water, cooling, unspecified natural origin, RoW | 0.01051495 | m3 |  |  |  |  | Ecoinvent v3.1 default, Steel, low-alloyed {RoW}¦ steel production, converter, low-alloyed ¦ Alloc Rec, U_PP_mr
Water, unspecified natural origin, RoW | 0.002421435 | m3 |  |  |  |  | Ecoinvent v3.1 default, Steel, low-alloyed {RoW}¦ steel production, converter, low-alloyed ¦ Alloc Rec, U_PP_mr
Dolomite {GLO}¦ market for ¦ Alloc Rec, U | 0.00275 | kg |  |  |  |  | Ecoinvent v3.1 default, Steel, low-alloyed {RoW}¦ steel production, converter, low-alloyed ¦ Alloc Rec, U_PP_mr
Iron ore, beneficiated, 65% Fe {GLO}¦ market for ¦ Alloc Rec, U_mr_Scope 3 | 0.022 | kg |  |  |  |  | Ecoinvent v3.1 default, Steel, low-alloyed {RoW}¦ steel production, converter, low-alloyed ¦ Alloc Rec, U_PP_mr
Quicklime, in pieces, loose {GLO}¦ market for ¦ Alloc Rec, U_mr_Scope 3 | 0.0425 | kg |  |  |  |  | Ecoinvent v3.1 default, Steel, low-alloyed {RoW}¦ steel production, converter, low-alloyed ¦ Alloc Rec, U_PP_mr
Oxygen, liquid {RER}¦ market for ¦ Alloc Rec, U_mr | 0.07145 | kg |  |  |  |  | Based on information about historic direct reduced iron efficiency
Ferronickel, 25% Ni {GLO}¦ market for ¦ Alloc Rec, U_mr | 0.045 | kg |  |  |  |  | Ecoinvent v3.1 default, Steel, low-alloyed {RoW}¦ steel production, converter, low-alloyed ¦ Alloc Rec, U_PP_mr
Ferromanganese, high-coal, 74.5% Mn {GLO}¦ market for ¦ Alloc Rec, U | 0.015278 | kg |  |  |  |  | Ecoinvent v3.1 default, Steel, low-alloyed {RoW}¦ steel production, converter, low-alloyed ¦ Alloc Rec, U_PP_mr
Ferrochromium, high-carbon, 68% Cr {GLO}¦ market for ¦ Alloc Rec, U | 0.032853 | kg |  |  |  |  | Ecoinvent v3.1 default, Steel, low-alloyed {RoW}¦ steel production, converter, low-alloyed ¦ Alloc Rec, U_PP_mr
Pig iron {GLO}¦ market for ¦ Alloc Rec, U_mr | 0 | kg |  |  |  |  | Ecoinvent v3.1 default, Steel, low-alloyed {RoW}¦ steel production, converter, low-alloyed ¦ Alloc Rec, U_PP_mr | Set to zero to avoid double counting as input from this process is estimated separately
Blast oxygen furnace converter {GLO}¦ market for ¦ Alloc Rec, U | 1.3333e-11 | p |  |  |  |  | Ecoinvent v3.1 default, Steel, low-alloyed {RoW}¦ steel production, converter, low-alloyed ¦ Alloc Rec, U_PP_mr
Iron scrap, sorted, pressed {GLO}¦ market for ¦ Alloc Rec, U | 0 | kg |  |  |  |  | Ecoinvent v3.1 default, Steel, low-alloyed {RoW}¦ steel production, converter, low-alloyed ¦ Alloc Rec, U_PP_mr
Molybdenite {GLO}¦ market for ¦ Alloc Rec, U | 0.00059649 | kg |  |  |  |  | Ecoinvent v3.1 default, Steel, low-alloyed {RoW}¦ steel production, converter, low-alloyed ¦ Alloc Rec, U_PP_mr
Natural gas, high pressure {CA-AB}¦ market for ¦ Alloc Rec, U | 3.588016e-05 | m3 |  |  |  |  | Ecoinvent v3.1 default, Steel, low-alloyed {RoW}¦ steel production, converter, low-alloyed ¦ Alloc Rec, U_PP_mr
Natural gas, high pressure {CA-QC}¦ market for ¦ Alloc Rec, U | 1.383036e-06 | m3 |  |  |  |  | Ecoinvent v3.1 default, Steel, low-alloyed {RoW}¦ steel production, converter, low-alloyed ¦ Alloc Rec, U_PP_mr
Natural gas, high pressure {JP}¦ market for ¦ Alloc Rec, U | 2.002316e-05 | m3 |  |  |  |  | Ecoinvent v3.1 default, Steel, low-alloyed {RoW}¦ steel production, converter, low-alloyed ¦ Alloc Rec, U_PP_mr
Natural gas, high pressure {US}¦ market for ¦ Alloc Rec, U | 0.0001493944 | m3 |  |  |  |  | Ecoinvent v3.1 default, Steel, low-alloyed {RoW}¦ steel production, converter, low-alloyed ¦ Alloc Rec, U_PP_mr
Natural gas, high pressure {RoW}¦ market for ¦ Alloc Rec, U | 0.0007548578 | m3 |  |  |  |  | Ecoinvent v3.1 default, Steel, low-alloyed {RoW}¦ steel production, converter, low-alloyed ¦ Alloc Rec, U_PP_mr
Coke {GLO}¦ market for ¦ Alloc Rec, U_mr_Scope 2 | 0.00025 | MJ |  |  |  |  | Ecoinvent v3.1 default, Steel, low-alloyed {RoW}¦ steel production, converter, low-alloyed ¦ Alloc Rec, U_PP_mr
Electricity, global mix, medium voltage_mr_Scope 2 | 0.134914 | MJ |  |  |  |  | Ecoinvent v3.1 default, Steel, low-alloyed {RoW}¦ steel production, converter, low-alloyed ¦ Alloc Rec, U_PP_mr
Blast furnace gas {GLO}¦ market for ¦ Alloc Rec, U_mr_scope 2 | 0.031134 | MJ
Heat, district or industrial, other than natural gas {CH}¦ heat production, heavy fuel oil, at industrial furnace 1MW ¦ Alloc Rec, U_mr_Scope 2 | 0.446254 | MJ
Heat, in chemical industry {RER}¦ steam production in chemical industry ¦ Alloc Rec, S_mr_Scope 2 | 0.083024 | MJ
Emissions to air
Carbon dioxide, fossil | 0.0756 | kg |  |  |  |  | Ecoinvent v3.1 default, Steel, low-alloyed {RoW}¦ steel production, converter, low-alloyed ¦ Alloc Rec, U_PP_mr
Particulates, < 2.5 um | 4.75e-05 | kg |  |  |  |  | Ecoinvent v3.1 default, Steel, low-alloyed {RoW}¦ steel production, converter, low-alloyed ¦ Alloc Rec, U_PP_mr
PAH, polycyclic aromatic hydrocarbons | 1.2e-10 | kg |  |  |  |  | Ecoinvent v3.1 default, Steel, low-alloyed {RoW}¦ steel production, converter, low-alloyed ¦ Alloc Rec, U_PP_mr
Dioxin, 2,3,7,8 Tetrachlorodibenzo-p- | 3.05e-14 | kg |  |  |  |  | Ecoinvent v3.1 default, Steel, low-alloyed {RoW}¦ steel production, converter, low-alloyed ¦ Alloc Rec, U_PP_mr
Carbon monoxide, fossil | 0.00473 | kg |  |  |  |  | Ecoinvent v3.1 default, Steel, low-alloyed {RoW}¦ steel production, converter, low-alloyed ¦ Alloc Rec, U_PP_mr
Nitrogen oxides | 1.25e-05 | kg |  |  |  |  | Ecoinvent v3.1 default, Steel, low-alloyed {RoW}¦ steel production, converter, low-alloyed ¦ Alloc Rec, U_PP_mr
Chromium | 1.85e-07 | kg |  |  |  |  | Ecoinvent v3.1 default, Steel, low-alloyed {RoW}¦ steel production, converter, low-alloyed ¦ Alloc Rec, U_PP_mr
Water/m3 | 0.006118409 | m3 |  |  |  |  | Ecoinvent v3.1 default, Steel, low-alloyed {RoW}¦ steel production, converter, low-alloyed ¦ Alloc Rec, U_PP_mr
Copper | 2.5e-08 | kg |  |  |  |  | Ecoinvent v3.1 default, Steel, low-alloyed {RoW}¦ steel production, converter, low-alloyed ¦ Alloc Rec, U_PP_mr
Manganese | 6.05e-07 | kg |  |  |  |  | Ecoinvent v3.1 default, Steel, low-alloyed {RoW}¦ steel production, converter, low-alloyed ¦ Alloc Rec, U_PP_mr
Lead | 5.15e-07 | kg |  |  |  |  | Ecoinvent v3.1 default, Steel, low-alloyed {RoW}¦ steel production, converter, low-alloyed ¦ Alloc Rec, U_PP_mr
Emissions to water
Water, RoW | 0.006817977 | m3 |  |  |  |  | Ecoinvent v3.1 default, Steel, low-alloyed {RoW}¦ steel production, converter, low-alloyed ¦ Alloc Rec, U_PP_mr
Outputs to technosphere: waste and emissions to treatment
Inert waste, for final disposal {GLO}¦ market for ¦ Alloc Rec, U | 0.0029 | kg |  |  |  |  | Ecoinvent v3.1 default, Steel, low-alloyed {RoW}¦ steel production, converter, low-alloyed ¦ Alloc Rec, U_PP_mr
Dust, unalloyed electric arc furnace steel {GLO}¦ market for ¦ Alloc Rec, U | 0.0010625 | kg |  |  |  |  | Ecoinvent v3.1 default, Steel, low-alloyed {RoW}¦ steel production, converter, low-alloyed ¦ Alloc Rec, U_PP_mr
Basic oxygen furnace waste {GLO}¦ market for ¦ Alloc Rec, U | 0.032077 | kg |  |  |  |  | Ecoinvent v3.1 default, Steel, low-alloyed {RoW}¦ steel production, converter, low-alloyed ¦ Alloc Rec, U_PP_mr
Steel, unalloyed {RoW}¦ steel production, converter, unalloyed ¦ Alloc Rec, U_PP_mr_Scope 1
Ouput | Amount | Unit | Distribution | STD | MIN | MAX | Reference | Comment
Steel, unalloyed {RoW}¦ steel production, converter, unalloyed ¦ Alloc Rec, U_PP_mr_Scope 1 | 1.0378 | kg |  |  |  |  | Based on information about historic direct reduced iron efficiency
Input | Amount | Unit | Distribution | STD | MIN | MAX | Reference | Comment
Water, unspecified natural origin, RoW | 0.002421435 | m3 |  |  |  |  | Ecoinvent v3.1 default, Steel, unalloyed {RoW}¦ steel production, converter, unalloyed ¦ Alloc Rec, U_PP_mr_Scope 1
Water, cooling, unspecified natural origin, RoW | 0.01051495 | m3 |  |  |  |  | Ecoinvent v3.1 default, Steel, unalloyed {RoW}¦ steel production, converter, unalloyed ¦ Alloc Rec, U_PP_mr_Scope 1
Iron ore, beneficiated, 65% Fe {GLO}¦ market for ¦ Alloc Rec, U_mr_Scope 3 | 0 | kg
Blast oxygen furnace converter {GLO}¦ market for ¦ Alloc Rec, U | 1.3333e-11 | p |  |  |  |  | Ecoinvent v3.1 default, Steel, unalloyed {RoW}¦ steel production, converter, unalloyed ¦ Alloc Rec, U_PP_mr_Scope 1
Quicklime, in pieces, loose {GLO}¦ market for ¦ Alloc Rec, U_mr_Scope 3 | 0.0425 | kg |  |  |  |  | Ecoinvent v3.1 default, Steel, unalloyed {RoW}¦ steel production, converter, unalloyed ¦ Alloc Rec, U_PP_mr_Scope 1
Ferronickel, 25% Ni {GLO}¦ market for ¦ Alloc Rec, U_mr_Scope 3 | 0.006 | kg |  |  |  |  | Ecoinvent v3.1 default, Steel, unalloyed {RoW}¦ steel production, converter, unalloyed ¦ Alloc Rec, U_PP_mr_Scope 1
Dolomite {GLO}¦ market for ¦ Alloc Rec, U | 0.00275 | kg |  |  |  |  | Ecoinvent v3.1 default, Steel, unalloyed {RoW}¦ steel production, converter, unalloyed ¦ Alloc Rec, U_PP_mr_Scope 1
Oxygen, liquid {RoW}¦ market for ¦ Alloc Rec, U_mr | 0.07145 | kg |  |  |  |  | Ecoinvent v3.1 default, Steel, unalloyed {RoW}¦ steel production, converter, unalloyed ¦ Alloc Rec, U_PP_mr_Scope 1
Pig iron {GLO}¦ market for ¦ Alloc Rec, U_mr_Scope_3 | iff(subprocess_MFA=1,0,1.05) | kg |  |  |  |  | Ecoinvent v3.1 default, Steel, unalloyed {RoW}¦ steel production, converter, unalloyed ¦ Alloc Rec, U_PP_mr_Scope 1
Iron scrap, sorted, pressed {GLO}¦ market for ¦ Alloc Rec, U | 0 | kg |  |  |  |  | Ecoinvent v3.1 default, Steel, unalloyed {RoW}¦ steel production, converter, unalloyed ¦ Alloc Rec, U_PP_mr_Scope 1
Natural gas, high pressure {CA-AB}¦ market for ¦ Alloc Rec, U | 3.588016e-05 | m3 |  |  |  |  | Ecoinvent v3.1 default, Steel, unalloyed {RoW}¦ steel production, converter, unalloyed ¦ Alloc Rec, U_PP_mr_Scope 1
Natural gas, high pressure {CA-QC}¦ market for ¦ Alloc Rec, U | 1.383036e-06 | m3 |  |  |  |  | Ecoinvent v3.1 default, Steel, unalloyed {RoW}¦ steel production, converter, unalloyed ¦ Alloc Rec, U_PP_mr_Scope 1
Natural gas, high pressure {JP}¦ market for ¦ Alloc Rec, U | 2.002316e-05 | m3 |  |  |  |  | Ecoinvent v3.1 default, Steel, unalloyed {RoW}¦ steel production, converter, unalloyed ¦ Alloc Rec, U_PP_mr_Scope 1
Natural gas, high pressure {US}¦ market for ¦ Alloc Rec, U | 0.0001493944 | m3 |  |  |  |  | Ecoinvent v3.1 default, Steel, unalloyed {RoW}¦ steel production, converter, unalloyed ¦ Alloc Rec, U_PP_mr_Scope 1
Natural gas, high pressure {RoW}¦ market for ¦ Alloc Rec, U | 0.0007548578 | m3 |  |  |  |  | Ecoinvent v3.1 default, Steel, unalloyed {RoW}¦ steel production, converter, unalloyed ¦ Alloc Rec, U_PP_mr_Scope 1
Coke {GLO}¦ market for ¦ Alloc Rec, U_mr_Scope 2 | 0.00025 | MJ
Electricity, global mix, medium voltage_mr_Scope 2 | 0.134914 | MJ
Blast furnace gas {GLO}¦ market for ¦ Alloc Rec, U_mr_scope 2 | 0.031134 | MJ
Heat, district or industrial, other than natural gas {CH}¦ heat production, heavy fuel oil, at industrial furnace 1MW ¦ Alloc Rec, U_mr_Scope 2 | 0.446254 | MJ
Heat, in chemical industry {RER}¦ steam production in chemical industry ¦ Alloc Rec, S_mr_Scope 2 | 0.083024 | MJ
Emissions to air
Water/m3 | 0.006118409 | m3 |  |  |  |  | Ecoinvent v3.1 default, Steel, unalloyed {RoW}¦ steel production, converter, unalloyed ¦ Alloc Rec, U_PP_mr_Scope 1
Chromium | 1.85e-07 | kg |  |  |  |  | Ecoinvent v3.1 default, Steel, unalloyed {RoW}¦ steel production, converter, unalloyed ¦ Alloc Rec, U_PP_mr_Scope 1
Carbon monoxide, fossil | 0.00473 | kg |  |  |  |  | Ecoinvent v3.1 default, Steel, unalloyed {RoW}¦ steel production, converter, unalloyed ¦ Alloc Rec, U_PP_mr_Scope 1
Carbon dioxide, fossil | 0.0756 | kg |  |  |  |  | Ecoinvent v3.1 default, Steel, unalloyed {RoW}¦ steel production, converter, unalloyed ¦ Alloc Rec, U_PP_mr_Scope 1
Particulates, < 2.5 um | 4.75e-05 | kg |  |  |  |  | Ecoinvent v3.1 default, Steel, unalloyed {RoW}¦ steel production, converter, unalloyed ¦ Alloc Rec, U_PP_mr_Scope 1
Manganese | 6.05e-07 | kg |  |  |  |  | Ecoinvent v3.1 default, Steel, unalloyed {RoW}¦ steel production, converter, unalloyed ¦ Alloc Rec, U_PP_mr_Scope 1
Copper | 2.5e-08 | kg |  |  |  |  | Ecoinvent v3.1 default, Steel, unalloyed {RoW}¦ steel production, converter, unalloyed ¦ Alloc Rec, U_PP_mr_Scope 1
Lead | 5.15e-07 | kg |  |  |  |  | Ecoinvent v3.1 default, Steel, unalloyed {RoW}¦ steel production, converter, unalloyed ¦ Alloc Rec, U_PP_mr_Scope 1
Nitrogen oxides | 1.25e-05 | kg |  |  |  |  | Ecoinvent v3.1 default, Steel, unalloyed {RoW}¦ steel production, converter, unalloyed ¦ Alloc Rec, U_PP_mr_Scope 1
PAH, polycyclic aromatic hydrocarbons | 1.2e-10 | kg |  |  |  |  | Ecoinvent v3.1 default, Steel, unalloyed {RoW}¦ steel production, converter, unalloyed ¦ Alloc Rec, U_PP_mr_Scope 1
Dioxin, 2,3,7,8 Tetrachlorodibenzo-p- | 3.05e-14 | kg |  |  |  |  | Ecoinvent v3.1 default, Steel, unalloyed {RoW}¦ steel production, converter, unalloyed ¦ Alloc Rec, U_PP_mr_Scope 1
Emissions to water
Water, RoW | 0.006817977 | m3 |  |  |  |  | Ecoinvent v3.1 default, Steel, unalloyed {RoW}¦ steel production, converter, unalloyed ¦ Alloc Rec, U_PP_mr_Scope 1
Outputs to technosphere: waste and emissions to treatment
Inert waste, for final disposal {GLO}¦ market for ¦ Alloc Rec, U | 0.0029 | kg |  |  |  |  | Ecoinvent v3.1 default, Steel, unalloyed {RoW}¦ steel production, converter, unalloyed ¦ Alloc Rec, U_PP_mr_Scope 1
Basic oxygen furnace waste {GLO}¦ market for ¦ Alloc Rec, U | 0.032077 | kg |  |  |  |  | Ecoinvent v3.1 default, Steel, unalloyed {RoW}¦ steel production, converter, unalloyed ¦ Alloc Rec, U_PP_mr_Scope 1
Dust, unalloyed electric arc furnace steel {GLO}¦ market for ¦ Alloc Rec, U | 0.0010625 | kg |  |  |  |  | Ecoinvent v3.1 default, Steel, unalloyed {RoW}¦ steel production, converter, unalloyed ¦ Alloc Rec, U_PP_mr_Scope 1
Steel, unalloyed {RER}¦ steel production, converter, unalloyed ¦ Alloc Rec, U_PP_mr_Scope 1
Ouput | Amount | Unit | Distribution | STD | MIN | MAX | Reference | Comment
Steel, unalloyed {RER}¦ steel production, converter, unalloyed ¦ Alloc Rec, U_PP_mr_Scope 1 | 1.0378 | kg |  |  |  |  | Based on information about historic direct reduced iron efficiency
Input | Amount | Unit | Distribution | STD | MIN | MAX | Reference | Comment
Water, unspecified natural origin, RER | 0.002421435 | m3 |  |  |  |  | Ecoinvent v3.1 default, Steel, unalloyed {RER}¦ steel production, converter, unalloyed ¦ Alloc Rec, U_PP_mr_Scope 1
Water, cooling, unspecified natural origin, RER | 0.01051495 | m3 |  |  |  |  | Ecoinvent v3.1 default, Steel, unalloyed {RER}¦ steel production, converter, unalloyed ¦ Alloc Rec, U_PP_mr_Scope 1
Iron ore, beneficiated, 65% Fe {GLO}¦ market for ¦ Alloc Rec, U_mr_Scope 3 | 0 | kg
Blast oxygen furnace converter {GLO}¦ market for ¦ Alloc Rec, U | 1.3333e-11 | p |  |  |  |  | Ecoinvent v3.1 default, Steel, unalloyed {RER}¦ steel production, converter, unalloyed ¦ Alloc Rec, U_PP_mr_Scope 1
Quicklime, in pieces, loose {GLO}¦ market for ¦ Alloc Rec, U_mr_Scope 3 | 0.0425 | kg |  |  |  |  | Ecoinvent v3.1 default, Steel, unalloyed {RER}¦ steel production, converter, unalloyed ¦ Alloc Rec, U_PP_mr_Scope 1
Ferronickel, 25% Ni {GLO}¦ market for ¦ Alloc Rec, U_mr_Scope 3 | 0.006 | kg |  |  |  |  | Ecoinvent v3.1 default, Steel, unalloyed {RER}¦ steel production, converter, unalloyed ¦ Alloc Rec, U_PP_mr_Scope 1
Dolomite {GLO}¦ market for ¦ Alloc Rec, U | 0.00275 | kg |  |  |  |  | Ecoinvent v3.1 default, Steel, unalloyed {RER}¦ steel production, converter, unalloyed ¦ Alloc Rec, U_PP_mr_Scope 1
Oxygen, liquid {RoW}¦ market for ¦ Alloc Rec, U_mr | 0.07145 | kg |  |  |  |  | Ecoinvent v3.1 default, Steel, unalloyed {RER}¦ steel production, converter, unalloyed ¦ Alloc Rec, U_PP_mr_Scope 1
Pig iron {GLO}¦ market for ¦ Alloc Rec, U_mr_Scope_3 | iff(subprocess_MFA=1,0,1.05) | kg |  |  |  |  | Ecoinvent v3.1 default, Steel, unalloyed {RER}¦ steel production, converter, unalloyed ¦ Alloc Rec, U_PP_mr_Scope 1
Natural gas, high pressure {SK}¦ market for ¦ Alloc Rec, U | 2.143384e-05 | m3 |  |  |  |  | Ecoinvent v3.1 default, Steel, unalloyed {RER}¦ steel production, converter, unalloyed ¦ Alloc Rec, U_PP_mr_Scope 1
Natural gas, high pressure {IE}¦ market for ¦ Alloc Rec, U | 7.054174e-06 | m3 |  |  |  |  | Ecoinvent v3.1 default, Steel, unalloyed {RER}¦ steel production, converter, unalloyed ¦ Alloc Rec, U_PP_mr_Scope 1
Natural gas, high pressure {AT}¦ market for ¦ Alloc Rec, U | 1.606181e-05 | m3 |  |  |  |  | Ecoinvent v3.1 default, Steel, unalloyed {RER}¦ steel production, converter, unalloyed ¦ Alloc Rec, U_PP_mr_Scope 1
Natural gas, high pressure {DE}¦ market for ¦ Alloc Rec, U | 0.0002443107 | m3 |  |  |  |  | Ecoinvent v3.1 default, Steel, unalloyed {RER}¦ steel production, converter, unalloyed ¦ Alloc Rec, U_PP_mr_Scope 1
Natural gas, high pressure {SE}¦ market for ¦ Alloc Rec, U | 2.984458e-06 | m3 |  |  |  |  | Ecoinvent v3.1 default, Steel, unalloyed {RER}¦ steel production, converter, unalloyed ¦ Alloc Rec, U_PP_mr_Scope 1
Natural gas, high pressure {ES}¦ market for ¦ Alloc Rec, U | 3.429414e-05 | m3 |  |  |  |  | Ecoinvent v3.1 default, Steel, unalloyed {RER}¦ steel production, converter, unalloyed ¦ Alloc Rec, U_PP_mr_Scope 1
Natural gas, high pressure {FR}¦ market for ¦ Alloc Rec, U | 0.0001153358 | m3 |  |  |  |  | Ecoinvent v3.1 default, Steel, unalloyed {RER}¦ steel production, converter, unalloyed ¦ Alloc Rec, U_PP_mr_Scope 1
Natural gas, high pressure {HU}¦ market for ¦ Alloc Rec, U | 2.498806e-05 | m3 |  |  |  |  | Ecoinvent v3.1 default, Steel, unalloyed {RER}¦ steel production, converter, unalloyed ¦ Alloc Rec, U_PP_mr_Scope 1
Natural gas, high pressure {FI}¦ market for ¦ Alloc Rec, U | 1.166652e-05 | m3 |  |  |  |  | Ecoinvent v3.1 default, Steel, unalloyed {RER}¦ steel production, converter, unalloyed ¦ Alloc Rec, U_PP_mr_Scope 1
Natural gas, high pressure {GR}¦ market for ¦ Alloc Rec, U | 2.116252e-05 | m3 |  |  |  |  | Ecoinvent v3.1 default, Steel, unalloyed {RER}¦ steel production, converter, unalloyed ¦ Alloc Rec, U_PP_mr_Scope 1
Natural gas, high pressure {IT}¦ market for ¦ Alloc Rec, U | 0.0001500369 | m3 |  |  |  |  | Ecoinvent v3.1 default, Steel, unalloyed {RER}¦ steel production, converter, unalloyed ¦ Alloc Rec, U_PP_mr_Scope 1
Natural gas, high pressure {BE}¦ market for ¦ Alloc Rec, U | 3.144534e-05 | m3 |  |  |  |  | Ecoinvent v3.1 default, Steel, unalloyed {RER}¦ steel production, converter, unalloyed ¦ Alloc Rec, U_PP_mr_Scope 1
Natural gas, high pressure {CH}¦ market for ¦ Alloc Rec, U | 7.876257e-06 | m3 |  |  |  |  | Ecoinvent v3.1 default, Steel, unalloyed {RER}¦ steel production, converter, unalloyed ¦ Alloc Rec, U_PP_mr_Scope 1
Natural gas, high pressure {CZ}¦ market for ¦ Alloc Rec, U | 2.311599e-05 | m3 |  |  |  |  | Ecoinvent v3.1 default, Steel, unalloyed {RER}¦ steel production, converter, unalloyed ¦ Alloc Rec, U_PP_mr_Scope 1
Natural gas, high pressure {NL}¦ market for ¦ Alloc Rec, U | 7.613082e-05 | m3 |  |  |  |  | Ecoinvent v3.1 default, Steel, unalloyed {RER}¦ steel production, converter, unalloyed ¦ Alloc Rec, U_PP_mr_Scope 1
Natural gas, high pressure {GB}¦ market for ¦ Alloc Rec, U | 0.0001603468 | m3 |  |  |  |  | Ecoinvent v3.1 default, Steel, unalloyed {RER}¦ steel production, converter, unalloyed ¦ Alloc Rec, U_PP_mr_Scope 1
Natural gas, high pressure {DK}¦ market for ¦ Alloc Rec, U | 1.329441e-05 | m3 |  |  |  |  | Ecoinvent v3.1 default, Steel, unalloyed {RER}¦ steel production, converter, unalloyed ¦ Alloc Rec, U_PP_mr_Scope 1
Coke {GLO}¦ market for ¦ Alloc Rec, U_mr_Scope 2 | 0.00025 | MJ
Electricity, global mix, medium voltage_mr_Scope 2 | 0.134914 | MJ
Blast furnace gas {GLO}¦ market for ¦ Alloc Rec, U_mr_scope 2 | 0.031134 | MJ
Heat, district or industrial, other than natural gas {CH}¦ heat production, heavy fuel oil, at industrial furnace 1MW ¦ Alloc Rec, U_mr_Scope 2 | 0.446254 | MJ
Heat, in chemical industry {RER}¦ steam production in chemical industry ¦ Alloc Rec, S_mr_Scope 2 | 0.083024 | MJ
Emissions to air
Carbon monoxide, fossil | 0.00473 | kg |  |  |  |  | Ecoinvent v3.1 default, Steel, unalloyed {RER}¦ steel production, converter, unalloyed ¦ Alloc Rec, U_PP_mr_Scope 1
Particulates, < 2.5 um | 4.75e-05 | kg |  |  |  |  | Ecoinvent v3.1 default, Steel, unalloyed {RER}¦ steel production, converter, unalloyed ¦ Alloc Rec, U_PP_mr_Scope 1
Lead | 5.15e-07 | kg |  |  |  |  | Ecoinvent v3.1 default, Steel, unalloyed {RER}¦ steel production, converter, unalloyed ¦ Alloc Rec, U_PP_mr_Scope 1
Nitrogen oxides | 1.25e-05 | kg |  |  |  |  | Ecoinvent v3.1 default, Steel, unalloyed {RER}¦ steel production, converter, unalloyed ¦ Alloc Rec, U_PP_mr_Scope 1
Dioxin, 2,3,7,8 Tetrachlorodibenzo-p- | 3.05e-14 | kg |  |  |  |  | Ecoinvent v3.1 default, Steel, unalloyed {RER}¦ steel production, converter, unalloyed ¦ Alloc Rec, U_PP_mr_Scope 1
Copper | 2.5e-08 | kg |  |  |  |  | Ecoinvent v3.1 default, Steel, unalloyed {RER}¦ steel production, converter, unalloyed ¦ Alloc Rec, U_PP_mr_Scope 1
Manganese | 6.05e-07 | kg |  |  |  |  | Ecoinvent v3.1 default, Steel, unalloyed {RER}¦ steel production, converter, unalloyed ¦ Alloc Rec, U_PP_mr_Scope 1
Chromium | 1.85e-07 | kg |  |  |  |  | Ecoinvent v3.1 default, Steel, unalloyed {RER}¦ steel production, converter, unalloyed ¦ Alloc Rec, U_PP_mr_Scope 1
PAH, polycyclic aromatic hydrocarbons | 1.2e-10 | kg |  |  |  |  | Ecoinvent v3.1 default, Steel, unalloyed {RER}¦ steel production, converter, unalloyed ¦ Alloc Rec, U_PP_mr_Scope 1
Water/m3 | 0.006118409 | m3 |  |  |  |  | Ecoinvent v3.1 default, Steel, unalloyed {RER}¦ steel production, converter, unalloyed ¦ Alloc Rec, U_PP_mr_Scope 1
Carbon dioxide, fossil | 0.0756 | kg |  |  |  |  | Ecoinvent v3.1 default, Steel, unalloyed {RER}¦ steel production, converter, unalloyed ¦ Alloc Rec, U_PP_mr_Scope 1
Emissions to water
Water, RER | 0.006817977 | m3 |  |  |  |  | Ecoinvent v3.1 default, Steel, unalloyed {RER}¦ steel production, converter, unalloyed ¦ Alloc Rec, U_PP_mr_Scope 1
Outputs to technosphere: waste and emissions to treatment
Inert waste, for final disposal {GLO}¦ market for ¦ Alloc Rec, U | 0.0029 | kg |  |  |  |  | Ecoinvent v3.1 default, Steel, unalloyed {RER}¦ steel production, converter, unalloyed ¦ Alloc Rec, U_PP_mr_Scope 1
Basic oxygen furnace waste {GLO}¦ market for ¦ Alloc Rec, U | 0.032077 | kg |  |  |  |  | Ecoinvent v3.1 default, Steel, unalloyed {RER}¦ steel production, converter, unalloyed ¦ Alloc Rec, U_PP_mr_Scope 1
Dust, unalloyed electric arc furnace steel {GLO}¦ market for ¦ Alloc Rec, U | 0.0010625 | kg |  |  |  |  | Ecoinvent v3.1 default, Steel, unalloyed {RER}¦ steel production, converter, unalloyed ¦ Alloc Rec, U_PP_mr_Scope 1

## SM5 Crucible
SM5/Crucible
Ouput | Amount | Unit | Distribution | STD | MIN | MAX | Reference | Comment
SM5/Crucible | 1 | kg
Input | Amount | Unit | Distribution | STD | MIN | MAX | Reference | Comment
Steel, Crucible ¦ Alloc Rec, U_mr | 1 | kg
Steel, Crucible ¦ Alloc Rec, U_mr
Ouput | Amount | Unit | Distribution | STD | MIN | MAX | Reference | Comment
Steel, Crucible ¦ Alloc Rec, U_mr | 1.266379 | kg
Input | Amount | Unit | Distribution | STD | MIN | MAX | Reference | Comment
Iron scrap, sorted, pressed {GLO}¦ market for ¦ Alloc Rec, U | 0 | kg | [5 empty] | Same as puddling. Set to zero to avoid double counting as input from this process is estimated separately
Coke {GLO}¦ market for ¦ Alloc Rec, U_mr_Scope 2 | 269.9996 | MJ |  |  |  |  | "The process required a charge with a composition close to that of the product [Kudrin, 1985] and about 7 tonnes ofcoke per tonne of steel [Rosenberg, 1982]." https://ieaghg.org/docs/General_Docs/Reports/PH3-30%20iron-steel.pdf
Blast oxygen furnace converter {GLO}¦ market for ¦ Alloc Rec, U | 1.3333e-11 | pieces |  |  |  |  | Ecoinvent v3.1 default, Steel, low-alloyed {RoW}¦ steel production, converter, low-alloyed ¦ Alloc Rec, U_PP_mr
Emissions to air
Carbon dioxide, fossil | 0.0756 | kg |  |  |  |  | Ecoinvent v3.1 default, steel production, converter, low-alloyed RoW | Assumed same as: steel production, converter, low-alloyed RoW
Particulates, < 2.5 um | 4.75e-05 | kg |  |  |  |  | Ecoinvent v3.1 default, steel production, converter, low-alloyed RoW | Assumed same as: steel production, converter, low-alloyed RoW
PAH, polycyclic aromatic hydrocarbons | 1.2e-10 | kg |  |  |  |  | Ecoinvent v3.1 default, steel production, converter, low-alloyed RoW | Assumed same as: steel production, converter, low-alloyed RoW
Dioxin, 2,3,7,8 Tetrachlorodibenzo-p- | 3.05e-14 | kg |  |  |  |  | Ecoinvent v3.1 default, steel production, converter, low-alloyed RoW | Assumed same as: steel production, converter, low-alloyed RoW
Carbon monoxide, fossil | 0.00473 | kg |  |  |  |  | Ecoinvent v3.1 default, steel production, converter, low-alloyed RoW | Assumed same as: steel production, converter, low-alloyed RoW
Nitrogen oxides | 1.25e-05 | kg |  |  |  |  | Ecoinvent v3.1 default, steel production, converter, low-alloyed RoW | Assumed same as: steel production, converter, low-alloyed RoW
Chromium | 1.85e-07 | kg |  |  |  |  | Ecoinvent v3.1 default, steel production, converter, low-alloyed RoW | Assumed same as: steel production, converter, low-alloyed RoW
Water/m3 | 0.006118409 | m3 |  |  |  |  | Ecoinvent v3.1 default, steel production, converter, low-alloyed RoW | Assumed same as: steel production, converter, low-alloyed RoW
Copper | 2.5e-08 | kg |  |  |  |  | Ecoinvent v3.1 default, steel production, converter, low-alloyed RoW | Assumed same as: steel production, converter, low-alloyed RoW
Manganese | 6.05e-07 | kg |  |  |  |  | Ecoinvent v3.1 default, steel production, converter, low-alloyed RoW | Assumed same as: steel production, converter, low-alloyed RoW
Lead | 5.15e-07 | kg |  |  |  |  | Ecoinvent v3.1 default, steel production, converter, low-alloyed RoW | Assumed same as: steel production, converter, low-alloyed RoW
Outputs to technosphere: waste and emissions to treatment
Blast furnace slag {GLO}¦ market for ¦ Alloc Rec, U | 0.1697531 | kg |  |  |  |  | Ecoinvent v3.1 default, steel production, converter, low-alloyed RoW | Assumed same as: steel production, converter, low-alloyed RoW
Scrap steel {CH}¦ treatment of, inert material landfill ¦ Alloc Rec, U | 0.0787037 | kg |  |  |  |  | Ecoinvent v3.1 default, steel production, converter, low-alloyed RoW | Assumed same as: steel production, converter, low-alloyed RoW

## SM6 EAF
SM6/EAF
Ouput | Amount | Unit | Distribution | STD | MIN | MAX | Reference | Comment
SM6/EAF | 1 | kg
Input | Amount | Unit | Distribution | STD | MIN | MAX | Reference | Comment
Steel, low-alloyed {RER}¦ steel production, electric, low-alloyed ¦ Alloc Rec, U_virgin steel_mr | 1 | kg
Ingot casting | -0.038 | kg | [5 empty] | Excluded in this process as it is included later to avoid double counting
Continuous casting | -0.962 | kg | [5 empty] | Excluded in this process as it is included later to avoid double counting
Steel, low-alloyed {RER}¦ steel production, electric, low-alloyed ¦ Alloc Rec, U_virgin steel_mr
Ouput | Amount | Unit | Distribution | STD | MIN | MAX | Reference | Comment
Steel, low-alloyed {RER}¦ steel production, electric, low-alloyed ¦ Alloc Rec, U_virgin steel_mr | 1.0166 | kg
Input | Amount | Unit | Distribution | STD | MIN | MAX | Reference | Comment
Water, cooling, unspecified natural origin, RER | 0.005216373 | m3 |  |  |  |  | Ecoinvent v3.1 default, steel production, converter, low-alloyed RoW
Refractory, basic, packed {GLO}¦ market for ¦ Alloc Rec, U | 0.0135 | kg |  |  |  |  | Ecoinvent v3.1 default, steel production, converter, low-alloyed RoW
Oxygen, liquid {RER}¦ market for ¦ Alloc Rec, U_mr | 0.05073 | kg |  |  |  |  | Ecoinvent v3.1 default, steel production, converter, low-alloyed RoW
Electric arc furnace converter {GLO}¦ market for ¦ Alloc Rec, U | 4e-11 | p |  |  |  |  | Ecoinvent v3.1 default, steel production, converter, low-alloyed RoW
Anode, for metal electrolysis {GLO}¦ market for ¦ Alloc Rec, U | 0.0013 | kg |  |  |  |  | Ecoinvent v3.1 default, steel production, converter, low-alloyed RoW
Quicklime, in pieces, loose {RoW}¦ production ¦ Alloc Rec, U_mr | 0.055 | kg |  |  |  |  | Ecoinvent v3.1 default, steel production, converter, low-alloyed RoW
Direct reduced iron (DRI)¦ ¦ market for ¦ Alloc Rec, U_mr | 0 | kg |  |  |  |  | Ecoinvent v3.1 default, steel production, converter, low-alloyed RoW | Set to zero to avoid double counting as input from this process is estimated separately
Hard coal {PL}¦ market for ¦ Alloc Rec, U | 0.01180408 | kg |  |  |  |  | Ecoinvent v3.1 default, steel production, converter, low-alloyed RoW
Hard coal {WEU}¦ market for ¦ Alloc Rec, U | 0.002195921 | kg |  |  |  |  | Ecoinvent v3.1 default, steel production, converter, low-alloyed RoW
Steel, low-alloyed {RER}¦ steel production, electric, low-alloyed ¦ Alloc Rec, U_virgin steel_mr__natural gas_Scope 3 | 0.518466 | MJ |  |  |  |  | Ecoinvent v3.1 default, steel production, converter, low-alloyed RoW
Electricity, global mix, medium voltage_mr_Scope 2 | 1.67739 | MJ
Emissions to air
Hydrocarbons, aromatic | 7.7008e-05 | kg |  |  |  |  | Ecoinvent v3.1 default, steel production, converter, low-alloyed RoW
Sulfur dioxide | 7.7e-05 | kg |  |  |  |  | Ecoinvent v3.1 default, steel production, converter, low-alloyed RoW
Dioxin, 2,3,7,8 Tetrachlorodibenzo-p- | 4.535e-12 | kg |  |  |  |  | Ecoinvent v3.1 default, steel production, converter, low-alloyed RoW
Polychlorinated biphenyls | 2.325e-08 | kg |  |  |  |  | Ecoinvent v3.1 default, steel production, converter, low-alloyed RoW
Mercury | 2.238e-06 | kg |  |  |  |  | Ecoinvent v3.1 default, steel production, converter, low-alloyed RoW
Particulates, > 10 um | 5.8575e-05 | kg |  |  |  |  | Ecoinvent v3.1 default, steel production, converter, low-alloyed RoW
Nickel | 7.005e-07 | kg |  |  |  |  | Ecoinvent v3.1 default, steel production, converter, low-alloyed RoW
Particulates, > 2.5 um, and < 10um | 0.00016596 | kg |  |  |  |  | Ecoinvent v3.1 default, steel production, converter, low-alloyed RoW
Copper | 2.305e-07 | kg |  |  |  |  | Ecoinvent v3.1 default, steel production, converter, low-alloyed RoW
Lead | 1.808e-06 | kg |  |  |  |  | Ecoinvent v3.1 default, steel production, converter, low-alloyed RoW
Particulates, < 2.5 um | 0.00016596 | kg |  |  |  |  | Ecoinvent v3.1 default, steel production, converter, low-alloyed RoW
Hydrogen fluoride | 2.35e-06 | kg |  |  |  |  | Ecoinvent v3.1 default, steel production, converter, low-alloyed RoW
Water/m3 | 0.002921169 | m3 |  |  |  |  | Ecoinvent v3.1 default, steel production, converter, low-alloyed RoW
Chromium | 1.254e-06 | kg |  |  |  |  | Ecoinvent v3.1 default, steel production, converter, low-alloyed RoW
Cadmium | 3.65e-08 | kg |  |  |  |  | Ecoinvent v3.1 default, steel production, converter, low-alloyed RoW
Nitrogen oxides | 0.00018 | kg |  |  |  |  | Ecoinvent v3.1 default, steel production, converter, low-alloyed RoW
PAH, polycyclic aromatic hydrocarbons | 3.725e-08 | kg |  |  |  |  | Ecoinvent v3.1 default, steel production, converter, low-alloyed RoW
Benzene | 2.285e-06 | kg |  |  |  |  | Ecoinvent v3.1 default, steel production, converter, low-alloyed RoW
Hydrogen chloride | 5.2e-06 | kg |  |  |  |  | Ecoinvent v3.1 default, steel production, converter, low-alloyed RoW
Carbon monoxide, fossil | 0.00232 | kg |  |  |  |  | Ecoinvent v3.1 default, steel production, converter, low-alloyed RoW
Benzene, hexachloro- | 2e-08 | kg |  |  |  |  | Ecoinvent v3.1 default, steel production, converter, low-alloyed RoW
Zinc | 2.294e-05 | kg |  |  |  |  | Ecoinvent v3.1 default, steel production, converter, low-alloyed RoW
Emissions to water
Water, RER | 0.002295204 | m3 |  |  |  |  | Ecoinvent v3.1 default, steel production, converter, low-alloyed RoW
Outputs to technosphere: waste and emissions to treatment
Inert waste, for final disposal {GLO}¦ market for ¦ Alloc Rec, U | 0.005 | kg |  |  |  |  | Ecoinvent v3.1 default, steel production, converter, low-alloyed RoW
Slag, unalloyed electric arc furnace steel {GLO}¦ market for ¦ Alloc Rec, U | 0.0928 | kg |  |  |  |  | Ecoinvent v3.1 default, steel production, converter, low-alloyed RoW
Dust, unalloyed electric arc furnace steel {GLO}¦ market for ¦ Alloc Rec, U | 0.0096 | kg |  |  |  |  | Ecoinvent v3.1 default, steel production, converter, low-alloyed RoW
SM6/EAF
Ouput | Amount | Unit | Distribution | STD | MIN | MAX | Reference | Comment
Steel, low-alloyed {RER}¦ steel production, electric, low-alloyed ¦ Alloc Rec, U_virgin steel_mr__natural gas_Scope 3 | 1.05975 | MJ
Input | Amount | Unit | Distribution | STD | MIN | MAX | Reference | Comment
Natural gas, high pressure {SK}¦ market for ¦ Alloc Rec, U | 0.0005572798 | m3 |  |  |  |  | Ecoinvent v3.1 default, steel production, converter, low-alloyed RoW
Natural gas, high pressure {IE}¦ market for ¦ Alloc Rec, U | 0.0001834085 | m3 |  |  |  |  | Ecoinvent v3.1 default, steel production, converter, low-alloyed RoW
Natural gas, high pressure {AT}¦ market for ¦ Alloc Rec, U | 0.0004176071 | m3 |  |  |  |  | Ecoinvent v3.1 default, steel production, converter, low-alloyed RoW
Natural gas, high pressure {DE}¦ market for ¦ Alloc Rec, U | 0.006352078 | m3 |  |  |  |  | Ecoinvent v3.1 default, steel production, converter, low-alloyed RoW
Natural gas, high pressure {SE}¦ market for ¦ Alloc Rec, U | 7.759592e-05 | m3 |  |  |  |  | Ecoinvent v3.1 default, steel production, converter, low-alloyed RoW
Natural gas, high pressure {ES}¦ market for ¦ Alloc Rec, U | 0.0008916476 | m3 |  |  |  |  | Ecoinvent v3.1 default, steel production, converter, low-alloyed RoW
Natural gas, high pressure {FR}¦ market for ¦ Alloc Rec, U | 0.00299873 | m3 |  |  |  |  | Ecoinvent v3.1 default, steel production, converter, low-alloyed RoW
Natural gas, high pressure {HU}¦ market for ¦ Alloc Rec, U | 0.0006496895 | m3 |  |  |  |  | Ecoinvent v3.1 default, steel production, converter, low-alloyed RoW
Natural gas, high pressure {FI}¦ market for ¦ Alloc Rec, U | 0.0003033295 | m3 |  |  |  |  | Ecoinvent v3.1 default, steel production, converter, low-alloyed RoW
Natural gas, high pressure {GR}¦ market for ¦ Alloc Rec, U | 0.0005502256 | m3 |  |  |  |  | Ecoinvent v3.1 default, steel production, converter, low-alloyed RoW
Natural gas, high pressure {IT}¦ market for ¦ Alloc Rec, U | 0.003900958 | m3 |  |  |  |  | Ecoinvent v3.1 default, steel production, converter, low-alloyed RoW
Natural gas, high pressure {BE}¦ market for ¦ Alloc Rec, U | 0.0008175788 | m3 |  |  |  |  | Ecoinvent v3.1 default, steel production, converter, low-alloyed RoW
Natural gas, high pressure {CH}¦ market for ¦ Alloc Rec, U | 0.0002047827 | m3 |  |  |  |  | Ecoinvent v3.1 default, steel production, converter, low-alloyed RoW
Natural gas, high pressure {CZ}¦ market for ¦ Alloc Rec, U | 0.0006010157 | m3 |  |  |  |  | Ecoinvent v3.1 default, steel production, converter, low-alloyed RoW
Natural gas, high pressure {NL}¦ market for ¦ Alloc Rec, U | 0.001979401 | m3 |  |  |  |  | Ecoinvent v3.1 default, steel production, converter, low-alloyed RoW
Natural gas, high pressure {GB}¦ market for ¦ Alloc Rec, U | 0.004169017 | m3 |  |  |  |  | Ecoinvent v3.1 default, steel production, converter, low-alloyed RoW
Natural gas, high pressure {DK}¦ market for ¦ Alloc Rec, U | 0.0003456545 | m3 |  |  |  |  | Ecoinvent v3.1 default, steel production, converter, low-alloyed RoW

## Continuous casting
Continuous casting
Ouput | Amount | Unit | Distribution | STD | MIN | MAX | Reference | Comment
Continuous casting | 1079.117 | kg
Input | Amount | Unit | Distribution | STD | MIN | MAX | Reference | Comment
Electricity, global mix, medium voltage_mr_Scope 2 | 27.62 | MJ |  |  |  |  | Energetics, 2000. Energy and Environmental Profile of the U.S. Steel Industry. Prepared for the U.S. DOE, Office of Industrial Technologies. Washington, DC: Energetics.

## Ingot casting
Ingot casting
Ouput | Amount | Unit | Distribution | STD | MIN | MAX | Reference | Comment
Ingot casting | 1240.364 | kg
Input | Amount | Unit | Distribution | STD | MIN | MAX | Reference | Comment
Electricity, global mix, medium voltage_mr_Scope 2 | 149.52 | MJ |  |  |  |  | Energetics, 2000. Energy and Environmental Profile of the U.S. Steel Industry. Prepared for the U.S. DOE, Office of Industrial Technologies. Washington, DC: Energetics.
Sinter, iron {GLO}¦ Natural Gas use ¦ Alloc Rec, U_mr_Scope 2 | 34.5092 | m3 |  |  |  |  | Energetics, 2000. Energy and Environmental Profile of the U.S. Steel Industry. Prepared for the U.S. DOE, Office of Industrial Technologies. Washington, DC: Energetics.

## Rod bar mill
Rod/bar mill
Ouput | Amount | Unit | Distribution | STD | MIN | MAX | Reference | Comment
Rod/bar mill | 1 | kg
Input | Amount | Unit | Distribution | STD | MIN | MAX | Reference | Comment
Hot rolling, steel {RoW}¦ processing_Plate mill ¦ Alloc Rec, U_mr | 0 | kg
Hot rolling, steel {RoW}¦ processing_Rod/bar mill ¦ Alloc Rec, U_mr | 1 | kg
Hot rolling, steel {RoW}¦ processing_Section mill ¦ Alloc Rec, U_mr | 0 | kg
Hot rolling, steel {RoW}¦ processing_Strip mill ¦ Alloc Rec, U_mr | 0 | kg
Hot rolling, steel {RoW}¦ processing_Rod/bar mill ¦ Alloc Rec, U_mr
Ouput | Amount | Unit | Distribution | STD | MIN | MAX | Reference | Comment
Hot rolling, steel {RoW}¦ processing_Rod/bar mill ¦ Alloc Rec, U_mr | 1.05 | kg
Input | Amount | Unit | Distribution | STD | MIN | MAX | Reference | Comment
Water, cooling, unspecified natural origin, RoW | 0.01704015 | m3 |  |  |  |  | Ecoinvent v3.1 default, hot rolling, steel RoW
Water, unspecified natural origin, RoW | 0.00340803 | m3 |  |  |  |  | Ecoinvent v3.1 default, hot rolling, steel RoW
Lubricating oil {GLO}¦ market for ¦ Alloc Rec, U | 0.00404 | kg |  |  |  |  | Ecoinvent v3.1 default, hot rolling, steel RoW
Rolling mill {GLO}¦ market for ¦ Alloc Rec, U | 1.62e-09 | pieces |  |  |  |  | Ecoinvent v3.1 default, hot rolling, steel RoW
Lime, hydrated, loose weight {GLO}¦ market for ¦ Alloc Rec, U | 4.97e-05 | kg |  |  |  |  | Ecoinvent v3.1 default, hot rolling, steel RoW
Packaging film, low density polyethylene {GLO}¦ market for ¦ Alloc Rec, U | 1.89e-11 | kg |  |  |  |  | Ecoinvent v3.1 default, hot rolling, steel RoW
Sheet rolling, steel {GLO}¦ market for ¦ Alloc Rec, U | 2.36e-11 | kg |  |  |  |  | Ecoinvent v3.1 default, hot rolling, steel RoW
Oxygen, liquid {RER}¦ market for ¦ Alloc Rec, U_mr | 0.00714 | kg |  |  |  |  | Ecoinvent v3.1 default, hot rolling, steel RoW
Corrugated board box {GLO}¦ market for corrugated board box ¦ Alloc Rec, U | 4.72e-12 | kg |  |  |  |  | Ecoinvent v3.1 default, hot rolling, steel RoW
Chemical, inorganic {GLO}¦ market for chemicals, inorganic ¦ Alloc Rec, U | 1.45e-08 | kg |  |  |  |  | Ecoinvent v3.1 default, hot rolling, steel RoW
Liquefied petroleum gas {RoW}¦ market for ¦ Alloc Rec, U | 0.00053 | kg |  |  |  |  | Ecoinvent v3.1 default, hot rolling, steel RoW
Electricity, global mix, medium voltage_mr_Scope 2 | 0.462 | MJ
Coke {GLO}¦ market for ¦ Alloc Rec, U_mr_Scope 2 | 0.042 | MJ
Sinter, iron {GLO}¦ Natural Gas use ¦ Alloc Rec, U_mr_Scope 2 | 0.06242038 | m3
Emissions to air
Copper | 7.18e-08 | kg |  |  |  |  | Ecoinvent v3.1 default, hot rolling, steel RoW
Particulates, < 2.5 um | 1.79e-05 | kg |  |  |  |  | Ecoinvent v3.1 default, hot rolling, steel RoW
Chromium | 3.74e-07 | kg |  |  |  |  | Ecoinvent v3.1 default, hot rolling, steel RoW
NMVOC, non-methane volatile organic compounds, unspecified origin | 0.000283 | kg |  |  |  |  | Ecoinvent v3.1 default, hot rolling, steel RoW
Water/m3 | 0.006926821 | m3 |  |  |  |  | Ecoinvent v3.1 default, hot rolling, steel RoW
Particulates, > 10 um | 2.75e-05 | kg |  |  |  |  | Ecoinvent v3.1 default, hot rolling, steel RoW
Nitrogen oxides | 1.31e-05 | kg |  |  |  |  | Ecoinvent v3.1 default, hot rolling, steel RoW
Lead | 1.77e-08 | kg |  |  |  |  | Ecoinvent v3.1 default, hot rolling, steel RoW
Manganese | 2.19e-07 | kg |  |  |  |  | Ecoinvent v3.1 default, hot rolling, steel RoW
Carbon monoxide, fossil | 2.24e-05 | kg |  |  |  |  | Ecoinvent v3.1 default, hot rolling, steel RoW
Nickel | 2.44e-07 | kg |  |  |  |  | Ecoinvent v3.1 default, hot rolling, steel RoW
Particulates, > 2.5 um, and < 10um | 2.75e-05 | kg |  |  |  |  | Ecoinvent v3.1 default, hot rolling, steel RoW
Iron | 6.06e-06 | kg |  |  |  |  | Ecoinvent v3.1 default, hot rolling, steel RoW
Emissions to water
Suspended solids, unspecified | 0.000146 | kg |  |  |  |  | Ecoinvent v3.1 default, hot rolling, steel RoW
Copper | 2.66e-07 | kg |  |  |  |  | Ecoinvent v3.1 default, hot rolling, steel RoW
Mercury | 2.75e-08 | kg |  |  |  |  | Ecoinvent v3.1 default, hot rolling, steel RoW
DOC, Dissolved Organic Carbon | 1.2e-05 | kg |  |  |  |  | Ecoinvent v3.1 default, hot rolling, steel RoW
Cadmium | 1.37e-07 | kg |  |  |  |  | Ecoinvent v3.1 default, hot rolling, steel RoW
Lead | 2.75e-07 | kg |  |  |  |  | Ecoinvent v3.1 default, hot rolling, steel RoW
Chloride | 1.23e-06 | kg |  |  |  |  | Ecoinvent v3.1 default, hot rolling, steel RoW
COD, Chemical Oxygen Demand | 3.78e-05 | kg |  |  |  |  | Ecoinvent v3.1 default, hot rolling, steel RoW
Chromium VI | 2.75e-08 | kg |  |  |  |  | Ecoinvent v3.1 default, hot rolling, steel RoW
Iron | 4.26e-06 | kg |  |  |  |  | Ecoinvent v3.1 default, hot rolling, steel RoW
Water, RoW | 0.01352136 | m3 |  |  |  |  | Ecoinvent v3.1 default, hot rolling, steel RoW
Nickel | 7.78e-07 | kg |  |  |  |  | Ecoinvent v3.1 default, hot rolling, steel RoW
Zinc | 2.06e-07 | kg |  |  |  |  | Ecoinvent v3.1 default, hot rolling, steel RoW
Hydrocarbons, unspecified | 1.73e-06 | kg |  |  |  |  | Ecoinvent v3.1 default, hot rolling, steel RoW
Manganese | 5.61e-07 | kg |  |  |  |  | Ecoinvent v3.1 default, hot rolling, steel RoW
Chromium | 4.95e-07 | kg |  |  |  |  | Ecoinvent v3.1 default, hot rolling, steel RoW
BOD5, Biological Oxygen Demand | 3.8e-05 | kg |  |  |  |  | Ecoinvent v3.1 default, hot rolling, steel RoW
TOC, Total Organic Carbon | 1.2e-05 | kg |  |  |  |  | Ecoinvent v3.1 default, hot rolling, steel RoW
Aluminium | 1.3e-07 | kg |  |  |  |  | Ecoinvent v3.1 default, hot rolling, steel RoW
Outputs to technosphere: waste and emissions to treatment
Basic oxygen furnace waste {GLO}¦ market for ¦ Alloc Rec, U | 0.000483 | kg |  |  |  |  | Ecoinvent v3.1 default, hot rolling, steel RoW
Waste mineral oil {GLO}¦ market for ¦ Alloc Rec, U | 0.000213 | kg |  |  |  |  | Ecoinvent v3.1 default, hot rolling, steel RoW
Sludge from steel rolling {GLO}¦ market for ¦ Alloc Rec, U | 0.0163 | kg |  |  |  |  | Ecoinvent v3.1 default, hot rolling, steel RoW
Dust, unalloyed electric arc furnace steel {GLO}¦ market for ¦ Alloc Rec, U | 0.00131 | kg |  |  |  |  | Ecoinvent v3.1 default, hot rolling, steel RoW
Average incineration residue {GLO}¦ market for ¦ Alloc Rec, U | 0.000223 | kg |  |  |  |  | Ecoinvent v3.1 default, hot rolling, steel RoW
Municipal solid waste {CA-QC}¦ market for ¦ Alloc Rec, U | 7.08e-11 | kg |  |  |  |  | Ecoinvent v3.1 default, hot rolling, steel RoW

## Plate mill
Plate mill
Ouput | Amount | Unit | Distribution | STD | MIN | MAX | Reference | Comment
Plate mill | 1 | kg
Input | Amount | Unit | Distribution | STD | MIN | MAX | Reference | Comment
Hot rolling, steel {RoW}¦ processing_Plate mill ¦ Alloc Rec, U_mr | 1 | kg
Hot rolling, steel {RoW}¦ processing_Rod/bar mill ¦ Alloc Rec, U_mr | 0 | kg
Hot rolling, steel {RoW}¦ processing_Section mill ¦ Alloc Rec, U_mr | 0 | kg
Hot rolling, steel {RoW}¦ processing_Strip mill ¦ Alloc Rec, U_mr | 0 | kg
Hot rolling, steel {RoW}¦ processing_Plate mill ¦ Alloc Rec, U_mr
Ouput | Amount | Unit | Distribution | STD | MIN | MAX | Reference | Comment
Hot rolling, steel {RoW}¦ processing_Plate mill ¦ Alloc Rec, U_mr | 1.05 | kg
Input | Amount | Unit | Distribution | STD | MIN | MAX | Reference | Comment
Water, cooling, unspecified natural origin, RoW | 0.01704015 | m3 |  |  |  |  | Ecoinvent v3.1 default, hot rolling, steel RoW
Water, unspecified natural origin, RoW | 0.00340803 | m3 |  |  |  |  | Ecoinvent v3.1 default, hot rolling, steel RoW
Lubricating oil {GLO}¦ market for ¦ Alloc Rec, U | 0.00404 | kg |  |  |  |  | Ecoinvent v3.1 default, hot rolling, steel RoW
Rolling mill {GLO}¦ market for ¦ Alloc Rec, U | 1.62e-09 | pieces |  |  |  |  | Ecoinvent v3.1 default, hot rolling, steel RoW
Lime, hydrated, loose weight {GLO}¦ market for ¦ Alloc Rec, U | 4.97e-05 | kg |  |  |  |  | Ecoinvent v3.1 default, hot rolling, steel RoW
Packaging film, low density polyethylene {GLO}¦ market for ¦ Alloc Rec, U | 1.89e-11 | kg |  |  |  |  | Ecoinvent v3.1 default, hot rolling, steel RoW
Sheet rolling, steel {GLO}¦ market for ¦ Alloc Rec, U | 2.36e-11 | kg |  |  |  |  | Ecoinvent v3.1 default, hot rolling, steel RoW
Oxygen, liquid {RER}¦ market for ¦ Alloc Rec, U_mr | 0.00714 | kg |  |  |  |  | Ecoinvent v3.1 default, hot rolling, steel RoW
Corrugated board box {GLO}¦ market for corrugated board box ¦ Alloc Rec, U | 4.72e-12 | kg |  |  |  |  | Ecoinvent v3.1 default, hot rolling, steel RoW
Chemical, inorganic {GLO}¦ market for chemicals, inorganic ¦ Alloc Rec, U | 1.45e-08 | kg |  |  |  |  | Ecoinvent v3.1 default, hot rolling, steel RoW
Liquefied petroleum gas {RoW}¦ market for ¦ Alloc Rec, U | 0.00053 | kg |  |  |  |  | Ecoinvent v3.1 default, hot rolling, steel RoW
Electricity, global mix, medium voltage_mr_Scope 2 | 0.4935 | MJ
Coke {GLO}¦ market for ¦ Alloc Rec, U_mr_Scope 2 | 0.0945 | MJ
Sinter, iron {GLO}¦ Natural Gas use ¦ Alloc Rec, U_mr_Scope 2 | 0.07331918 | m3
Emissions to air
Copper | 7.18e-08 | kg |  |  |  |  | Ecoinvent v3.1 default, hot rolling, steel RoW
Particulates, < 2.5 um | 1.79e-05 | kg |  |  |  |  | Ecoinvent v3.1 default, hot rolling, steel RoW
Chromium | 3.74e-07 | kg |  |  |  |  | Ecoinvent v3.1 default, hot rolling, steel RoW
NMVOC, non-methane volatile organic compounds, unspecified origin | 0.000283 | kg |  |  |  |  | Ecoinvent v3.1 default, hot rolling, steel RoW
Water/m3 | 0.006926821 | m3 |  |  |  |  | Ecoinvent v3.1 default, hot rolling, steel RoW
Particulates, > 10 um | 2.75e-05 | kg |  |  |  |  | Ecoinvent v3.1 default, hot rolling, steel RoW
Nitrogen oxides | 1.31e-05 | kg |  |  |  |  | Ecoinvent v3.1 default, hot rolling, steel RoW
Lead | 1.77e-08 | kg |  |  |  |  | Ecoinvent v3.1 default, hot rolling, steel RoW
Manganese | 2.19e-07 | kg |  |  |  |  | Ecoinvent v3.1 default, hot rolling, steel RoW
Carbon monoxide, fossil | 2.24e-05 | kg |  |  |  |  | Ecoinvent v3.1 default, hot rolling, steel RoW
Nickel | 2.44e-07 | kg |  |  |  |  | Ecoinvent v3.1 default, hot rolling, steel RoW
Particulates, > 2.5 um, and < 10um | 2.75e-05 | kg |  |  |  |  | Ecoinvent v3.1 default, hot rolling, steel RoW
Iron | 6.06e-06 | kg |  |  |  |  | Ecoinvent v3.1 default, hot rolling, steel RoW
Emissions to water
Suspended solids, unspecified | 0.000146 | kg |  |  |  |  | Ecoinvent v3.1 default, hot rolling, steel RoW
Copper | 2.66e-07 | kg |  |  |  |  | Ecoinvent v3.1 default, hot rolling, steel RoW
Mercury | 2.75e-08 | kg |  |  |  |  | Ecoinvent v3.1 default, hot rolling, steel RoW
DOC, Dissolved Organic Carbon | 1.2e-05 | kg |  |  |  |  | Ecoinvent v3.1 default, hot rolling, steel RoW
Cadmium | 1.37e-07 | kg |  |  |  |  | Ecoinvent v3.1 default, hot rolling, steel RoW
Lead | 2.75e-07 | kg |  |  |  |  | Ecoinvent v3.1 default, hot rolling, steel RoW
Chloride | 1.23e-06 | kg |  |  |  |  | Ecoinvent v3.1 default, hot rolling, steel RoW
COD, Chemical Oxygen Demand | 3.78e-05 | kg |  |  |  |  | Ecoinvent v3.1 default, hot rolling, steel RoW
Chromium VI | 2.75e-08 | kg |  |  |  |  | Ecoinvent v3.1 default, hot rolling, steel RoW
Iron | 4.26e-06 | kg |  |  |  |  | Ecoinvent v3.1 default, hot rolling, steel RoW
Water, RoW | 0.01352136 | m3 |  |  |  |  | Ecoinvent v3.1 default, hot rolling, steel RoW
Nickel | 7.78e-07 | kg |  |  |  |  | Ecoinvent v3.1 default, hot rolling, steel RoW
Zinc | 2.06e-07 | kg |  |  |  |  | Ecoinvent v3.1 default, hot rolling, steel RoW
Hydrocarbons, unspecified | 1.73e-06 | kg |  |  |  |  | Ecoinvent v3.1 default, hot rolling, steel RoW
Manganese | 5.61e-07 | kg |  |  |  |  | Ecoinvent v3.1 default, hot rolling, steel RoW
Chromium | 4.95e-07 | kg |  |  |  |  | Ecoinvent v3.1 default, hot rolling, steel RoW
BOD5, Biological Oxygen Demand | 3.8e-05 | kg |  |  |  |  | Ecoinvent v3.1 default, hot rolling, steel RoW
TOC, Total Organic Carbon | 1.2e-05 | kg |  |  |  |  | Ecoinvent v3.1 default, hot rolling, steel RoW
Aluminium | 1.3e-07 | kg |  |  |  |  | Ecoinvent v3.1 default, hot rolling, steel RoW
Outputs to technosphere: waste and emissions to treatment
Basic oxygen furnace waste {GLO}¦ market for ¦ Alloc Rec, U | 0.000483 | kg |  |  |  |  | Ecoinvent v3.1 default, hot rolling, steel RoW
Waste mineral oil {GLO}¦ market for ¦ Alloc Rec, U | 0.000213 | kg |  |  |  |  | Ecoinvent v3.1 default, hot rolling, steel RoW
Sludge from steel rolling {GLO}¦ market for ¦ Alloc Rec, U | 0.0163 | kg |  |  |  |  | Ecoinvent v3.1 default, hot rolling, steel RoW
Dust, unalloyed electric arc furnace steel {GLO}¦ market for ¦ Alloc Rec, U | 0.00131 | kg |  |  |  |  | Ecoinvent v3.1 default, hot rolling, steel RoW
Average incineration residue {GLO}¦ market for ¦ Alloc Rec, U | 0.000223 | kg |  |  |  |  | Ecoinvent v3.1 default, hot rolling, steel RoW
Municipal solid waste {CA-QC}¦ market for ¦ Alloc Rec, U | 7.08e-11 | kg |  |  |  |  | Ecoinvent v3.1 default, hot rolling, steel RoW

## Section mill
Section mill
Ouput | Amount | Unit | Distribution | STD | MIN | MAX | Reference | Comment
Section mill | 1 | kg
Input | Amount | Unit | Distribution | STD | MIN | MAX | Reference | Comment
Hot rolling, steel {RoW}¦ processing_Plate mill ¦ Alloc Rec, U_mr | 0 | kg
Hot rolling, steel {RoW}¦ processing_Rod/bar mill ¦ Alloc Rec, U_mr | 0 | kg
Hot rolling, steel {RoW}¦ processing_Section mill ¦ Alloc Rec, U_mr | 1 | kg
Hot rolling, steel {RoW}¦ processing_Strip mill ¦ Alloc Rec, U_mr | 0 | kg
Hot rolling, steel {RoW}¦ processing_Section mill ¦ Alloc Rec, U_mr
Ouput | Amount | Unit | Distribution | STD | MIN | MAX | Reference | Comment
Hot rolling, steel {RoW}¦ processing_Section mill ¦ Alloc Rec, U_mr | 1.05 | kg
Input | Amount | Unit | Distribution | STD | MIN | MAX | Reference | Comment
Water, cooling, unspecified natural origin, RoW | 0.01704015 | m3 |  |  |  |  | Ecoinvent v3.1 default, hot rolling, steel RoW
Water, unspecified natural origin, RoW | 0.00340803 | m3 |  |  |  |  | Ecoinvent v3.1 default, hot rolling, steel RoW
Lubricating oil {GLO}¦ market for ¦ Alloc Rec, U | 0.00404 | kg |  |  |  |  | Ecoinvent v3.1 default, hot rolling, steel RoW
Rolling mill {GLO}¦ market for ¦ Alloc Rec, U | 1.62e-09 | pieces |  |  |  |  | Ecoinvent v3.1 default, hot rolling, steel RoW
Lime, hydrated, loose weight {GLO}¦ market for ¦ Alloc Rec, U | 4.97e-05 | kg |  |  |  |  | Ecoinvent v3.1 default, hot rolling, steel RoW
Packaging film, low density polyethylene {GLO}¦ market for ¦ Alloc Rec, U | 1.89e-11 | kg |  |  |  |  | Ecoinvent v3.1 default, hot rolling, steel RoW
Sheet rolling, steel {GLO}¦ market for ¦ Alloc Rec, U | 2.36e-11 | kg |  |  |  |  | Ecoinvent v3.1 default, hot rolling, steel RoW
Oxygen, liquid {RER}¦ market for ¦ Alloc Rec, U_mr | 0.00714 | kg |  |  |  |  | Ecoinvent v3.1 default, hot rolling, steel RoW
Corrugated board box {GLO}¦ market for corrugated board box ¦ Alloc Rec, U | 4.72e-12 | kg |  |  |  |  | Ecoinvent v3.1 default, hot rolling, steel RoW
Chemical, inorganic {GLO}¦ market for chemicals, inorganic ¦ Alloc Rec, U | 1.45e-08 | kg |  |  |  |  | Ecoinvent v3.1 default, hot rolling, steel RoW
Liquefied petroleum gas {RoW}¦ market for ¦ Alloc Rec, U | 0.00053 | kg |  |  |  |  | Ecoinvent v3.1 default, hot rolling, steel RoW
Electricity, global mix, medium voltage_mr_Scope 2 | 0.42 | MJ
Coke {GLO}¦ market for ¦ Alloc Rec, U_mr_Scope 2 | 0.0315 | MJ
Sinter, iron {GLO}¦ Natural Gas use ¦ Alloc Rec, U_mr_Scope 2 | 0.05152159 | m3
Emissions to air
Copper | 7.18e-08 | kg |  |  |  |  | Ecoinvent v3.1 default, hot rolling, steel RoW
Particulates, < 2.5 um | 1.79e-05 | kg |  |  |  |  | Ecoinvent v3.1 default, hot rolling, steel RoW
Chromium | 3.74e-07 | kg |  |  |  |  | Ecoinvent v3.1 default, hot rolling, steel RoW
NMVOC, non-methane volatile organic compounds, unspecified origin | 0.000283 | kg |  |  |  |  | Ecoinvent v3.1 default, hot rolling, steel RoW
Water/m3 | 0.006926821 | m3 |  |  |  |  | Ecoinvent v3.1 default, hot rolling, steel RoW
Particulates, > 10 um | 2.75e-05 | kg |  |  |  |  | Ecoinvent v3.1 default, hot rolling, steel RoW
Nitrogen oxides | 1.31e-05 | kg |  |  |  |  | Ecoinvent v3.1 default, hot rolling, steel RoW
Lead | 1.77e-08 | kg |  |  |  |  | Ecoinvent v3.1 default, hot rolling, steel RoW
Manganese | 2.19e-07 | kg |  |  |  |  | Ecoinvent v3.1 default, hot rolling, steel RoW
Carbon monoxide, fossil | 2.24e-05 | kg |  |  |  |  | Ecoinvent v3.1 default, hot rolling, steel RoW
Nickel | 2.44e-07 | kg |  |  |  |  | Ecoinvent v3.1 default, hot rolling, steel RoW
Particulates, > 2.5 um, and < 10um | 2.75e-05 | kg |  |  |  |  | Ecoinvent v3.1 default, hot rolling, steel RoW
Iron | 6.06e-06 | kg |  |  |  |  | Ecoinvent v3.1 default, hot rolling, steel RoW
Emissions to water
Suspended solids, unspecified | 0.000146 | kg |  |  |  |  | Ecoinvent v3.1 default, hot rolling, steel RoW
Copper | 2.66e-07 | kg |  |  |  |  | Ecoinvent v3.1 default, hot rolling, steel RoW
Mercury | 2.75e-08 | kg |  |  |  |  | Ecoinvent v3.1 default, hot rolling, steel RoW
DOC, Dissolved Organic Carbon | 1.2e-05 | kg |  |  |  |  | Ecoinvent v3.1 default, hot rolling, steel RoW
Cadmium | 1.37e-07 | kg |  |  |  |  | Ecoinvent v3.1 default, hot rolling, steel RoW
Lead | 2.75e-07 | kg |  |  |  |  | Ecoinvent v3.1 default, hot rolling, steel RoW
Chloride | 1.23e-06 | kg |  |  |  |  | Ecoinvent v3.1 default, hot rolling, steel RoW
COD, Chemical Oxygen Demand | 3.78e-05 | kg |  |  |  |  | Ecoinvent v3.1 default, hot rolling, steel RoW
Chromium VI | 2.75e-08 | kg |  |  |  |  | Ecoinvent v3.1 default, hot rolling, steel RoW
Iron | 4.26e-06 | kg |  |  |  |  | Ecoinvent v3.1 default, hot rolling, steel RoW
Water, RoW | 0.01352136 | m3 |  |  |  |  | Ecoinvent v3.1 default, hot rolling, steel RoW
Nickel | 7.78e-07 | kg |  |  |  |  | Ecoinvent v3.1 default, hot rolling, steel RoW
Zinc | 2.06e-07 | kg |  |  |  |  | Ecoinvent v3.1 default, hot rolling, steel RoW
Hydrocarbons, unspecified | 1.73e-06 | kg |  |  |  |  | Ecoinvent v3.1 default, hot rolling, steel RoW
Manganese | 5.61e-07 | kg |  |  |  |  | Ecoinvent v3.1 default, hot rolling, steel RoW
Chromium | 4.95e-07 | kg |  |  |  |  | Ecoinvent v3.1 default, hot rolling, steel RoW
BOD5, Biological Oxygen Demand | 3.8e-05 | kg |  |  |  |  | Ecoinvent v3.1 default, hot rolling, steel RoW
TOC, Total Organic Carbon | 1.2e-05 | kg |  |  |  |  | Ecoinvent v3.1 default, hot rolling, steel RoW
Aluminium | 1.3e-07 | kg |  |  |  |  | Ecoinvent v3.1 default, hot rolling, steel RoW
Outputs to technosphere: waste and emissions to treatment
Basic oxygen furnace waste {GLO}¦ market for ¦ Alloc Rec, U | 0.000483 | kg |  |  |  |  | Ecoinvent v3.1 default, hot rolling, steel RoW
Waste mineral oil {GLO}¦ market for ¦ Alloc Rec, U | 0.000213 | kg |  |  |  |  | Ecoinvent v3.1 default, hot rolling, steel RoW
Sludge from steel rolling {GLO}¦ market for ¦ Alloc Rec, U | 0.0163 | kg |  |  |  |  | Ecoinvent v3.1 default, hot rolling, steel RoW
Dust, unalloyed electric arc furnace steel {GLO}¦ market for ¦ Alloc Rec, U | 0.00131 | kg |  |  |  |  | Ecoinvent v3.1 default, hot rolling, steel RoW
Average incineration residue {GLO}¦ market for ¦ Alloc Rec, U | 0.000223 | kg |  |  |  |  | Ecoinvent v3.1 default, hot rolling, steel RoW
Municipal solid waste {CA-QC}¦ market for ¦ Alloc Rec, U | 7.08e-11 | kg |  |  |  |  | Ecoinvent v3.1 default, hot rolling, steel RoW

## Strip mill
Strip mill
Ouput | Amount | Unit | Distribution | STD | MIN | MAX | Reference | Comment
Strip mill | 1 | kg
Input | Amount | Unit | Distribution | STD | MIN | MAX | Reference | Comment
Hot rolling, steel {RoW}¦ processing_Plate mill ¦ Alloc Rec, U_mr | 0 | kg
Hot rolling, steel {RoW}¦ processing_Rod/bar mill ¦ Alloc Rec, U_mr | 0 | kg
Hot rolling, steel {RoW}¦ processing_Section mill ¦ Alloc Rec, U_mr | 0 | kg
Hot rolling, steel {RoW}¦ processing_Strip mill ¦ Alloc Rec, U_mr | 1 | kg
Hot rolling, steel {RoW}¦ processing_Strip mill ¦ Alloc Rec, U_mr
Ouput | Amount | Unit | Distribution | STD | MIN | MAX | Reference | Comment
Hot rolling, steel {RoW}¦ processing_Strip mill ¦ Alloc Rec, U_mr | 1.05 | kg
Input | Amount | Unit | Distribution | STD | MIN | MAX | Reference | Comment
Water, cooling, unspecified natural origin, RoW | 0.01704015 | m3 |  |  |  |  | Ecoinvent v3.1 default, hot rolling, steel RoW
Water, unspecified natural origin, RoW | 0.00340803 | m3 |  |  |  |  | Ecoinvent v3.1 default, hot rolling, steel RoW
Lubricating oil {GLO}¦ market for ¦ Alloc Rec, U | 0.00404 | kg |  |  |  |  | Ecoinvent v3.1 default, hot rolling, steel RoW
Rolling mill {GLO}¦ market for ¦ Alloc Rec, U | 1.62e-09 | pieces |  |  |  |  | Ecoinvent v3.1 default, hot rolling, steel RoW
Lime, hydrated, loose weight {GLO}¦ market for ¦ Alloc Rec, U | 4.97e-05 | kg |  |  |  |  | Ecoinvent v3.1 default, hot rolling, steel RoW
Packaging film, low density polyethylene {GLO}¦ market for ¦ Alloc Rec, U | 1.89e-11 | kg |  |  |  |  | Ecoinvent v3.1 default, hot rolling, steel RoW
Sheet rolling, steel {GLO}¦ market for ¦ Alloc Rec, U | 2.36e-11 | kg |  |  |  |  | Ecoinvent v3.1 default, hot rolling, steel RoW
Oxygen, liquid {RER}¦ market for ¦ Alloc Rec, U_mr | 0.00714 | kg |  |  |  |  | Ecoinvent v3.1 default, hot rolling, steel RoW
Corrugated board box {GLO}¦ market for corrugated board box ¦ Alloc Rec, U | 4.72e-12 | kg |  |  |  |  | Ecoinvent v3.1 default, hot rolling, steel RoW
Chemical, inorganic {GLO}¦ market for chemicals, inorganic ¦ Alloc Rec, U | 1.45e-08 | kg |  |  |  |  | Ecoinvent v3.1 default, hot rolling, steel RoW
Liquefied petroleum gas {RoW}¦ market for ¦ Alloc Rec, U | 0.00053 | kg |  |  |  |  | Ecoinvent v3.1 default, hot rolling, steel RoW
Electricity, global mix, medium voltage_mr_Scope 2 | 0.4935 | MJ
Coke {GLO}¦ market for ¦ Alloc Rec, U_mr_Scope 2 | 0.0945 | MJ
Sinter, iron {GLO}¦ Natural Gas use ¦ Alloc Rec, U_mr_Scope 2 | 0.07331918 | m3
Emissions to air
Copper | 7.18e-08 | kg |  |  |  |  | Ecoinvent v3.1 default, hot rolling, steel RoW
Particulates, < 2.5 um | 1.79e-05 | kg |  |  |  |  | Ecoinvent v3.1 default, hot rolling, steel RoW
Chromium | 3.74e-07 | kg |  |  |  |  | Ecoinvent v3.1 default, hot rolling, steel RoW
NMVOC, non-methane volatile organic compounds, unspecified origin | 0.000283 | kg |  |  |  |  | Ecoinvent v3.1 default, hot rolling, steel RoW
Water/m3 | 0.006926821 | m3 |  |  |  |  | Ecoinvent v3.1 default, hot rolling, steel RoW
Particulates, > 10 um | 2.75e-05 | kg |  |  |  |  | Ecoinvent v3.1 default, hot rolling, steel RoW
Nitrogen oxides | 1.31e-05 | kg |  |  |  |  | Ecoinvent v3.1 default, hot rolling, steel RoW
Lead | 1.77e-08 | kg |  |  |  |  | Ecoinvent v3.1 default, hot rolling, steel RoW
Manganese | 2.19e-07 | kg |  |  |  |  | Ecoinvent v3.1 default, hot rolling, steel RoW
Carbon monoxide, fossil | 2.24e-05 | kg |  |  |  |  | Ecoinvent v3.1 default, hot rolling, steel RoW
Nickel | 2.44e-07 | kg |  |  |  |  | Ecoinvent v3.1 default, hot rolling, steel RoW
Particulates, > 2.5 um, and < 10um | 2.75e-05 | kg |  |  |  |  | Ecoinvent v3.1 default, hot rolling, steel RoW
Iron | 6.06e-06 | kg |  |  |  |  | Ecoinvent v3.1 default, hot rolling, steel RoW
Emissions to water
Suspended solids, unspecified | 0.000146 | kg |  |  |  |  | Ecoinvent v3.1 default, hot rolling, steel RoW
Copper | 2.66e-07 | kg |  |  |  |  | Ecoinvent v3.1 default, hot rolling, steel RoW
Mercury | 2.75e-08 | kg |  |  |  |  | Ecoinvent v3.1 default, hot rolling, steel RoW
DOC, Dissolved Organic Carbon | 1.2e-05 | kg |  |  |  |  | Ecoinvent v3.1 default, hot rolling, steel RoW
Cadmium | 1.37e-07 | kg |  |  |  |  | Ecoinvent v3.1 default, hot rolling, steel RoW
Lead | 2.75e-07 | kg |  |  |  |  | Ecoinvent v3.1 default, hot rolling, steel RoW
Chloride | 1.23e-06 | kg |  |  |  |  | Ecoinvent v3.1 default, hot rolling, steel RoW
COD, Chemical Oxygen Demand | 3.78e-05 | kg |  |  |  |  | Ecoinvent v3.1 default, hot rolling, steel RoW
Chromium VI | 2.75e-08 | kg |  |  |  |  | Ecoinvent v3.1 default, hot rolling, steel RoW
Iron | 4.26e-06 | kg |  |  |  |  | Ecoinvent v3.1 default, hot rolling, steel RoW
Water, RoW | 0.01352136 | m3 |  |  |  |  | Ecoinvent v3.1 default, hot rolling, steel RoW
Nickel | 7.78e-07 | kg |  |  |  |  | Ecoinvent v3.1 default, hot rolling, steel RoW
Zinc | 2.06e-07 | kg |  |  |  |  | Ecoinvent v3.1 default, hot rolling, steel RoW
Hydrocarbons, unspecified | 1.73e-06 | kg |  |  |  |  | Ecoinvent v3.1 default, hot rolling, steel RoW
Manganese | 5.61e-07 | kg |  |  |  |  | Ecoinvent v3.1 default, hot rolling, steel RoW
Chromium | 4.95e-07 | kg |  |  |  |  | Ecoinvent v3.1 default, hot rolling, steel RoW
BOD5, Biological Oxygen Demand | 3.8e-05 | kg |  |  |  |  | Ecoinvent v3.1 default, hot rolling, steel RoW
TOC, Total Organic Carbon | 1.2e-05 | kg |  |  |  |  | Ecoinvent v3.1 default, hot rolling, steel RoW
Aluminium | 1.3e-07 | kg |  |  |  |  | Ecoinvent v3.1 default, hot rolling, steel RoW
Outputs to technosphere: waste and emissions to treatment
Basic oxygen furnace waste {GLO}¦ market for ¦ Alloc Rec, U | 0.000483 | kg |  |  |  |  | Ecoinvent v3.1 default, hot rolling, steel RoW
Waste mineral oil {GLO}¦ market for ¦ Alloc Rec, U | 0.000213 | kg |  |  |  |  | Ecoinvent v3.1 default, hot rolling, steel RoW
Sludge from steel rolling {GLO}¦ market for ¦ Alloc Rec, U | 0.0163 | kg |  |  |  |  | Ecoinvent v3.1 default, hot rolling, steel RoW
Dust, unalloyed electric arc furnace steel {GLO}¦ market for ¦ Alloc Rec, U | 0.00131 | kg |  |  |  |  | Ecoinvent v3.1 default, hot rolling, steel RoW
Average incineration residue {GLO}¦ market for ¦ Alloc Rec, U | 0.000223 | kg |  |  |  |  | Ecoinvent v3.1 default, hot rolling, steel RoW
Municipal solid waste {CA-QC}¦ market for ¦ Alloc Rec, U | 7.08e-11 | kg |  |  |  |  | Ecoinvent v3.1 default, hot rolling, steel RoW

## Cold rolling
Cold rolling
Ouput | Amount | Unit | Distribution | STD | MIN | MAX | Reference | Comment
Cold rolling | 1 | kg
Input | Amount | Unit | Distribution | STD | MIN | MAX | Reference | Comment
Sheet rolling, steel {GLO}¦ market for ¦ Alloc Rec, U_mr | 1 | kg
Sheet rolling, steel {GLO}¦ market for ¦ Alloc Rec, U_mr
Ouput | Amount | Unit | Distribution | STD | MIN | MAX | Reference | Comment
Sheet rolling, steel {GLO}¦ market for ¦ Alloc Rec, U_mr | 1 | kg
Input | Amount | Unit | Distribution | STD | MIN | MAX | Reference | Comment
Sheet rolling, steel {RER}¦ processing ¦ Alloc Rec, U_mr | 0.2662942 | kg
Sheet rolling, steel {RoW}¦ processing ¦ Alloc Rec, U_mr | 0.7337058 | kg
Sheet rolling, steel {RER}¦ processing ¦ Alloc Rec, U_mr
Ouput | Amount | Unit | Distribution | STD | MIN | MAX | Reference | Comment
Sheet rolling, steel {RER}¦ processing ¦ Alloc Rec, U_mr | 1.085736 | kg
Input | Amount | Unit | Distribution | STD | MIN | MAX | Reference | Comment
Water, cooling, unspecified natural origin, RER | 0.01358343 | m3 |  |  |  |  | Ecoinvent v3.1 default, Sheet rolling, steel {RoW}¦ processing ¦ Alloc Rec, U_mr
Hydrochloric acid, without water, in 30% solution state {RER}¦ market for ¦ Alloc Rec, U | 0.000397 | kg |  |  |  |  | Ecoinvent v3.1 default, Sheet rolling, steel {RoW}¦ processing ¦ Alloc Rec, U_mr
Silicon carbide {GLO}¦ market for ¦ Alloc Rec, U | 4.47e-05 | kg |  |  |  |  | Ecoinvent v3.1 default, Sheet rolling, steel {RoW}¦ processing ¦ Alloc Rec, U_mr
Kraft paper, unbleached {GLO}¦ market for ¦ Alloc Rec, U | 2.68e-05 | kg |  |  |  |  | Ecoinvent v3.1 default, Sheet rolling, steel {RoW}¦ processing ¦ Alloc Rec, U_mr
Sawnwood, softwood, raw, air dried {RER}¦ market for ¦ Alloc Rec, U | 1.85e-06 | m3 |  |  |  |  | Ecoinvent v3.1 default, Sheet rolling, steel {RoW}¦ processing ¦ Alloc Rec, U_mr
Sodium dichromate {GLO}¦ market for ¦ Alloc Rec, U | 0.00015 | kg |  |  |  |  | Ecoinvent v3.1 default, Sheet rolling, steel {RoW}¦ processing ¦ Alloc Rec, U_mr
Kraft paper, bleached {GLO}¦ market for ¦ Alloc Rec, U | 1.6e-06 | kg |  |  |  |  | Ecoinvent v3.1 default, Sheet rolling, steel {RoW}¦ processing ¦ Alloc Rec, U_mr
Packaging film, low density polyethylene {GLO}¦ market for ¦ Alloc Rec, U | 8.49e-05 | kg |  |  |  |  | Ecoinvent v3.1 default, Sheet rolling, steel {RoW}¦ processing ¦ Alloc Rec, U_mr
Chemical, inorganic {GLO}¦ market for chemicals, inorganic ¦ Alloc Rec, U | 1.58e-08 | kg |  |  |  |  | Ecoinvent v3.1 default, Sheet rolling, steel {RoW}¦ processing ¦ Alloc Rec, U_mr
Lubricating oil {GLO}¦ market for ¦ Alloc Rec, U | 0.00459 | kg |  |  |  |  | Ecoinvent v3.1 default, Sheet rolling, steel {RoW}¦ processing ¦ Alloc Rec, U_mr
Sulfuric acid {GLO}¦ market for ¦ Alloc Rec, U | 0.00418 | kg |  |  |  |  | Ecoinvent v3.1 default, Sheet rolling, steel {RoW}¦ processing ¦ Alloc Rec, U_mr
Water, deionised, from tap water, at user {GLO}¦ market for ¦ Alloc Rec, U | 0.135 | kg |  |  |  |  | Ecoinvent v3.1 default, Sheet rolling, steel {RoW}¦ processing ¦ Alloc Rec, U_mr
Lime, hydrated, loose weight {GLO}¦ market for ¦ Alloc Rec, U | 5.42e-05 | kg |  |  |  |  | Ecoinvent v3.1 default, Sheet rolling, steel {RoW}¦ processing ¦ Alloc Rec, U_mr
Rolling mill {GLO}¦ market for ¦ Alloc Rec, U | 1.62e-09 | p |  |  |  |  | Ecoinvent v3.1 default, Sheet rolling, steel {RoW}¦ processing ¦ Alloc Rec, U_mr
Electricity, global mix, medium voltage_mr_Scope 2 | 1.324598 | MJ
Sinter, iron {GLO}¦ Natural Gas use ¦ Alloc Rec, U_mr_Scope 2 | 0.04712796 | m3
Heat, in chemical industry {RER}¦ steam production in chemical industry ¦ Alloc Rec, S_mr_Scope 2 | 1.074879 | MJ
Emissions to air
NMVOC, non-methane volatile organic compounds, unspecified origin | 2.34e-05 | kg |  |  |  |  | Ecoinvent v3.1 default, Sheet rolling, steel {RoW}¦ processing ¦ Alloc Rec, U_mr
Chromium | 4.18e-09 | kg |  |  |  |  | Ecoinvent v3.1 default, Sheet rolling, steel {RoW}¦ processing ¦ Alloc Rec, U_mr
Particulates, > 10 um | 4.64e-05 | kg |  |  |  |  | Ecoinvent v3.1 default, Sheet rolling, steel {RoW}¦ processing ¦ Alloc Rec, U_mr
Sulfur dioxide | 2.18e-05 | kg |  |  |  |  | Ecoinvent v3.1 default, Sheet rolling, steel {RoW}¦ processing ¦ Alloc Rec, U_mr
Water/m3 | 0.005290581 | m3 |  |  |  |  | Ecoinvent v3.1 default, Sheet rolling, steel {RoW}¦ processing ¦ Alloc Rec, U_mr
Hydrogen | 7.27e-10 | kg |  |  |  |  | Ecoinvent v3.1 default, Sheet rolling, steel {RoW}¦ processing ¦ Alloc Rec, U_mr
Hydrogen chloride | 1.29e-07 | kg |  |  |  |  | Ecoinvent v3.1 default, Sheet rolling, steel {RoW}¦ processing ¦ Alloc Rec, U_mr
Nitrogen oxides | 0.000101 | kg |  |  |  |  | Ecoinvent v3.1 default, Sheet rolling, steel {RoW}¦ processing ¦ Alloc Rec, U_mr
Particulates, > 2.5 um, and < 10um | 4.69e-05 | kg |  |  |  |  | Ecoinvent v3.1 default, Sheet rolling, steel {RoW}¦ processing ¦ Alloc Rec, U_mr
Sulfate | 3.46e-08 | kg |  |  |  |  | Ecoinvent v3.1 default, Sheet rolling, steel {RoW}¦ processing ¦ Alloc Rec, U_mr
Emissions to water
Hydrocarbons, unspecified | 1.89e-06 | kg |  |  |  |  | Ecoinvent v3.1 default, Sheet rolling, steel {RoW}¦ processing ¦ Alloc Rec, U_mr
Chloride | 1.34e-06 | kg |  |  |  |  | Ecoinvent v3.1 default, Sheet rolling, steel {RoW}¦ processing ¦ Alloc Rec, U_mr
TOC, Total Organic Carbon | 1.33e-05 | kg |  |  |  |  | Ecoinvent v3.1 default, Sheet rolling, steel {RoW}¦ processing ¦ Alloc Rec, U_mr
Zinc | 2.24e-07 | kg |  |  |  |  | Ecoinvent v3.1 default, Sheet rolling, steel {RoW}¦ processing ¦ Alloc Rec, U_mr
DOC, Dissolved Organic Carbon | 1.33e-05 | kg |  |  |  |  | Ecoinvent v3.1 default, Sheet rolling, steel {RoW}¦ processing ¦ Alloc Rec, U_mr
Chromium | 5.4e-07 | kg |  |  |  |  | Ecoinvent v3.1 default, Sheet rolling, steel {RoW}¦ processing ¦ Alloc Rec, U_mr
Cadmium | 1.5e-07 | kg |  |  |  |  | Ecoinvent v3.1 default, Sheet rolling, steel {RoW}¦ processing ¦ Alloc Rec, U_mr
Nickel | 8.49e-07 | kg |  |  |  |  | Ecoinvent v3.1 default, Sheet rolling, steel {RoW}¦ processing ¦ Alloc Rec, U_mr
Aluminium | 1.42e-06 | kg |  |  |  |  | Ecoinvent v3.1 default, Sheet rolling, steel {RoW}¦ processing ¦ Alloc Rec, U_mr
COD, Chemical Oxygen Demand | 4.13e-05 | kg |  |  |  |  | Ecoinvent v3.1 default, Sheet rolling, steel {RoW}¦ processing ¦ Alloc Rec, U_mr
Lead | 3e-07 | kg |  |  |  |  | Ecoinvent v3.1 default, Sheet rolling, steel {RoW}¦ processing ¦ Alloc Rec, U_mr
BOD5, Biological Oxygen Demand | 4.13e-05 | kg |  |  |  |  | Ecoinvent v3.1 default, Sheet rolling, steel {RoW}¦ processing ¦ Alloc Rec, U_mr
Mercury | 3e-08 | kg |  |  |  |  | Ecoinvent v3.1 default, Sheet rolling, steel {RoW}¦ processing ¦ Alloc Rec, U_mr
Water, RER | 0.008427854 | m3 |  |  |  |  | Ecoinvent v3.1 default, Sheet rolling, steel {RoW}¦ processing ¦ Alloc Rec, U_mr
Iron | 4.65e-06 | kg |  |  |  |  | Ecoinvent v3.1 default, Sheet rolling, steel {RoW}¦ processing ¦ Alloc Rec, U_mr
Suspended solids, unspecified | 0.000159 | kg |  |  |  |  | Ecoinvent v3.1 default, Sheet rolling, steel {RoW}¦ processing ¦ Alloc Rec, U_mr
Chromium VI | 3e-08 | kg |  |  |  |  | Ecoinvent v3.1 default, Sheet rolling, steel {RoW}¦ processing ¦ Alloc Rec, U_mr
Copper | 2.9e-07 | kg |  |  |  |  | Ecoinvent v3.1 default, Sheet rolling, steel {RoW}¦ processing ¦ Alloc Rec, U_mr
Manganese | 6.12e-07 | kg |  |  |  |  | Ecoinvent v3.1 default, Sheet rolling, steel {RoW}¦ processing ¦ Alloc Rec, U_mr
Emissions to soil
Iron | 4.52e-05 | kg |  |  |  |  | Ecoinvent v3.1 default, Sheet rolling, steel {RoW}¦ processing ¦ Alloc Rec, U_mr
Oils, unspecified | 3.85e-05 | kg |  |  |  |  | Ecoinvent v3.1 default, Sheet rolling, steel {RoW}¦ processing ¦ Alloc Rec, U_mr
Outputs to technosphere: waste and emissions to treatment
Waste mineral oil {GLO}¦ market for ¦ Alloc Rec, U | 0.000888 | kg |  |  |  |  | Ecoinvent v3.1 default, Sheet rolling, steel {RoW}¦ processing ¦ Alloc Rec, U_mr
Basic oxygen furnace waste {GLO}¦ market for ¦ Alloc Rec, U | 0.000193 | kg |  |  |  |  | Ecoinvent v3.1 default, Sheet rolling, steel {RoW}¦ processing ¦ Alloc Rec, U_mr
Municipal solid waste {RoW}¦ market for ¦ Alloc Rec, U | 0.000358 | kg |  |  |  |  | Ecoinvent v3.1 default, Sheet rolling, steel {RoW}¦ processing ¦ Alloc Rec, U_mr
Steel in car shredder residue {GLO}¦ market for ¦ Alloc Rec, U | 0.0079 | kg |  |  |  |  | Ecoinvent v3.1 default, Sheet rolling, steel {RoW}¦ processing ¦ Alloc Rec, U_mr
Sludge from steel rolling {GLO}¦ market for ¦ Alloc Rec, U | 0.0201 | kg |  |  |  |  | Ecoinvent v3.1 default, Sheet rolling, steel {RoW}¦ processing ¦ Alloc Rec, U_mr
Sheet rolling, steel {RoW}¦ processing ¦ Alloc Rec, U_mr
Ouput | Amount | Unit | Distribution | STD | MIN | MAX | Reference | Comment
Sheet rolling, steel {RoW}¦ processing ¦ Alloc Rec, U_mr | 1.085736 | kg
Input | Amount | Unit | Distribution | STD | MIN | MAX | Reference | Comment
Water, cooling, unspecified natural origin, RoW | 0.01358343 | m3 |  |  |  |  | Ecoinvent v3.1 default, Sheet rolling, steel {RoW}¦ processing ¦ Alloc Rec, U_mr
Chemical, inorganic {GLO}¦ market for chemicals, inorganic ¦ Alloc Rec, U | 1.58e-08 | kg |  |  |  |  | Ecoinvent v3.1 default, Sheet rolling, steel {RoW}¦ processing ¦ Alloc Rec, U_mr
Lime, hydrated, loose weight {GLO}¦ market for ¦ Alloc Rec, U | 5.42e-05 | kg |  |  |  |  | Ecoinvent v3.1 default, Sheet rolling, steel {RoW}¦ processing ¦ Alloc Rec, U_mr
Lubricating oil {GLO}¦ market for ¦ Alloc Rec, U | 0.00459 | kg |  |  |  |  | Ecoinvent v3.1 default, Sheet rolling, steel {RoW}¦ processing ¦ Alloc Rec, U_mr
Water, deionised, from tap water, at user {GLO}¦ market for ¦ Alloc Rec, U | 0.135 | kg |  |  |  |  | Ecoinvent v3.1 default, Sheet rolling, steel {RoW}¦ processing ¦ Alloc Rec, U_mr
Sodium dichromate {GLO}¦ market for ¦ Alloc Rec, U | 0.00015 | kg |  |  |  |  | Ecoinvent v3.1 default, Sheet rolling, steel {RoW}¦ processing ¦ Alloc Rec, U_mr
Kraft paper, unbleached {GLO}¦ market for ¦ Alloc Rec, U | 2.68e-05 | kg |  |  |  |  | Ecoinvent v3.1 default, Sheet rolling, steel {RoW}¦ processing ¦ Alloc Rec, U_mr
Sawnwood, softwood, raw, air dried {RoW}¦ market for ¦ Alloc Rec, U | 1.85e-06 | m3 |  |  |  |  | Ecoinvent v3.1 default, Sheet rolling, steel {RoW}¦ processing ¦ Alloc Rec, U_mr
Hydrochloric acid, without water, in 30% solution state {RoW}¦ market for ¦ Alloc Rec, U | 0.000397 | kg |  |  |  |  | Ecoinvent v3.1 default, Sheet rolling, steel {RoW}¦ processing ¦ Alloc Rec, U_mr
Packaging film, low density polyethylene {GLO}¦ market for ¦ Alloc Rec, U | 8.49e-05 | kg |  |  |  |  | Ecoinvent v3.1 default, Sheet rolling, steel {RoW}¦ processing ¦ Alloc Rec, U_mr
Sulfuric acid {GLO}¦ market for ¦ Alloc Rec, U | 0.00418 | kg |  |  |  |  | Ecoinvent v3.1 default, Sheet rolling, steel {RoW}¦ processing ¦ Alloc Rec, U_mr
Kraft paper, bleached {GLO}¦ market for ¦ Alloc Rec, U | 1.6e-06 | kg |  |  |  |  | Ecoinvent v3.1 default, Sheet rolling, steel {RoW}¦ processing ¦ Alloc Rec, U_mr
Silicon carbide {GLO}¦ market for ¦ Alloc Rec, U | 4.47e-05 | kg |  |  |  |  | Ecoinvent v3.1 default, Sheet rolling, steel {RoW}¦ processing ¦ Alloc Rec, U_mr
Rolling mill {GLO}¦ market for ¦ Alloc Rec, U | 1.62e-09 | p |  |  |  |  | Ecoinvent v3.1 default, Sheet rolling, steel {RoW}¦ processing ¦ Alloc Rec, U_mr
Electricity, global mix, medium voltage_mr_Scope 2 | 1.324598 | MJ
Sinter, iron {GLO}¦ Natural Gas use ¦ Alloc Rec, U_mr_Scope 2 | 0.04712796 | m3
Heat, in chemical industry {RER}¦ steam production in chemical industry ¦ Alloc Rec, S_mr_Scope 2 | 1.074879 | MJ
Emissions to air
Nitrogen oxides | 0.000101 | kg |  |  |  |  | Ecoinvent v3.1 default, Sheet rolling, steel {RoW}¦ processing ¦ Alloc Rec, U_mr
Sulfur dioxide | 2.18e-05 | kg |  |  |  |  | Ecoinvent v3.1 default, Sheet rolling, steel {RoW}¦ processing ¦ Alloc Rec, U_mr
Water/m3 | 0.005290581 | m3 |  |  |  |  | Ecoinvent v3.1 default, Sheet rolling, steel {RoW}¦ processing ¦ Alloc Rec, U_mr
Chromium | 4.18e-09 | kg |  |  |  |  | Ecoinvent v3.1 default, Sheet rolling, steel {RoW}¦ processing ¦ Alloc Rec, U_mr
Particulates, > 10 um | 4.64e-05 | kg |  |  |  |  | Ecoinvent v3.1 default, Sheet rolling, steel {RoW}¦ processing ¦ Alloc Rec, U_mr
Hydrogen chloride | 1.29e-07 | kg |  |  |  |  | Ecoinvent v3.1 default, Sheet rolling, steel {RoW}¦ processing ¦ Alloc Rec, U_mr
Sulfate | 3.46e-08 | kg |  |  |  |  | Ecoinvent v3.1 default, Sheet rolling, steel {RoW}¦ processing ¦ Alloc Rec, U_mr
Hydrogen | 7.27e-10 | kg |  |  |  |  | Ecoinvent v3.1 default, Sheet rolling, steel {RoW}¦ processing ¦ Alloc Rec, U_mr
NMVOC, non-methane volatile organic compounds, unspecified origin | 2.34e-05 | kg |  |  |  |  | Ecoinvent v3.1 default, Sheet rolling, steel {RoW}¦ processing ¦ Alloc Rec, U_mr
Particulates, > 2.5 um, and < 10um | 4.69e-05 | kg |  |  |  |  | Ecoinvent v3.1 default, Sheet rolling, steel {RoW}¦ processing ¦ Alloc Rec, U_mr
Emissions to water
Chromium VI | 3e-08 | kg |  |  |  |  | Ecoinvent v3.1 default, Sheet rolling, steel {RoW}¦ processing ¦ Alloc Rec, U_mr
Suspended solids, unspecified | 0.000159 | kg |  |  |  |  | Ecoinvent v3.1 default, Sheet rolling, steel {RoW}¦ processing ¦ Alloc Rec, U_mr
Hydrocarbons, unspecified | 1.89e-06 | kg |  |  |  |  | Ecoinvent v3.1 default, Sheet rolling, steel {RoW}¦ processing ¦ Alloc Rec, U_mr
Zinc | 2.24e-07 | kg |  |  |  |  | Ecoinvent v3.1 default, Sheet rolling, steel {RoW}¦ processing ¦ Alloc Rec, U_mr
TOC, Total Organic Carbon | 1.33e-05 | kg |  |  |  |  | Ecoinvent v3.1 default, Sheet rolling, steel {RoW}¦ processing ¦ Alloc Rec, U_mr
Copper | 2.9e-07 | kg |  |  |  |  | Ecoinvent v3.1 default, Sheet rolling, steel {RoW}¦ processing ¦ Alloc Rec, U_mr
Chromium | 5.4e-07 | kg |  |  |  |  | Ecoinvent v3.1 default, Sheet rolling, steel {RoW}¦ processing ¦ Alloc Rec, U_mr
Water, RoW | 0.008427854 | m3 |  |  |  |  | Ecoinvent v3.1 default, Sheet rolling, steel {RoW}¦ processing ¦ Alloc Rec, U_mr
Nickel | 8.49e-07 | kg |  |  |  |  | Ecoinvent v3.1 default, Sheet rolling, steel {RoW}¦ processing ¦ Alloc Rec, U_mr
DOC, Dissolved Organic Carbon | 1.33e-05 | kg |  |  |  |  | Ecoinvent v3.1 default, Sheet rolling, steel {RoW}¦ processing ¦ Alloc Rec, U_mr
Manganese | 6.12e-07 | kg |  |  |  |  | Ecoinvent v3.1 default, Sheet rolling, steel {RoW}¦ processing ¦ Alloc Rec, U_mr
COD, Chemical Oxygen Demand | 4.13e-05 | kg |  |  |  |  | Ecoinvent v3.1 default, Sheet rolling, steel {RoW}¦ processing ¦ Alloc Rec, U_mr
Cadmium | 1.5e-07 | kg |  |  |  |  | Ecoinvent v3.1 default, Sheet rolling, steel {RoW}¦ processing ¦ Alloc Rec, U_mr
Mercury | 3e-08 | kg |  |  |  |  | Ecoinvent v3.1 default, Sheet rolling, steel {RoW}¦ processing ¦ Alloc Rec, U_mr
BOD5, Biological Oxygen Demand | 4.13e-05 | kg |  |  |  |  | Ecoinvent v3.1 default, Sheet rolling, steel {RoW}¦ processing ¦ Alloc Rec, U_mr
Chloride | 1.34e-06 | kg |  |  |  |  | Ecoinvent v3.1 default, Sheet rolling, steel {RoW}¦ processing ¦ Alloc Rec, U_mr
Lead | 3e-07 | kg |  |  |  |  | Ecoinvent v3.1 default, Sheet rolling, steel {RoW}¦ processing ¦ Alloc Rec, U_mr
Aluminium | 1.42e-06 | kg |  |  |  |  | Ecoinvent v3.1 default, Sheet rolling, steel {RoW}¦ processing ¦ Alloc Rec, U_mr
Iron | 4.65e-06 | kg |  |  |  |  | Ecoinvent v3.1 default, Sheet rolling, steel {RoW}¦ processing ¦ Alloc Rec, U_mr
Emissions to soil
Iron | 4.52e-05 | kg |  |  |  |  | Ecoinvent v3.1 default, Sheet rolling, steel {RoW}¦ processing ¦ Alloc Rec, U_mr
Oils, unspecified | 3.85e-05 | kg |  |  |  |  | Ecoinvent v3.1 default, Sheet rolling, steel {RoW}¦ processing ¦ Alloc Rec, U_mr
Outputs to technosphere: waste and emissions to treatment
Basic oxygen furnace waste {GLO}¦ market for ¦ Alloc Rec, U | 0.000193 | kg |  |  |  |  | Ecoinvent v3.1 default, Sheet rolling, steel {RoW}¦ processing ¦ Alloc Rec, U_mr
Sludge from steel rolling {GLO}¦ market for ¦ Alloc Rec, U | 0.0201 | kg |  |  |  |  | Ecoinvent v3.1 default, Sheet rolling, steel {RoW}¦ processing ¦ Alloc Rec, U_mr
Steel in car shredder residue {GLO}¦ market for ¦ Alloc Rec, U | 0.0079 | kg |  |  |  |  | Ecoinvent v3.1 default, Sheet rolling, steel {RoW}¦ processing ¦ Alloc Rec, U_mr
Municipal solid waste {CA-QC}¦ market for ¦ Alloc Rec, U | 0.000358 | kg |  |  |  |  | Ecoinvent v3.1 default, Sheet rolling, steel {RoW}¦ processing ¦ Alloc Rec, U_mr
Waste mineral oil {GLO}¦ market for ¦ Alloc Rec, U | 0.000888 | kg |  |  |  |  | Ecoinvent v3.1 default, Sheet rolling, steel {RoW}¦ processing ¦ Alloc Rec, U_mr

## Electricity generation
Electricity, global mix, high voltage_mr
Ouput | Amount | Unit | Distribution | STD | MIN | MAX | Reference | Comment
Electricity, global mix, high voltage_mr | 1 | kWh
Input | Amount | Unit | Distribution | STD | MIN | MAX | Reference | Comment
Transmission network, long-distance {GLO}¦ market for ¦ Alloc Rec, U | 3.17e-10 | km
Transmission network, electricity, high voltage {GLO}¦ market for ¦ Alloc Rec, U | 6.582098e-09 | km
Global Electricity mix_high voltage [historical]_mr | 1 | kWh | [5 empty] | For year 2010
Global Electricity mix_high voltage [historical]_mr
Ouput | Amount | Unit | Distribution | STD | MIN | MAX | Reference | Comment
Global Electricity mix_high voltage [historical]_mr | 1 | kWh
Input | Amount | Unit | Distribution | STD | MIN | MAX | Reference | Comment
Electricity, high voltage {DK}¦ electricity production, oil ¦ Alloc Rec, U_mr | 0.04550875 | kWh | [5 empty] | For year 2010
Electricity, high voltage {DK}¦ electricity production, hard coal ¦ Alloc Rec, U | 0.401552 | kWh | [5 empty] | For year 2010
Electricity, high voltage_CCS {DK}¦ electricity production, hard coal ¦ Alloc Rec, U | 0 | kWh | [5 empty] | For year 2010
Electricity, high voltage {RoW}¦ electricity production, natural gas, combined cycle power plant ¦ Alloc Rec, U | 0.2237555 | kWh | [5 empty] | For year 2010
Electricity, high voltage_CCS {RoW}¦ electricity production, natural gas, combined cycle power plant ¦ Alloc Rec, U | 0 | kWh | [5 empty] | For year 2010
Electricity, high voltage {DE}¦ electricity production, nuclear, pressure water reactor ¦ Alloc Rec, U | 0.1277434 | kWh | [5 empty] | For year 2010
Electricity, high voltage {SE}¦ ethanol production from wood ¦ Alloc Rec, U | 0.01346431 | kWh | [5 empty] | For year 2010
Electricity, for reuse in municipal waste incineration only {CH}¦ treatment of municipal solid waste, incineration ¦ Alloc Rec, U | 0.003767388 | kWh | [5 empty] | For year 2010
Electricity, high voltage {SE}¦ electricity production, hydro, run-of-river ¦ Alloc Rec, U | 0.1636545 | kWh | [5 empty] | For year 2010
Electricity, high voltage {DE}¦ electricity production, geothermal ¦ Alloc Rec, U | 0.003157102 | kWh | [5 empty] | For year 2010
Electricity, high voltage {DE}¦ electricity production, wind, 1-3MW turbine, onshore ¦ Alloc Rec, U | 0.01581953 | kWh | [5 empty] | For year 2010
Electricity, high voltage {DK}¦ electricity production, wind, 1-3MW turbine, offshore ¦ Alloc Rec, U | 0 | kWh | [5 empty] | For year 2010
Heat, solar+gas, multiple-dwelling, for hot water {CH}¦ heat production, at hot water tank, solar+gas, flat plate, multiple dwelling ¦ Alloc Rec, U | 7.628581e-05 | kWh | [5 empty] | For year 2010
Electricity, low voltage {IN}¦ electricity production, photovoltaic, 3kWp slanted-roof installation, CIS, panel, mounted ¦ Alloc Rec, U | 0.001501245 | kWh | [5 empty] | For year 2010
Electricity, global mix, medium voltage_mr_Scope 2
Ouput | Amount | Unit | Distribution | STD | MIN | MAX | Reference | Comment
Electricity, global mix, medium voltage_mr_Scope 2 | 1 | kWh
Input | Amount | Unit | Distribution | STD | MIN | MAX | Reference | Comment
Sulfur hexafluoride, liquid {GLO}¦ market for ¦ Alloc Rec, U | 1.29e-07 | km
Transmission network, electricity, medium voltage {GLO}¦ market for ¦ Alloc Rec, U | 1.862777e-08 | km
Electricity, global mix, high voltage_mr | 0.00295 | kWh
Global Electricity mix, high voltage {projected}¦ market for ¦ Alloc Rec, U_mr transformation from high to medium voltage ¦ Alloc Def, U_mr | 1 | kWh
Emissions to air
Sulfur hexafluoride | 1.29e-07 | kg
Global Electricity mix, high voltage {projected}¦ market for ¦ Alloc Rec, U_mr transformation from high to medium voltage ¦ Alloc Def, U_mr
Ouput | Amount | Unit | Distribution | STD | MIN | MAX | Reference | Comment
Global Electricity mix, high voltage {projected}¦ market for ¦ Alloc Rec, U_mr transformation from high to medium voltage ¦ Alloc Def, U_mr | 1 | kWh
Input | Amount | Unit | Distribution | STD | MIN | MAX | Reference | Comment
Electricity, global mix, high voltage_mr | 1.01824 | kWh

## Other processes
Coke {GLO}¦ market for ¦ Alloc Rec, U_mr_Scope 2
Ouput | Amount | Unit | Distribution | STD | MIN | MAX | Reference | Comment
Coke {GLO}¦ market for ¦ Alloc Rec, U_mr_Scope 2 | 1 | kg | [5 empty] | Based on information about historic sintering efficiency
Input | Amount | Unit | Distribution | STD | MIN | MAX | Reference | Comment
Transport, freight, inland waterways, barge tanker {GLO}¦ market for ¦ Alloc Rec, U | 0.001129371 | tkm | [5 empty] | Ecoinvent v3.1 default
Transport, freight, sea, transoceanic tanker {GLO}¦ market for ¦ Alloc Rec, U | 0.02255245 | tkm | [5 empty] | Ecoinvent v3.1 default
Transport, freight, light commercial vehicle {GLO}¦ market for ¦ Alloc Rec, U | 6.293706e-05 | tkm | [5 empty] | Ecoinvent v3.1 default
Transport, freight, lorry, unspecified {GLO}¦ market for ¦ Alloc Rec, U | 0.001982517 | tkm | [5 empty] | Ecoinvent v3.1 default
Transport, freight train {Europe without Switzerland}¦ market for ¦ Alloc Rec, U | 0.0001002742 | tkm | [5 empty] | Ecoinvent v3.1 default
Transport, freight train {CN}¦ market for ¦ Alloc Rec, U | 0.0003393574 | tkm | [5 empty] | Ecoinvent v3.1 default
Transport, freight train {CH}¦ market for ¦ Alloc Rec, U | 1.998676e-06 | tkm | [5 empty] | Ecoinvent v3.1 default
Transport, freight train {US}¦ market for ¦ Alloc Rec, U | 0.0004766918 | tkm | [5 empty] | Ecoinvent v3.1 default
Transport, freight train {RoW}¦ market for ¦ Alloc Rec, U | 0.0006201395 | tkm | [5 empty] | Ecoinvent v3.1 default
Coke {GLO}¦ petroleum to generic market for ¦ Alloc Rec, U | 0.0001991861 | MJ | [5 empty] | Ecoinvent v3.1 default
Coke {RoW}¦ coking ¦ Alloc Rec, U_mr | 0.9998008 | MJ | [5 empty] | Ecoinvent v3.1 default
Coke {DE}¦ coking ¦ Alloc Rec, U_mr
Ouput | Amount | Unit | Distribution | STD | MIN | MAX | Reference | Comment
Coke {DE}¦ coking ¦ Alloc Rec, U_mr | 1 | MJ | [5 empty] | Ecoinvent v3.1 default
Input | Amount | Unit | Distribution | STD | MIN | MAX | Reference | Comment
Sodium hydroxide, without water, in 50% solution state {GLO}¦ market for ¦ Alloc Rec, U | 5.696422e-05 | kg | [5 empty] | Ecoinvent v3.1 default
Phosphoric acid, fertiliser grade, without water, in 70% solution state {GLO}¦ market for ¦ Alloc Rec, U | 4.076851e-06 | kg | [5 empty] | Ecoinvent v3.1 default
Iron sulfate {GLO}¦ market for ¦ Alloc Rec, U | 2.038426e-06 | kg | [5 empty] | Ecoinvent v3.1 default
Hard coal {WEU}¦ market for ¦ Alloc Rec, U | 0.03853462 | kg | [5 empty] | Ecoinvent v3.1 default
Water, decarbonised, at user {GLO}¦ market for ¦ Alloc Rec, U | 0.04467782 | kg | [5 empty] | Ecoinvent v3.1 default
Hard coal coke factory {GLO}¦ market for ¦ Alloc Rec, U | 4.747018e-13 | p | [5 empty] | Ecoinvent v3.1 default
Electricity, global mix, high voltage_mr | 0.001354296 | kWh
Emissions to air
Toluene | 5.082102e-08 | kg | [5 empty] | Ecoinvent v3.1 default
Thallium | 3.350836e-11 | kg | [5 empty] | Ecoinvent v3.1 default
Manganese | 2.345586e-09 | kg | [5 empty] | Ecoinvent v3.1 default
Silicon | 8.349168e-07 | kg | [5 empty] | Ecoinvent v3.1 default
Cobalt | 1.63074e-10 | kg | [5 empty] | Ecoinvent v3.1 default
Particulates, < 2.5 um | 1.438067e-05 | kg | [5 empty] | Ecoinvent v3.1 default
Zirconium | 1.63074e-09 | kg | [5 empty] | Ecoinvent v3.1 default
Nitrogen oxides | 2.451695e-05 | kg | [5 empty] | Ecoinvent v3.1 default
Calcium | 6.729597e-08 | kg | [5 empty] | Ecoinvent v3.1 default
Aluminium | 5.696422e-07 | kg | [5 empty] | Ecoinvent v3.1 default
Bromine | 3.657997e-10 | kg | [5 empty] | Ecoinvent v3.1 default
Thorium | 1.32358e-10 | kg | [5 empty] | Ecoinvent v3.1 default
Sulfur dioxide | 1.225848e-05 | kg | [5 empty] | Ecoinvent v3.1 default
Selenium | 3.350836e-11 | kg | [5 empty] | Ecoinvent v3.1 default
Benzene | 2.546636e-07 | kg | [5 empty] | Ecoinvent v3.1 default
Water/m3 | 1.731266e-05 | m3 | [5 empty] | Ecoinvent v3.1 default
Benzo(a)pyrene | 1.731266e-09 | kg | [5 empty] | Ecoinvent v3.1 default
Vanadium | 1.32358e-09 | kg | [5 empty] | Ecoinvent v3.1 default
Mercury | 3.350836e-11 | kg | [5 empty] | Ecoinvent v3.1 default
Propane | 2.546636e-07 | kg | [5 empty] | Ecoinvent v3.1 default
Ammonia | 2.038426e-07 | kg | [5 empty] | Ecoinvent v3.1 default
Boron | 1.834583e-09 | kg | [5 empty] | Ecoinvent v3.1 default
Potassium | 6.729597e-08 | kg | [5 empty] | Ecoinvent v3.1 default
Ethyne | 5.082102e-08 | kg | [5 empty] | Ecoinvent v3.1 default
Hydrogen sulfide | 1.426898e-06 | kg | [5 empty] | Ecoinvent v3.1 default
Molybdenum | 9.996662e-11 | kg | [5 empty] | Ecoinvent v3.1 default
Chromium | 6.729597e-10 | kg | [5 empty] | Ecoinvent v3.1 default
Titanium | 2.038426e-08 | kg | [5 empty] | Ecoinvent v3.1 default
Iron | 2.345586e-07 | kg | [5 empty] | Ecoinvent v3.1 default
Sodium | 3.350836e-08 | kg | [5 empty] | Ecoinvent v3.1 default
Strontium | 6.729597e-09 | kg | [5 empty] | Ecoinvent v3.1 default
Beryllium | 7.427688e-11 | kg | [5 empty] | Ecoinvent v3.1 default
Zinc | 1.63074e-09 | kg | [5 empty] | Ecoinvent v3.1 default
Carbon dioxide, fossil | 0.002426564 | kg | [5 empty] | Ecoinvent v3.1 default
Propene | 1.019213e-07 | kg | [5 empty] | Ecoinvent v3.1 default
Barium | 6.729597e-09 | kg | [5 empty] | Ecoinvent v3.1 default
Cadmium | 1.63074e-10 | kg | [5 empty] | Ecoinvent v3.1 default
Scandium | 1.32358e-10 | kg | [5 empty] | Ecoinvent v3.1 default
Ethane | 5.082102e-07 | kg | [5 empty] | Ecoinvent v3.1 default
Antimony | 3.657997e-11 | kg | [5 empty] | Ecoinvent v3.1 default
Arsenic | 4.188546e-10 | kg | [5 empty] | Ecoinvent v3.1 default
Particulates, > 2.5 um, and < 10um | 6.75752e-06 | kg | [5 empty] | Ecoinvent v3.1 default
Carbon monoxide, fossil | 2.848211e-05 | kg | [5 empty] | Ecoinvent v3.1 default
Uranium | 6.729597e-11 | kg | [5 empty] | Ecoinvent v3.1 default
Magnesium | 2.038426e-07 | kg | [5 empty] | Ecoinvent v3.1 default
Tin | 6.729597e-11 | kg | [5 empty] | Ecoinvent v3.1 default
Lead | 2.753271e-09 | kg | [5 empty] | Ecoinvent v3.1 default
Ethene | 1.569308e-06 | kg | [5 empty] | Ecoinvent v3.1 default
Hydrocarbons, aliphatic, unsaturated | 5.082102e-08 | kg | [5 empty] | Ecoinvent v3.1 default
NMVOC, non-methane volatile organic compounds, unspecified origin | 2.848211e-06 | kg | [5 empty] | Ecoinvent v3.1 default
Phosphorus | 3.350836e-09 | kg | [5 empty] | Ecoinvent v3.1 default
Copper | 4.998331e-10 | kg | [5 empty] | Ecoinvent v3.1 default
Methane, fossil | 9.996662e-07 | kg | [5 empty] | Ecoinvent v3.1 default
Particulates, > 10 um | 2.384679e-05 | kg | [5 empty] | Ecoinvent v3.1 default
Nickel | 6.729597e-10 | kg | [5 empty] | Ecoinvent v3.1 default
Iodine | 6.729597e-11 | kg | [5 empty] | Ecoinvent v3.1 default
Emissions to water
Solids, inorganic | 2.242268e-05 | kg | [5 empty] | Ecoinvent v3.1 default
Water, DE | 2.736516e-05 | m3 | [5 empty] | Ecoinvent v3.1 default
PAH, polycyclic aromatic hydrocarbons | 6.115277e-10 | kg | [5 empty] | Ecoinvent v3.1 default
Ammonium, ion | 5.082102e-07 | kg | [5 empty] | Ecoinvent v3.1 default
Hydrogen sulfide | 8.153702e-08 | kg | [5 empty] | Ecoinvent v3.1 default
Chloride | 3.965157e-05 | kg | [5 empty] | Ecoinvent v3.1 default
Sodium | 2.546636e-05 | kg | [5 empty] | Ecoinvent v3.1 default
Coke {GLO}¦ petroleum to generic market for ¦ Alloc Rec, U
Ouput | Amount | Unit | Distribution | STD | MIN | MAX | Reference | Comment
Coke {GLO}¦ petroleum to generic market for ¦ Alloc Rec, U | 1 | MJ | [5 empty] | Ecoinvent v3.1 default
Input | Amount | Unit | Distribution | STD | MIN | MAX | Reference | Comment
Petroleum coke {GLO}¦ market for ¦ Alloc Rec, U | 0.02857143 | kg | [5 empty] | Ecoinvent v3.1 default
Coke {RoW}¦ coking ¦ Alloc Rec, U_mr
Ouput | Amount | Unit | Distribution | STD | MIN | MAX | Reference | Comment
Coke {RoW}¦ coking ¦ Alloc Rec, U_mr | 1 | MJ | [5 empty] | Ecoinvent v3.1 default
Input | Amount | Unit | Distribution | STD | MIN | MAX | Reference | Comment
Hard coal coke factory {GLO}¦ market for ¦ Alloc Rec, U | 4.735829e-13 | pieces | [5 empty] | Ecoinvent v3.1 default
Sodium hydroxide, without water, in 50% solution state {GLO}¦ market for ¦ Alloc Rec, U | 5.682995e-05 | kg
Water, decarbonised, at user {GLO}¦ market for ¦ Alloc Rec, U | 0.04457251 | kg
Phosphoric acid, fertiliser grade, without water, in 70% solution state {GLO}¦ market for ¦ Alloc Rec, U | 4.067241e-06 | kg
Iron sulfate {GLO}¦ market for ¦ Alloc Rec, U | 2.033621e-06 | kg
Hard coal {AU}¦ market for ¦ Alloc Rec, U | 0.001998408 | kg
Hard coal {CN}¦ market for ¦ Alloc Rec, U | 0.01477892 | kg
Hard coal {ID}¦ market for ¦ Alloc Rec, U | 0.001767303 | kg
Hard coal {PL}¦ market for ¦ Alloc Rec, U | 0.001948613 | kg
Hard coal {RLA}¦ market for ¦ Alloc Rec, U | 0.0004381891 | kg
Hard coal {RNA}¦ market for ¦ Alloc Rec, U | 0.006313906 | kg
Hard coal {RU}¦ market for ¦ Alloc Rec, U | 0.001473909 | kg
Hard coal {ZA}¦ market for ¦ Alloc Rec, U | 0.001593415 | kg
Hard coal {RoW}¦ market for ¦ Alloc Rec, U | 0.008131122 | kg
Electricity, global mix, medium voltage_mr_Scope 2 | 0.001362333 | kWh
Emissions to air
Cobalt | 7.510162e-11 | kg
Barium | 5.769575e-10 | kg
Copper | 3.274091e-10 | kg
Propane | 7.832578e-08 | kg
Thallium | 4.241277e-11 | kg
NMVOC, non-methane volatile organic compounds, unspecified origin | 0.0002947454 | kg
Styrene | 1.229601e-09 | kg
Ammonia | 1.705166e-07 | kg
Selenium | 1.841818e-10 | kg
Mercury | 9.847989e-12 | kg
Particulates, > 10 um | 0.0001166002 | kg
Particulates, < 2.5 um | 6.922965e-05 | kg
Particulates, > 2.5 um, and < 10um | 3.167049e-05 | kg
Antimony | 1.990255e-11 | kg
Manganese | 4.451234e-10 | kg
Sulfur dioxide | 4.538389e-05 | kg
Beryllium | 9.505625e-12 | kg
Benzo(a)pyrene | 2.192374e-07 | kg
Ethane | 8.024984e-06 | kg
Methanol | 1.198721e-07 | kg
Nitrogen oxides | 2.35889e-05 | kg
Nickel | 5.95576e-10 | kg
Lead | 8.29389e-10 | kg
Carbon disulfide | 2.622026e-08 | kg
Acrolein | 1.465415e-09 | kg
Silver | 3.649501e-12 | kg
Methane, fossil | 7.38245e-05 | kg
Methane, chlorodifluoro-, HCFC-22 | 9.179899e-08 | kg
PAH, polycyclic aromatic hydrocarbons | 6.428736e-08 | kg
Cadmium | 7.080542e-12 | kg
Phosphorus | 1.26553e-09 | kg
Chromium | 2.612256e-10 | kg
Arsenic | 5.498107e-10 | kg
Acetone | 1.187491e-06 | kg
Cyanide | 9.207972e-08 | kg
Carbon dioxide, fossil | 0.004472987 | kg
Ethanol | 1.198721e-09 | kg
Toluene | 9.477597e-08 | kg
Zinc | 1.677428e-09 | kg
Carbon monoxide, fossil | 0.0004770229 | kg
Water/m3 | 1.727185e-05 | m3
Benzene | 3.031697e-05 | kg
Phenol, pentachloro- | 9.657141e-08 | kg
Emissions to water
Solids, inorganic | 2.236983e-05 | kg
Sodium | 2.54344e-05 | kg
Ammonium, ion | 5.070123e-07 | kg
Water, RoW | 2.730066e-05 | m3
Hydrogen sulfide | 8.134482e-08 | kg
PAH, polycyclic aromatic hydrocarbons | 6.100862e-10 | kg
Chloride | 3.95581e-05 | kg
Quicklime, in pieces, loose {GLO}¦ market for ¦ Alloc Rec, U_mr_Scope 3
Ouput | Amount | Unit | Distribution | STD | MIN | MAX | Reference | Comment
Quicklime, in pieces, loose {GLO}¦ market for ¦ Alloc Rec, U_mr_Scope 3 | 1 | kg | [5 empty] | Ecoinvent v3.1 default
Input | Amount | Unit | Distribution | STD | MIN | MAX | Reference | Comment
Quicklime, in pieces, loose {CA-QC}¦ production ¦ Alloc Rec, U | 1.005965e-05 | kg | [5 empty] | Ecoinvent v3.1 default
Quicklime, in pieces, loose {CH}¦ production ¦ Alloc Rec, U | 2.012453e-05 | kg | [5 empty] | Ecoinvent v3.1 default
Quicklime, in pieces, loose {RoW}¦ production ¦ Alloc Rec, U_mr | 0.9999698 | kg | [5 empty] | Ecoinvent v3.1 default
Quicklime, in pieces, loose {RoW}¦ production ¦ Alloc Rec, U_mr
Ouput | Amount | Unit | Distribution | STD | MIN | MAX | Reference | Comment
Quicklime, in pieces, loose {RoW}¦ production ¦ Alloc Rec, U_mr | 1 | kg | [5 empty] | Ecoinvent v3.1 default
Input | Amount | Unit | Distribution | STD | MIN | MAX | Reference | Comment
Limestone, crushed, washed {GLO}¦ market for ¦ Alloc Rec, U | 1.737786 | kg | [5 empty] | Ecoinvent v3.1 default
Transport, passenger car, large size, diesel, EURO 4 {GLO}¦ market for ¦ Alloc Rec, U | 0.0008619239 | km | [5 empty] | Ecoinvent v3.1 default
Heavy fuel oil {Europe without Switzerland}¦ market for ¦ Alloc Rec, U | 0.09166644 | kg | [5 empty] | Ecoinvent v3.1 default
Industrial machine, heavy, unspecified {GLO}¦ market for ¦ Alloc Rec, U | 9.23e-06 | kg | [5 empty] | Ecoinvent v3.1 default
Electricity, high voltage {RoW}¦ electricity production, hydro, run-of-river ¦ Alloc Rec, U | 0.04751099 | kWh | [5 empty] | Ecoinvent v3.1 default
Diesel, burned in building machine {GLO}¦ market for ¦ Alloc Rec, U | 0.01490534 | MJ | [5 empty] | Ecoinvent v3.1 default
Heat, central or small-scale, other than natural gas {Europe without Switzerland}¦ market for heat, central or small-scale, other than natural gas ¦ Alloc Rec, U | 0.00055836 | MJ | [5 empty] | Ecoinvent v3.1 default
Electricity, medium voltage {ASCC}¦ market for ¦ Alloc Rec, U | 1.662956e-05 | kWh | [5 empty] | Ecoinvent v3.1 default
Electricity, medium voltage {AT}¦ market for ¦ Alloc Rec, U | 0.0001533654 | kWh | [5 empty] | Ecoinvent v3.1 default
Electricity, medium voltage {AU}¦ market for ¦ Alloc Rec, U | 0.0005610558 | kWh | [5 empty] | Ecoinvent v3.1 default
Electricity, medium voltage {BA}¦ market for ¦ Alloc Rec, U | 2.202227e-05 | kWh | [5 empty] | Ecoinvent v3.1 default
Electricity, medium voltage {BE}¦ market for ¦ Alloc Rec, U | 0.0002162127 | kWh | [5 empty] | Ecoinvent v3.1 default
Electricity, medium voltage {BG}¦ market for ¦ Alloc Rec, U | 7.866887e-05 | kWh | [5 empty] | Ecoinvent v3.1 default
Electricity, medium voltage {BR}¦ market for ¦ Alloc Rec, U | 0.001096275 | kWh | [5 empty] | Ecoinvent v3.1 default
Electricity, medium voltage {CA-AB}¦ market for ¦ Alloc Rec, U | 7.977607e-05 | kWh | [5 empty] | Ecoinvent v3.1 default
Electricity, medium voltage {CA-BC}¦ market for ¦ Alloc Rec, U | 0.0001751543 | kWh | [5 empty] | Ecoinvent v3.1 default
Electricity, medium voltage {CA-MB}¦ market for ¦ Alloc Rec, U | 0.0001016296 | kWh | [5 empty] | Ecoinvent v3.1 default
Electricity, medium voltage {CA-NB}¦ market for ¦ Alloc Rec, U | 5.954644e-05 | kWh | [5 empty] | Ecoinvent v3.1 default
Electricity, medium voltage {CA-NF}¦ market for ¦ Alloc Rec, U | 0.0001194462 | kWh | [5 empty] | Ecoinvent v3.1 default
Electricity, medium voltage {CA-NS}¦ market for ¦ Alloc Rec, U | 7.328375e-05 | kWh | [5 empty] | Ecoinvent v3.1 default
Electricity, medium voltage {CA-NT}¦ market for ¦ Alloc Rec, U | 1.119181e-06 | kWh | [5 empty] | Ecoinvent v3.1 default
Electricity, medium voltage {CA-NU}¦ market for ¦ Alloc Rec, U | 4.667435e-07 | kWh | [5 empty] | Ecoinvent v3.1 default
Electricity, medium voltage {CA-ON}¦ market for ¦ Alloc Rec, U | 0.0004391621 | kWh | [5 empty] | Ecoinvent v3.1 default
Electricity, medium voltage {CA-PE}¦ market for ¦ Alloc Rec, U | 1.382674e-07 | kWh | [5 empty] | Ecoinvent v3.1 default
Electricity, medium voltage {CA-SK}¦ market for ¦ Alloc Rec, U | 3.011249e-05 | kWh | [5 empty] | Ecoinvent v3.1 default
Electricity, medium voltage {CA-YK}¦ market for ¦ Alloc Rec, U | 1.068993e-06 | kWh | [5 empty] | Ecoinvent v3.1 default
Electricity, medium voltage {CL}¦ market for ¦ Alloc Rec, U | 0.0001374936 | kWh | [5 empty] | Ecoinvent v3.1 default
Electricity, medium voltage {CN}¦ market for ¦ Alloc Rec, U_mr | 0.007461824 | kWh | [5 empty] | Ecoinvent v3.1 default
Electricity, medium voltage {CZ}¦ market for ¦ Alloc Rec, U | 0.0001521559 | kWh | [5 empty] | Ecoinvent v3.1 default
Electricity, medium voltage {DE}¦ market for ¦ Alloc Rec, U | 0.001355913 | kWh | [5 empty] | Ecoinvent v3.1 default
Electricity, medium voltage {DK}¦ market for ¦ Alloc Rec, U | 9.041776e-05 | kWh | [5 empty] | Ecoinvent v3.1 default
Electricity, medium voltage {ES}¦ market for ¦ Alloc Rec, U | 0.0006736816 | kWh | [5 empty] | Ecoinvent v3.1 default
Electricity, medium voltage {FI}¦ market for ¦ Alloc Rec, U | 0.0002076256 | kWh | [5 empty] | Ecoinvent v3.1 default
Electricity, medium voltage {FR}¦ market for ¦ Alloc Rec, U | 0.001168154 | kWh | [5 empty] | Ecoinvent v3.1 default
Electricity, medium voltage {FRCC}¦ market for ¦ Alloc Rec, U | 0.0005094412 | kWh | [5 empty] | Ecoinvent v3.1 default
Electricity, medium voltage {GB}¦ market for ¦ Alloc Rec, U | 0.000890632 | kWh | [5 empty] | Ecoinvent v3.1 default
Electricity, medium voltage {GR}¦ market for ¦ Alloc Rec, U | 0.000148575 | kWh | [5 empty] | Ecoinvent v3.1 default
Electricity, medium voltage {HICC}¦ market for ¦ Alloc Rec, U | 2.634684e-05 | kWh | [5 empty] | Ecoinvent v3.1 default
Electricity, medium voltage {HR}¦ market for ¦ Alloc Rec, U | 4.213741e-05 | kWh | [5 empty] | Ecoinvent v3.1 default
Electricity, medium voltage {HU}¦ market for ¦ Alloc Rec, U | 9.605632e-05 | kWh | [5 empty] | Ecoinvent v3.1 default
Electricity, medium voltage {ID}¦ market for ¦ Alloc Rec, U | 0.0003320805 | kWh | [5 empty] | Ecoinvent v3.1 default
Electricity, medium voltage {IE}¦ market for ¦ Alloc Rec, U | 6.596642e-05 | kWh | [5 empty] | Ecoinvent v3.1 default
Electricity, medium voltage {IN}¦ market for ¦ Alloc Rec, U | 0.001777092 | kWh | [5 empty] | Ecoinvent v3.1 default
Electricity, medium voltage {IR}¦ market for ¦ Alloc Rec, U | 0.0004532933 | kWh | [5 empty] | Ecoinvent v3.1 default
Electricity, medium voltage {IT}¦ market for ¦ Alloc Rec, U | 0.0008048064 | kWh | [5 empty] | Ecoinvent v3.1 default
Electricity, medium voltage {JP}¦ market for ¦ Alloc Rec, U | 0.002442188 | kWh | [5 empty] | Ecoinvent v3.1 default
Electricity, medium voltage {KR}¦ market for ¦ Alloc Rec, U | 0.001009283 | kWh | [5 empty] | Ecoinvent v3.1 default
Electricity, medium voltage {LU}¦ market for ¦ Alloc Rec, U | 1.614782e-05 | kWh | [5 empty] | Ecoinvent v3.1 default
Electricity, medium voltage {MK}¦ market for ¦ Alloc Rec, U | 1.907124e-05 | kWh | [5 empty] | Ecoinvent v3.1 default
Electricity, medium voltage {MRO, US only}¦ market for ¦ Alloc Rec, U | 0.0005450813 | kWh | [5 empty] | Ecoinvent v3.1 default
Electricity, medium voltage {MX}¦ market for ¦ Alloc Rec, U | 0.000560293 | kWh | [5 empty] | Ecoinvent v3.1 default
Electricity, medium voltage {MY}¦ market for ¦ Alloc Rec, U | 0.0002463402 | kWh | [5 empty] | Ecoinvent v3.1 default
Electricity, medium voltage {NL}¦ market for ¦ Alloc Rec, U | 0.00028911 | kWh | [5 empty] | Ecoinvent v3.1 default
Electricity, medium voltage {NO}¦ market for ¦ Alloc Rec, U | 0.0002926256 | kWh | [5 empty] | Ecoinvent v3.1 default
Electricity, medium voltage {NPCC, US only}¦ market for ¦ Alloc Rec, U | 0.0006372526 | kWh | [5 empty] | Ecoinvent v3.1 default
Electricity, medium voltage {PE}¦ market for ¦ Alloc Rec, U | 7.413694e-05 | kWh | [5 empty] | Ecoinvent v3.1 default
Electricity, medium voltage {PL}¦ market for ¦ Alloc Rec, U | 0.0003260781 | kWh | [5 empty] | Ecoinvent v3.1 default
Electricity, medium voltage {PT}¦ market for ¦ Alloc Rec, U | 0.0001257673 | kWh | [5 empty] | Ecoinvent v3.1 default
Electricity, medium voltage {RFC}¦ market for ¦ Alloc Rec, U | 0.002247844 | kWh | [5 empty] | Ecoinvent v3.1 default
Electricity, medium voltage {RO}¦ market for ¦ Alloc Rec, U | 0.000127436 | kWh | [5 empty] | Ecoinvent v3.1 default
Electricity, medium voltage {RS}¦ market for ¦ Alloc Rec, U | 7.574294e-05 | kWh | [5 empty] | Ecoinvent v3.1 default
Electricity, medium voltage {RU}¦ market for ¦ Alloc Rec, U | 0.002190397 | kWh | [5 empty] | Ecoinvent v3.1 default
Electricity, medium voltage {SA}¦ market for ¦ Alloc Rec, U | 0.0004613434 | kWh | [5 empty] | Ecoinvent v3.1 default
Electricity, medium voltage {SE}¦ market for ¦ Alloc Rec, U | 0.0003374104 | kWh | [5 empty] | Ecoinvent v3.1 default
Electricity, medium voltage {SERC}¦ market for ¦ Alloc Rec, U | 0.002626781 | kWh | [5 empty] | Ecoinvent v3.1 default
Electricity, medium voltage {SI}¦ market for ¦ Alloc Rec, U | 3.244119e-05 | kWh | [5 empty] | Ecoinvent v3.1 default
Electricity, medium voltage {SK}¦ market for ¦ Alloc Rec, U | 6.388615e-05 | kWh | [5 empty] | Ecoinvent v3.1 default
Electricity, medium voltage {SPP}¦ market for ¦ Alloc Rec, U | 0.0005089405 | kWh | [5 empty] | Ecoinvent v3.1 default
Electricity, medium voltage {TH}¦ market for ¦ Alloc Rec, U | 0.0003388257 | kWh | [5 empty] | Ecoinvent v3.1 default
Electricity, medium voltage {TR}¦ market for ¦ Alloc Rec, U | 0.0004288445 | kWh | [5 empty] | Ecoinvent v3.1 default
Electricity, medium voltage {TRE}¦ market for ¦ Alloc Rec, U | 0.0008344423 | kWh | [5 empty] | Ecoinvent v3.1 default
Electricity, medium voltage {TW}¦ market for ¦ Alloc Rec, U | 0.0005352093 | kWh | [5 empty] | Ecoinvent v3.1 default
Electricity, medium voltage {TZ}¦ market for ¦ Alloc Rec, U | 9.696221e-06 | kWh | [5 empty] | Ecoinvent v3.1 default
Electricity, medium voltage {UA}¦ market for ¦ Alloc Rec, U | 0.0003882503 | kWh | [5 empty] | Ecoinvent v3.1 default
Electricity, medium voltage {WECC, US only}¦ market for ¦ Alloc Rec, U | 0.001807681 | kWh | [5 empty] | Ecoinvent v3.1 default
Electricity, medium voltage {ZA}¦ market for ¦ Alloc Rec, U | 0.0005456985 | kWh | [5 empty] | Ecoinvent v3.1 default
Electricity, medium voltage {RoW}¦ market for ¦ Alloc Rec, U | 0.007150937 | kWh | [5 empty] | Ecoinvent v3.1 default
Emissions to air
Lead | 5.435685e-07 | kg | [5 empty] | Ecoinvent v3.1 default
Formaldehyde | 1.689906e-06 | kg | [5 empty] | Ecoinvent v3.1 default
Molybdenum | 2.99978e-08 | kg | [5 empty] | Ecoinvent v3.1 default
Calcium | 3.868959e-07 | kg | [5 empty] | Ecoinvent v3.1 default
Hydrogen fluoride | 1.56645e-07 | kg | [5 empty] | Ecoinvent v3.1 default
Vanadium | 3.757598e-06 | kg | [5 empty] | Ecoinvent v3.1 default
Toluene | 1.099121e-07 | kg | [5 empty] | Ecoinvent v3.1 default
Acetaldehyde | 5.642222e-07 | kg | [5 empty] | Ecoinvent v3.1 default
Acetic acid | 2.258656e-06 | kg | [5 empty] | Ecoinvent v3.1 default
Hydrocarbons, aliphatic, unsaturated | 1.015993e-07 | kg | [5 empty] | Ecoinvent v3.1 default
Acetone | 5.642532e-07 | kg | [5 empty] | Ecoinvent v3.1 default
Selenium | 4.490104e-08 | kg | [5 empty] | Ecoinvent v3.1 default
Ammonia | 3.677319e-08 | kg | [5 empty] | Ecoinvent v3.1 default
Copper | 5.983447e-08 | kg | [5 empty] | Ecoinvent v3.1 default
Mercury | 5.106975e-10 | kg | [5 empty] | Ecoinvent v3.1 default
PAH, polycyclic aromatic hydrocarbons | 2.147269e-09 | kg | [5 empty] | Ecoinvent v3.1 default
Methane, fossil | 1.105152e-05 | kg | [5 empty] | Ecoinvent v3.1 default
Dioxin, 2,3,7,8 Tetrachlorodibenzo-p- | 1.301092e-15 | kg | [5 empty] | Ecoinvent v3.1 default
Hydrocarbons, aliphatic, alkanes, unspecified | 2.249195e-06 | kg | [5 empty] | Ecoinvent v3.1 default
Dinitrogen monoxide | 2.988528e-06 | kg | [5 empty] | Ecoinvent v3.1 default
Ethane | 9.536973e-08 | kg | [5 empty] | Ecoinvent v3.1 default
Methanol | 1.914611e-06 | kg | [5 empty] | Ecoinvent v3.1 default
Hydrocarbons, aromatic | 5.642525e-07 | kg | [5 empty] | Ecoinvent v3.1 default
Ethanol | 1.124454e-06 | kg | [5 empty] | Ecoinvent v3.1 default
NMVOC, non-methane volatile organic compounds, unspecified origin | 4.567215e-05 | kg | [5 empty] | Ecoinvent v3.1 default
Chromium VI | 1.362146e-10 | kg | [5 empty] | Ecoinvent v3.1 default
Nitrogen oxides | 0.0003302637 | kg | [5 empty] | Ecoinvent v3.1 default
Particulates, > 2.5 um, and < 10um | 2.741415e-05 | kg | [5 empty] | Ecoinvent v3.1 default
Benzo(a)pyrene | 1.04907e-10 | kg | [5 empty] | Ecoinvent v3.1 default
Particulates, < 2.5 um | 1.363152e-05 | kg | [5 empty] | Ecoinvent v3.1 default
Carbon monoxide, fossil | 0.003854273 | kg | [5 empty] | Ecoinvent v3.1 default
Carbon dioxide, fossil | 0.9078753 | kg | [5 empty] | Ecoinvent v3.1 default
Particulates, > 10 um | 2.741524e-05 | kg | [5 empty] | Ecoinvent v3.1 default
Nickel | 1.84334e-06 | kg | [5 empty] | Ecoinvent v3.1 default
Sodium | 2.803704e-06 | kg | [5 empty] | Ecoinvent v3.1 default
Sulfur dioxide | 0.0003285668 | kg | [5 empty] | Ecoinvent v3.1 default
Iron | 2.99634e-06 | kg | [5 empty] | Ecoinvent v3.1 default
Zinc | 2.064402e-07 | kg | [5 empty] | Ecoinvent v3.1 default
Arsenic | 4.835084e-08 | kg | [5 empty] | Ecoinvent v3.1 default
Chromium | 1.821484e-08 | kg | [5 empty] | Ecoinvent v3.1 default
Propane | 9.313789e-08 | kg | [5 empty] | Ecoinvent v3.1 default
Hydrogen chloride | 4.647952e-06 | kg | [5 empty] | Ecoinvent v3.1 default
Oxygen, liquid {RER}¦ market for ¦ Alloc Rec, U_mr
Ouput | Amount | Unit | Distribution | STD | MIN | MAX | Reference | Comment
Oxygen, liquid {RER}¦ market for ¦ Alloc Rec, U_mr | 1 | kg
Input | Amount | Unit | Distribution | STD | MIN | MAX | Reference | Comment
Transport, freight, lorry, unspecified {GLO}¦ market for ¦ Alloc Rec, U | 0.02088 | tkm | [5 empty] | Ecoinvent v3.1 default
Oxygen, liquid {RER}¦ air separation, cryogenic ¦ Alloc Rec, U_mr | 1 | kg | [5 empty] | Ecoinvent v3.1 default
Transport, freight train {Europe without Switzerland}¦ market for ¦ Alloc Rec, U | 0.03030594 | tkm | [5 empty] | Ecoinvent v3.1 default
Transport, freight train {CH}¦ market for ¦ Alloc Rec, U | 0.0006040613 | tkm | [5 empty] | Ecoinvent v3.1 default
Oxygen, liquid {RER}¦ air separation, cryogenic ¦ Alloc Rec, U_mr
Ouput | Amount | Unit | Distribution | STD | MIN | MAX | Reference | Comment
Oxygen, liquid {RER}¦ air separation, cryogenic ¦ Alloc Rec, U_mr | 1 | kg
Input | Amount | Unit | Distribution | STD | MIN | MAX | Reference | Comment
Water, cooling, unspecified natural origin, RER | 0.5177865 | m3 | [5 empty] | Ecoinvent v3.1 default
Nitrogen | 0.7587448 | kg | [5 empty] | Ecoinvent v3.1 default
Oxygen | 0.2321458 | kg | [5 empty] | Ecoinvent v3.1 default
Argon | 0.01406944 | kg | [5 empty] | Ecoinvent v3.1 default
Air separation facility {GLO}¦ market for ¦ Alloc Rec, U | 6.331248e-10 | pieces | [5 empty] | Ecoinvent v3.1 default
Electricity, global mix, medium voltage_mr_Scope 2 | 0.803967971 | kWh | [5 empty] | Total electricity demand based on Ecoinvent v3.1 default
Emissions to air
Water/m3 | 0.2006423 | m3
Emissions to water
Water, RER | 0.3171442 | m3
Heat, global mix_mr_Scope 2
Ouput | Amount | Unit | Distribution | STD | MIN | MAX | Reference | Comment
Heat, global mix_mr_Scope 2 | 1 | MJ
Input | Amount | Unit | Distribution | STD | MIN | MAX | Reference | Comment
Heat, district or industrial, other than natural gas {CH}¦ heat production, heavy fuel oil, at industrial furnace 1MW ¦ Alloc Rec, U | 0.05753494 | MJ | [5 empty] | For year 2010
Heat, district or industrial, other than natural gas {RoW}¦ heat production, at hard coal industrial furnace 1-10MW ¦ Alloc Rec, U | 0.3999335 | MJ | [5 empty] | For year 2010
Heat, district or industrial, natural gas {Europe without Switzerland}¦ market for heat, district or industrial, natural gas ¦ Alloc Rec, U | 0.4824767 | MJ | [5 empty] | For year 2010
Electricity, high voltage {DE}¦ electricity production, nuclear, pressure water reactor ¦ Alloc Rec, U | 0.001970681 | MJ | [5 empty] | For year 2010
Heat, central or small-scale, other than natural gas {CH}¦ treatment of biogas, burned in micro gas turbine 100kWe ¦ Alloc Rec, U | 0.0316119 | MJ | [5 empty] | For year 2010
Heat, for reuse in municipal waste incineration only {NL}¦ treatment of municipal solid waste, incineration ¦ Alloc Rec, U | 0.02462839 | MJ | [5 empty] | For year 2010
Electricity, high voltage {DE}¦ electricity production, geothermal ¦ Alloc Rec, U | 0.001824304 | MJ | [5 empty] | For year 2010
Heat, solar+gas, multiple-dwelling, for hot water {CH}¦ heat production, at hot water tank, solar+gas, flat plate, multiple dwelling ¦ Alloc Rec, U | 1.961159e-05 | MJ | [5 empty] | For year 2010
Ferronickel, 25% Ni {GLO}¦ market for ¦ Alloc Rec, U_mr
Ouput | Amount | Unit | Distribution | STD | MIN | MAX | Reference | Comment
Ferronickel, 25% Ni {GLO}¦ market for ¦ Alloc Rec, U_mr | 1 | kg | [5 empty] | Ecoinvent v3.1 default
Input | Amount | Unit | Distribution | STD | MIN | MAX | Reference | Comment
Transport, freight, lorry, unspecified {GLO}¦ market for ¦ Alloc Rec, U | 0.2065 | tkm | [5 empty] | Ecoinvent v3.1 default
Transport, freight, inland waterways, barge {GLO}¦ market for ¦ Alloc Rec, U | 0.0201 | tkm | [5 empty] | Ecoinvent v3.1 default
Transport, freight, sea, transoceanic ship {GLO}¦ market for ¦ Alloc Rec, U | 0.4409 | tkm | [5 empty] | Ecoinvent v3.1 default
Ferronickel, 25% Ni {GLO}¦ production ¦ Alloc Rec, U_mr | 1 | kg | [5 empty] | Ecoinvent v3.1 default
Transport, freight train {Europe without Switzerland}¦ market for ¦ Alloc Rec, U | 0.01240341 | tkm | [5 empty] | Ecoinvent v3.1 default
Transport, freight train {CN}¦ market for ¦ Alloc Rec, U | 0.04197681 | tkm | [5 empty] | Ecoinvent v3.1 default
Transport, freight train {CH}¦ market for ¦ Alloc Rec, U | 0.0002472262 | tkm | [5 empty] | Ecoinvent v3.1 default
Transport, freight train {US}¦ market for ¦ Alloc Rec, U | 0.0589644 | tkm | [5 empty] | Ecoinvent v3.1 default
Transport, freight train {RoW}¦ market for ¦ Alloc Rec, U | 0.07670816 | tkm | [5 empty] | Ecoinvent v3.1 default
Ferronickel, 25% Ni {GLO}¦ production ¦ Alloc Rec, U_mr
Ouput | Amount | Unit | Distribution | STD | MIN | MAX | Reference | Comment
Ferronickel, 25% Ni {GLO}¦ production ¦ Alloc Rec, U_mr | 1 | kg | [5 empty] | Ecoinvent v3.1 default
Input | Amount | Unit | Distribution | STD | MIN | MAX | Reference | Comment
Nickel, 1.98% in silicates, 1.04% in crude ore | 1.7404 | kg | [5 empty] | Ecoinvent v3.1 default
Transformation, from unknown | 5.4938e-05 | m2 | [5 empty] | Ecoinvent v3.1 default
Occupation, mineral extraction site | 0.0016481 | m2a | [5 empty] | Ecoinvent v3.1 default
Transformation, to mineral extraction site | 5.4938e-05 | m2 | [5 empty] | Ecoinvent v3.1 default
Conveyor belt {GLO}¦ market for ¦ Alloc Rec, U | 8e-07 | m | [5 empty] | Ecoinvent v3.1 default
Blasting {GLO}¦ market for ¦ Alloc Rec, U | 0.0012 | kg | [5 empty] | Ecoinvent v3.1 default
Non-ferrous metal smelter {GLO}¦ market for ¦ Alloc Rec, U | 6.4826e-11 | p | [5 empty] | Ecoinvent v3.1 default
Lime, packed {GLO}¦ market for ¦ Alloc Rec, U | 0.46928 | kg | [5 empty] | Ecoinvent v3.1 default
Mine infrastructure, open cast, non-ferrous metal {GLO}¦ market for ¦ Alloc Rec, U | 2e-09 | p | [5 empty] | Ecoinvent v3.1 default
Electricity, high voltage {RoW}¦ electricity production, hydro, run-of-river ¦ Alloc Rec, U | 5.5694 | kWh | [5 empty] | Ecoinvent v3.1 default
Diesel, burned in building machine {GLO}¦ market for ¦ Alloc Rec, U | 1.9082 | MJ | [5 empty] | Ecoinvent v3.1 default
Heat, global mix_mr_Scope 2 | 63.8258 | MJ
Electricity, global mix, high voltage_mr | 3.7129 | kWh
Emissions to air
Particulates, > 10 um | 0.00074688 | kg | [5 empty] | Ecoinvent v3.1 default
Nickel | 3.1793e-05 | kg | [5 empty] | Ecoinvent v3.1 default
Boron | 1.0109e-07 | kg | [5 empty] | Ecoinvent v3.1 default
Manganese | 9.6031e-06 | kg | [5 empty] | Ecoinvent v3.1 default
Mercury | 5.0543e-10 | kg | [5 empty] | Ecoinvent v3.1 default
Copper | 9.8702e-05 | kg | [5 empty] | Ecoinvent v3.1 default
Fluorine | 9.6031e-06 | kg | [5 empty] | Ecoinvent v3.1 default
Lead | 7.6757e-05 | kg | [5 empty] | Ecoinvent v3.1 default
Arsenic | 1.4358e-05 | kg | [5 empty] | Ecoinvent v3.1 default
Particulates, > 2.5 um, and < 10um | 0.0052207 | kg | [5 empty] | Ecoinvent v3.1 default
Cobalt | 3.0202e-05 | kg | [5 empty] | Ecoinvent v3.1 default
Chromium | 1.0108e-06 | kg | [5 empty] | Ecoinvent v3.1 default
Particulates, < 2.5 um | 0.005141 | kg | [5 empty] | Ecoinvent v3.1 default
Tin | 1.6052e-05 | kg | [5 empty] | Ecoinvent v3.1 default
Dioxin, 2,3,7,8 Tetrachlorodibenzo-p- | 1e-11 | kg | [5 empty] | Ecoinvent v3.1 default
Cadmium | 1.1119e-09 | kg | [5 empty] | Ecoinvent v3.1 default
Antimony | 2.0217e-09 | kg | [5 empty] | Ecoinvent v3.1 default
Beryllium | 2.6282e-08 | kg | [5 empty] | Ecoinvent v3.1 default
Carbon dioxide, fossil | 0.20648 | kg | [5 empty] | Ecoinvent v3.1 default
Zinc | 0.00025034 | kg | [5 empty] | Ecoinvent v3.1 default
Selenium | 5.0543e-10 | kg | [5 empty] | Ecoinvent v3.1 default
Emissions to water
Suspended solids, unspecified | 4.1357e-05 | kg | [5 empty] | Ecoinvent v3.1 default
Cobalt | 6.2516e-09 | kg | [5 empty] | Ecoinvent v3.1 default
Mercury | 2.2728e-09 | kg | [5 empty] | Ecoinvent v3.1 default
Arsenic | 1.5266e-07 | kg | [5 empty] | Ecoinvent v3.1 default
TOC, Total Organic Carbon | 3.2565e-05 | kg | [5 empty] | Ecoinvent v3.1 default
Manganese | 1.9736e-07 | kg | [5 empty] | Ecoinvent v3.1 default
Tin | 1.9714e-07 | kg | [5 empty] | Ecoinvent v3.1 default
DOC, Dissolved Organic Carbon | 3.2565e-05 | kg | [5 empty] | Ecoinvent v3.1 default
BOD5, Biological Oxygen Demand | 8.3367e-05 | kg | [5 empty] | Ecoinvent v3.1 default
Nitrogen, organic bound | 0.00018206 | kg | [5 empty] | Ecoinvent v3.1 default
Nickel | 3.4134e-07 | kg | [5 empty] | Ecoinvent v3.1 default
Zinc | 1.1917e-06 | kg | [5 empty] | Ecoinvent v3.1 default
Iron | 2.3248e-06 | kg | [5 empty] | Ecoinvent v3.1 default
Lead | 1.3266e-07 | kg | [5 empty] | Ecoinvent v3.1 default
Cadmium | 2.1347e-08 | kg | [5 empty] | Ecoinvent v3.1 default
Aluminium | 6.907e-07 | kg | [5 empty] | Ecoinvent v3.1 default
Chromium | 2.0152e-07 | kg | [5 empty] | Ecoinvent v3.1 default
Calcium | 0.0054886 | kg | [5 empty] | Ecoinvent v3.1 default
Copper | 4.2663e-07 | kg | [5 empty] | Ecoinvent v3.1 default
COD, Chemical Oxygen Demand | 8.3367e-05 | kg | [5 empty] | Ecoinvent v3.1 default
Sulfate | 0.018857 | kg | [5 empty] | Ecoinvent v3.1 default
Outputs to technosphere: waste and emissions to treatment
Nickel smelter slag {GLO}¦ market for ¦ Alloc Rec, U | 12.675 | kg | [5 empty] | Ecoinvent v3.1 default

## Energy mix
Reference for share | https://ourworldindata.org/energy-production-and-changing-energy-sources/ | https://ourworldindata.org/energy-production-and-changing-energy-sources/ | https://ourworldindata.org/energy-production-and-changing-energy-sources/ | https://ourworldindata.org/energy-production-and-changing-energy-sources/ | https://ourworldindata.org/energy-production-and-changing-energy-sources/ | https://ourworldindata.org/energy-production-and-changing-energy-sources/ | https://ourworldindata.org/energy-production-and-changing-energy-sources/ | Data from database: World Development Indicators | Data from database: World Development Indicators. https://databank.worldbank.org/reports.aspx?source=2&series=EG.ELC.PROD.KH,EG.ELC.COAL.ZS,EG.ELC.NGAS.ZS,EG.ELC.PETR.ZS,EG.ELC.HYRO.ZS,EG.ELC.RNWX.ZS,EG.ELC.NUCL.ZS,EG.ELC.ACCS.ZS | IEA World electricity and heat | IEA World electricity and heat | IEA World electricity and heat | IEA World electricity and heat |  | Selected electricity mix | Applied Ecoinvent v3.1 unit process
Electricity mix | 1900 | 1910 | 1920 | 1930 | 1940 | 1950 | 1960 | 1970 | 1980 | 1990 | 2000 | 2010 | 2015 |  | 2010
Oil | 0.01492195 | 0.02543579 | 0.04948199 | 0.08850301 | 0.1177559 | 0.1946375 | 0.2733493 | 0.2144373 | 0.1877141 | 0.1140341 | 0.08047486 | 0.04550875 | 0.04069601 | Electricity, high voltage {DK}¦ electricity production, oil ¦ Alloc Rec, U_mr | 0.04550875 | Electricity, high voltage {DK}¦ electricity production, oil ¦ Alloc Rec, U_mr
Coal | 0.4733701 | 0.5542512 | 0.5473945 | 0.5104327 | 0.5143033 | 0.4505462 | 0.3803626 | 0.3952267 | 0.3919769 | 0.3714554 | 0.3862083 | 0.401552 | 0.3921451 | Electricity, high voltage {DK}¦ electricity production, hard coal ¦ Alloc Rec, U | 0.401552 | Electricity, high voltage {DK}¦ electricity production, hard coal ¦ Alloc Rec, U
Coal_CCS | 0 | 0 | 0 | 0 | 0 | 0 | 0 | 0 | 0 | 0 | 0 | 0 | 0 | Electricity, high voltage_CCS {DK}¦ electricity production, hard coal ¦ Alloc Rec, U | 0 | Electricity, high voltage_CCS {DK}¦ electricity production, hard coal ¦ Alloc Rec, U
Natural gas | 0.005280073 | 0.009071505 | 0.01298902 | 0.0303879 | 0.03884094 | 0.07477656 | 0.1101608 | 0.1233351 | 0.1060744 | 0.1471187 | 0.1770321 | 0.2237555 | 0.2279025 | Electricity, high voltage {RoW}¦ electricity production, natural gas, combined cycle power plant ¦ Alloc Rec, U | 0.2237555 | Electricity, high voltage {RoW}¦ electricity production, natural gas, combined cycle power plant ¦ Alloc Rec, U
Natural gas CCS | 0 | 0 | 0 | 0 | 0 | 0 | 0 | 0 | 0 | 0 | 0 | 0 | 0 | Electricity, high voltage_CCS {RoW}¦ electricity production, natural gas, combined cycle power plant ¦ Alloc Rec, U | 0 | Electricity, high voltage_CCS {RoW}¦ electricity production, natural gas, combined cycle power plant ¦ Alloc Rec, U
Nuclear | 0 | 0 | 0 | 0 | 0 | 0 | 0.0002052686 | 0.02381384 | 0.09285041 | 0.1689754 | 0.1666085 | 0.1277434 | 0.1057157 | Electricity, high voltage {DE}¦ electricity production, nuclear, pressure water reactor ¦ Alloc Rec, U | 0.1277434 | Electricity, high voltage {DE}¦ electricity production, nuclear, pressure water reactor ¦ Alloc Rec, U
Biofuel | 0.5050505 | 0.4091071 | 0.386578 | 0.3640947 | 0.3205919 | 0.2681231 | 0.2189531 | 0.002357531 | 0.003271027 | 0.008930446 | 0.007384833 | 0.01346431 | 0.0178353 | Electricity, high voltage {SE}¦ ethanol production from wood ¦ Alloc Rec, U | 0.01346431 | Electricity, high voltage {SE}¦ ethanol production from wood ¦ Alloc Rec, U
Waste incineration | 0 | 0 | 0 | 0 | 0 | 0 | 0 | 0 | 0 | 0.002026545 | 0.003189431 | 0.003767388 | 0.003874336 | Electricity, for reuse in municipal waste incineration only {CH}¦ treatment of municipal solid waste, incineration ¦ Alloc Rec, U | 0.003767388 | Electricity, for reuse in municipal waste incineration only {CH}¦ treatment of municipal solid waste, incineration ¦ Alloc Rec, U
Hydropower | 0.00137741 | 0.002134472 | 0.003556518 | 0.006581711 | 0.008508015 | 0.01191658 | 0.01696887 | 0.2401934 | 0.2172306 | 0.1840186 | 0.1736422 | 0.1636545 | 0.1635463 | Electricity, high voltage {SE}¦ electricity production, hydro, run-of-river ¦ Alloc Rec, U | 0.1636545 | Electricity, high voltage {SE}¦ electricity production, hydro, run-of-river ¦ Alloc Rec, U
Geothermal | 0 | 0 | 0 | 0 | 0 | 0 | 0 | 0 | 0.004153638 | 0.003057739 | 0.003343587 | 0.003157102 | 0.003307351 | Electricity, high voltage {DE}¦ electricity production, geothermal ¦ Alloc Rec, U | 0.003157102 | Electricity, high voltage {DE}¦ electricity production, geothermal ¦ Alloc Rec, U
Wind, onshore | 0 | 0 | 0 | 0 | 0 | 0 | 0 | 0 | 0 | 0.0003257112 | 0.002016121 | 0.01581953 | 0.03445358 | Electricity, high voltage {DE}¦ electricity production, wind, 1-3MW turbine, onshore ¦ Alloc Rec, U | 0.01581953 | Electricity, high voltage {DE}¦ electricity production, wind, 1-3MW turbine, onshore ¦ Alloc Rec, U
Wind, offshore | 0 | 0 | 0 | 0 | 0 | 0 | 0 | 0 | 0 | 0 | 0 | 0 | 0 | Electricity, high voltage {DK}¦ electricity production, wind, 1-3MW turbine, offshore ¦ Alloc Rec, U | 0 | Electricity, high voltage {DK}¦ electricity production, wind, 1-3MW turbine, offshore ¦ Alloc Rec, U
Solar thermal | 0 | 0 | 0 | 0 | 0 | 0 | 0 | 0 | 0 | 5.565631e-05 | 3.382818e-05 | 7.628581e-05 | 0.0003871993 | Heat, solar+gas, multiple-dwelling, for hot water {CH}¦ heat production, at hot water tank, solar+gas, flat plate, multiple dwelling ¦ Alloc Rec, U | 7.628581e-05 | Heat, solar+gas, multiple-dwelling, for hot water {CH}¦ heat production, at hot water tank, solar+gas, flat plate, multiple dwelling ¦ Alloc Rec, U
Photovoltaic | 0 | 0 | 0 | 0 | 0 | 0 | 0 | 0 | 0 | 1.76287e-06 | 6.63058e-05 | 0.001501245 | 0.01013658 | Electricity, low voltage {IN}¦ electricity production, photovoltaic, 3kWp slanted-roof installation, CIS, panel, mounted ¦ Alloc Rec, U | 0.001501245 | Electricity, low voltage {IN}¦ electricity production, photovoltaic, 3kWp slanted-roof installation, CIS, panel, mounted ¦ Alloc Rec, U
Reference for share | Fouquet, R., 2010. The slow search for solutions: Lessons from historical energy transitions by sector and service. Energy Policy 38, 6586–6596. | Fouquet, R., 2010. The slow search for solutions: Lessons from historical energy transitions by sector and service. Energy Policy 38, 6586–6596. | Fouquet, R., 2010. The slow search for solutions: Lessons from historical energy transitions by sector and service. Energy Policy 38, 6586–6596. | Fouquet, R., 2010. The slow search for solutions: Lessons from historical energy transitions by sector and service. Energy Policy 38, 6586–6596. | Fouquet, R., 2010. The slow search for solutions: Lessons from historical energy transitions by sector and service. Energy Policy 38, 6586–6596. | Fouquet, R., 2010. The slow search for solutions: Lessons from historical energy transitions by sector and service. Energy Policy 38, 6586–6596. | Fouquet, R., 2010. The slow search for solutions: Lessons from historical energy transitions by sector and service. Energy Policy 38, 6586–6596. | Fouquet, R., 2010. The slow search for solutions: Lessons from historical energy transitions by sector and service. Energy Policy 38, 6586–6596. | Fouquet, R., 2010. The slow search for solutions: Lessons from historical energy transitions by sector and service. Energy Policy 38, 6586–6596. | IEA World electricity and heat | IEA World electricity and heat | IEA World electricity and heat | IEA World electricity and heat |  | Selected heat mix | Applied Ecoinvent v3.1 unit process
Heat mix | 1900 | 1910 | 1920 | 1930 | 1940 | 1950 | 1960 | 1970 | 1980 | 1990 | 2000 | 2010 | 2015 |  | 2010
Oil | 0 | 0 | 0 | 0 | 0 | 0.05 | 0.6 | 0.55 | 0.35 | 0.1612317 | 0.095258 | 0.05753494 | 0.04544615 | Heat, district or industrial, other than natural gas {CH}¦ heat production, heavy fuel oil, at industrial furnace 1MW ¦ Alloc Rec, U | 0.05753494 | Heat, district or industrial, other than natural gas {CH}¦ heat production, heavy fuel oil, at industrial furnace 1MW ¦ Alloc Rec, U
Coal | 0.98 | 0.98 | 0.98 | 0.98 | 0.98 | 0.9 | 0.3 | 0.2 | 0.262 | 0.3064352 | 0.3557267 | 0.3999335 | 0.448448 | Heat, district or industrial, other than natural gas {RoW}¦ heat production, at hard coal industrial furnace 1-10MW ¦ Alloc Rec, U | 0.3999335 | Heat, district or industrial, other than natural gas {RoW}¦ heat production, at hard coal industrial furnace 1-10MW ¦ Alloc Rec, U
Coal_CCS | 0 | 0 | 0 | 0 | 0 | 0 | 0 | 0 | 0 | 0 | 0 | 0 | 0 |  | 0
Natural gas | 0 | 0.01 | 0.01 | 0.01 | 0.01 | 0.05 | 0.1 | 0.25 | 0.37 | 0.5121329 | 0.5119259 | 0.4824767 | 0.4305103 | Heat, district or industrial, natural gas {Europe without Switzerland}¦ market for heat, district or industrial, natural gas ¦ Alloc Rec, U | 0.4824767 | Heat, district or industrial, natural gas {Europe without Switzerland}¦ market for heat, district or industrial, natural gas ¦ Alloc Rec, U
Natural gas CCS | 0 | 0 | 0 | 0 | 0 | 0 | 0 | 0 | 0 | 0 | 0 | 0 | 0 |  | 0
Nuclear | 0 | 0 | 0 | 0 | 0 | 0 | 0 | 0 | 0.003 | 0.002760919 | 0.001569413 | 0.001970681 | 0.001948821 | Electricity, high voltage {DE}¦ electricity production, nuclear, pressure water reactor ¦ Alloc Rec, U | 0.001970681 | Electricity, high voltage {DE}¦ electricity production, nuclear, pressure water reactor ¦ Alloc Rec, U
Biofuel | 0.02 | 0.01 | 0.01 | 0.01 | 0.01 | 0 | 0 | 0 | 0.01 | 0.01102053 | 0.0175756 | 0.0316119 | 0.04047657 | Heat, central or small-scale, other than natural gas {CH}¦ treatment of biogas, burned in micro gas turbine 100kWe ¦ Alloc Rec, U | 0.0316119 | Heat, central or small-scale, other than natural gas {CH}¦ treatment of biogas, burned in micro gas turbine 100kWe ¦ Alloc Rec, U
Waste incineration | 0 | 0 | 0 | 0 | 0 | 0 | 0 | 0 | 0.005 | 0.005440681 | 0.01643801 | 0.02462839 | 0.03051462 | Heat, for reuse in municipal waste incineration only {NL}¦ treatment of municipal solid waste, incineration ¦ Alloc Rec, U | 0.02462839 | Heat, for reuse in municipal waste incineration only {NL}¦ treatment of municipal solid waste, incineration ¦ Alloc Rec, U
Hydropower | 0 | 0 | 0 | 0 | 0 | 0 | 0 | 0 | 0 | 0 | 0 | 0 | 0 |  | 0
Geothermal | 0 | 0 | 0 | 0 | 0 | 0 | 0 | 0 | 0 | 0.0009766088 | 0.001504356 | 0.001824304 | 0.002585369 | Electricity, high voltage {DE}¦ electricity production, geothermal ¦ Alloc Rec, U | 0.001824304 | Electricity, high voltage {DE}¦ electricity production, geothermal ¦ Alloc Rec, U
Wind, onshore | 0 | 0 | 0 | 0 | 0 | 0 | 0 | 0 | 0 | 0 | 0 | 0 | 0 |  | 0
Wind, offshore | 0 | 0 | 0 | 0 | 0 | 0 | 0 | 0 | 0 | 0 | 0 | 0 | 0 |  | 0
Solar thermal | 0 | 0 | 0 | 0 | 0 | 0 | 0 | 0 | 0 | 1.521691e-06 | 1.971418e-06 | 1.961159e-05 | 7.012374e-05 | Heat, solar+gas, multiple-dwelling, for hot water {CH}¦ heat production, at hot water tank, solar+gas, flat plate, multiple dwelling ¦ Alloc Rec, U | 1.961159e-05 | Heat, solar+gas, multiple-dwelling, for hot water {CH}¦ heat production, at hot water tank, solar+gas, flat plate, multiple dwelling ¦ Alloc Rec, U
Photovoltaic | 0 | 0 | 0 | 0 | 0 | 0 | 0 | 0 | 0 | 0 | 0 | 0 | 0 |  | 0
Note on L3: Morten Ryberg: World electricity and heat https://www.iea.org/statistics/statisticssearch/report/?country=WORLD&product=electricityandheat&year=2000
Note on M3: Morten Ryberg: World electricity and heat https://www.iea.org/statistics/statisticssearch/report/?country=WORLD&product=electricityandheat&year=2000
Note on N3: Morten Ryberg: World electricity and heat https://www.iea.org/statistics/statisticssearch/report/?country=WORLD&product=electricityandheat&year=2000
Note on O3: Morten Ryberg: World electricity and heat https://www.iea.org/statistics/statisticssearch/report/?country=WORLD&product=electricityandheat&year=2000
Note on C22: Morten Ryberg: The Slow Search for Solutions: Lessons from Historical Energy Transitions by Sector and Service Roger Fouquet, March 2010 Based on reading from Figure 1
Note on D22: Morten Ryberg: The Slow Search for Solutions: Lessons from Historical Energy Transitions by Sector and Service Roger Fouquet, March 2010 Based on reading from Figure 1
Note on E22: Morten Ryberg: The Slow Search for Solutions: Lessons from Historical Energy Transitions by Sector and Service Roger Fouquet, March 2010 Based on reading from Figure 1
Note on F22: Morten Ryberg: The Slow Search for Solutions: Lessons from Historical Energy Transitions by Sector and Service Roger Fouquet, March 2010 Based on reading from Figure 1
Note on G22: Morten Ryberg: The Slow Search for Solutions: Lessons from Historical Energy Transitions by Sector and Service Roger Fouquet, March 2010 Based on reading from Figure 1
Note on H22: Morten Ryberg: The Slow Search for Solutions: Lessons from Historical Energy Transitions by Sector and Service Roger Fouquet, March 2010 Based on reading from Figure 1
Note on I22: Morten Ryberg: The Slow Search for Solutions: Lessons from Historical Energy Transitions by Sector and Service Roger Fouquet, March 2010 Based on reading from Figure 1
Note on J22: Morten Ryberg: The Slow Search for Solutions: Lessons from Historical Energy Transitions by Sector and Service Roger Fouquet, March 2010 Based on reading from Figure 1
Note on K22: Morten Ryberg: The Slow Search for Solutions: Lessons from Historical Energy Transitions by Sector and Service Roger Fouquet, March 2010 Based on reading from Figure 1
Note on L22: Morten Ryberg: World electricity and heat https://www.iea.org/statistics/statisticssearch/report/?country=WORLD&product=electricityandheat&year=2000
Note on M22: Morten Ryberg: World electricity and heat https://www.iea.org/statistics/statisticssearch/report/?country=WORLD&product=electricityandheat&year=2000
Note on N22: Morten Ryberg: World electricity and heat https://www.iea.org/statistics/statisticssearch/report/?country=WORLD&product=electricityandheat&year=2000
Note on O22: Morten Ryberg: World electricity and heat https://www.iea.org/statistics/statisticssearch/report/?country=WORLD&product=electricityandheat&year=2000

## MFA output (hidden)
Output from dynamic MFA [Million tonnes]
Year | Mining | Sintering | Pelletizing | Direct iron reduction | Blast furnace | Iron Foundary | Puddling | Open hearth furnace | Bessemer | Basic oxygen furnace | Crucible | Electric arc furnace | Continous casting | Ingot casting | SeM | RBM | PeM | StM | Cold rolling
1900 | 52.45569 | 50.71191 | 0 | 0 | 37.37468 | 3.75784 | 5.849403 | 8.396079 | 12.08381 | 0 | 0.6173543 | 0.3818634 | 0 | 19.12996 | 1.033018 | 10.4352 | 1.438573 | 2.909667 | 1.883561
1901 | 49.58051 | 48.04474 | 0 | 0 | 35.40897 | 3.571865 | 4.962908 | 9.882888 | 11.48737 | 0 | 0.6522171 | 0.3818634 | 0 | 19.15707 | 1.034482 | 10.44999 | 1.440612 | 2.913791 | 1.886231
1902 | 54.79003 | 53.21715 | 0 | 0 | 39.22104 | 4.027629 | 4.760679 | 11.58776 | 12.95492 | 0 | 0.711165 | 0.3818634 | 0 | 21.27747 | 1.148984 | 11.60665 | 1.600066 | 3.236304 | 2.095008
1903 | 58.02955 | 56.49526 | 0 | 0 | 41.63701 | 4.310213 | 4.785058 | 12.47917 | 13.61441 | 0 | 0.7118586 | 0.3818634 | 0 | 22.38066 | 1.208555 | 12.20842 | 1.683025 | 3.404098 | 2.203629
1904 | 59.6875 | 57.77877 | 0 | 0 | 42.58295 | 4.442257 | 4.613777 | 13.00811 | 13.78773 | 0 | 0.704174 | 0.4603452 | 0 | 22.80189 | 1.231302 | 12.4382 | 1.714702 | 3.468168 | 2.245104
1905 | 72.5 | 70.34464 | 0 | 0 | 51.844 | 5.503453 | 4.987179 | 16.85729 | 16.71232 | 0 | 0.8664196 | 0.663866 | 0 | 28.06095 | 1.515291 | 15.30697 | 2.110183 | 4.26807 | 2.762917
1906 | 62.5 | 60.78253 | 0 | 0 | 44.79672 | 4.733707 | 3.992561 | 20.36916 | 14.05858 | 0 | 0.9572783 | 0.8499423 | 0 | 28.15927 | 1.5206 | 15.3606 | 2.117577 | 4.283025 | 2.772598
1907 | 84.375 | 82.24622 | 0 | 0 | 60.6154625 | 6.374736 | 4.978148 | 25.70595 | 19.01752 | 0 | 1.244056 | 1.160172 | 0 | 36.47409 | 1.969601 | 19.89625 | 2.742852 | 5.547709 | 3.591287
1908 | 68.125 | 66.55946 | 0 | 0 | 49.05432 | 5.134517 | 3.689726 | 17.30585 | 15.38603 | 0 | 0.8601245 | 0.83754 | 0 | 26.65549 | 1.439396 | 14.5403 | 2.004493 | 4.0543 | 2.624534
1909 | 78.75 | 77.11744 | 0 | 0 | 56.835555 | 5.868824 | 3.853163 | 23.62862 | 17.5677 | 0 | 1.03894 | 1.17931 | 0 | 33.08741 | 1.78672 | 18.04885 | 2.488173 | 5.032595 | 3.25783
1910 | 88.75 | 84.63636 | 0 | 0 | 62.377 | 6.208485 | 3.792378 | 28.29528 | 18.36874 | 0 | 1.033742 | 1.404177 | 0 | 37.02602 | 1.999405 | 20.19733 | 2.784357 | 5.631658 | 3.645631
1911 | 83.125 | 81.59076 | 0 | 0 | 60.4072 | 5.935308 | 3.355258 | 29.4895 | 17.3551 | 0 | 0.950372 | 1.470032 | 0 | 36.83418 | 1.989046 | 20.09268 | 2.769931 | 5.602479 | 3.626742
1912 | 94.375 | 92.95042 | 0 | 0 | 69.1306 | 6.735205 | 3.501954 | 36.94313 | 19.22294 | 0 | 1.101736 | 1.842536 | 0 | 43.8286 | 2.366745 | 23.90807 | 3.295911 | 6.666331 | 4.315421
1913 | 110.625 | 99.1856 | 0 | 0 | 74.102 | 7.166562 | 3.402434 | 40.22109 | 19.95474 | 0 | 1.114687 | 2.010931 | 0 | 46.69272 | 2.521407 | 25.47041 | 3.511292 | 7.101962 | 4.597426
1914 | 73.75 | 70.36819 | 0 | 0 | 52.8094 | 5.082481 | 2.184229 | 32.90301 | 13.77829 | 0 | 0.8521684 | 1.608642 | 0 | 35.92844 | 1.940136 | 19.5986 | 2.701819 | 5.464715 | 3.537561
1915 | 72.5 | 62.83688 | 0 | 0 | 47.369 | 4.581299 | 1.763437 | 37.18702 | 12.07804 | 0 | 0.9063805 | 1.794551 | 0 | 37.6106 | 2.030973 | 20.51621 | 2.828317 | 5.720573 | 3.703189
1916 | 98.65776 | 92.03986 | 0 | 0 | 69.6934 | 6.776874 | 2.332981 | 44.70917 | 17.30802 | 0 | 1.024348 | 2.218194 | 0 | 47.3149 | 2.555004 | 25.8098 | 3.55808 | 7.196596 | 4.658686
1917 | 88.75 | 88.67242 | 0 | 0 | 67.4422 | 6.520757 | 1.980434 | 48.33518 | 16.1451 | 0 | 1.063071 | 2.442459 | 0 | 48.97637 | 2.644724 | 26.71612 | 3.683023 | 7.449306 | 4.822277
1918 | 84.08334 | 80.05496 | 0 | 0 | 61.1576 | 5.888441 | 1.550563 | 46.75753 | 14.14563 | 0 | 0.9922963 | 2.409143 | 0 | 46.09861 | 2.489325 | 25.14633 | 3.466615 | 7.011599 | 4.538929
1919 | 68.75 | 62.22256 | 0 | 0 | 47.7442 | 4.593017 | 1.079124 | 36.16835 | 10.69653 | 0 | 0.7478625 | 1.949595 | 0 | 35.44903 | 1.914247 | 19.33709 | 2.665767 | 5.391797 | 3.490357
1920 | 77.5 | 74.60852 | 0 | 0 | 57.4994 | 5.57181 | 1.151594 | 45.61925 | 12.5014 | 0 | 0.7755925 | 2.569857 | 0 | 43.83238 | 2.366949 | 23.91013 | 3.296195 | 6.666905 | 4.315793
1921 | 45.625 | 44.47338 | 0 | 0 | 34.4246 | 3.365062 | 0.5610964 | 29.03576 | 7.264597 | 0 | 0.3897561 | 1.630222 | 0 | 27.217 | 1.469718 | 14.8466 | 2.046719 | 4.139706 | 2.679821
1922 | 86.94088 | 84.4591 | 0 | 0 | 65.66 | 6.500306 | 0.8252314 | 45.17165 | 13.37869 | 0 | 0 | 2.524093 | 0 | 43.32976 | 2.339807 | 23.63595 | 3.258398 | 6.590456 | 4.266305
1923 | 85 | 82.29273 | 0 | 0 | 64.253 | 6.367397 | 0.7561784 | 51.82766 | 12.87532 | 0 | 0 | 2.921211 | 0 | 47.86626 | 2.584778 | 26.11057 | 3.599543 | 7.280458 | 4.712974
1924 | 94.89678 | 91.98729 | 0 | 0 | 72.1322 | 7.169258 | 0.7928252 | 52.34971 | 14.23895 | 0 | 0 | 2.945849 | 0 | 49.22914 | 2.658373 | 26.854 | 3.702031 | 7.487752 | 4.847165
1925 | 94.375 | 91.59387 | 0 | 0 | 72.1322 | 7.208041 | 0.7383699 | 60.90987 | 13.91363 | 0 | 0 | 3.412197 | 0 | 55.28185 | 2.98522 | 30.15569 | 4.157195 | 8.408369 | 5.443123
1926 | 96.875 | 93.57581 | 0 | 0 | 74.0082 | 7.524621 | 0 | 64.47475 | 14.10628 | 0 | 0 | 3.54587 | 0 | 57.48883 | 3.104397 | 31.35958 | 4.32316 | 8.744051 | 5.660425
1927 | 106.875 | 102.5087 | 0 | 0 | 81.4184 | 8.315024 | 0 | 70.99118 | 15.02816 | 0 | 0 | 4.01868225 | 0 | 63.02661 | 3.403437 | 34.38039 | 4.739601 | 9.586347 | 6.205682
1928 | 108.75 | 104.5454 | 0 | 0 | 83.3882 | 8.554273 | 0 | 77.48777 | 14.88673 | 0 | 0 | 4.508697 | 0 | 67.81824 | 3.662185 | 36.99417 | 5.099931 | 10.31515 | 6.677472
1929 | 125.625 | 115.3478 | 0 | 0 | 92.393 | 9.51392 | 0 | 85.64676 | 16.10945 | 0 | 0 | 5.123391 | 0 | 74.81572 | 4.040049 | 40.81123 | 5.626142 | 11.37947 | 7.366453
1930 | 111.875 | 93.52446 | 0 | 0 | 75.2276 | 7.775702 | 0 | 67.8602 | 12.80199 | 0 | 0 | 4.168822 | 0 | 59.3817 | 3.206612 | 32.39212 | 4.465504 | 9.031957 | 5.8468
1931 | 74.375 | 64.68317 | 0 | 0 | 52.2466 | 5.534705 | 0 | 50.01273 | 8.623845 | 0 | 0 | 3.150111 | 0 | 43.25068 | 2.335537 | 23.59281 | 3.252451 | 6.578429 | 4.258519
1932 | 47.625 | 46.02693 | 0 | 0 | 37.3324 | 3.411836 | 0 | 36.74193 | 6.13069 | 0 | 0 | 2.325609 | 0 | 31.63876 | 1.708493 | 17.25863 | 2.379235 | 4.812256 | 3.115194
1933 | 57 | 56.89265 | 0 | 0 | 46.3372 | 3.609974 | 0 | 49.90244 | 7.437583 | 0 | 0 | 3.160625 | 0 | 42.35046 | 2.286925 | 23.10175 | 3.184754 | 6.441504 | 4.169881
1934 | 75 | 72.25659 | 0 | 0 | 59.094 | 5.115802 | 0 | 61.23198 | 8.922051 | 0 | 0 | 3.88018 | 0 | 51.82395 | 2.798493 | 28.26945 | 3.897161 | 7.882423 | 5.102654
1935 | 86.25 | 84.98161 | 0 | 0 | 69.7872 | 6.230381 | 0 | 74.8796 | 9.954026 | 0 | 0 | 4.786772 | 0 | 62.73428 | 3.387651 | 34.22092 | 4.717618 | 9.541884 | 6.176899
1936 | 106.25 | 104.2005 | 0 | 0 | 85.9208 | 7.084115 | 0 | 94.67149 | 11.74574 | 0 | 0 | 6.106481 | 0 | 78.7666 | 4.253396 | 42.96639 | 5.923248 | 11.9804 | 7.755462
1937 | 132.5 | 117.825 | 0 | 0 | 97.552 | 8.823927 | 0 | 104.3505 | 12.56774 | 0 | 0 | 6.804765 | 0 | 86.6061 | 4.676729 | 47.24276 | 6.512779 | 13.17279 | 8.52735
1938 | 101.25 | 93.53958 | 0 | 0 | 77.7602 | 7.170972 | 0 | 85.08658 | 9.508828 | 0 | 0 | 6.01199 | 0 | 70.42518 | 3.80296 | 38.41623 | 5.295974 | 10.71167 | 6.934155
1939 | 125 | 114.6265 | 0 | 0 | 95.676 | 6.316387 | 0 | 106.6365 | 11.59139 | 0 | 0 | 8.111283 | 0 | 88.43741 | 4.77562 | 48.24173 | 6.650494 | 13.45133 | 8.707663
1940 | 132.5 | 123.12 | 0 | 0 | 103.18 | 6.505347 | 0 | 109.5337 | 11.89749 | 0 | 0 | 9.456114 | 0 | 91.62113 | 4.947541 | 49.97841 | 6.889909 | 13.93557 | 9.021136
1941 | 145.625 | 122.6271 | 0 | 0 | 103.18 | 6.83972 | 0 | 113.1634 | 11.32627 | 0 | 0 | 10.95404 | 0 | 94.81056 | 5.11977 | 51.71821 | 7.129754 | 14.42069 | 9.969277
1942 | 146.875 | 114.3658 | 0 | 0 | 96.614 | 5.799521 | 0 | 118.2473 | 10.21931 | 0 | 0 | 12.04519 | 0 | 98.35829 | 5.311347 | 53.65346 | 7.396543 | 14.9603 | 11.00015
1943 | 141.875 | 113.0558 | 0 | 0 | 98.49 | 5.22745 | 0 | 124.291 | 10.41935 | 0 | 0 | 13.36966 | 0 | 103.656 | 5.597425 | 56.54332 | 7.794933 | 15.76608 | 12.2859
1944 | 124.375 | 101.0713 | 0 | 0 | 91.924 | 5.102613 | 0 | 117.3968 | 9.592244 | 0 | 0 | 13.30271 | 0 | 98.20421 | 5.303027 | 53.56941 | 7.384957 | 14.93686 | 12.29653
1945 | 99.375 | 75.56697 | 0 | 0 | 67.2546 | 4.16323 | 0 | 87.51859 | 6.880346 | 0 | 0 | 10.46241 | 0 | 73.40294 | 3.963759 | 40.04057 | 5.519901 | 11.16459 | 9.681994
1946 | 96.25 | 82.02197 | 0 | 0 | 67.2546 | 4.169292 | 0 | 85.93 | 6.876807 | 0 | 0 | 10.82863 | 0 | 72.5448 | 3.917419 | 39.57247 | 5.455369 | 11.03406 | 10.05399
1947 | 115 | 101.5348 | 0 | 0 | 85.0766 | 6.343929 | 0 | 104.5614 | 8.529977 | 0 | 0 | 13.3879 | 0 | 88.53549 | 4.780917 | 48.29523 | 6.657869 | 13.46625 | 12.86228
1948 | 131.875 | 116.3839 | 0 | 0 | 96.614 | 6.851609 | 0 | 118.9409 | 9.763796 | 0 | 0 | 15.47677 | 0 | 100.927 | 5.45006 | 55.05469 | 7.589713 | 15.351 | 15.33752
1949 | 139.375 | 122.3014 | 0 | 0 | 98.49 | 6.319901 | 0 | 122.5215 | 10.08991 | 0 | 0 | 16.20157 | 0 | 104.1691 | 5.625131 | 56.8232 | 7.833516 | 15.84412 | 16.5269
1950 | 156.25 | 154.4304 | 0 | 0 | 125.692 | 8.304717 | 0 | 144.2124 | 12.88214 | 0 | 0 | 19.65265 | 0 | 123.723 | 6.681044 | 67.48968 | 9.303973 | 18.81827 | 20.4567
1951 | 183.75 | 173.9747 | 3.098787 | 0 | 141.638 | 9.43559 | 0 | 160.3735 | 14.58043 | 0 | 0 | 22.51471 | 0 | 138.228 | 7.464314 | 75.40201 | 10.39475 | 21.02448 | 23.34602
1952 | 186.25 | 175.272 | 6.357015 | 0 | 143.514 | 9.436403 | 0 | 159.8413 | 14.8699 | 0 | 0 | 22.98168 | 0 | 138.385 | 7.472792 | 75.48766 | 10.40656 | 21.04836 | 23.86413
1953 | 206.875 | 186.8289 | 10.352 | 0 | 158.522 | 10.76106 | 0 | 177.4306 | 16.45681 | 0 | 0 | 26.11581 | 0 | 154.0023 | 8.316122 | 84.00669 | 11.58097 | 23.42374 | 27.10434
1954 | 200.4761 | 181.8478 | 13.68747 | 0 | 149.142 | 9.103128 | 0 | 168.3546 | 15.84088 | 0 | 0 | 25.38911 | 0 | 146.7092 | 7.922298 | 80.02842 | 11.03253 | 22.31447 | 26.34192
1955 | 227.5 | 207.0889 | 19.85784 | 0 | 181.034 | 11.09432 | 0 | 199.7317 | 19.36476 | 1.156044 | 0 | 31.70681 | 1.089548 | 175.4526 | 9.553871 | 96.08407 | 13.30465 | 27.12761 | 32.42258
1956 | 243.125 | 217.2299 | 25.48507 | 0 | 188.538 | 11.30382 | 0 | 211.1234 | 19.31917 | 1.427761 | 0 | 34.75993 | 2.691046 | 184.3716 | 10.15224 | 101.5026 | 14.13794 | 29.1328 | 34.74312
1957 | 264.375 | 218.4221 | 30.49198 | 0 | 198.856 | 11.58174 | 0 | 218.4131 | 19.55923 | 1.699202 | 0 | 36.62764 | 3.588988 | 190.3826 | 10.5423 | 105.0917 | 14.68112 | 30.41073 | 36.36295
1958 | 248.125 | 207.6065 | 33.7964 | 0 | 184.786 | 10.24389 | 0 | 201.9887 | 17.77906 | 1.77959 | 0 | 34.58608 | 4.071113 | 175.8599 | 9.793221 | 97.33631 | 13.63797 | 28.3971 | 34.0475
1959 | 280.8863 | 227.9855 | 42.62043 | 0 | 210.112 | 10.87279 | 0 | 222.2229 | 19.41813 | 7.918651 | 0 | 39.72284 | 5.020585 | 198.2636 | 11.07223 | 109.8853 | 15.41911 | 32.18922 | 38.78715
1960 | 321.25 | 252.8112 | 53.62662 | 0 | 242.942 | 13.32729 | 0 | 248.5045 | 21.55227 | 12.49952 | 0 | 46.6264 | 6.669339 | 224.8031 | 12.62556 | 124.932 | 17.58226 | 36.89363 | 44.58235
1961 | 309.375 | 239.5947 | 57.11699 | 0 | 240.128 | 11.50612 | 0 | 249.5027 | 20.49753 | 16.32905 | 0 | 49.02583 | 7.765818 | 228.1991 | 12.88888 | 127.1632 | 17.94896 | 37.85423 | 45.91223
1962 | 311.875 | 238.238 | 63.3291 | 0 | 249.508 | 10.30713 | 0 | 248.849 | 20.09504 | 24.96035 | 0 | 51.50948 | 8.506196 | 234.6158 | 13.28935 | 130.9193 | 18.50666 | 39.13007 | 47.73555
1963 | 318.75 | 242.034 | 71.27861 | 0 | 263.578 | 11.1567 | 0 | 263.2584 | 20.06489 | 30.94656 | 0 | 56.53805 | 10.20567 | 250.9583 | 14.29574 | 140.4211 | 19.90814 | 42.30406 | 51.8026
1964 | 358.125 | 264.4852 | 85.82634 | 0 | 297.346 | 12.06661 | 0 | 293.2913 | 21.39251 | 39.69673 | 0 | 65.3318325 | 12.76744 | 283.0309 | 16.21442 | 158.8014 | 22.58008 | 48.21982 | 59.27327
1965 | 381.875 | 277.3571 | 98.72033 | 0 | 314.23 | 11.04576 | 0 | 287.578 | 20.57481 | 63.78884 | 0 | 70.6978 | 14.11515 | 297.9433 | 17.11793 | 167.4015 | 23.8383 | 51.03381 | 63.09869
1966 | 391.25 | 280.7644 | 109.1861 | 0 | 325.486 | 12.58639 | 0 | 274.0385 | 19.60423 | 90.14782 | 0 | 75.31156 | 15.97 | 307.9028 | 17.79096 | 173.4752 | 24.77556 | 53.29986 | 73.86149
1967 | 407.3496 | 285.2127 | 120.784 | 0 | 328.3 | 13.51949 | 0 | 262.2537 | 19.67291 | 113.423 | 0 | 81.74213 | 17.97777 | 318.8022 | 18.5259 | 180.1143 | 25.79903 | 55.77081 | 73.88902
1968 | 440.1158 | 300.478 | 138.176 | 0 | 355.502 | 12.3324 | 0 | 250.133 | 20.95227 | 150.4201 | 0 | 91.36624 | 18.60662 | 343.3178 | 19.89558 | 193.7046 | 27.70644 | 59.75432 | 78.10476
1969 | 476.1867 | 316.7989 | 157.8062 | 0 | 385.518 | 12.63202 | 0 | 245.4459 | 20.18843 | 188.7394 | 0 | 102.9045 | 29.02444 | 365.6163 | 21.85916 | 209.4673 | 30.44091 | 67.36514 | 91.40994
1970 | 494.1367 | 319.7577 | 172.7379 | 0.513141 | 404.278 | 12.22947 | 0 | 235.0332 | 18.04883 | 215.2964 | 0 | 110.5808 | 34.51451 | 376.1629 | 22.8289 | 217.1171 | 31.79136 | 71.19275 | 101.0225
1971 | 504.4104 | 317.5535 | 185.1816 | 0.6170683 | 403.34 | 12.0228 | 0 | 216.7763 | 14.99139 | 224.3632 | 0 | 112.16205 | 36.01891 | 367.4277 | 22.46687 | 212.8718 | 31.2872 | 70.47341 | 104.7738
1972 | 528.7994 | 323.5248 | 203.5183 | 0.9028683 | 425.852 | 11.47611 | 0 | 225.5176 | 12.83801 | 252.4676 | 0 | 125.7603 | 41.40174 | 396.6914 | 24.43952 | 230.6945 | 34.0343 | 77.10446 | 119.769
1973 | 578.8425 | 343.9039 | 233.016 | 1.234137 | 469.938 | 14.11297 | 0 | 241.3159 | 10.92966 | 288.7899 | 0 | 144.7762 | 55.89776 | 432.9254 | 27.45292 | 255.4679 | 38.23073 | 88.48655 | 141.1482
1974 | 600.4087 | 345.9607 | 252.4538 | 1.766764 | 480.256 | 11.71033 | 0 | 254.1949 | 8.352346 | 322.6936 | 0 | 111.112 | 68.72097 | 429.4895 | 28.20219 | 258.0238 | 39.27417 | 93.15735 | 151.6963
1975 | 559.3579 | 312.472 | 245.0281 | 1.825223 | 449.302 | 11.23759 | 0 | 224.2223 | 5.147711 | 305.1274 | 0 | 100.459 | 75.04677 | 381.177 | 26.05447 | 233.8552 | 36.28326 | 88.37097 | 146.2099
1976 | 574.1441 | 310.7011 | 261.5361 | 1.961628 | 467.124 | 10.2733 | 0 | 226.9504 | 0 | 328.0356 | 0 | 112.274 | 91.27049184 | 390.1068864 | 27.71939 | 244.3313 | 38.60182 | 96.29981 | 161.8556
1977 | 569.5778 | 298.1366 | 269.5495 | 2.2864 | 457.744 | 10.15778 | 0 | 214.7861 | 0 | 335.7029 | 0 | 115.781 | 107.9464 | 375.3498672 | 28.13819 | 242.0426 | 39.18503 | 100.809 | 170.5374
1978 | 594.5966 | 300.4273 | 292.1945 | 3.247728 | 474.628 | 11.59003 | 0 | 211.2703 | 0 | 363.9297 | 0 | 132.65 | 131.4272 | 384.6527685 | 30.35229 | 255.2293 | 42.26838 | 111.7337 | 190.4992
1979 | 622.8181 | 303.3982 | 317.3514 | 4.312983 | 499.016 | 12.1489 | 0 | 191.745 | 0 | 404.005 | 0 | 141.8 | 154.3883913 | 386.077923 | 32.10312 | 263.9393 | 44.70657 | 121.2498 | 208.2227
1980 | 586.1065 | 275.0689 | 309.091 | 4.637755 | 482.132 | 12.84341 | 0 | 168.4109 | 0 | 397.5091 | 0 | 142.92 | 176.4423 | 347.3812188 | 31.62123 | 250.4497 | 44.03549 | 124.2958 | 211.3274
1981 | 546.0736 | 246.4273 | 297.8327 | 5.144401 | 470.876 | 10.16261 | 0 | 150.2372 | 0 | 406.7528 | 0 | 142.94 | 196.0098 | 324.6415326 | 31.81976 | 244.8056 | 44.31196 | 128.7619 | 218.8044
1982 | 545.4945 | 236.947 | 306.7358 | 4.728692 | 428.666 | 12.35857 | 0 | 134.4024 | 0 | 368.4376 | 0 | 134.72 | 194.4371 | 282.3089 | 29.41915 | 221.1702 | 40.96889 | 121.6862 | 207.9129
1983 | 529.3379 | 220.5335 | 307.0462 | 5.13141 | 434.294 | 12.54212 | 0 | 144.2536 | 0 | 371.7164 | 0 | 140.4 | 208.7095 | 264.9737 | 29.5235 | 216.6448 | 41.11421 | 124.8298 | 214.1108
1984 | 584.6239 | 233.3016 | 349.3806 | 6.066756 | 464.31 | 13.43173 | 0 | 150.5817 | 0 | 397.4483 | 0 | 155.86 | 240.7325 | 269.9928 | 32.12901 | 230.4459 | 44.74262 | 138.5626 | 238.8248
1985 | 582.0239 | 221.7132 | 358.3776 | 7.255424 | 468.062 | 13.56321 | 0 | 151.2671 | 0 | 409.0629 | 0 | 150.49 | 269.9388 | 269.9148 | 34.25394 | 240.4935 | 47.70178 | 150.3792 | 256.741
1986 | 596.7407 | 216.7703 | 377.9884 | 8.138806 | 464.31 | 13.47726 | 0 | 144.3062 | 0 | 390.6 | 0 | 161.631 | 281.8786 | 249.8471 | 34.04069 | 233.6717 | 47.40482 | 152.1626 | 251.8889
1987 | 609.8605 | 210.8794 | 396.9556 | 8.781856 | 477.442 | 13.88184 | 0 | 135.2 | 0 | 401.9 | 0 | 169.45 | 310.8583 | 245.4007 | 35.91321 | 241.258 | 50.01247 | 163.2231 | 269.8808
1988 | 622.5103 | 204.4983 | 415.9445 | 9.152097 | 505.582 | 14.72481 | 0 | 135.5 | 0 | 431.8 | 0 | 183.168 | 341.2999 | 244.3526 | 38.0758 | 251.2032 | 53.02408 | 175.3925 | 228.0709
1989 | 627.6357 | 195.0904 | 430.4607 | 10.1524 | 512.148 | 14.94116 | 0 | 136.2 | 0 | 443.5 | 0 | 185.24 | 376.7746 | 238.5859 | 40.35051 | 260.3132 | 56.19182 | 188.8826 | 294.4134
1990 | 623.8395 | 182.7658 | 439.0017 | 11.48397 | 498.078 | 14.55511 | 0 | 126.4 | 0 | 423.7 | 0 | 198.955 | 385.2622 | 219.7853 | 39.95402 | 252.9899 | 55.63967 | 189.4605 | 281.5946
1991 | 599.5463 | 175.1529 | 422.4021 | 12.54922 | 477.442 | 13.97548 | 0 | 111 | 0 | 418.2 | 0 | 212.67 | 423.584 | 208.8403 | 42.15665 | 260.2588 | 58.70703 | 203.3161 | 310.1806
1992 | 594.5603 | 173.4087 | 419.1769 | 13.32218 | 471.814 | 13.83387 | 0 | 96.9 | 0 | 411 | 0 | 213.38 | 422.3355 | 187.5267 | 40.9147 | 248.2012 | 56.97751 | 199.5687 | 276.6294
1993 | 595.625 | 168.5808 | 410.1404 | 15.36175 | 475.566 | 13.9672 | 0 | 74 | 0 | 416 | 0 | 228 | 450.0144 | 167.8477 | 41.86983 | 247.0289 | 58.30761 | 207.7855 | 277.8848
1994 | 613.75 | 170.7222 | 417.7772 | 17.77806 | 484.008 | 14.23887 | 0 | 72.9 | 0 | 422 | 0 | 232 | 504.143 | 160.903 | 45.44079 | 261.9408 | 63.2805 | 228.6513 | 309.4207
1995 | 637.5 | 180.3713 | 442.6339 | 19.92156 | 502.768 | 14.81542 | 0 | 59 | 0 | 435.8 | 0 | 245 | 523.2707 | 141.7147 | 45.79903 | 258.0819 | 63.77938 | 233.4794 | 317.6262
1996 | 637.5 | 174.7523 | 431.3895 | 21.62987 | 484.008 | 14.28633 | 0 | 55 | 0 | 431.8 | 0 | 249 | 555.2736 | 130.6337 | 47.53366 | 263.0936 | 66.19503 | 244.7552 | 265.6711
1997 | 650 | 177.3056 | 446.1578 | 29.7594 | 506.52 | 14.97565 | 0 | 49 | 0 | 466 | 0 | 269 | 613.7805 | 127.0387 | 51.60469 | 281.3454 | 71.86431 | 267.9037 | 298.6839
1998 | 656.25 | 177.5867 | 447.4412 | 30.2938 | 501.83 | 14.86159 | 0 | 44 | 0 | 459 | 0 | 261 | 593.5194 | 100.6457 | 48.70243 | 259.9485 | 67.82264 | 255.6836 | 301.5833
1999 | 637.5 | 176.4806 | 446.314 | 31.62145 | 505.582 | 14.9975 | 0 | 35 | 0 | 466 | 0 | 262 | 615.7051 | 94.20928 | 49.9722 | 264.1022 | 69.59092 | 263.6898 | 304.835
2000 | 678.1661 | 187.0853 | 475.4374 | 35.61275 | 537.474 | 15.96989 | 0 | 32.5 | 0 | 522.6 | 0 | 287 | 693.3488 | 92.05252 | 55.51596 | 289.7498 | 77.31112 | 294.8074 | 381.1668
2001 | 695.0179 | 193.2364 | 485.7494 | 31.90535 | 548.73 | 16.33124 | 0 | 36.7 | 0 | 529 | 0 | 285 | 702.8064 | 90.94112 | 56.14541 | 292.4109 | 78.18768 | 298.4687 | 388.9373
2002 | 740.8329 | 205.2374 | 518.5065 | 36.2557 | 570.304 | 17.00129 | 0 | 35 | 0 | 564.7 | 0 | 304 | 762.605 | 82.78545 | 60.06432 | 308.6211 | 83.64513 | 321.4467 | 415.2942
2003 | 814.6922 | 225.9558 | 569.9437 | 39.0947 | 631.274 | 18.84981 | 0 | 33 | 0 | 611 | 0 | 324 | 823.915 | 82.59124 | 64.52333 | 329.6964 | 89.85471 | 346.2477 | 388.685
2004 | 879.4617 | 243.3192 | 615.8558 | 44.0546 | 675.36 | 20.19933 | 0 | 33 | 0 | 674 | 0 | 353 | 911.5736 | 82.36807 | 70.90159 | 359.8587 | 98.73703 | 381.7155 | 413.9892
2005 | 1006.12 | 279.7902 | 703.1212 | 46.03355 | 752.276 | 22.53669 | 0 | 33.9 | 0 | 739 | 0 | 365 | 986.153 | 81.87228 | 76.31165 | 385.3537 | 106.271 | 411.8447 | 452.8768
2006 | 1084.395 | 301.9032 | 757.4782 | 48.55525 | 826.378 | 24.79716 | 0 | 31.8 | 0 | 818 | 0 | 395 | 1089.589 | 80.24842 | 83.76447 | 420.2027 | 116.6498 | 453.4894 | 465.8146
2007 | 1181.212 | 328.1728 | 825.792 | 54.9597 | 896.728 | 26.95212 | 0 | 32.5 | 0 | 882 | 0 | 416 | 1174.145 | 77.53726 | 89.7822 | 447.936 | 125.03 | 487.3222 | 488.1834
2008 | 1160.525 | 321.8829 | 811.8716 | 55.61935 | 873.278 | 26.29013 | 0 | 32.5 | 0 | 884 | 0 | 409 | 1178.508 | 69.67138 | 89.6755 | 445.1525 | 124.8814 | 487.8928 | 487.4178
2009 | 1186.78 | 330.3259 | 829.0786 | 53.29805 | 862.022 | 25.99353 | 0 | 28 | 0 | 865 | 0 | 341 | 1112.744 | 51.40645 | 83.89497 | 412.4691 | 116.8315 | 458.4801 | 415.2243
2010 | 1307.666 | 364.0906 | 913.4116 | 58.3999 | 975.52 | 29.46379 | 0 | 14.9 | 0 | 993 | 0 | 421 | 1290.639 | 57.67276 | 97.20191 | 477.346 | 135.3627 | 531.4808 | 496.1877
2011 | 1340.875 | 373.0633 | 936.8814 | 60.72955 | 1031.8 | 31.21422 | 0 | 16 | 0 | 1065 | 0 | 454 | 1389.668 | 59.19749 | 104.5034 | 512.3898 | 145.5307 | 571.8193 | 516.1493
2012 | 1357.87 | 378.0739 | 948.4736 | 60.62935 | 1050.56 | 31.83326 | 0 | 16 | 0 | 1099 | 0 | 448 | 1421.048 | 55.07113 | 106.5682 | 520.9802 | 148.4062 | 583.9008 | 496.1289
2013 | 1393.75 | 397.0642 | 994.7765 | 62.4413 | 1097.46 | 33.3082 | 0 | 10.9 | 0 | 1209 | 0 | 428 | 1500.464 | 56.14107 | 112.4154 | 549 | 156.5489 | 616.2268 | 511.7876
2014 | 1456.25 | 409.0675 | 1022.586 | 62.28265 | 1106.84 | 33.64715 | 0 | 9.4 | 0 | 1229 | 0 | 430 | 1523.171 | 53.35094 | 113.9201 | 555.3229 | 158.6443 | 624.9989 | 522.4609
2015 | 1425 | 402.1342 | 1004.166 | 60.22855 | 1088.08 | 33.13021 | 0 | 7.6 | 0 | 1201 | 0 | 408 | 1476.792 | 50.90707 | 110.4071 | 537.9671 | 153.7522 | 605.8438 | 520.8678