## Fig. 1b, c
BMD
| Normal | Early arthritis | Advanced arthritis
| 994 | 940 | 820
| 950 | 980 | 808
| 1001 | 930 | 789
BS/BV
| Normal | Early arthritis | Advanced arthritis
| 4.318 | 5.5 | 8.58
| 4.897 | 5.901 | 7.921
| 5.161 | 4.798 | 7.042

## Fig. 2d
Serum stability
Time(h) | CEL-PRNPs
0 | 169 | 161.4 | 155.9
0.5 | 158.6 | 170.4 | 164.9
1 | 171.6 | 160.1 | 170.9
2 | 162.3 | 170.7 | 168.1
4 | 167.3 | 161 | 174.3
8 | 170.1 | 166.9 | 159.5
24 | 178.6 | 164.3 | 170.7
CEL-PRNPs
Time(h) | Mean | SD
0 | 162.1 | 6.577994
0.5 | 164.6333 | 5.904518
1 | 167.5333 | 6.446963
2 | 167.0333 | 4.300388
4 | 167.5333 | 6.653069
8 | 165.5 | 5.436911
24 | 171.2 | 7.1631
In vitro drug release
Time(h) | CEL-PRNPs
0.5 | 4.29 | 4.91 | 9.43
1 | 7.01 | 8.93 | 11.69
2 | 20.21 | 21.64 | 28.23
4 | 21.62 | 26.76 | 33.39
8 | 39.59 | 37.95 | 44.86
12 | 41.87 | 52.69 | 51.39
24 | 63.52 | 66.82 | 59.35
CEL-PRNPs
Time(h) | Mean | SD
0.5 | 6.21 | 2.80578
1 | 9.21 | 2.352531
2 | 23.36 | 4.277721
4 | 27.25667 | 5.900698
8 | 40.8 | 3.610415
12 | 48.65 | 5.907521
24 | 63.23 | 3.743434

## Fig. 3d-g
OCs(uptake)
| NPs | RNPs | PRNPs | PRNPs/MMP9
| 280 | 470 | 317 | 410
| 305 | 450 | 335 | 435
| 271 | 460 | 328 | 420
Macrophages(uptake)
| NPs | RNPs | PRNPs | PRNPs/MMP9
| 325 | 450 | 347 | 410
| 313 | 463 | 327 | 443
| 319 | 445 | 343 | 430
OCs(apoptosis)
| NPs | RNPs | PRNPs | PRNPs/MMP9
| 23.1 | 52.9 | 24.13 | 47.82
| 19.42 | 47.3 | 18.94 | 45.54
| 20.55 | 49.5 | 22 | 40.7
Macrophages(apoptosis)
| NPs | RNPs | PRNPs | PRNPs/MMP9
| 21.64 | 52.8 | 24.8 | 49.3
| 24.73 | 55 | 20.73 | 46.6
| 20.35 | 49.7 | 19.62 | 43.12

## Fig. 4b-f
OCs(uptake)
| NPs | RNPs | PRNPs | PRNPs/MMP9
| 354 | 669 | 369 | 637
| 390 | 676 | 357 | 646
| 425 | 689 | 299 | 668
Macrophages(uptake)
| NPs | RNPs | PRNPs | PRNPs/MMP9
| 407 | 713 | 441 | 655
| 426 | 661 | 455 | 592
| 417 | 685 | 425 | 637
HUVECs(uptake)
| NPs | RNPs | PRNPs | MMP9/PRNPs
| 358 | 378 | 390 | 376
| 386 | 340 | 379 | 386
| 347 | 361 | 382 | 375
OCs(apoptosis)
| NPs | RNPs | PRNPs | PRNPs/MMP9
| 10.88 | 21.94 | 11.49 | 19.14
| 9.27 | 20.08 | 11.74 | 20.07
| 11.02 | 22.34 | 12.98 | 18.99
Macrophages(apoptosis)
| NPs | RNPs | PRNPs | PRNPs/MMP9
| 24.58 | 49.77 | 21.33 | 44.27
| 23.39 | 47.36 | 19.87 | 40.45
| 25.32 | 48.96 | 22.09 | 43.85

## Fig. 5d-f
Joints
| DiD solution | DiD-NPs | DiD-RNPs | DiD-PRNPs
| 1.402 | 2.743 | 3.9 | 7.329
| 1.792 | 2.503 | 3.672 | 7.37
| 1.309 | 3.801 | 3.44 | 5.642
| 1.934 | 2.922 | 4.43 | 8.643
| 1.732 | 3.343 | 3.954 | 6.14
| 1.543 | 2.62 | 2.62 | 7.653
Organs
| DiD solution |  |  | DiD-NPs |  |  | DiD-RNPs |  |  | DiD-PRNPs
Heart | 0.1325 | 0.1149 | 0.1524 | 0.108 | 0.104 | 0.1141 | 0.2115 | 0.156 | 0.205 | 0.1891 | 0.2398 | 0.2043
Liver | 7.12 | 6.56 | 6.051 | 9.135 | 8.86 | 10.32 | 19.47 | 16.08 | 17.98 | 10.47 | 9.632 | 11.04
Spleen | 1.82 | 2.132 | 2.65 | 2.231 | 2.751 | 3.034 | 3.226 | 3.501 | 3.843 | 1.62 | 2.409 | 2.594
Lung | 2.859 | 2.214 | 2.034 | 2.6445 | 3.279 | 3.798 | 3.0195 | 4.098 | 3.1545 | 1.842 | 2.5305 | 2.2395
Kidney | 0.4106 | 0.6579 | 0.552 | 0.5421 | 0.4485 | 0.4953 | 0.3691 | 0.2942 | 0.402 | 0.373 | 0.6349 | 0.5021
Blood | 0.1612 | 0.2478 | 0.1823 | 2.413 | 3.14 | 2.099 | 1.831 | 0.9421 | 1.195 | 3.921 | 4.428 | 5.125
Joints-unilateral model
| DiD solution |  |  | DiD-NPs |  |  | DiD-RNPs |  |  | DiD-PRNPs
Hind limb (Arthritic) | 1.357 | 1.422 | 1.249 | 2.044 | 1.917 | 2.59 | 3.218 | 2.601 | 2.44 | 6.32 | 5.597 | 4.79
Hind limb (Normal) | 1.194 | 0.9896 | 1.282 | 1.184 | 1.39 | 1.496 | 1.528 | 1.286 | 1.433 | 1.554 | 2.094 | 2.31
Fore limb | 0.6491 | 0.8815 | 0.7632 | 0.7867 | 1.031 | 0.8762 | 0.8573 | 0.95 | 0.965 | 1.311 | 0.948 | 1.03

## Fig. 7c
IL-1β
| Normal | Saline | CEL solution | CEL-NPs | CEL-RNPs | CEL-PRNPs
| 11.11476 | 50.7336 | 33.97136 | 25.45789 | 26.08069 | 12.82496
| 6.080952 | 47.82948 | 36.61635 | 18.50413 | 24.10263 | 10.55007
| 9.227082 | 41.8599 | 43.491 | 24.92312 | 30.03838 | 9.469092
| 13.95434 | 27.90399 | 29.14354 | 38.51601 | 18.73365 | 9.307752
| 10.53 | 44.23 | 33.97 | 27.09 | 23.012 | 8.345
TNF
| Normal | Saline | CEL solution | CEL-NPs | CEL-RNPs | CEL-PRNPs
| 22.86356 | 54.91645 | 42.96895 | 38.46884 | 33.07415 | 28.38999
| 17.92931 | 48.56113 | 38.58729 | 36.67946 | 48.56113 | 25.46884
| 22.0346 | 41.7716 | 53.33749 | 44.91645 | 36.61383 | 26.67946
| 22.1925 | 56.61383 | 44.61373 | 35.96895 | 37.28465 | 20.2188
| 18.25499 | 58.46575 | 43.87686 | 40.00842 | 37.88344 | 21.18927
RANKL/OPG
| Normal | Saline | CEL solution | CEL-NPs | CEL-RNPs | CEL-PRNPs
| 0.518392 | 1.787604 | 2.001001 | 1.717733 | 1.512980255 | 0.349709
| 0.288221 | 2.071713 | 1.890547 | 1.708428 | 1.209439528 | 0.520291
| 0.364719 | 2.143498 | 1.760563 | 1.641266 | 1.011863224 | 0.3485
| 0.277778 | 2.115385 | 2 | 1.871658 | 1.125 | 0.505263
| 0.223529 | 2.173913 | 2.1 | 2.078652 | 1.081081081 | 0.307692

## Fig. 8b, c
Advanced arthritis
Ankle diameter (mm)
| Time (days) | Normal |  | Saline |  | Anti-TNF |  | CEL solution |  | CEL-NPs |  | CEL-RNPs |  | CEL-PRNPs
| 17 | 6.977143 | 0.1252616 | 11.84429 | 1.161778 | 11.36 | 1.533949 | 11.91714 | 1.058091 | 11.66429 | 1.332615 | 11.73286 | 1.542938 | 12.12286 | 1.012418
| 19 | 6.878571 | 0.350306 | 11.96143 | 0.8645313 | 11.14143 | 1.150991 | 11.68857 | 0.6531317 | 11.34286 | 1.050519 | 10.90714 | 0.7918063 | 9.364286 | 0.8227769
| 21 | 6.857143 | 0.3109509 | 12.24429 | 1.381471 | 11.28571 | 1.603422 | 11.56 | 0.5602678 | 10.92857 | 1.006817 | 10.00143 | 1.300992 | 8.824286 | 0.8579016
| 23 | 6.824286 | 0.2217248 | 11.84571 | 1.132429 | 10.58286 | 1.245695 | 11.16143 | 0.9994737 | 10.78286 | 1.445323 | 9.785714 | 0.7642394 | 8.007143 | 0.9525705
| 25 | 6.808571 | 0.4240058 | 12.34 | 1.582477 | 10.24714 | 1.059681 | 10.84857 | 0.6102029 | 10.44143 | 0.761893 | 9.164286 | 0.5844615 | 7.64 | 0.7085196
| 27 | 6.902857 | 0.2580513 | 12.38714 | 1.938132 | 10.21 | 0.8815138 | 10.92571 | 0.6178688 | 10.01286 | 1.081815 | 9.055714 | 0.7541851 | 7.582857 | 0.5274692
| Time (days) | Normal | [6 empty] | Time (days) | Saline
| 17 | 7.04 | 6.78 | 6.92 | 6.89 | 7.06 | 6.99 | 7.16 | 17 | 12.11 | 12.91 | 11.03 | 12.61 | 12.98 | 9.79 | 11.48
| 19 | 6.48 | 7.16 | 6.88 | 7 | 6.31 | 7.13 | 7.19 | 19 | 11.59 | 12.55 | 12.54 | 13.34 | 11.59 | 11.09 | 11.03
| 21 | 7.36 | 6.49 | 6.89 | 6.54 | 6.82 | 7.14 | 6.76 | 21 | 13.49 | 10.89 | 10.57 | 13.3 | 10.86 | 13.33 | 13.27
| 23 | 7.11 | 6.82 | 6.52 | 7.07 | 6.68 | 6.65 | 6.92 | 23 | 12.04 | 10.36 | 10.49 | 11.76 | 11.91 | 13.32 | 13.04
| 25 | 7.51 | 6.4 | 6.71 | 6.5 | 7.28 | 6.51 | 6.75 | 25 | 13.96 | 9.26 | 12.53 | 12.38 | 11.61 | 13.78 | 12.86
| 27 | 6.65 | 6.82 | 6.97 | 6.57 | 7.31 | 6.88 | 7.12 | 27 | 14.27 | 14.63 | 11.51 | 13.52 | 12.7 | 9.41 | 10.67
| Time (days) | Anti-TNF | [6 empty] | Time (days) | CEL solution
| 17 | 12.84 | 12.14 | 10.67 | 9.42 | 9.39 | 12.05 | 13.01 | 17 | 13.11 | 12.55 | 13.16 | 10.35 | 11.11 | 11.59 | 11.55
| 19 | 10.1 | 11.23 | 9.62 | 10.44 | 11.57 | 12.73 | 12.3 | 19 | 12.29 | 11.78 | 11.8 | 12.33 | 11.8 | 10.39 | 11.43
| 21 | 10.2 | 9.81 | 13.32 | 10.55 | 11.8 | 13.51 | 9.81 | 21 | 11.31 | 11.05 | 11.91 | 10.91 | 11.87 | 12.5 | 11.37
| 23 | 9.81 | 9.9 | 11.09 | 12.84 | 9.2 | 11.32 | 9.92 | 23 | 10.51 | 12.81 | 10.41 | 11.43 | 11.2 | 9.87 | 11.9
| 25 | 11.23 | 9.48 | 9.63 | 9.52 | 12.15 | 10.28 | 9.44 | 25 | 11.17 | 10.69 | 10.47 | 10.42 | 10.87 | 12.05 | 10.27
| 27 | 11.12 | 11.58 | 9.81 | 9.64 | 10.27 | 10.04 | 9.01 | 27 | 10.22 | 11.71 | 10.97 | 10.89 | 11.18 | 11.48 | 10.03
| Time (days) | CEL-NPs | [6 empty] | Time (days) | CEL-RNPs
| 17 | 12.74 | 9.56 | 13.25 | 12.73 | 11.63 | 10.59 | 11.15 | 17 | 10.06 | 13.62 | 12.04 | 9.81 | 13.68 | 11.77 | 11.15
| 19 | 12.33 | 11.71 | 11.96 | 10.85 | 11.48 | 9.2 | 11.87 | 19 | 10.97 | 10.76 | 9.96 | 11.07 | 10.89 | 10.25 | 12.45
| 21 | 12.23 | 9.46 | 12.09 | 10.35 | 11.35 | 10.41 | 10.61 | 21 | 9.3 | 9.29 | 8.89 | 8.84 | 10.08 | 11.63 | 11.98
| 23 | 11.08 | 11.7 | 9.18 | 9.43 | 13.35 | 10.74 | 10 | 23 | 9.59 | 9.37 | 9.77 | 10.1 | 9.33 | 9.01 | 11.33
| 25 | 9.29 | 9.84 | 10.71 | 11.31 | 9.96 | 11.25 | 10.73 | 25 | 9.15 | 9.2 | 10.27 | 8.3 | 8.89 | 9.13 | 9.21
| 27 | 9.39 | 8.27 | 9.81 | 11.69 | 10.65 | 10.53 | 9.75 | 27 | 7.7 | 8.44 | 9.84 | 9.24 | 9.76 | 9.26 | 9.15
| Time (days) | CEL-PRNPs
| 17 | 11.57 | 12.83 | 11 | 11.06 | 12.94 | 13.61 | 11.85
| 19 | 9.97 | 8.75 | 9.48 | 10.63 | 8.14 | 9.6 | 8.98
| 21 | 9.34 | 7.78 | 8.8 | 9.17 | 8.54 | 7.9 | 10.24
| 23 | 8.19 | 6.58 | 8.8 | 7.43 | 7.97 | 9.5 | 7.58
| 25 | 8.24 | 7.78 | 6.44 | 7.24 | 8.62 | 7.76 | 7.4
| 27 | 7.94 | 8.44 | 7.3 | 7.05 | 7.71 | 6.94 | 7.7
Paw thickness (mm)
| Time (days) | Normal |  | Saline |  | Anti-TNF |  | CEL solution |  | CEL-NPs |  | CEL-RNPs |  | CEL-PRNPs
| 17 | 4.835714 | 0.1524092 | 11.77 | 1.410189 | 11.33429 | 1.486134 | 11.41143 | 1.485737 | 12.13429 | 1.786205 | 11.95429 | 1.126157 | 11.94857 | 1.541314
| 19 | 5.1 | 0.3599074 | 12.26571 | 0.7011623 | 10.74 | 0.9402482 | 11.60714 | 1.335337 | 10.18 | 0.8290959 | 10.14571 | 0.8679066 | 9.201429 | 0.4247913
| 21 | 5.165714 | 0.3218104 | 11.95429 | 0.9433956 | 10.35714 | 0.8214766 | 11.36143 | 0.67289 | 10.72429 | 0.7894483 | 9.961429 | 0.5220929 | 8.317143 | 0.7784325
| 23 | 4.93 | 0.1529706 | 12.10429 | 0.7573827 | 9.937143 | 0.5699039 | 11.42429 | 1.27423 | 9.227143 | 0.420425 | 9.58 | 0.9033456 | 7.452857 | 0.595559
| 25 | 5.165714 | 0.351324 | 11.85 | 1.352208 | 9.257143 | 0.792164 | 11.28571 | 0.778778 | 9.468571 | 0.9240027 | 9.044286 | 1.267621 | 6.825714 | 0.7392757
| 27 | 5.164286 | 0.4043867 | 12.40286 | 0.5350923 | 9.36 | 0.8950419 | 10.60571 | 1.00128 | 9.16 | 0.8236909 | 8.18 | 0.5358171 | 6.344286 | 0.8079781
| Time (days) | Normal | [6 empty] | Time (days) | Saline
| 17 | 5.05 | 4.74 | 4.69 | 4.66 | 4.8 | 4.99 | 4.92 | 17 | 11.56 | 9.34 | 13.45 | 11.34 | 13.22 | 12.4 | 11.08
| 19 | 4.93 | 5.1 | 4.54 | 5.21 | 4.87 | 5.59 | 5.46 | 19 | 11.96 | 12.9 | 13.04 | 11.17 | 12.89 | 12.13 | 11.77
| 21 | 5.08 | 5.59 | 5.16 | 5.07 | 5.06 | 4.65 | 5.55 | 21 | 12.61 | 12.42 | 12.87 | 10.63 | 12.83 | 10.97 | 11.35
| 23 | 4.88 | 5.23 | 4.93 | 4.84 | 4.82 | 4.79 | 5.02 | 23 | 13.1 | 12.83 | 12.42 | 10.91 | 11.64 | 11.68 | 12.15
| 25 | 4.56 | 5.48 | 5.33 | 5.34 | 4.77 | 5.33 | 5.35 | 25 | 12.61 | 11.18 | 12.38 | 13.19 | 10.76 | 9.64 | 13.19
| 27 | 4.71 | 5.03 | 5.19 | 4.92 | 5.81 | 4.88 | 5.61 | 27 | 12.51 | 11.64 | 12.65 | 13.38 | 12.23 | 12.19 | 12.22
| Time (days) | Anti-TNF | [6 empty] | Time (days) | CEL solution
| 17 | 13.2 | 10.53 | 10.36 | 13.4 | 9.38 | 11.42 | 11.05 | 17 | 13.66 | 8.94 | 11.79 | 11.18 | 10.32 | 12.07 | 11.92
| 19 | 10.05 | 11.91 | 11.07 | 11.98 | 9.56 | 10.16 | 10.45 | 19 | 11.9 | 11.26 | 9.6 | 10.87 | 11.06 | 13.39 | 13.17
| 21 | 10.3 | 10.97 | 10.13 | 11.01 | 9.79 | 11.33 | 8.97 | 21 | 12.15 | 11.11 | 11.24 | 12.12 | 10.2 | 11.14 | 11.57
| 23 | 10.37 | 8.99 | 9.86 | 9.33 | 10.28 | 10.31 | 10.42 | 23 | 12.33 | 10.06 | 12.39 | 12.41 | 10.25 | 12.63 | 9.9
| 25 | 8.59 | 8.85 | 8.76 | 8.38 | 10.25 | 9.77 | 10.2 | 25 | 10.63 | 10.25 | 11.47 | 12.03 | 12.4 | 11.46 | 10.76
| 27 | 8.51 | 10.34 | 9.62 | 10 | 10.24 | 8.25 | 8.56 | 27 | 9.71 | 8.77 | 11.53 | 10.99 | 11.16 | 10.76 | 11.32
| Time (days) | CEL-NPs | [6 empty] | Time (days) | CEL-RNPs
| 17 | 11.52 | 9.85 | 13.58 | 9.66 | 13.1 | 13.71 | 13.52 | 17 | 12.19 | 12.32 | 9.63 | 11.76 | 12.05 | 13.26 | 12.47
| 19 | 10.31 | 9.79 | 10.06 | 10.82 | 11.62 | 9.41 | 9.25 | 19 | 10.23 | 11.81 | 8.97 | 9.61 | 10.06 | 10.35 | 9.99
| 21 | 11.59 | 10.21 | 10.87 | 10.48 | 10.2 | 11.94 | 9.78 | 21 | 10.7 | 9.93 | 10.04 | 10.52 | 9.18 | 9.65 | 9.71
| 23 | 9.46 | 8.76 | 9.45 | 8.49 | 9.55 | 9.43 | 9.45 | 23 | 8.75 | 8.97 | 11.05 | 9.25 | 10.49 | 8.75 | 9.8
| 25 | 9.61 | 9 | 9.19 | 10.39 | 8.4 | 8.72 | 10.97 | 25 | 8.41 | 8.97 | 9.2 | 10.28 | 11.05 | 7.85 | 7.55
| 27 | 8.21 | 8.08 | 9.44 | 9.99 | 8.67 | 9.88 | 9.85 | 27 | 9.21 | 7.96 | 8.53 | 7.75 | 7.65 | 8.13 | 8.03
| Time (days) | CEL-PRNPs
| 17 | 12.98 | 9.99 | 13.32 | 10.61 | 13.87 | 12.29 | 10.58
| 19 | 9.09 | 8.72 | 9.26 | 9.85 | 9.56 | 9.26 | 8.67
| 21 | 7.42 | 9.36 | 9.3 | 8.56 | 8.1 | 7.69 | 7.79
| 23 | 8.32 | 8.21 | 7.13 | 7.19 | 6.87 | 6.92 | 7.53
| 25 | 7.8 | 6.52 | 6.24 | 7.49 | 7.48 | 5.98 | 6.27
| 27 | 7.22 | 7.43 | 6.77 | 5.38 | 5.93 | 5.54 | 6.14

## Fig. 9c-g
Tb.N
| Normal | Saline | Anti-TNF | CEL solution | CEL-NPs | CEL-RNPs | CEL-PRNPs
| 2.276 | 0.146 | 0.754 | 0.511 | 0.774 | 1.098 | 2.27
| 2.837 | 0.301 | 0.558 | 0.361 | 0.678 | 1.034 | 2.43
| 2.546 | 0.195 | 0.547 | 0.432 | 0.587 | 1.396 | 1.998
Tb.Th
| Normal | Saline | Anti-TNF | CEL solution | CEL-NPs | CEL-RNPs | CEL-PRNPs
| 0.0404 | 0.0296 | 0.0357 | 0.0329 | 0.0342 | 0.0412 | 0.0486
| 0.0554 | 0.021 | 0.0304 | 0.029 | 0.0354 | 0.039 | 0.0448
| 0.057 | 0.023 | 0.0376 | 0.034 | 0.041 | 0.043 | 0.052
Tb.Sp
| Normal | Saline | Anti-TNF | CEL solution | CEL-NPs | CEL-RNPs | CEL-PRNPs
| 0.399 | 5.798 | 2.669 | 2.925 | 1.869 | 0.87 | 0.406
| 0.512 | 5.32 | 1.9 | 3.63 | 1.53 | 1.23 | 0.62
| 0.42 | 4.65 | 2.02 | 2.53 | 2.12 | 0.91 | 0.56
BMD
| Normal | Saline | Anti-TNF | CEL solution | CEL-NPs | CEL-RNPs | CEL-PRNPs
| 955 | 613 | 718 | 726 | 750 | 800 | 970
| 980 | 563 | 738 | 688 | 728 | 822 | 937
| 990 | 521 | 700 | 645 | 769 | 774 | 950
BS/BV
| Normal | Saline | Anti-TNF | CEL solution | CEL-NPs | CEL-RNPs | CEL-PRNPs
| 4.318 | 13.044 | 9.432 | 9.673 | 8.58 | 7.579 | 6.087
| 5.158 | 14.01 | 8.754 | 8.28 | 7.654 | 7.12 | 5.43
| 4.561 | 12.43 | 8.56 | 11.01 | 7.321 | 6.44 | 5.11

## Supplementary Fig. 3a, b
Serum stability
Time(h) | CEL-NPs |  |  |  | CEL-RNPs |  |  |  | CEL-PRNPs
0 | 157.5 | 159.1 | 149.9 |  | 152.6 | 158.9 | 149.9 |  | 169 | 161.4 | 155.9
0.5 | 157.3 | 153.6 | 168.8 |  | 154.1 | 169.4 | 160.9 |  | 158.6 | 170.4 | 164.9
1 | 161.7 | 170.8 | 178.9 |  | 181.8 | 174.6 | 170.3 |  | 171.6 | 160.1 | 170.9
2 | 170.5 | 187.7 | 168.5 |  | 176.3 | 182.7 | 171.6 |  | 162.3 | 170.7 | 168.1
4 | 194.6 | 172.7 | 181.1 |  | 171.3 | 188.3 | 182.6 |  | 167.3 | 161 | 174.3
8 | 179.9 | 177.2 | 194.9 |  | 188.5 | 175.7 | 177 |  | 170.1 | 166.9 | 159.5
24 | 169.1 | 179.8 | 211.7 |  | 190 | 177.5 | 198.9 |  | 178.6 | 164.3 | 170.7
|  |  | CEL-NPs |  | CEL-RNPs |  | CEL-PRNPs
|  | Time(h) | Mean | SD | Mean | SD | Mean | SD
|  | 0 | 155.5 | 4.915282 | 153.8 | 4.618441 | 162.1 | 6.577994
|  | 0.5 | 159.9 | 7.926538 | 161.4667 | 7.665725 | 164.6333 | 5.904518
|  | 1 | 170.4667 | 8.604844 | 175.5667 | 5.810622 | 167.5333 | 6.446963
|  | 2 | 175.5667 | 10.55525 | 176.8667 | 5.571654 | 167.0333 | 4.300388
|  | 4 | 182.8 | 11.04853 | 180.7333 | 8.65236 | 167.5333 | 6.653069
|  | 8 | 184 | 9.535722 | 180.4 | 7.044856 | 165.5 | 5.436911
|  | 24 | 186.8667 | 22.16175 | 188.8 | 10.75035 | 171.2 | 7.1631
In vitro drug release
Time(h) | CEL solution |  |  |  | CEL-NPs |  |  |  | CEL-RNPs |  |  | CEL-PRNPs
0.5 | 12.21 | 17.79 | 12.66 |  | 6.32 | 10.09 | 5.79 |  | 5.2 | 8.21 | 7.28 | 4.29 | 4.91 | 9.43
1 | 25.13 | 36.32 | 28.77 |  | 10.83 | 14.4 | 8.46 |  | 8.15 | 12.33 | 10.14 | 7.01 | 8.93 | 11.69
2 | 61.59 | 63.01 | 49.47 |  | 24.41 | 31.53 | 27.87 |  | 20.95 | 27.3 | 29.77 | 20.21 | 21.64 | 28.23
4 | 83.18 | 93.95 | 84.3 |  | 25.21 | 35.01 | 30.94 |  | 24.09 | 37.91 | 31.77 | 21.62 | 26.76 | 33.39
8 | 98.3 | 99.04 | 91.41 |  | 45.81 | 53.98 | 42.25 |  | 43.99 | 48.74 | 43.16 | 39.59 | 37.95 | 44.86
12 |  |  |  |  | 54.34 | 64.09 | 58.56 |  | 60.88 | 59.92 | 50.18 | 41.87 | 52.69 | 51.39
24 |  |  |  |  | 64.12 | 77.44 | 75.13 |  | 64.52 | 76.45 | 72.88 | 63.52 | 66.82 | 59.35
|  |  | CEL solution |  | CEL-NPs |  | CEL-RNPs |  | CEL-PRNPs
|  | Time(h) | Mean | SD | Mean | SD | Mean | SD | Mean | SD
|  | 0.5 | 14.22 | 3.099887 | 7.4 | 2.344632 | 6.896667 | 1.541179 | 6.21 | 2.80578
|  | 1 | 30.07333 | 5.707717 | 11.23 | 2.990134 | 10.20667 | 2.090797 | 9.21 | 2.352531
|  | 2 | 58.02333 | 7.441353 | 27.93667 | 3.560468 | 26.00667 | 4.550015 | 23.36 | 4.277721
|  | 4 | 87.14333 | 5.921286 | 30.38667 | 4.923376 | 31.25667 | 6.924286 | 27.25667 | 5.900698
|  | 8 | 96.25 | 4.207862 | 47.34667 | 6.014086 | 45.29667 | 3.010753 | 40.8 | 3.610415
|  | 12 |  |  | 58.99667 | 4.889646 | 56.99333 | 5.920011 | 48.65 | 5.907521
|  | 24 |  |  | 72.23 | 7.117802 | 71.28333 | 6.123172 | 63.23 | 3.743434

## Supplementary Fig. 7b
BMMs(uptake)
| NPs | RNPs | PRNPs | MMP9/PRNPs
| 290 | 325 | 300 | 310
| 325 | 299 | 289 | 305
| 301 | 330 | 299 | 315

## Supplementary Fig. 8b
| DiD solution | [5 empty] | DiD-NPs | [5 empty] | DiD-RNPs | [5 empty] | DiD-PRNPs
2 h | 2.627 | 2.038 | 2.2 | 1.94 | 1.543 | 1.93 | 2.743 | 4.205 | 2.801 | 3.743 | 3.343 | 2.62 | 3.648 | 4.557 | 3.032 | 3.05 | 4.53 | 5.012 | 7.374 | 8.406 | 7.277 | 6.537 | 7.77 | 6.987
8 h | 2.297 | 1.415 | 2.144 | 2.158 | 1.896 | 1.56 | 3.693 | 4.048 | 3.743 | 4.265 | 3.459 | 4.908 | 5.755 | 4.858 | 4.07 | 4.87 | 4.328 | 4.301 | 9.78 | 10.43 | 9.356 | 7.52 | 8.065 | 7.459
24 h | 1.402 | 1.792 | 1.309 | 1.934 | 1.732 | 1.543 | 2.743 | 2.503 | 3.801 | 2.922 | 3.343 | 2.62 | 3.9 | 3.672 | 3.44 | 4.43 | 3.954 | 2.62 | 7.329 | 7.37 | 5.642 | 8.643 | 6.14 | 7.653
48 h | 0.756 | 0.572 | 1.121 | 0.743 | 1.01 | 0.791 | 1.948 | 1.718 | 2.544 | 3.05 | 2.358 | 2.585 | 3.535 | 3.127 | 2.714 | 2.553 | 1.94 | 2.426 | 5.431 | 5.032 | 4.751 | 4.21 | 5.62 | 6.324

## Supplementary Fig. 9b-f
Heart
| DiD solution |  |  | DiD-NPs |  |  | DiD-RNPs |  |  | DiD-PRNPs
2 h | 0.2782 | 0.242 | 0.2245 | 0.2275 | 0.2478 | 0.3043 | 0.2267 | 0.289 | 0.2725 | 0.2909 | 0.2754 | 0.3543
8 h | 0.2987 | 0.2021 | 0.1864 | 0.1974 | 0.2173 | 0.1804 | 0.2285 | 0.2653 | 0.2074 | 0.3104 | 0.2865 | 0.251
24 h | 0.1325 | 0.1149 | 0.1524 | 0.108 | 0.104 | 0.1541 | 0.2115 | 0.156 | 0.205 | 0.1891 | 0.2398 | 0.2043
48 h | 0.09437 | 0.0654 | 0.07321 | 0.1054 | 0.07832 | 0.1143 | 0.1254 | 0.1482 | 0.0993 | 0.1371 | 0.1632 | 0.103
Liver
| DiD solution |  |  | DiD-NPs |  |  | DiD-RNPs |  |  | DiD-PRNPs
2 h | 9.203 | 9.802 | 8.451 | 14.73 | 12.57 | 13.19 | 26.55 | 27.82 | 24.15 | 14.51 | 12.65 | 13.84
8 h | 8.119 | 8.845 | 7.21 | 11.56 | 12.95 | 11.18 | 21.04 | 23.2 | 20.37 | 13.58 | 11.93 | 11.66
24 h | 7.12 | 6.56 | 6.051 | 9.135 | 8.86 | 10.32 | 19.47 | 16.08 | 17.98 | 10.47 | 9.632 | 11.04
48 h | 2.342 | 4.54 | 3.602 | 6.542 | 5.842 | 7.041 | 9.654 | 9.43 | 11.15 | 6.839 | 5.643 | 6.932
Spleen
| DiD solution |  |  | DiD-NPs |  |  | DiD-RNPs |  |  | DiD-PRNPs
2 h | 2.433 | 2.943 | 3.353 | 3.446 | 2.949 | 3.14 | 4.825 | 4.556 | 3.89 | 3.478 | 2.802 | 2.68
8 h | 2.174 | 2.243 | 2.63 | 2.414 | 2.543 | 3.201 | 3.707 | 3.23 | 3.62 | 2.711 | 2.122 | 2.381
24 h | 1.82 | 2.132 | 2.05 | 2.231 | 2.751 | 2.434 | 3.226 | 3.501 | 2.643 | 1.62 | 2.409 | 1.894
48 h | 0.8432 | 1.238 | 0.87 | 1.483 | 1.62 | 1.721 | 1.643 | 1.39 | 1.511 | 1.254 | 1.584 | 1.127
Lung
| DiD solution |  |  | DiD-NPs |  |  | DiD-RNPs |  |  | DiD-PRNPs
2 h | 6.398 | 6.286 | 5.17 | 6.391 | 5.636 | 5.48 | 4.966 | 5.629 | 6.133 | 3.05 | 4.026 | 3.269
8 h | 5.657 | 5.265 | 3.888 | 3.782 | 5.211 | 5.533 | 6.083 | 4.712 | 4.053 | 3.66 | 2.719 | 2.98
24 h | 2.859 | 2.214 | 2.034 | 2.645 | 3.279 | 3.798 | 3.02 | 4.098 | 3.155 | 1.842 | 2.531 | 2.24
48 h | 0.543 | 0.9541 | 1.032 | 2.123 | 2.684 | 2.201 | 2.761 | 2.57 | 2.211 | 1.358 | 1.703 | 1.195
Kidney
| DiD solution |  |  | DiD-NPs |  |  | DiD-RNPs |  |  | DiD-PRNPs
2 h | 0.7345 | 0.699 | 0.822 | 0.6715 | 0.554 | 0.5052 | 0.8105 | 0.605 | 0.7162 | 0.93 | 0.984 | 0.8102
8 h | 0.6699 | 0.7232 | 0.6515 | 0.5844 | 0.5121 | 0.4659 | 0.5705 | 0.495 | 0.5156 | 0.783 | 0.664 | 0.6212
24 h | 0.4106 | 0.6579 | 0.552 | 0.5421 | 0.3485 | 0.3953 | 0.3691 | 0.2942 | 0.402 | 0.373 | 0.5349 | 0.5021
48 h | 0.4051 | 0.2953 | 0.3245 | 0.3843 | 0.3065 | 0.2899 | 0.3101 | 0.2886 | 0.3207 | 0.3228 | 0.4073 | 0.372

## Supplementary Fig. 10
Saline | CEL solution | CEL-NPs | CEL-RNPs | CEL-PRNPs
0.204 | 0.312 | 0.543 | 0.654 | 1.57
0.153 | 0.27 | 0.502 | 0.74 | 1.74
0.259 | 0.263 | 0.643 | 0.539 | 1.28
0.168 | 0.383 | 0.445 | 0.637 | 1.65
0.182 | 0.391 | 0.41 | 0.602 | 1.68

## Supplementary Fig. 12
Normal | Saline | CEL solution | CEL-NPs | CEL-RNPs | CEL-PRNPs
1.83 | 3.4 | 3.13 | 3.07 | 2.45 | 1.68
2.11 | 4.13 | 2.91 | 3.31 | 2.79 | 1.6
1.79 | 3.3 | 4.09 | 3.28 | 2.19 | 1.81
1.93 | 4.78 | 3.55 | 3.24 | 3 | 2.25
1.96 | 4.75 | 3.3 | 2.87 | 3.12 | 1.62

## Supplementary Fig. 14a-c
RANKL
| Normal | Saline | CEL solution | CEL-NPs | CEL-RNPs | CEL-PRNPs
| 22.5 | 58.3 | 56.7 | 51.6 | 43.1 | 23.8
| 28.3 | 50 | 51.4 | 53.3 | 49.7 | 32.6
| 30.1 | 52.5 | 50 | 46 | 51.3 | 30.3
| 25.6 | 60.3 | 51.9 | 58 | 46.8 | 29.8
| 26.8 | 62.4 | 59 | 49.6 | 47.9 | 35.6
OPG
| Normal | Saline | CEL solution | CEL-NPs | CEL-RNPs | CEL-PRNPs
| 68.5 | 22.3 | 27 | 27.5 | 40 | 65.3
| 60 | 20.1 | 32.7 | 32.3 | 37.5 | 59.9
| 66.1 | 30.5 | 28.7 | 33.6 | 32.1 | 62.7
| 65.6 | 28.8 | 25.9 | 32.4 | 34.4 | 52.8
| 51.8 | 25.6 | 23.4 | 27.5 | 36.6 | 59.6
RANKL/OPG
| Normal | Saline | CEL solution | CEL-NPs | CEL-RNPs | CEL-PRNPs
| 0.328467153 | 2.614349776 | 2.1 | 1.876363636 | 1.0775 | 0.364471669
| 0.471667 | 2.487562 | 1.571865 | 1.650155 | 1.325333 | 0.54424
| 0.455371 | 1.721311 | 1.74216 | 1.369048 | 1.598131 | 0.483254
| 0.390244 | 2.09375 | 2.003861 | 1.790123 | 1.360465 | 0.564394
| 0.517375 | 2.4375 | 2.521368 | 1.803636 | 1.308743 | 0.597315

## Supplementary Fig. 15a-d
IL-1β
| Normal | Saline | CEL solution | CEL-NPs | CEL-RNPs | CEL-PRNPs
| 2.434 | 14.549 | 19.544 | 9.549 | 6.433 | 2.432
| 2.865 | 25.504 | 14.565 | 10.543 | 10.935 | 2.093
| 1.984 | 21.037 | 10.098 | 9.543 | 5.431 | 1.88
| 2.433 | 19.596 | 16.54 | 7.43 | 7.043 | 3.84
| 2.307 | 16.76 | 15.194 | 12.54 | 8.54 | 2.964
TNF
| Normal | Saline | CEL solution | CEL-NPs | CEL-RNPs | CEL-PRNPs
| 1.753 | 18.432 | 12.977 | 6.805 | 7.99 | 1.45
| 0.925 | 12.543 | 16.45 | 13.69 | 6.459 | 0.973
| 1.164 | 16.54 | 10.542 | 11.547 | 10.457 | 1.895
| 2.55 | 19.02 | 13.653 | 9.043 | 12.54 | 2.349
| 1.947 | 14.347 | 11.439 | 7.432 | 8.451 | 3.042
OCN
| Normal | Saline | CEL solution | CEL-NPs | CEL-RNPs | CEL-PRNPs
| 1.209 | 0.302 | 0.878 | 1.619 | 1.985 | 4.189
| 1.456 | 0.109 | 0.912 | 1.954 | 1.543 | 4.642
| 1.99 | 0.543 | 1.439 | 1.23 | 2.761 | 3.253
| 0.954 | 0.231 | 0.651 | 1.092 | 1.548 | 3.91
| 1.644 | 0.401 | 0.632 | 2.311 | 2.001 | 5.012
ALP
| Normal | Saline | CEL solution | CEL-NPs | CEL-RNPs | CEL-PRNPs
| 19.648 | 1.395 | 7.278 | 11.36 | 15.08 | 22.301
| 18.342 | 1.432 | 6.433 | 13.439 | 18.549 | 26.439
| 14.34 | 2.024 | 5.054 | 12.985 | 13.457 | 17.768
| 22.439 | 2.643 | 8.534 | 8.543 | 12.66 | 21.328
| 26.432 | 0.848 | 9.089 | 7.505 | 11.233 | 24.651

## Supplementary Fig. 16
Saline | Anti-TNF | CEL solution | CEL-NPs | CEL-RNPs | CEL-PRNPs
47.60148 | 59.04059 | 51.66052 | 55.35055 | 68.26568 | 80.81181
29.5203 | 54.05904 | 38.74539 | 46.12546 | 77.49077 | 101.476
35.05535 | 68.26568 | 42.43542 | 62.73063 | 70.1107 | 92.25092
41.14391 | 60.88561 | 44.28044 | 70.1107 | 79.33579 | 83.02583
38.74539 | 51.66052 | 55.35055 | 59.04059 | 59.04059 | 97.78598

## Supplementary Fig. 18a-d
ALT
| Saline | CEL solution | CEL-NPs | CEL-RNPs | CEL-PRNPs
| 40.3 | 59.64 | 48.34 | 75.75 | 35.64
| 46.55 | 64.52 | 47.84 | 64.29 | 46.6
| 43.22 | 59.56 | 37.15 | 63.68 | 52.44
| 48.64 | 66.77 | 53.32 | 67.25 | 43.36
| 49.34 | 52.49 | 55.42 | 70.82 | 46.11
AST
| Saline | CEL solution | CEL-NPs | CEL-RNPs | CEL-PRNPs
| 195.79 | 367.69 | 203.01 | 353.64 | 217.21
| 240.61 | 343.27 | 270.75 | 272.41 | 251.85
| 197.21 | 303.72 | 208.22 | 352.89 | 209.81
| 205.98 | 382.3 | 257.58 | 218.01 | 271.79
| 242.64 | 284.68 | 202.41 | 282.28 | 215.65
CK
| Saline | CEL solution | CEL-NPs | CEL-RNPs | CEL-PRNPs
| 460.97 | 658.27 | 432.18 | 474.42 | 415.03
| 499.38 | 637.57 | 489.14 | 468.72 | 536.17
| 437.61 | 603.25 | 487.53 | 555.33 | 484.52
| 555.41 | 809.73 | 607.62 | 513.88 | 548.95
| 470.6 | 645.05 | 459.58 | 688.96 | 462.02
LDH
| Saline | CEL solution | CEL-NPs | CEL-RNPs | CEL-PRNPs
| 917.35 | 2402.75 | 1568.41 | 1855.66 | 1209.34
| 1628.48 | 2480.14 | 1105.76 | 1371.11 | 1194.91
| 1055.95 | 2192.7 | 1696.48 | 1339.57 | 1185.87
| 1469.78 | 1895.7 | 1407.97 | 1801.33 | 1644.68
| 914.14 | 2152.03 | 1122.33 | 2013.06 | 1201.52

## Supplementary Fig. 19b
NPs | RNPs | PRNPs | MMP9/PRNPs
420 | 640 | 394 | 593
391 | 673 | 442 | 613
371 | 642 | 411 | 641

## Supplementary Fig. 20b, c
Early arthritis
Ankle diameter (mm)
| Time (days) | Normal |  | Saline |  | Anti-TNF |  | CEL solution |  | CEL-NPs |  | CEL-RNPs |  | CEL-PRNPs
| 4 | 6.715714 | 0.2603752 | 9.847143 | 1.077245 | 9.44 | 0.5339476 | 9.644286 | 0.6345039 | 9.77 | 1.380471 | 9.218571 | 1.170804 | 9.394286 | 0.9380628
| 6 | 7.005714 | 0.3565042 | 10.52143 | 1.29844 | 9.35 | 0.6136503 | 9.558571 | 0.7147594 | 9.441429 | 1.242999 | 9.238571 | 1.073832 | 8.584286 | 0.7409646
| 8 | 6.95 | 0.3975341 | 10.80857 | 1.256509 | 9.08 | 0.766942 | 9.287143 | 0.8657697 | 8.934286 | 0.839759 | 8.707143 | 0.8390215 | 8.11 | 0.4450843
| 10 | 7.007143 | 0.1496345 | 10.8 | 1.466652 | 9.124286 | 0.6580744 | 9.522857 | 1.059618 | 9.291429 | 1.105674 | 8.685714 | 1.018002 | 8.055714 | 0.873496
| 12 | 6.701429 | 0.2758882 | 11.31429 | 1.515606 | 8.785714 | 1.008478 | 9.188571 | 1.404628 | 8.57 | 1.121532 | 8.272857 | 0.8037768 | 7.365714 | 0.5025554
| 14 | 6.935714 | 0.382747 | 11.25429 | 1.61003 | 8.474286 | 1.398056 | 9.298571 | 1.703109 | 8.521429 | 1.435263 | 7.864286 | 1.350233 | 7.204286 | 0.7672431
| Time (days) | Normal | [6 empty] | Time (days) | Saline
| 4 | 6.9 | 6.36 | 6.94 | 6.32 | 6.83 | 6.84 | 6.82 | 4 | 11.18 | 9.96 | 9.51 | 8.42 | 11.09 | 8.66 | 10.11
| 6 | 6.71 | 7.54 | 6.81 | 7.28 | 6.51 | 7.18 | 7.01 | 6 | 9.66 | 12.87 | 9.26 | 10.92 | 11.04 | 10.72 | 9.18
| 8 | 6.68 | 6.58 | 6.58 | 7.45 | 6.9 | 6.92 | 7.54 | 8 | 11.77 | 12.05 | 10.21 | 10.25 | 12.43 | 9.75 | 9.2
| 10 | 7.02 | 6.8 | 7.1 | 6.93 | 7.27 | 7.01 | 6.92 | 10 | 9.57 | 13.41 | 10.54 | 9.77 | 10.27 | 12.26 | 9.78
| 12 | 6.74 | 6.95 | 6.51 | 6.78 | 6.26 | 6.59 | 7.08 | 12 | 9.1 | 12.37 | 12.6 | 13.32 | 11.02 | 10.79 | 10
| 14 | 6.79 | 7.12 | 7.55 | 6.82 | 6.39 | 7.2 | 6.68 | 14 | 12.38 | 12.16 | 8.24 | 10.3 | 11.19 | 13.11 | 11.4
| Time (days) | Anti-TNF | [6 empty] | Time (days) | CEL solution
| 4 | 9.18 | 9.93 | 9.22 | 9.46 | 9.3 | 8.68 | 10.31 | 4 | 9.12 | 9.17 | 9.4 | 10.98 | 9.74 | 9.7 | 9.4
| 6 | 10.01 | 9.85 | 8.43 | 8.57 | 9.46 | 9.65 | 9.48 | 6 | 10.13 | 9.18 | 10.72 | 8.86 | 8.7 | 9.68 | 9.64
| 8 | 9.55 | 8.86 | 9.98 | 8.05 | 8.08 | 9.49 | 9.55 | 8 | 8.6 | 9.46 | 8.24 | 10.18 | 9.6 | 10.45 | 8.48
| 10 | 9.58 | 8.76 | 9.16 | 10.36 | 8.9 | 8.68 | 8.43 | 10 | 8.88 | 10.19 | 8.14 | 11.35 | 9 | 9.13 | 9.97
| 12 | 10.13 | 8.67 | 9.15 | 7.43 | 9.68 | 7.56 | 8.88 | 12 | 8.38 | 7.55 | 11.59 | 7.93 | 9.7 | 10.12 | 9.05
| 14 | 7.06 | 10.24 | 6.97 | 7.85 | 9.07 | 7.86 | 10.27 | 14 | 11.9 | 11.11 | 8.13 | 8.54 | 9.77 | 7.18 | 8.46
| Time (days) | CEL-NPs | [6 empty] | Time (days) | CEL-RNPs
| 4 | 10.81 | 9.28 | 7.18 | 10.2 | 9.06 | 10.82 | 11.04 | 4 | 9.82 | 7.78 | 9.42 | 10.05 | 10.13 | 7.32 | 10.01
| 6 | 6.87 | 9.37 | 10.15 | 9.47 | 9.49 | 10.83 | 9.91 | 6 | 7.81 | 10.16 | 8.65 | 9.52 | 8.82 | 11.01 | 8.7
| 8 | 7.76 | 9.78 | 8.1 | 8.8 | 9.89 | 9.58 | 8.63 | 8 | 9.34 | 8.07 | 8.49 | 10.21 | 8.09 | 8.88 | 7.87
| 10 | 10.24 | 8.3 | 8.96 | 10.27 | 7.49 | 9.43 | 10.35 | 10 | 9.06 | 7.8 | 9.22 | 10.48 | 8.5 | 7.41 | 8.33
| 12 | 7.77 | 8.6 | 7.15 | 8.03 | 10.36 | 8.35 | 9.73 | 12 | 9.12 | 9.02 | 8.94 | 7.82 | 7.07 | 8.37 | 7.57
| 14 | 8.81 | 7.29 | 7.46 | 9.98 | 7.73 | 10.92 | 7.46 | 14 | 6.65 | 9.09 | 9.67 | 8.75 | 7.58 | 5.98 | 7.33
| Time (days) | CEL-PRNPs
| 4 | 10.8 | 9.98 | 9.72 | 8.49 | 8.17 | 9.81 | 8.79
| 6 | 8.61 | 7.7 | 8.92 | 9.53 | 7.7 | 8.26 | 9.37
| 8 | 8.58 | 7.47 | 8 | 8.24 | 8.04 | 7.72 | 8.72
| 10 | 7.78 | 8.37 | 8.46 | 7.02 | 9.42 | 8.38 | 6.96
| 12 | 7.73 | 6.52 | 7.6 | 7.75 | 7.39 | 7.76 | 6.81
| 14 | 8.02 | 6.13 | 7.28 | 8.17 | 7.51 | 6.87 | 6.45
Paw thickness (mm)
| Time (days) | Normal |  | Saline |  | Anti-TNF |  | CEL solution |  | CEL-NPs |  | CEL-RNPs |  | CEL-PRNPs
| 4 | 5.105714 | 0.4696402 | 9.124286 | 0.8834564 | 9.342857 | 0.5631375 | 9.24 | 0.8646772 | 8.772857 | 1.38206 | 9.205714 | 0.9880765 | 8.937143 | 0.6640209
| 6 | 5.475714 | 0.1594634 | 11.27143 | 1.594338 | 9.015714 | 0.786593 | 9.814286 | 0.4854845 | 9.408571 | 1.058229 | 8.512857 | 0.9672248 | 7.551429 | 0.3623271
| 8 | 5.284286 | 0.3420944 | 11.43143 | 0.8469638 | 8.572857 | 0.4254298 | 8.97 | 0.3234708 | 8.701429 | 0.54447 | 8.095714 | 0.2827754 | 7.108571 | 0.2749805
| 10 | 5.347143 | 0.2217893 | 12.19429 | 0.9482415 | 8.384286 | 0.6299962 | 8.682857 | 0.729491 | 8.111429 | 1.261988 | 7.508571 | 0.5861294 | 6.728571 | 0.6273869
| 12 | 5.28 | 0.1763519 | 11.80429 | 0.8666575 | 8.147143 | 0.4980534 | 8.741429 | 0.6965732 | 8.157143 | 1.035643 | 7.121429 | 0.6264564 | 6.502857 | 0.3855176
| 14 | 5.301429 | 0.4984452 | 12.11429 | 1.105122 | 8.054286 | 0.517747 | 8.951429 | 0.6158579 | 8.375714 | 1.197774 | 7.032857 | 0.9728946 | 6.074286 | 0.4015328
| Time (days) | Normal | [6 empty] | Time (days) | Saline
| 4 | 5.71 | 5.74 | 5.04 | 4.84 | 4.57 | 5.17 | 4.67 | 4 | 9.18 | 8.3 | 10.39 | 9.5 | 9.81 | 7.81 | 8.88
| 6 | 5.27 | 5.42 | 5.36 | 5.37 | 5.58 | 5.67 | 5.66 | 6 | 13.22 | 8.91 | 11.62 | 12.13 | 11.06 | 9.43 | 12.53
| 8 | 4.78 | 5.6 | 5.19 | 4.88 | 5.6 | 5.53 | 5.41 | 8 | 11.72 | 11.2 | 10.66 | 13.09 | 10.66 | 11.67 | 11.02
| 10 | 5.11 | 5.05 | 5.4 | 5.44 | 5.42 | 5.3 | 5.71 | 10 | 12.54 | 11.45 | 13.21 | 13.31 | 12.41 | 11.72 | 10.72
| 12 | 5.26 | 5.28 | 5.12 | 5.53 | 5.51 | 5.12 | 5.14 | 12 | 12.76 | 13.04 | 11.75 | 11.38 | 11.49 | 10.47 | 11.74
| 14 | 5.7 | 5.17 | 4.77 | 5.28 | 4.58 | 5.85 | 5.76 | 14 | 12.38 | 12.68 | 10.99 | 10.67 | 12.75 | 11.53 | 13.8
| Time (days) | Anti-TNF | [6 empty] | Time (days) | CEL solution
| 4 | 9.4 | 9.03 | 9.75 | 9.47 | 10.1 | 9.33 | 8.32 | 4 | 9.14 | 7.62 | 10.29 | 9.75 | 8.81 | 9.28 | 9.79
| 6 | 8.91 | 9.09 | 9.59 | 8.77 | 8.08 | 8.28 | 10.39 | 6 | 9.54 | 9.4 | 9.65 | 10.77 | 9.87 | 9.41 | 10.06
| 8 | 8.36 | 8.45 | 7.9 | 8.86 | 8.37 | 8.93 | 9.14 | 8 | 9.13 | 9.23 | 8.8 | 9.21 | 8.32 | 9.13 | 8.97
| 10 | 7.55 | 8.31 | 8.54 | 7.82 | 8.4 | 8.54 | 9.53 | 10 | 8.11 | 8.66 | 7.34 | 9.02 | 9.43 | 9.22 | 9
| 12 | 7.64 | 8.06 | 8.75 | 7.56 | 8.47 | 7.84 | 8.71 | 12 | 10.12 | 8.68 | 8.55 | 9.12 | 8.14 | 8.12 | 8.46
| 14 | 8.74 | 7.61 | 7.41 | 7.78 | 7.84 | 8.44 | 8.56 | 14 | 8.97 | 9.34 | 8.4 | 8.62 | 8.26 | 10.06 | 9.01
| Time (days) | CEL-NPs | [6 empty] | Time (days) | CEL-RNPs
| 4 | 8.73 | 8.87 | 9.67 | 7.64 | 8.63 | 6.78 | 11.09 | 4 | 9.21 | 8.26 | 8.59 | 10.83 | 8.37 | 10.28 | 8.9
| 6 | 9.11 | 9.63 | 10.65 | 9.52 | 10.71 | 8.04 | 8.2 | 6 | 9.22 | 9.86 | 7.6 | 8.55 | 8.53 | 6.98 | 8.85
| 8 | 8.33 | 8.73 | 9.73 | 8.82 | 8.76 | 7.96 | 8.58 | 8 | 8.42 | 8.22 | 8.26 | 8.28 | 7.71 | 8.07 | 7.71
| 10 | 8.13 | 9.29 | 5.91 | 9.43 | 7.02 | 8.71 | 8.29 | 10 | 7.44 | 8.02 | 7.4 | 7.05 | 8.57 | 7.1 | 6.98
| 12 | 8.41 | 8.93 | 6.19 | 8.71 | 7.3 | 8.99 | 8.57 | 12 | 7.59 | 7.47 | 6.58 | 7.26 | 6.92 | 6.11 | 7.92
| 14 | 9.72 | 8.18 | 8.09 | 9.13 | 6.13 | 9.35 | 8.03 | 14 | 7.41 | 5.92 | 5.67 | 7.44 | 6.88 | 8.48 | 7.43
| Time (days) | CEL-PRNPs
| 4 | 8.63 | 8.99 | 8.31 | 10.2 | 9.16 | 9.04 | 8.23
| 6 | 7.45 | 7.33 | 7.43 | 7.09 | 8.23 | 7.58 | 7.75
| 8 | 7.3 | 7.02 | 6.56 | 7.24 | 7.12 | 7.41 | 7.11
| 10 | 6.57 | 5.75 | 6.41 | 6.44 | 7.01 | 7.31 | 7.61
| 12 | 5.96 | 7.08 | 6.31 | 6.86 | 6.4 | 6.25 | 6.66
| 14 | 6.15 | 6.16 | 6.33 | 5.73 | 6.71 | 5.96 | 5.48

## TableS1
| CEL-NPs |  | CEL-RNPs |  | CEL-PRNPs
Particle size (nm) | 151.7 |  | 150.8 |  | 156.9
| 161.2 |  | 152.2 |  | 169.6
| 154.2 |  | 159.4 |  | 160.2
| 155.7 | 4.924429 | 154.1333 | 4.61447 | 162.2333 | 6.589638
PDI | 0.129 |  | 0.121 |  | 0.121
| 0.101 |  | 0.071 |  | 0.199
| 0.075 |  | 0.157 |  | 0.181
| 0.1016667 | 0.02700617 | 0.1163333 | 0.0431895 | 0.167 | 0.04084116
Zeta potential (mV) | -2.1 |  | -2.6 |  | -5.6
| -2.7 |  | -3.3 |  | -5.5
| -2.8 |  | -3.8 |  | -4.9
| -2.533333 | 0.3785939 | -3.233333 | 0.6027714 | -5.333333 | 0.3785939
EE (%) | 83.8 |  | 91.7 |  | 88.9
| 89.9 |  | 95.8 |  | 92.6
| 91.9 |  | 84.3 |  | 80.7
| 88.53333 | 4.2194 | 90.6 | 5.828379 | 87.4 | 6.090156