## Sheet1
| P | eta | V | d | r0 | K | rho | cp | alpha | Tv-T0 | Lv | Tl-T0 | Lm | e | Length (µm) | tan(theta)
Ti64, spot size 95 μm | 103.198 | 0.4420461 | 0.4 | 9.5e-05 | 4.75e-05 | 33.4 | 3920 | 830 | 1.026555e-05 | 3267 | 9255000 | 1630 | 286000 | 3.3008e-05 | 27 | 1.531171
| 129.36 | 0.4997234 | 0.4 | 9.5e-05 | 4.75e-05 | 33.4 | 3920 | 830 | 1.026555e-05 | 3267 | 9255000 | 1630 | 286000 | 8.53234e-05 | 107 | 1.652735
| 155.523 | 0.5445059 | 0.4 | 9.5e-05 | 4.75e-05 | 33.4 | 3920 | 830 | 1.026555e-05 | 3267 | 9255000 | 1630 | 286000 | 0.000130389 | 107 | 2.256151
| 206.395 | 0.6049416 | 0.4 | 9.5e-05 | 4.75e-05 | 33.4 | 3920 | 830 | 1.026555e-05 | 3267 | 9255000 | 1630 | 286000 | 0.000226766 | 67 | 3.763995
| 228.198 | 0.6230176 | 0.4 | 9.5e-05 | 4.75e-05 | 33.4 | 3920 | 830 | 1.026555e-05 | 3267 | 9255000 | 1630 | 286000 | 0.00025932 | 160 | 4.780241
| 103.198 | 0.3402004 | 0.6 | 9.5e-05 | 4.75e-05 | 33.4 | 3920 | 830 | 1.026555e-05 | 3267 | 9255000 | 1630 | 286000 | 1.5258e-05 |  | 0.6461598
| 155.523 | 0.443251 | 0.6 | 9.5e-05 | 4.75e-05 | 33.4 | 3920 | 830 | 1.026555e-05 | 3267 | 9255000 | 1630 | 286000 | 7.66388e-05 | 147 | 1.919642
| 181.686 | 0.4831141 | 0.6 | 9.5e-05 | 4.75e-05 | 33.4 | 3920 | 830 | 1.026555e-05 | 3267 | 9255000 | 1630 | 286000 | 0.000102954 | 195 | 1.990006
| 207.849 | 0.516788 | 0.6 | 9.5e-05 | 4.75e-05 | 33.4 | 3920 | 830 | 1.026555e-05 | 3267 | 9255000 | 1630 | 286000 | 0.00011927 | 147 | 2.480609
| 260.174 | 0.569262 | 0.6 | 9.5e-05 | 4.75e-05 | 33.4 | 3920 | 830 | 1.026555e-05 | 3267 | 9255000 | 1630 | 286000 | 0.0001694 | 146 | 3.487286
| 286.337 | 0.5895605 | 0.6 | 9.5e-05 | 4.75e-05 | 33.4 | 3920 | 830 | 1.026555e-05 | 3267 | 9255000 | 1630 | 286000 | 0.000204466 | 170 | 3.461797
| 363.372 | 0.6328007 | 0.6 | 9.5e-05 | 4.75e-05 | 33.4 | 3920 | 830 | 1.026555e-05 | 3267 | 9255000 | 1630 | 286000 | 0.000310908 | 120 | 5.681584
| 415.698 | 0.6520477 | 0.6 | 9.5e-05 | 4.75e-05 | 33.4 | 3920 | 830 | 1.026555e-05 | 3267 | 9255000 | 1630 | 286000 | 0.000361039 | 133 | 6.114723
| 468.023 | 0.6657818 | 0.6 | 9.5e-05 | 4.75e-05 | 33.4 | 3920 | 830 | 1.026555e-05 | 3267 | 9255000 | 1630 | 286000 | 0.00039992 | 120 | 7.516255
| 103.198 | 0.304313 | 0.7 | 9.5e-05 | 4.75e-05 | 33.4 | 3920 | 830 | 1.026555e-05 | 3267 | 9255000 | 1630 | 286000 | 1.5258e-05 |  | 1.105307
| 155.523 | 0.4036972 | 0.7 | 9.5e-05 | 4.75e-05 | 33.4 | 3920 | 830 | 1.026555e-05 | 3267 | 9255000 | 1630 | 286000 | 6.16388e-05 | 147 | 1.377692
| 207.849 | 0.4781204 | 0.7 | 9.5e-05 | 4.75e-05 | 33.4 | 3920 | 830 | 1.026555e-05 | 3267 | 9255000 | 1630 | 286000 | 0.00011677 | 180 | 1.997755
| 260.174 | 0.5338496 | 0.7 | 9.5e-05 | 4.75e-05 | 33.4 | 3920 | 830 | 1.026555e-05 | 3267 | 9255000 | 1630 | 286000 | 0.0001644 | 173 | 2.84525
| 311.047 | 0.5745788 | 0.7 | 9.5e-05 | 4.75e-05 | 33.4 | 3920 | 830 | 1.026555e-05 | 3267 | 9255000 | 1630 | 286000 | 0.000219528 | 127 | 3.975903
| 364.826 | 0.6068325 | 0.7 | 9.5e-05 | 4.75e-05 | 33.4 | 3920 | 830 | 1.026555e-05 | 3267 | 9255000 | 1630 | 286000 | 0.000257162 | 130 | 4.237506
| 417.151 | 0.6302333 | 0.7 | 9.5e-05 | 4.75e-05 | 33.4 | 3920 | 830 | 1.026555e-05 | 3267 | 9255000 | 1630 | 286000 | 0.000307543 | 129 | 5.046379
| 468.023 | 0.6473352 | 0.7 | 9.5e-05 | 4.75e-05 | 33.4 | 3920 | 830 | 1.026555e-05 | 3267 | 9255000 | 1630 | 286000 | 0.00035142 | 135 | 5.82927
| 518.895 | 0.6602449 | 0.7 | 9.5e-05 | 4.75e-05 | 33.4 | 3920 | 830 | 1.026555e-05 | 3267 | 9255000 | 1630 | 286000 | 0.000445047 | 134 | 8.256051
| 158.43 | 0.3457766 | 0.9 | 9.5e-05 | 4.75e-05 | 33.4 | 3920 | 830 | 1.026555e-05 | 3267 | 9255000 | 1630 | 286000 | 6.21076e-05 | 160 | 1.277251
| 209.302 | 0.4153646 | 0.9 | 9.5e-05 | 4.75e-05 | 33.4 | 3920 | 830 | 1.026555e-05 | 3267 | 9255000 | 1630 | 286000 | 9.94804e-05 | 200 | 2.28613
| 261.628 | 0.4727072 | 0.9 | 9.5e-05 | 4.75e-05 | 33.4 | 3920 | 830 | 1.026555e-05 | 3267 | 9255000 | 1630 | 286000 | 0.00014935 | 174 | 3.19614
| 312.5 | 0.5173594 | 0.9 | 9.5e-05 | 4.75e-05 | 33.4 | 3920 | 830 | 1.026555e-05 | 3267 | 9255000 | 1630 | 286000 | 0.000171722 | 214 | 3.70338
| 366.279 | 0.5550624 | 0.9 | 9.5e-05 | 4.75e-05 | 33.4 | 3920 | 830 | 1.026555e-05 | 3267 | 9255000 | 1630 | 286000 | 0.000237838 | 214 | 4.106987
| 417.151 | 0.5835357 | 0.9 | 9.5e-05 | 4.75e-05 | 33.4 | 3920 | 830 | 1.026555e-05 | 3267 | 9255000 | 1630 | 286000 | 0.000261461 | 200 | 4.471542
| 469.477 | 0.6069986 | 0.9 | 9.5e-05 | 4.75e-05 | 33.4 | 3920 | 830 | 1.026555e-05 | 3267 | 9255000 | 1630 | 286000 | 0.00033733 | 307 | 5.856347
| 521.802 | 0.6257343 | 0.9 | 9.5e-05 | 4.75e-05 | 33.4 | 3920 | 830 | 1.026555e-05 | 3267 | 9255000 | 1630 | 286000 | 0.000373699 | 210 | 6.240348
| 207.849 | 0.3868074 | 1 | 9.5e-05 | 4.75e-05 | 33.4 | 3920 | 830 | 1.026555e-05 | 3267 | 9255000 | 1630 | 286000 | 8.5734e-05 | 214 | 2.316167
| 312.5 | 0.4910957 | 1 | 9.5e-05 | 4.75e-05 | 33.4 | 3920 | 830 | 1.026555e-05 | 3267 | 9255000 | 1630 | 286000 | 0.000174222 | 193 | 3.420747
| 363.372 | 0.5284235 | 1 | 9.5e-05 | 4.75e-05 | 33.4 | 3920 | 830 | 1.026555e-05 | 3267 | 9255000 | 1630 | 286000 | 0.000207845 | 197 | 3.525652
| 415.698 | 0.559872 | 1 | 9.5e-05 | 4.75e-05 | 33.4 | 3920 | 830 | 1.026555e-05 | 3267 | 9255000 | 1630 | 286000 | 0.000223964 | 210 | 4.629337
| 469.477 | 0.5861979 | 1 | 9.5e-05 | 4.75e-05 | 33.4 | 3920 | 830 | 1.026555e-05 | 3267 | 9255000 | 1630 | 286000 | 0.00029133 | 220 | 5.14565
| 521.802 | 0.6070565 | 1 | 9.5e-05 | 4.75e-05 | 33.4 | 3920 | 830 | 1.026555e-05 | 3267 | 9255000 | 1630 | 286000 | 0.000308699 | 266 | 5.394367
| 209.302 | 0.3647683 | 1.1 | 9.5e-05 | 4.75e-05 | 33.4 | 3920 | 830 | 1.026555e-05 | 3267 | 9255000 | 1630 | 286000 | 7.94804e-05 | 250 | 1.839776
| 312.5 | 0.4668216 | 1.1 | 9.5e-05 | 4.75e-05 | 33.4 | 3920 | 830 | 1.026555e-05 | 3267 | 9255000 | 1630 | 286000 | 0.000145472 | 235 | 2.674369
| 418.605 | 0.5394573 | 1.1 | 9.5e-05 | 4.75e-05 | 33.4 | 3920 | 830 | 1.026555e-05 | 3267 | 9255000 | 1630 | 286000 | 0.000231457 | 320 | 4.463399
| 521.802 | 0.5883303 | 1.1 | 9.5e-05 | 4.75e-05 | 33.4 | 3920 | 830 | 1.026555e-05 | 3267 | 9255000 | 1630 | 286000 | 0.000283699 | 414 | 5.625424
| 156.977 | 0.278044 | 1.2 | 9.5e-05 | 4.75e-05 | 33.4 | 3920 | 830 | 1.026555e-05 | 3267 | 9255000 | 1630 | 286000 | 3.46112e-05 |  | 1.273869
| 209.302 | 0.3435561 | 1.2 | 9.5e-05 | 4.75e-05 | 33.4 | 3920 | 830 | 1.026555e-05 | 3267 | 9255000 | 1630 | 286000 | 7.82304e-05 | 306 | 1.295781
| 260.174 | 0.3974829 | 1.2 | 9.5e-05 | 4.75e-05 | 33.4 | 3920 | 830 | 1.026555e-05 | 3267 | 9255000 | 1630 | 286000 | 9.56032e-05 | 373 | 2.551744
| 313.953 | 0.4456465 | 1.2 | 9.5e-05 | 4.75e-05 | 33.4 | 3920 | 830 | 1.026555e-05 | 3267 | 9255000 | 1630 | 286000 | 0.000135469 | 279 | 2.258166
| 364.826 | 0.4841286 | 1.2 | 9.5e-05 | 4.75e-05 | 33.4 | 3920 | 830 | 1.026555e-05 | 3267 | 9255000 | 1630 | 286000 | 0.000161592 | 319 | 3.412088
| 469.477 | 0.5459571 | 1.2 | 9.5e-05 | 4.75e-05 | 33.4 | 3920 | 830 | 1.026555e-05 | 3267 | 9255000 | 1630 | 286000 | 0.00021633 | 400 | 3.878952
| 520.349 | 0.5692624 | 1.2 | 9.5e-05 | 4.75e-05 | 33.4 | 3920 | 830 | 1.026555e-05 | 3267 | 9255000 | 1630 | 286000 | 0.000271203 | 526 | 4.478777
Ti6, spot size 140 μm | 129.36 | 0.3065829 | 0.4 | 0.00014 | 7e-05 | 33.4 | 3920 | 830 | 1.026555e-05 | 3267 | 9255000 | 1630 | 286000 | 2.34266e-05 |  | 1.152326
| 154.07 | 0.3475868 | 0.4 | 0.00014 | 7e-05 | 33.4 | 3920 | 830 | 1.026555e-05 | 3267 | 9255000 | 1630 | 286000 | 2.71148e-05 |  | 0.8233978
| 168.605 | 0.3696803 | 0.4 | 0.00014 | 7e-05 | 33.4 | 3920 | 830 | 1.026555e-05 | 3267 | 9255000 | 1630 | 286000 | 2.95785e-05 |  | 0.6771546
| 180.233 | 0.3863536 | 0.4 | 0.00014 | 7e-05 | 33.4 | 3920 | 830 | 1.026555e-05 | 3267 | 9255000 | 1630 | 286000 | 5.20494e-05 |  | 1.355267
| 194.767 | 0.4060155 | 0.4 | 0.00014 | 7e-05 | 33.4 | 3920 | 830 | 1.026555e-05 | 3267 | 9255000 | 1630 | 286000 | 5.20131e-05 |  | 1.160005
| 207.849 | 0.4226568 | 0.4 | 0.00014 | 7e-05 | 33.4 | 3920 | 830 | 1.026555e-05 | 3267 | 9255000 | 1630 | 286000 | 8.19804e-05 |  | 1.252653
| 234.012 | 0.4531656 | 0.4 | 0.00014 | 7e-05 | 33.4 | 3920 | 830 | 1.026555e-05 | 3267 | 9255000 | 1630 | 286000 | 0.000109415 |  | 1.89395
| 258.721 | 0.4788909 | 0.4 | 0.00014 | 7e-05 | 33.4 | 3920 | 830 | 1.026555e-05 | 3267 | 9255000 | 1630 | 286000 | 0.000146853 |  | 1.853215
| 155.523 | 0.26 | 0.7 | 0.00014 | 7e-05 | 33.4 | 3920 | 830 | 1.026555e-05 | 3267 | 9255000 | 1630 | 286000 | 1.46112e-05 |  | 1.104628
| 207.849 | 0.2875818 | 0.7 | 0.00014 | 7e-05 | 33.4 | 3920 | 830 | 1.026555e-05 | 3267 | 9255000 | 1630 | 286000 | 3.32304e-05 |  | 1.052074
| 232.558 | 0.312721 | 0.7 | 0.00014 | 7e-05 | 33.4 | 3920 | 830 | 1.026555e-05 | 3267 | 9255000 | 1630 | 286000 | 4.44186e-05 |  | 1.335619
| 258.721 | 0.3376712 | 0.7 | 0.00014 | 7e-05 | 33.4 | 3920 | 830 | 1.026555e-05 | 3267 | 9255000 | 1630 | 286000 | 5.93532e-05 |  | 0.8144424
| 284.884 | 0.361014 | 0.7 | 0.00014 | 7e-05 | 33.4 | 3920 | 830 | 1.026555e-05 | 3267 | 9255000 | 1630 | 286000 | 6.80378e-05 |  | 1.546897
| 311.047 | 0.3828529 | 0.7 | 0.00014 | 7e-05 | 33.4 | 3920 | 830 | 1.026555e-05 | 3267 | 9255000 | 1630 | 286000 | 7.29724e-05 |  | 1.061304
| 363.372 | 0.4223999 | 0.7 | 0.00014 | 7e-05 | 33.4 | 3920 | 830 | 1.026555e-05 | 3267 | 9255000 | 1630 | 286000 | 0.000109092 |  | 1.727045
| 417.151 | 0.4579131 | 0.7 | 0.00014 | 7e-05 | 33.4 | 3920 | 830 | 1.026555e-05 | 3267 | 9255000 | 1630 | 286000 | 0.000138957 |  | 1.792241
| 520.349 | 0.5138366 | 0.7 | 0.00014 | 7e-05 | 33.4 | 3920 | 830 | 1.026555e-05 | 3267 | 9255000 | 1630 | 286000 | 0.000209949 |  | 2.960637
| 207.849 | 0.26 | 1 | 0.00014 | 7e-05 | 33.4 | 3920 | 830 | 1.026555e-05 | 3267 | 9255000 | 1630 | 286000 | 1.82304e-05 |  | 0.5205322
| 234.012 | 0.26 | 1 | 0.00014 | 7e-05 | 33.4 | 3920 | 830 | 1.026555e-05 | 3267 | 9255000 | 1630 | 286000 | 2.3165e-05 |  | 0.473917
| 258.721 | 0.26 | 1 | 0.00014 | 7e-05 | 33.4 | 3920 | 830 | 1.026555e-05 | 3267 | 9255000 | 1630 | 286000 | 3.68532e-05 |  | 0.4754428
| 284.884 | 0.2786367 | 1 | 0.00014 | 7e-05 | 33.4 | 3920 | 830 | 1.026555e-05 | 3267 | 9255000 | 1630 | 286000 | 3.67878e-05 |  | 0.9469993
| 312.5 | 0.2988677 | 1 | 0.00014 | 7e-05 | 33.4 | 3920 | 830 | 1.026555e-05 | 3267 | 9255000 | 1630 | 286000 | 5.04687e-05 |  | 1.089738
| 363.372 | 0.3336272 | 1 | 0.00014 | 7e-05 | 33.4 | 3920 | 830 | 1.026555e-05 | 3267 | 9255000 | 1630 | 286000 | 7.40916e-05 |  | 0.9849658
Al6061, spot size 88 μm | 416 | 0.2251226 | 0.45 | 8.8e-05 | 4.4e-05 | 90 | 2415 | 1170 | 3.185221e-05 | 2499 | 10530000 | 622 | 380000 | 0.000225 | 102 | 4.048895
| 520 | 0.2690247 | 0.45 | 8.8e-05 | 4.4e-05 | 90 | 2415 | 1170 | 3.185221e-05 | 2499 | 10530000 | 622 | 380000 | 0.000332 | 120 | 6.06751
| 416 | 0.1767483 | 0.6 | 8.8e-05 | 4.4e-05 | 90 | 2415 | 1170 | 3.185221e-05 | 2499 | 10530000 | 622 | 380000 | 0.000182 | 92 | 3.34514
| 520 | 0.2134653 | 0.6 | 8.8e-05 | 4.4e-05 | 90 | 2415 | 1170 | 3.185221e-05 | 2499 | 10530000 | 622 | 380000 | 0.000232 | 128 | 4.141545
| 416 | 0.1453895 | 0.75 | 8.8e-05 | 4.4e-05 | 90 | 2415 | 1170 | 3.185221e-05 | 2499 | 10530000 | 622 | 380000 | 8.9e-05 | 87 | 2.211371
| 520 | 0.1767483 | 0.75 | 8.8e-05 | 4.4e-05 | 90 | 2415 | 1170 | 3.185221e-05 | 2499 | 10530000 | 622 | 380000 | 0.000161 | 128 | 3.150769
| 416 | 0.1234463 | 0.9 | 8.8e-05 | 4.4e-05 | 90 | 2415 | 1170 | 3.185221e-05 | 2499 | 10530000 | 622 | 380000 | 7e-05 | 87 | 2.213018
| 520 | 0.1507435 | 0.9 | 8.8e-05 | 4.4e-05 | 90 | 2415 | 1170 | 3.185221e-05 | 2499 | 10530000 | 622 | 380000 | 0.000115 | 108 | 2.806427
| 520 | 0.3247956 | 0.35 | 8.8e-05 | 4.4e-05 | 90 | 2415 | 1170 | 3.185221e-05 | 2499 | 10530000 | 622 | 380000 | 0.0005302 |  | 10.32809
SS316, spot size 110 μm | 208 | 0.3591916 | 0.6 | 0.00011 | 5.5e-05 | 26.9 | 6881 | 790 | 4.948501e-06 | 2829 | 6336000 | 1430 | 260000 | 9.358e-05 | 388 | 1.742646
| 312 | 0.4621975 | 0.6 | 0.00011 | 5.5e-05 | 26.9 | 6881 | 790 | 4.948501e-06 | 2829 | 6336000 | 1430 | 260000 | 0.000181 | 360 | 2.898983
| 416 | 0.5340709 | 0.6 | 0.00011 | 5.5e-05 | 26.9 | 6881 | 790 | 4.948501e-06 | 2829 | 6336000 | 1430 | 260000 | 0.000267 | 400 | 3.767069
| 520 | 0.5842213 | 0.6 | 0.00011 | 5.5e-05 | 26.9 | 6881 | 790 | 4.948501e-06 | 2829 | 6336000 | 1430 | 260000 | 0.00038 | 440 | 6.161279
| 208 | 0.5340709 | 0.3 | 0.00011 | 5.5e-05 | 26.9 | 6881 | 790 | 4.948501e-06 | 2829 | 6336000 | 1430 | 260000 | 0.0002091235454 | 150 | 3.067414
| 312 | 0.6192143 | 0.3 | 0.00011 | 5.5e-05 | 26.9 | 6881 | 790 | 4.948501e-06 | 2829 | 6336000 | 1430 | 260000 | 0.0003336644 | 166 | 4.790034
| 416 | 0.6606679 | 0.3 | 0.00011 | 5.5e-05 | 26.9 | 6881 | 790 | 4.948501e-06 | 2829 | 6336000 | 1430 | 260000 | 0.000492085 | 155 | 7.610895