## Sheet1
| eta(P-P0) | V | d | r0 | K | rho | cp | alpha | Tv-T0 | Lv | Tm-T0 | Lm | Tv | Tl | e | eta | eta_reflect | eta_convect | eta_rediate | eta_evap | eta_spatt
Al6061, spot size 88 μm (EXP) | 35.11913 | 0.45 | 8.8e-05 | 4.4e-05 | 90 | 2415 | 1170 | 3.185221e-05 | 2499 | 10530000 | 622 | 380000 | 2792 | 915 | 0.000225 | 0.2251226 | 0.7262509 | 0.01800981 | 0.0002251226 | 0.01350736 | 0.0168842
| 69.94643 | 0.45 | 8.8e-05 | 4.4e-05 | 90 | 2415 | 1170 | 3.185221e-05 | 2499 | 10530000 | 622 | 380000 | 2792 | 915 | 0.000332 | 0.2690247 | 0.6728659 | 0.02152198 | 0.0002690247 | 0.01614148 | 0.02017685
| 27.57274 | 0.6 | 8.8e-05 | 4.4e-05 | 90 | 2415 | 1170 | 3.185221e-05 | 2499 | 10530000 | 622 | 380000 | 2792 | 915 | 0.000182 | 0.1767483 | 0.7894927 | 0.01413987 | 0.0001767483 | 0.0106049 | 0.008837416
| 55.50099 | 0.6 | 8.8e-05 | 4.4e-05 | 90 | 2415 | 1170 | 3.185221e-05 | 2499 | 10530000 | 622 | 380000 | 2792 | 915 | 0.000232 | 0.2134653 | 0.7457628 | 0.01707723 | 0.0002134653 | 0.01280792 | 0.01067327
| 22.68076 | 0.75 | 8.8e-05 | 4.4e-05 | 90 | 2415 | 1170 | 3.185221e-05 | 2499 | 10530000 | 622 | 380000 | 2792 | 915 | 8.9e-05 | 0.1453895 | 0.8268411 | 0.01163116 | 0.0001453895 | 0.008723368 | 0.007269474
| 45.95456 | 0.75 | 8.8e-05 | 4.4e-05 | 90 | 2415 | 1170 | 3.185221e-05 | 2499 | 10530000 | 622 | 380000 | 2792 | 915 | 0.000161 | 0.1767483 | 0.7894927 | 0.01413987 | 0.0001767483 | 0.0106049 | 0.008837416
| 19.25762 | 0.9 | 8.8e-05 | 4.4e-05 | 90 | 2415 | 1170 | 3.185221e-05 | 2499 | 10530000 | 622 | 380000 | 2792 | 915 | 7e-05 | 0.1234463 | 0.8529755 | 0.009875704 | 0.0001234463 | 0.007406778 | 0.006172315
| 39.19331 | 0.9 | 8.8e-05 | 4.4e-05 | 90 | 2415 | 1170 | 3.185221e-05 | 2499 | 10530000 | 622 | 380000 | 2792 | 915 | 0.000115 | 0.1507435 | 0.8204645 | 0.01205948 | 0.0001507435 | 0.009044611 | 0.007537176
Ti64, spot size 95 μm (EXP) | 1.413663 | 0.4 | 9.5e-05 | 4.75e-05 | 33.4 | 3920 | 830 | 1.026555e-05 | 3267 | 9255000 | 1630 | 286000 | 3560 | 1923 | 3.3008e-05 | 0.4420461 | 0.4735231 | 0.03536369 | 0.0004420461 | 0.02652277 | 0.02210231
| 30.2326 | 0.4 | 9.5e-05 | 4.75e-05 | 33.4 | 3920 | 830 | 1.026555e-05 | 3267 | 9255000 | 1630 | 286000 | 3560 | 1923 | 0.000130389 | 0.5445059 | 0.3514935 | 0.04356047 | 0.0005445059 | 0.03267035 | 0.02722529
| 245.023 | 0.6 | 9.5e-05 | 4.75e-05 | 33.4 | 3920 | 830 | 1.026555e-05 | 3267 | 9255000 | 1630 | 286000 | 3560 | 1923 | 0.00039992 | 0.6657818 | 0.1737648 | 0.05326254 | 0.0006657818 | 0.03994691 | 0.06657818
| 160.705 | 0.7 | 9.5e-05 | 4.75e-05 | 33.4 | 3920 | 830 | 1.026555e-05 | 3267 | 9255000 | 1630 | 286000 | 3560 | 1923 | 0.000257162 | 0.6068325 | 0.2711942 | 0.0485466 | 0.0006068325 | 0.03640995 | 0.03640995
| 20.20373 | 0.9 | 9.5e-05 | 4.75e-05 | 33.4 | 3920 | 830 | 1.026555e-05 | 3267 | 9255000 | 1630 | 286000 | 3560 | 1923 | 6.21076e-05 | 0.3457766 | 0.58818 | 0.02766213 | 0.0003457766 | 0.0207466 | 0.01728883
| 263.936 | 0.9 | 9.5e-05 | 4.75e-05 | 33.4 | 3920 | 830 | 1.026555e-05 | 3267 | 9255000 | 1630 | 286000 | 3560 | 1923 | 0.000373699 | 0.6257343 | 0.2422357 | 0.05005875 | 0.0006257343 | 0.03754406 | 0.0438014
| 79.86961 | 0.4 | 9.5e-05 | 4.75e-05 | 33.4 | 3920 | 830 | 1.026555e-05 | 3267 | 9255000 | 1630 | 286000 | 3560 | 1923 | 0.00025932 | 0.6430176 | 0.2245208 | 0.05144141 | 0.0006430176 | 0.03858106 | 0.04179614
| 15.84211 | 1.2 | 9.5e-05 | 4.75e-05 | 33.4 | 3920 | 830 | 1.026555e-05 | 3267 | 9255000 | 1630 | 286000 | 3560 | 1923 | 3.46112e-05 | 0.278044 | 0.6688496 | 0.02224352 | 0.000278044 | 0.01668264 | 0.0139022
| 14.67188 | 0.4 | 9.5e-05 | 4.75e-05 | 33.4 | 3920 | 830 | 1.026555e-05 | 3267 | 9255000 | 1630 | 286000 | 3560 | 1923 | 8.53234e-05 | 0.4997234 | 0.4048294 | 0.03997787 | 0.0004997234 | 0.02998341 | 0.02498617
| 30.2326 | 0.4 | 9.5e-05 | 4.75e-05 | 33.4 | 3920 | 830 | 1.026555e-05 | 3267 | 9255000 | 1630 | 286000 | 3560 | 1923 | 0.000130389 | 0.5445059 | 0.3514935 | 0.04356047 | 0.0005445059 | 0.03267035 | 0.02722529
| 64.36277 | 0.4 | 9.5e-05 | 4.75e-05 | 33.4 | 3920 | 830 | 1.026555e-05 | 3267 | 9255000 | 1630 | 286000 | 3560 | 1923 | 0.000226766 | 0.6249416 | 0.2556945 | 0.04999533 | 0.0006249416 | 0.0374965 | 0.03124708
| 79.86961 | 0.4 | 9.5e-05 | 4.75e-05 | 33.4 | 3920 | 830 | 1.026555e-05 | 3267 | 9255000 | 1630 | 286000 | 3560 | 1923 | 0.00025932 | 0.6230176 | 0.257986 | 0.04984141 | 0.0006230176 | 0.03738106 | 0.03115088
| 109.8569 | 0.6 | 9.5e-05 | 4.75e-05 | 33.4 | 3920 | 830 | 1.026555e-05 | 3267 | 9255000 | 1630 | 286000 | 3560 | 1923 | 0.000204466 | 0.5895605 | 0.2978334 | 0.04716484 | 0.0005895605 | 0.03537363 | 0.02947803
| 205.8501 | 0.6 | 9.5e-05 | 4.75e-05 | 33.4 | 3920 | 830 | 1.026555e-05 | 3267 | 9255000 | 1630 | 286000 | 3560 | 1923 | 0.000361039 | 0.6320477 | 0.2203692 | 0.05056381 | 0.0006320477 | 0.03792286 | 0.05846441
| 51.56481 | 0.7 | 9.5e-05 | 4.75e-05 | 33.4 | 3920 | 830 | 1.026555e-05 | 3267 | 9255000 | 1630 | 286000 | 3560 | 1923 | 0.00011677 | 0.4781204 | 0.4305586 | 0.03824963 | 0.0004781204 | 0.02868723 | 0.02390602
Ti64, spot size 140 μm (EXP) | 14.65596 | 0.4 | 0.00014 | 7.5e-05 | 33.4 | 3920 | 830 | 1.026555e-05 | 3267 | 9255000 | 1630 | 286000 | 3560 | 1923 | 3.169125e-05 | 0.3361073 | 0.5996962 | 0.02688859 | 0.0003361073 | 0.02016644 | 0.01680537
| 59.30313 | 0.4 | 0.00014 | 7.5e-05 | 33.4 | 3920 | 830 | 1.026555e-05 | 3267 | 9255000 | 1630 | 286000 | 3560 | 1923 | 0.0001573425 | 0.4434841 | 0.4718105 | 0.03547873 | 0.0004434841 | 0.02660904 | 0.0221742
| 32.10451 | 0.4 | 0.00014 | 7.5e-05 | 33.4 | 3920 | 830 | 1.026555e-05 | 3267 | 9255000 | 1630 | 286000 | 3560 | 1923 | 8.783614e-05 | 0.3875063 | 0.53848 | 0.0310005 | 0.0003875063 | 0.02325038 | 0.01937531
| 123.4072 | 0.7 | 0.00014 | 7.5e-05 | 33.4 | 3920 | 830 | 1.026555e-05 | 3267 | 9255000 | 1630 | 286000 | 3560 | 1923 | 0.0001488825 | 0.4224089 | 0.4969109 | 0.03379272 | 0.0004224089 | 0.02534454 | 0.02112045
| 189.4447 | 0.7 | 0.00014 | 7.5e-05 | 33.4 | 3920 | 830 | 1.026555e-05 | 3267 | 9255000 | 1630 | 286000 | 3560 | 1923 | 0.0002249454 | 0.4791834 | 0.4292925 | 0.03833467 | 0.0004791834 | 0.02875101 | 0.02395917