## Figure 1
Figure 1f Cell distribution in sprouts
| 1-5 Cells/Sprout |  |  | 6-10 Cells/Sprout |  |  | 11-15 Cells/Sprout |  |  | >15 Cells/Sprout |  |  | 1-5 Cells/Sprout | 6-10 Cells/Sprout | 11-15 Cells/Sprout | >15 Cells/Sprout
| Repeat-1 | Repeat-2 | Repeat-3 | Repeat-1 | Repeat-2 | Repeat-3 | Repeat-1 | Repeat-2 | Repeat-3 | Repeat-1 | Repeat-2 | Repeat-3 | Average | Average | Average | Average
RGD 0.15mM | 0.6860364 | 0.7906524 | 0.645977 | 0.1300954 | 0.1236611 | 0.2367816 | 0.08412836 | 0.08568647 | 0.0954023 | 0.09973981 | 0 | 0.02183908 | 0.7075553 | 0.1635127 | 0.08840571 | 0.0405263
RGD 1mM | 0.4205882 | 0.4054714 | 0.375 | 0.2067227 | 0.247191 | 0.2802691 | 0.2243697 | 0.2266732 | 0.2023543 | 0.1483193 | 0.1206644 | 0.1423767 | 0.4003532 | 0.2447276 | 0.2177991 | 0.1371201
RGD 6mM | 0.2942547 | 0.3234951 | 0.3875831 | 0.242236 | 0.2330097 | 0.3046563 | 0.1785714 | 0.1716505 | 0.1800443 | 0.2849379 | 0.2718447 | 0.1277162 | 0.335111 | 0.2599674 | 0.1767554 | 0.2281662
Figure 1g % Cells in multicellular sprouts
| Repeat-1 | Repeat-2 | Repeat-3 | Mean | SD | p-0.15mM vs 6mM | p-1mM vs 6mM
RGD 0.15mM | 0.3139636 | 0.2093476 | 0.354023 | 0.2924447 | 0.07469964
RGD 1mM | 0.5794118 | 0.5945286 | 0.625 | 0.5996468 | 0.02322109
RGD 6mM | 0.7057453 | 0.6765049 | 0.6124169 | 0.664889 | 0.04773623 | 0.001894888 | 0.1003506
Figure 1h Number of multicellular sprouts
| Repeat-1 | Repeat-2 | Repeat-3 | Mean | SD | p-0.15mM vs 6mM | p-1mM vs 6mM
RGD 0.15mM | 33 | 24 | 35 | 30.66667 | 5.859465
RGD 1mM | 121 | 116 | 106 | 114.3333 | 7.637626
RGD 6mM | 151 | 146 | 138 | 145 | 6.557439 | 2.302835e-05 | 0.006184543
Figure 1j Number of multicellular sprouts
| Repeat-1 | Repeat-2 | Repeat-3 | Mean | SD | p-value 0.2mM and 1.5mM | p-value 0.5mM and 1.5mM
αvβ3 0.2mM | 52 | 50 | 45 | 49 | 3.605551
αvβ3 0.5mM | 82 | 77 | 56 | 71.66667 | 13.79613
αvβ3 1.5mM | 106 | 81 | 97 | 94.66667 | 12.66228 | 0.00386398 | 0.1005058
Figure 1l Number of multicellular sprouts
| Repeat-1 | Repeat-2 | Repeat-3 | Mean | SD | p-value 0.2mM vs 1.5mM | p-value 0.5mM vs 1.5mM
α5β1 0.2mM | 41 | 48 | 49 | 46 | 4.358899
α5β1 0.5mM | 51 | 66 | 61 | 59.33333 | 7.637626
α5β1 1.5mM | 28 | 76 | 48 | 50.66667 | 24.11086 | 0.7580353 | 0.5847675

## Figure 3
Figure 3b Number of perfusablee lumens
| Repeat-1 | Repeat-2 | Repeat-3 | Mean | SD | p-0.15mM vs 12mM | p-1mM vs12mM | p-6mM vs 12mM
RGD 0.15mM | 2 | 0 | 1 | 1 | 1
RGD 1mM | 13 | 22 | 20 | 18.33333 | 4.725816
RGD 6mM | 55 | 56 | 42 | 51 | 7.81025
RGD 12mM | 83 | 82 | 73 | 79.33333 | 5.507571 | 1.718792e-05 | 0.0001294563 | 0.006814667
Figure 3c Maximum bead perfusion distance (µm)
| Repeat-1 | Repeat-2 | Repeat-3 | Mean | SD | p-0.15mM vs 12mM | p-1mM vs12mM | p-6mM vs 12mM
RGD 0.15mM | 66.3 | 0 | 22 | 29.43333 | 33.76927
RGD 1mM | 91.4 | 195 | 142 | 142.8 | 51.80463
RGD 6mM | 224 | 249 | 170 | 214.3333 | 40.37739
RGD 12mM | 256 | 253 | 240 | 249.6667 | 8.504901 | 0.0003945737 | 0.02432221 | 0.2121871
Figure 3d Average bead perfusion distance (µm)
| Repeat-1 | Repeat-2 | Repeat-3 | Mean | SD | p-0.15mM vs 12mM | p-1mM vs12mM | p-6mM vs 12mM
RGD 0.15mM | 58.55 | 0 | 22 | 26.85 | 29.57478
RGD 1mM | 48.85385 | 74.72727 | 59.645 | 61.07537 | 12.99588
RGD 6mM | 98.07818 | 92.39464 | 70.12619 | 86.86634 | 14.77329
RGD 12mM | 121.4048 | 87.07927 | 91.76712 | 100.0837 | 18.61278 | 0.02216168 | 0.04088844 | 0.3899065
Figure 3f Number of perfusable lumens
| Repeat-1 | Repeat-2 | Repeat-3 | Mean | SD | p-value
αvβ3 | 81 | 86 | 88 | 85 | 3.605551
α5β1 | 71 | 50 | 61 | 60.66667 | 10.50397 | 0.01918458

## Figure 4
Figure 4a Cell migration distance (µm)
| Repeat-1 |  | Repeat-2 |  | Repeat-3 |  | Mean |  | SD
| NCD | HD | NCD | HD | NCD | HD | NCD | HD | NCD | HD
2 Days | 216.464 | 217.792 | 142.096 | 185.92 | 203.184 | 200.528 | 187.248 | 201.4133 | 39.66254 | 15.95443
4 Days | 357.232 | 419.648 | 272.24 | 401.056 | 351.92 | 397.072 | 327.1307 | 405.9253 | 47.61085 | 12.04997
6 Days | 466.128 | 551.12 | 367.856 | 544.48 | 459.488 | 540.496 | 431.1573 | 545.3653 | 54.921 | 5.367048
8 Days | 567.056 | 645.408 | 438.24 | 638.768 | 524.56 | 633.456 | 509.952 | 639.2107 | 65.63868 | 5.988284
10 Days | 677.28 | 741.024 | 504.64 | 725.088 | 626.816 | 710.48 | 602.912 | 725.5307 | 88.76764 | 15.27681
12 Days | 698.528 | 772.896 | 549.792 | 735.712 | 681.264 | 735.712 | 643.1947 | 748.1067 | 81.34836 | 21.46819
14 Days | 770.24 | 774.224 | 588.304 | 752.976 | 737.04 | 739.696 | 698.528 | 755.632 | 96.88941 | 17.41656
Channel Distance | 774.224 | 771.568 | 754.304 | 743.68 | 759.616 | 734.384 | 756.296
Figure 4c Number of perfusable lumens
| NCD | HD
Repeat-1 | 49 | 93
Repeat-2 | 47 | 124
Repeat-3 | 47 | 118
Mean | 47.66667 | 111.6667
SD | 1.154701 | 16.44182
p-value |  | 0.002545755
Figure 4 D Maximal bead perfusion distance (µm)
| NCD | HD
Repeat-1 | 251 | 472
Repeat-2 | 192 | 449
Repeat-3 | 161 | 422
Mean | 201.3333 | 447.6667
SD | 45.72016 | 25.02665
p-value |  | 0.001213027
Figure 4e Average bead perfusion distance (µm)
| NCD | HD
Repeat-1 | 68.91224 | 191.3817
Repeat-2 | 64.56596 | 196.9984
Repeat-3 | 67.55745 | 200.8314
Mean | 67.01188 | 196.4038
SD | 2.223912 | 4.752792
p-value |  | 1.79663e-06
Figure 4f Cell migration distance (µm)
| Repeat-1 |  | Repeat-2 |  | Repeat-3 |  | Mean |  | SD
| Control | Mari 250nM | Control | Mari 250nM | Control | Mari 250nM | Control | Mari 250nM | Control | Mari 250nM
2 Days | 266.928 | 94.288 | 248.336 | 96.944 | 245.68 | 124.832 | 253.648 | 105.3547 | 11.57724 | 16.92006
4 Days | 476.752 | 296.144 | 484.72 | 248.336 | 448.864 | 265.6 | 470.112 | 270.0267 | 18.82765 | 24.20946
6 Days | 618.848 | 382.464 | 618.848 | 347.936 | 568.384 | 318.72 | 602.0267 | 349.7067 | 29.1354 | 31.90887
8 Days | 729.072 | 443.552 | 772.896 | 427.616 | 689.232 | 353.248 | 730.4 | 408.1387 | 41.84781 | 48.19988
10 Days | 729.072 | 462.144 | 845.936 | 467.456 | 776.88 | 415.664 | 783.9627 | 448.4213 | 58.75306 | 28.49274
12 Days | 731.728 | 478.08 | 853.904 | 479.408 | 811.408 | 434.256 | 799.0133 | 463.9147 | 62.0239 | 25.69374
14 Days | 726.416 | 520.576 | 861.872 | 556.432 | 810.08 | 482.064 | 799.456 | 519.6907 | 68.35008 | 37.1919
Channel Distance | 726.416 | 723.76 | 861.872 | 772.896 | 810.08 | 798.128 | 782.192
Figure 4h Number of perfusable lumens
| Control | Mari 250nM
Repeat-1 | 101 | 72
Repeat-2 | 90 | 68
Repeat-3 | 119 | 68
Mean | 103.3333 | 69.33333
SD | 14.64013 | 2.309401
p-vaule |  | 0.01649237
Figure 4i Maximum bead perfusion distance (µm)
| Control | Mari 250nM
Repeat-1 | 472 | 346
Repeat-2 | 606 | 281
Repeat-3 | 416 | 255
Mean | 498 | 294
SD | 97.63196 | 46.87217
p-vaule |  | 0.03100545
Figure 4j Average bead perfusion distance (µm)
| Conctrol | Mari 250nM
Repeat-1 | 199.3901 | 140.2444
Repeat-2 | 223.0611 | 119.3647
Repeat-3 | 191.4336 | 106.6412
Mean | 204.6283 | 122.0834
SD | 16.45155 | 16.96581
p-vaule |  | 0.003766568

## Supplementary Figure 2
Cell migration speed (µm/day)
| Repeat-1 | Repeat-2 | Repeat-3 | Mean | SD | p-value 0.15mM vs 6mM | p-value 1mM vs 6mM
RGD 0.15 mM | 110.2857 | 112.5714 | 136.2857 | 119.7143 | 14.39671
RGD 1 mM | 146.2857 | 118.5714 | 146.8571 | 137.2381 | 16.16833
RGD 6 mM | 126.8571 | 135.4286 | 142.8571 | 135.0476 | 8.0068 | 0.182217 | 0.8437227

## Supplementary Figure 4
Number of multicellular sprouts
| ≥4 |  |  | ≥6 |  |  | ≥8 |  |  | ≥10 |  |  | ≥12
| RGD 0.15mM | RGD 1mM | RGD 6mM | RGD 0.15mM | RGD 1mM | RGD 6mM | RGD 0.15mM | RGD 1mM | RGD 6mM | RGD 0.15mM | RGD 1mM | RGD 6mM | RGD 0.15mM | RGD 1mM | RGD 6mM
Repeat-1 | 54 | 152 | 182 | 33 | 121 | 151 | 23 | 95 | 114 | 17 | 76 | 80 | 12 | 40 | 62
Repeat-2 | 42 | 135 | 176 | 24 | 116 | 146 | 15 | 81 | 106 | 8 | 64 | 76 | 5 | 45 | 62
Repeat-3 | 51 | 127 | 162 | 35 | 106 | 138 | 20 | 79 | 95 | 12 | 53 | 64 | 5 | 34 | 39
Mean | 49 | 138 | 173.3333 | 30.66667 | 114.3333 | 145 | 19.33333 | 85 | 105 | 12.33333 | 64.33333 | 73.33333 | 7.333333 | 39.66667 | 54.33333
SD | 6.244998 | 12.76715 | 10.2632 | 5.859465 | 7.637626 | 6.557439 | 4.041452 | 8.717798 | 9.539392 | 4.50925 | 11.50362 | 8.326664 | 4.041452 | 5.507571 | 13.27906

## Supplementary Figure 5
Supplementary Figure 5b
Cells/mm2
| Repeat-1 | Repeat-2 | Repeat-3 | Mean | SD | p-value 0m vs 0.5mM | p-value 0mM vs 1mM
GRGDS 0mM | 494.4147 | 799.7885 | 849.5825 | 714.5952 | 192.3004
GRGDS 0.5mM | 84.60572 | 163.4829 | 43.18417 | 97.09094 | 61.11349 | 0.006084606
GRGDS 1mM | 5.06753 | 7.050477 | 8.813096 | 6.977035 | 1.873863 |  | 0.003108828
Supplementary Figure 5d
Number of multicellular sprouts
| Repeat-1 | Repeat-2 | Repeat-3 | Mean | SD | p-value 0mM vs 1mM | p-value 0mM vs 2mM
GRGDS 0mM | 118 | 151 | 102 | 123.6667 | 24.98666
GRGDS 1mM | 72 | 69 | 39 | 60 | 18.24829 | 0.02350105
GRGDS 2mM | 59 | 54 | 19 | 44 | 21.79449 |  | 0.01412552

## Supplementary Figure 10
Supplementary Figure 10a Cell distribution in sprouts
| Repeat-1 |  |  | Repeat-2 |  |  | Repeat-3 |  |  | Mean
| αvβ3 0.2mM | αvβ3 0.5mM | αvβ3 1.5mM | αvβ3 0.2mM | αvβ3 0.5mM | αvβ3 1.5mM | αvβ3 0.2mM | αvβ3 0.5mM | αvβ3 1.5mM | αvβ3 0.2mM | αvβ3 0.5mM | αvβ3 1.5mM
1-5 Cells/Sprout | 0.69 | 0.56 | 0.48 | 0.57 | 0.53 | 0.47 | 0.66 | 0.57 | 0.5 | 0.64 | 0.55 | 0.48
6-10 Cells/Sprout | 0.16 | 0.2 | 0.21 | 0.18 | 0.25 | 0.26 | 0.16 | 0.23 | 0.26 | 0.17 | 0.23 | 0.24
11-15 Cells/Sprout | 0.11 | 0.17 | 0.2 | 0.14 | 0.18 | 0.24 | 0.13 | 0.11 | 0.16 | 0.13 | 0.15 | 0.2
>15 Cells/Sprout | 0.03 | 0.08 | 0.11 | 0.1 | 0.05 | 0.03 | 0.06 | 0.08 | 0.09 | 0.06 | 0.07 | 0.08
Supplementary Figure 10b % Cells in multicellular sprouts
| Repeat-1 | Repeat-2 | Repeat-3 | Mean | SD | p-value 0.2mM and 1.5mM | p-value 0.5mM and 1.5mM
αvβ3 0.2mM | 0.3070866 | 0.4264 | 0.3436578 | 0.3590481 | 0.06112747
αvβ3 0.5mM | 0.4435058 | 0.470551 | 0.429249 | 0.4477686 | 0.02097836
αvβ3 1.5mM | 0.521316 | 0.5317881 | 0.5039494 | 0.5190179 | 0.01406089 | 0.01153421 | 0.00812244
Supplementary Figure 10c Cell distribution in sprouts
| Repeat-1 |  |  | Repeat-2 |  |  | Repeat-3 |  |  | Mean
| α5β1 0.2mM | α5β1 0.5mM | α5β1 1.5mM | α5β1 0.2mM | α5β1 0.5mM | α5β1 1.5mM | α5β1 0.2mM | α5β1 0.5mM | α5β1 1.5mM | α5β1 0.2mM | α5β1 0.5mM | α5β1 1.5mM
1-5 Cells/Sprout | 0.5485944 | 0.3862952 | 0.6621005 | 0.6784493 | 0.5552424 | 0.5792972 | 0.585579 | 0.5845201 | 0.6708941 | 0.6042076 | 0.5086859 | 0.6374306
6-10 Cells/Sprout | 0.09638554 | 0.06024096 | 0.1495434 | 0.09749145 | 0.1223224 | 0.1452991 | 0.1187181 | 0.1832817 | 0.1249207 | 0.1041984 | 0.1219484 | 0.1399211
11-15 Cells/Sprout | 0.1172691 | 0.1566265 | 0.1267123 | 0.1311288 | 0.1832018 | 0.1277303 | 0.197378 | 0.1256966 | 0.1407736 | 0.148592 | 0.155175 | 0.1317387
>15 Cells/Sprout | 0.237751 | 0.3968373 | 0.06164384 | 0.09293044 | 0.1392334 | 0.1476733 | 0.09832484 | 0.1065015 | 0.06341154 | 0.1430021 | 0.2141908 | 0.09090956
Supplementary Figure 10d % Cells in multicellular sprouts
| Repeat-1 | Repeat-2 | Repeat-3 | Mean | SD | p-value 0.2mM vs 1.5mM | p-value 0.5mM vs 1.5mM
α5β1 0.2mM | 0.4514056 | 0.3215507 | 0.414421 | 0.3957924 | 0.06690171
α5β1 0.5mM | 0.6137048 | 0.4447576 | 0.4154799 | 0.4913141 | 0.1069996
α5β1 1.5mM | 0.3378995 | 0.4207028 | 0.3291059 | 0.3625694 | 0.05053659 | 0.5302246 | 0.1325997

## Supplementary Figure 11
Supplementary Figure 10d Number of multicellular sprouts
| Repeat-1 | Repeat-2 | Repeat-3 | Mean | SD | P-value 0μM vs 100μM | P-value 0μM vs 250μM
αvβ3 0μM | 159 | 147 | 130 | 145.3333 | 14.57166
αvβ3 100μM | 88 | 104 | 84 | 92 | 10.58301 | 0.006841522
αvβ3 250μM | 54 | 56 | 53 | 54.33333 | 1.527525 |  | 0.000423311
Supplementary Figure 10f Number of multicellular sprouts
| Repeat-1 | Repeat-2 | Repeat-3 | Mean | SD | P-value 0μM vs 100μM | P-value 0μM vs 250μM
α5β1 0μM | 127 | 125 | 96 | 116 | 17.34935
α5β1 100μM | 137 | 107 | 78 | 107.3333 | 29.50141 | 0.6835977
α5β1 250μM | 150 | 92 | 85 | 109 | 35.67913 |  | 0.7751513

## Supplementary Figure 15
Supplementary Figure 15a Maximum bead perfusion distance (µm)
| Repeat-1 | Repeat-2 | Repeat-3 | Mean | SD | p-value
αvβ3 | 256 | 192 | 304 | 250.6667 | 56.19015
α5β1 | 149 | 135 | 160 | 148 | 12.52996 | 0.03661643
Supplementary Figure 15b Average bead perfusion distance (µm)
| Repeat-1 | Repeat-2 | Repeat-3 | ave | std | p-value
αvβ3 | 88.24815 | 70.59535 | 77.27841 | 78.7073 | 8.912723
α5β1 | 55.16761 | 42.886 | 48.85246 | 48.96869 | 6.141628 | 0.008912964

## Supplementary Figure 16
Supplementary Figure 16a Number of perfusable lumens
| Repeat-1 | Repeat-2 | Repeat-3 | Mean | SD | p-value
RGD 12mM | 83 | 82 | 73 | 79.33333 | 5.507571
cRGD 1.5mM | 81 | 86 | 88 | 85 | 3.605551 | 0.2102242
Supplementary Figure 16b Maximum bead perfusion distance (µm)
| Repeat-1 | Repeat-2 | Repeat-3 | Mean | SD | p-value
RGD 12mM | 256 | 253 | 240 | 249.6667 | 8.504901
cRGD 1.5mM | 256 | 192 | 304 | 250.6667 | 56.19015 | 0.9771462
Supplementary Figure 16c Average bead perfusion distance (µm)
| Repeat-1 | Repeat-2 | Repeat-3 | Mean | SD | p-value
RGD 12 mM | 121.4048 | 87.07927 | 91.76712 | 100.0837 | 18.61278
cRGD 1.5 mM | 88.24815 | 70.59535 | 77.27841 | 78.7073 | 8.912723 | 0.1472392

## Supplementary Figure 17
Supplementary Figure 17b Maximum lumen width (µm)
| NCD | HD
Repeat-1 | 19 | 42.8
Repeat-2 | 19.7 | 69.8
Repeat-3 | 19.9 | 52.5
Mean | 19.53333 | 55.03333
SD | 0.4725816 | 13.67711
p-value |  | 0.01088083
Supplementary Figure 17c Average lumen width (µm)
| NCD | HD
Repeat-1 | 12.59653 | 19.26376
Repeat-2 | 12.65021 | 19.30339
Repeat-3 | 12.93043 | 18.11475
Mean | 12.72572 | 18.89397
SD | 0.1792981 | 0.6751148
p-value |  | 0.0001065854

## Supplementary Figure 19
Young's modulus (Pa)
DexMA | DexVS
NCD | NCD | HD
1445.787 | 1177.689 | 1043.549
1596.094 | 1184.807 | 1252.909
1722.012 | 1124.067 | 1595.414
1444.712 | 1378.227 | 1256.925
1515.95 | 1296.663 | 1617.131