## Figure 1
Figure 1a PAO | [9 empty] | Figure 1b PAO+ZDDP | [9 empty] | Figure 1c |  |  | Figure 1e | [9 empty] | Figure 1f
a-C:H |  | a-C |  | ta-C(51) |  | ta-C(66) |  | ta-C(78) |  | a-C:H |  | a-C |  | ta-C(51) |  | ta-C(66) |  | ta-C(78) |  | Wear volume (µm3) |  |  | a-C:H |  | a-C |  | ta-C(51) |  | ta-C(66) |  | ta-C(78)
cycles | µ | cycles | µ | cycles | µ | cycles | µ | cycles | µ | cycles | µ | cycles | µ | cycles | µ | cycles | µ | cycles | µ | Label | PAO | PAO+ZDDP | Pz (GPa) | Prob. | Pz (GPa) | Prob. | Pz (GPa) | Prob. | Pz (GPa) | Prob. | Pz (GPa) | Prob. | Label | E*h'rms (GPa) | Pl,eff (GPa) | 25th percentile | 75th percentile
0 | 0.108671 | 0 | 0.081 | 0 | 0.0960442 | 0 | 0.0888969 | 0 | 0.0899815 | 0 | 0.106922 | 0 | 0.113636 | 0 | 0.103348 | 0 | 0.0895769 | 0 | 0.0936591 | a-C:H | 1.3 | 1.3 | 0.613637 | 0.295888 | 0.600001 | 0.136183 | 0.607143 | 0.253829 | 0.600106 | 0.065956 | 0.600014 | 0.060009 | a-C:H | 9.701573 | 1.744546 | 0.8308983 | 2.965065
90 | 0.0552812 | 270 | 0.0693497 | 90 | 0.0862298 | 100 | 0.0396943 | 90 | 0.0603085 | 90 | 0.0671473 | 90 | 0.0931713 | 90 | 0.0507595 | 50 | 0.0571945 | 90 | 0.0727545 | a-C | 1.3 | 1.3 | 1.84091 | 0.241234 | 1.800001 | 0.1425 | 1.821429 | 0.185893 | 1.800104 | 0.062615 | 1.800014 | 0.05657 | a-C | 22.3561 | 3.585145 | 1.810918 | 5.759437
180 | 0.0484425 | 540 | 0.0684725 | 180 | 0.0825943 | 200 | 0.0288474 | 180 | 0.0534685 | 180 | 0.0687589 | 180 | 0.0933439 | 180 | 0.0444793 | 100 | 0.0471707 | 180 | 0.0599317 | ta-C(51) | 1.3 | 1.3 | 3.068182 | 0.150659 | 3.000001 | 0.139648 | 3.035714 | 0.128656 | 3.000102 | 0.058736 | 3.000014 | 0.054962 | ta-C(51) | 15.32408 | 2.216651 | 0.9572743 | 4.280818
270 | 0.0442975 | 810 | 0.0691027 | 270 | 0.0773451 | 300 | 0.0230237 | 270 | 0.046958 | 270 | 0.0723092 | 270 | 0.0936531 | 270 | 0.0372775 | 150 | 0.0402252 | 270 | 0.0447494 | ta-C(66) | 1.3 | 11100000 | 4.295455 | 0.074107 | 4.200001 | 0.12417 | 4.25 | 0.085375 | 4.2001 | 0.05696 | 4.200013 | 0.052098 | ta-C(66) | 29.297125 | 9.209381 | 4.03054 | 17.3098
360 | 0.043245 | 1080 | 0.0705691 | 360 | 0.0722282 | 400 | 0.0214756 | 360 | 0.0396466 | 360 | 0.0746946 | 360 | 0.0938168 | 360 | 0.0337424 | 200 | 0.0356967 | 360 | 0.0373455 | ta-C(78) | 24.7 | 9200000 | 5.522728 | 0.0291 | 5.400001 | 0.100472 | 5.464286 | 0.055927 | 5.400098 | 0.051835 | 5.400013 | 0.050917 | ta-C(78) | 33.69792 | 10.46372 | 4.524861 | 20.32732
450 | 0.041541 | 1350 | 0.071656 | 450 | 0.0675062 | 500 | 0.0210821 | 450 | 0.0347072 | 450 | 0.0761643 | 450 | 0.0937216 | 450 | 0.0298523 | 250 | 0.0309628 | 450 | 0.0348353 |  |  |  | 6.75 | 0.01022 | 6.600001 | 0.072545 | 6.678571 | 0.036781 | 6.600096 | 0.047736 | 6.600013 | 0.047831
540 | 0.0412048 | 1620 | 0.0742043 | 540 | 0.0614007 | 600 | 0.0186012 | 540 | 0.031435 | 540 | 0.0765076 | 540 | 0.0939735 | 540 | 0.0267066 | 300 | 0.0278759 | 540 | 0.033066 |  |  |  | 7.977273 | 0.003767 | 7.8 | 0.04735 | 7.892857 | 0.024425 | 7.800094 | 0.045117 | 7.800013 | 0.044729
630 | 0.039685 | 1890 | 0.0758762 | 630 | 0.0554886 | 700 | 0.0164636 | 630 | 0.0296904 | 630 | 0.0772884 | 630 | 0.09381 | 630 | 0.0251168 | 350 | 0.025724 | 630 | 0.0322887 |  |  |  | 9.204546 | 0.001979 | 9 | 0.028771 | 9.107143 | 0.016122 | 9.000092 | 0.040757 | 9.000012 | 0.041226
720 | 0.0398578 | 2160 | 0.0782673 | 720 | 0.0492352 | 800 | 0.0159783 | 720 | 0.0278023 | 720 | 0.0793456 | 720 | 0.0938947 | 720 | 0.0219282 | 400 | 0.0236402 | 720 | 0.0326564 |  |  |  | 10.431819 | 0.001353 | 10.2 | 0.016523 | 10.321429 | 0.010855 | 10.20009 | 0.038464 | 10.200012 | 0.037492
810 | 0.0397526 | 2430 | 0.0796775 | 810 | 0.0440915 | 900 | 0.0155651 | 810 | 0.0270535 | 810 | 0.0806203 | 810 | 0.0939245 | 810 | 0.0212137 | 450 | 0.0222251 | 810 | 0.0335222 |  |  |  | 11.659091 | 0.001022 | 11.4 | 0.00946 | 11.535714 | 0.007514 | 11.400088 | 0.034762 | 11.400012 | 0.034661
900 | 0.0401882 | 2700 | 0.0807844 | 900 | 0.0389042 | 1000 | 0.0158176 | 900 | 0.0250726 | 900 | 0.0810234 | 900 | 0.0942026 | 900 | 0.0209882 | 500 | 0.0210133 | 900 | 0.0338997 |  |  |  | 12.886364 | 0.000819 | 12.6 | 0.005436 | 12.75 | 0.005121 | 12.600086 | 0.032808 | 12.600012 | 0.031264
990 | 0.0423659 | 2970 | 0.082356 | 990 | 0.0352114 | 1100 | 0.0161289 | 990 | 0.0261014 | 990 | 0.0812712 | 990 | 0.09358 | 990 | 0.0188682 | 550 | 0.0205787 | 990 | 0.0340732 |  |  |  | 14.113637 | 0.000767 | 13.8 | 0.003249 | 13.964286 | 0.003584 | 13.800084 | 0.028618 | 13.800012 | 0.028605
1080 | 0.045282 | 3240 | 0.0839915 | 1080 | 0.0332087 | 1200 | 0.014517 | 1080 | 0.0271078 | 1080 | 0.0838568 | 1080 | 0.093996 | 1080 | 0.0218139 | 600 | 0.0187069 | 1080 | 0.0326258 |  |  |  | 15.340909 | 0.000592 | 15 | 0.002094 | 15.178571 | 0.00244 | 15.000082 | 0.02648 | 15.000011 | 0.025889
1170 | 0.049786 | 3510 | 0.0860143 | 1170 | 0.0305425 | 1300 | 0.015535 | 1170 | 0.0245275 | 1170 | 0.084682 | 1170 | 0.0934306 | 1170 | 0.017224 | 650 | 0.0195019 | 1170 | 0.0340295 |  |  |  | 16.568182 | 0.00052 | 16.2 | 0.00134 | 16.392857 | 0.001718 | 16.200081 | 0.024314 | 16.200011 | 0.023526
1260 | 0.0523005 | 3780 | 0.0872779 | 1260 | 0.0291197 | 1400 | 0.0155814 | 1260 | 0.0243919 | 1260 | 0.0829132 | 1260 | 0.0938789 | 1260 | 0.017227 | 700 | 0.0185571 | 1260 | 0.0325398 |  |  |  | 17.795455 | 0.000458 | 17.4 | 0.000948 | 17.607143 | 0.001169 | 17.400079 | 0.02246 | 17.400011 | 0.020555
1350 | 0.0563016 | 4050 | 0.087125 | 1350 | 0.0288203 | 1500 | 0.0140719 | 1350 | 0.0245346 | 1350 | 0.0830049 | 1350 | 0.0931142 | 1350 | 0.0186218 | 750 | 0.01863 | 1350 | 0.0324988 |  |  |  | 19.022727 | 0.000317 | 18.6 | 0.000589 | 18.821429 | 0.000913 | 18.600077 | 0.020733 | 18.600011 | 0.019702
1440 | 0.0580058 | 4320 | 0.0888029 | 1440 | 0.0273636 | 1600 | 0.0134821 | 1440 | 0.024206 | 1440 | 0.08297 | 1440 | 0.092733 | 1440 | 0.0173591 | 800 | 0.0189891 | 1440 | 0.0324424 |  |  |  | 20.25 | 0.000295 | 19.8 | 0.000412 | 20.035714 | 0.000668 | 19.800075 | 0.0188 | 19.80001 | 0.01788
1530 | 0.0605564 | 4590 | 0.0892366 | 1530 | 0.0272774 | 1700 | 0.0141211 | 1530 | 0.0243004 | 1530 | 0.0820521 | 1530 | 0.0935156 | 1530 | 0.0171671 | 850 | 0.0173792 | 1530 | 0.0329366 |  |  |  | 21.477273 | 0.000243 | 21 | 0.000279 | 21.25 | 0.000561 | 21.000073 | 0.017668 | 21.00001 | 0.015517
1620 | 0.0612857 | 4860 | 0.0901503 | 1620 | 0.0260727 | 1800 | 0.0152986 | 1620 | 0.0238939 | 1620 | 0.0814427 | 1620 | 0.0928157 | 1620 | 0.0178495 | 900 | 0.0171711 | 1620 | 0.0308921 |  |  |  | 22.704546 | 0.000202 | 22.2 | 0.000191 | 22.464286 | 0.000391 | 22.200071 | 0.016004 | 22.20001 | 0.014171
1710 | 0.0621323 | 5130 | 0.090453 | 1710 | 0.0265722 | 1900 | 0.014594 | 1710 | 0.0236307 | 1710 | 0.0824304 | 1710 | 0.0932775 | 1710 | 0.0162642 | 950 | 0.0165248 | 1710 | 0.0318816 |  |  |  | 23.931818 | 0.000169 | 23.4 | 0.001172 | 23.678571 | 0.000343 | 23.400069 | 0.014525 | 23.40001 | 0.012571
1800 | 0.0632324 | 5400 | 0.0908815 | 1800 | 0.0256876 | 2000 | 0.0138658 | 1800 | 0.0230207 | 1800 | 0.0817488 | 1800 | 0.092547 | 1800 | 0.0149054 | 1000 | 0.0174731 | 1800 | 0.0335334 |  |  |  | 25.159091 | 0.000107 |  |  | 24.892857 | 0.000246 | 24.600067 | 0.012607 | 24.60001 | 0.012054
1890 | 0.0639595 | 5670 | 0.0918173 | 1890 | 0.0246646 | 2100 | 0.0136013 | 1890 | 0.0224613 | 1890 | 0.0839712 | 1890 | 0.0933292 | 1890 | 0.0156879 | 1050 | 0.0176638 | 1890 | 0.0359504 |  |  |  | 26.386364 | 0.000998 |  |  | 26.107143 | 0.000207 | 25.800065 | 0.01095 | 25.800009 | 0.011554
1980 | 0.0644505 | 5940 | 0.0927565 | 1980 | 0.0250856 | 2200 | 0.016413 | 1980 | 0.0245634 | 1980 | 0.0820824 | 1980 | 0.092816 | 1980 | 0.0166274 | 1100 | 0.0168821 | 1980 | 0.0358404 | [7 empty] | 27.321429 | 0.000173 | 27.000063 | 0.010306 | 27.000009 | 0.009839
2070 | 0.0645408 | 6210 | 0.0924743 | 2070 | 0.027234 | 2300 | 0.0143058 | 2070 | 0.0239487 | 2070 | 0.0817137 | 2070 | 0.0922221 | 2070 | 0.0174473 | 1150 | 0.0182635 | 2070 | 0.0364242 | [7 empty] | 28.535714 | 0.000116 | 28.200061 | 0.00952 | 28.200009 | 0.009519
2160 | 0.0641927 | 6480 | 0.094019 | 2160 | 0.0260643 | 2400 | 0.011998 | 2160 | 0.0231743 | 2160 | 0.0811978 | 2160 | 0.0924371 | 2160 | 0.0162784 | 1200 | 0.0175907 | 2160 | 0.0378043 | [7 empty] | 29.75 | 9.6e-05 | 29.400059 | 0.008282 | 29.400009 | 0.008033
2250 | 0.0649416 | 6750 | 0.0941922 | 2250 | 0.0250296 | 2500 | 0.0129075 | 2250 | 0.0238695 | 2250 | 0.0798203 | 2250 | 0.0924914 | 2250 | 0.0159146 | 1250 | 0.0177074 | 2250 | 0.0393144 | [7 empty] | 30.964286 | 7.6e-05 | 30.600057 | 0.006809 | 30.600009 | 0.007984
2340 | 0.065196 | 7020 | 0.0948697 | 2340 | 0.0260168 | 2600 | 0.0153732 | 2340 | 0.0259656 | 2340 | 0.081075 | 2340 | 0.0934388 | 2340 | 0.0151103 | 1300 | 0.0171424 | 2340 | 0.0400472 | [7 empty] | 32.178571 | 6.9e-05 | 31.800055 | 0.006172 | 31.800008 | 0.006934
2430 | 0.0654715 | 7290 | 0.0953321 | 2430 | 0.0264871 | 2700 | 0.0134762 | 2430 | 0.0254024 | 2430 | 0.0806868 | 2430 | 0.0927732 | 2430 | 0.0175619 | 1350 | 0.0167758 | 2430 | 0.0402123 | [7 empty] | 33.392857 | 5.1e-05 | 33.000053 | 0.005472 | 33.000008 | 0.006318
2520 | 0.0652911 | 7560 | 0.0953736 | 2520 | 0.0256587 | 2800 | 0.0115314 | 2520 | 0.0222753 | 2520 | 0.0811049 | 2520 | 0.0926222 | 2520 | 0.0180548 | 1400 | 0.0171573 | 2520 | 0.0381616 | [7 empty] | 34.607143 | 3.3e-05 | 34.200051 | 0.004474 | 34.200008 | 0.005646
2610 | 0.0654967 | 7830 | 0.0952619 | 2610 | 0.0245663 | 2900 | 0.0145046 | 2610 | 0.0243203 | 2610 | 0.0805493 | 2610 | 0.093334 | 2610 | 0.0170386 | 1450 | 0.0185177 | 2610 | 0.0365209 | [7 empty] | 35.821429 | 2.2e-05 | 35.400049 | 0.003794 | 35.400008 | 0.005071
2700 | 0.0654289 | 8100 | 0.0961521 | 2700 | 0.0241882 | 3000 | 0.0117282 | 2700 | 0.0211079 | 2700 | 0.0803544 | 2700 | 0.0918703 | 2700 | 0.0159355 | 1500 | 0.0155443 | 2700 | 0.0383692 | [7 empty] | 37.035714 | 1.9e-05 | 36.600048 | 0.003277 | 36.600007 | 0.004833
2790 | 0.0658291 | 8370 | 0.096754 | 2790 | 0.0272053 | 3100 | 0.0144689 | 2790 | 0.0203685 | 2790 | 0.0806844 | 2790 | 0.0922682 | 2790 | 0.0160404 | 1550 | 0.0164829 | 2790 | 0.0376341 | [7 empty] | 38.25 | 1.8e-05 | 37.800046 | 0.002923 | 37.800007 | 0.004505
2880 | 0.0666594 | 8640 | 0.0960134 | 2880 | 0.0244073 | 3200 | 0.0131749 | 2880 | 0.021866 | 2880 | 0.0794452 | 2880 | 0.0920069 | 2880 | 0.0175756 | 1600 | 0.0164244 | 2880 | 0.0379711 | [7 empty] | 39.464286 | 1e-05 | 39.000044 | 0.002612 | 39.000007 | 0.003734
2970 | 0.0663456 | 8910 | 0.0965321 | 2970 | 0.0243413 | 3300 | 0.0123215 | 2970 | 0.0245136 | 2970 | 0.0798531 | 2970 | 0.0904005 | 2970 | 0.0149108 | 1650 | 0.0151384 | 2970 | 0.037323 | [7 empty] | 40.678571 | 7e-06 | 40.200042 | 0.002258 | 40.200007 | 0.003455
3060 | 0.0660126 | 9180 | 0.0985638 | 3060 | 0.0230603 | 3400 | 0.0156569 | 3060 | 0.0231558 | 3060 | 0.0815518 | 3060 | 0.0920026 | 3060 | 0.0178032 | 1700 | 0.0161083 | 3060 | 0.0378725 | [7 empty] | 41.892857 | 1.2e-05 | 41.40004 | 0.001961 | 41.400007 | 0.003012
3150 | 0.0665659 | 9450 | 0.0970137 | 3150 | 0.0238041 | 3500 | 0.0133149 | 3150 | 0.0228182 | 3150 | 0.0798102 | 3150 | 0.0914401 | 3150 | 0.0168159 | 1750 | 0.0171393 | 3150 | 0.037689 | [7 empty] | 43.107143 | 8e-06 | 42.600038 | 0.001571 | 42.600006 | 0.002716
3240 | 0.0661213 | 9720 | 0.0971584 | 3240 | 0.0234034 | 3600 | 0.0133922 | 3240 | 0.0225609 | 3240 | 0.0804224 | 3240 | 0.0914675 | 3240 | 0.0166872 | 1800 | 0.0160833 | 3240 | 0.0378543 | [7 empty] | 44.321429 | 1e-05 | 43.800036 | 0.001486 | 43.800006 | 0.002757
3330 | 0.0672132 | 9990 | 0.0969937 | 3330 | 0.0233426 | 3700 | 0.0156728 | 3330 | 0.022658 | 3330 | 0.0799479 | 3330 | 0.0915633 | 3330 | 0.016381 | 1850 | 0.017128 | 3330 | 0.0377188 | [7 empty] | 45.535714 | 5e-06 | 45.000034 | 0.001111 | 45.000006 | 0.00206
3420 | 0.0667251 | 10260 | 0.0973441 | 3420 | 0.0245821 | 3800 | 0.0116451 | 3420 | 0.0232904 | 3420 | 0.0804505 | 3420 | 0.0915421 | 3420 | 0.0167101 | 1900 | 0.0156213 | 3420 | 0.0380939 | [7 empty] | 46.75 | 6e-06 | 46.200032 | 0.000991 | 46.200006 | 0.002133
3510 | 0.0674033 | 10530 | 0.0980618 | 3510 | 0.0227448 | 3900 | 0.0139249 | 3510 | 0.0227364 | 3510 | 0.0805465 | 3510 | 0.0919734 | 3510 | 0.0143853 | 1950 | 0.0170816 | 3510 | 0.0397902 | [7 empty] | 47.964286 | 4e-06 | 47.40003 | 0.000906 | 47.400006 | 0.001854
3600 | 0.0669056 | 10800 | 0.0981406 | 3600 | 0.0240418 | 4000 | 0.0124092 | 3600 | 0.0243399 | 3600 | 0.0795369 | 3600 | 0.0913692 | 3600 | 0.0144866 | 2000 | 0.0170813 | 3600 | 0.0383754 | [7 empty] | 49.178571 | 2e-06 | 48.600028 | 0.000722 | 48.600005 | 0.001608
3690 | 0.0674038 | 11070 | 0.0973889 | 3690 | 0.023499 | 4100 | 0.012484 | 3690 | 0.0246038 | 3690 | 0.0791833 | 3690 | 0.091187 | 3690 | 0.0170159 | 2050 | 0.0166109 | 3690 | 0.040871 | [7 empty] | 50.392857 | 5.5e-05 | 49.800026 | 0.00063 | 49.800005 | 0.001699
3780 | 0.0677452 | 11340 | 0.099069 | 3780 | 0.0207483 | 4200 | 0.0140638 | 3780 | 0.0237002 | 3780 | 0.0790073 | 3780 | 0.0914827 | 3780 | 0.0157354 | 2100 | 0.0180354 | 3780 | 0.0403156 | [9 empty] | 51.000024 | 0.000722 | 51.000005 | 0.00142
3870 | 0.0677999 | 11610 | 0.0989229 | 3870 | 0.0219763 | 4300 | 0.0120106 | 3870 | 0.02362 | 3870 | 0.0787566 | 3870 | 0.0910576 | 3870 | 0.0163685 | 2150 | 0.0174203 | 3870 | 0.0393241 | [9 empty] | 52.200022 | 0.000453 | 52.200005 | 0.001338
3960 | 0.0675318 | 11880 | 0.097892 | 3960 | 0.0218863 | 4400 | 0.0123639 | 3960 | 0.0240591 | 3960 | 0.078291 | 3960 | 0.0911754 | 3960 | 0.0146713 | 2200 | 0.0182423 | 3960 | 0.0402631 | [9 empty] | 53.40002 | 0.000552 | 53.400004 | 0.001034
4050 | 0.0678939 | 12150 | 0.0987478 | 4050 | 0.0221017 | 4500 | 0.0119276 | 4050 | 0.0238328 | 4050 | 0.0782297 | 4050 | 0.0912833 | 4050 | 0.018814 | 2250 | 0.0173065 | 4050 | 0.0397533 | [9 empty] | 54.600018 | 0.000439 | 54.600004 | 0.001132
4140 | 0.0681547 | 12420 | 0.0985512 | 4140 | 0.0209283 | 4600 | 0.0126689 | 4140 | 0.0240249 | 4140 | 0.0778897 | 4140 | 0.0916007 | 4140 | 0.0172283 | 2300 | 0.0172746 | 4140 | 0.0394633 | [9 empty] | 55.800016 | 0.000474 | 55.800004 | 0.000985
4230 | 0.0680234 | 12690 | 0.0974844 | 4230 | 0.0209606 | 4700 | 0.0118211 | 4230 | 0.024393 | 4230 | 0.0785208 | 4230 | 0.0910239 | 4230 | 0.0188134 | 2350 | 0.0168578 | 4230 | 0.0414821 | [9 empty] | 57.000015 | 0.000389 | 57.000004 | 0.000985
4320 | 0.068806 | 12960 | 0.0984036 | 4320 | 0.0209214 | 4800 | 0.0125798 | 4320 | 0.0240477 | 4320 | 0.0784327 | 4320 | 0.0912675 | 4320 | 0.0148724 | 2400 | 0.0172077 | 4320 | 0.0401422 | [9 empty] | 58.200013 | 0.000333 | 58.200004 | 0.000788
4410 | 0.0688093 | 13230 | 0.100024 | 4410 | 0.0206603 | 4900 | 0.0106428 | 4410 | 0.0247477 | 4410 | 0.0785889 | 4410 | 0.0905508 | 4410 | 0.017049 | 2450 | 0.0195554 | 4410 | 0.0406977 | [9 empty] | 59.400011 | 0.000262 | 59.400003 | 0.001018
4500 | 0.0690062 | 13500 | 0.0984019 | 4500 | 0.01849 | 5000 | 0.013877 | 4500 | 0.024014 | 4500 | 0.0789338 | 4500 | 0.0913577 | 4500 | 0.0156118 | 2500 | 0.0184782 | 4500 | 0.0419982 | [9 empty] | 60.600009 | 0.000304 | 60.600003 | 0.000829
4590 | 0.0692387 | 13770 | 0.0982944 | 4590 | 0.0203548 | 5100 | 0.0137651 | 4590 | 0.0242259 | 4590 | 0.0781051 | 4590 | 0.09125 | 4590 | 0.0169541 | 2550 | 0.0173273 | 4590 | 0.0424041 | [9 empty] | 61.800007 | 0.000184 | 61.800003 | 0.000837
4680 | 0.0697566 | 14040 | 0.0993302 | 4680 | 0.018998 | 5200 | 0.0123051 | 4680 | 0.0248463 | 4680 | 0.0780917 | 4680 | 0.0916653 | 4680 | 0.0177335 | 2600 | 0.0184867 | 4680 | 0.0426366 | [9 empty] | 63.000005 | 0.000326 | 63.000003 | 0.000714
4770 | 0.0705368 | 14310 | 0.0987788 | 4770 | 0.0189389 | 5300 | 0.01264 | 4770 | 0.0209771 | 4770 | 0.0783831 | 4770 | 0.0916641 | 4770 | 0.0174929 | 2650 | 0.0191802 | 4770 | 0.0424363 | [9 empty] | 64.200003 | 0.000156 | 64.200002 | 0.000747
4860 | 0.0714135 | 14580 | 0.0985998 | 4860 | 0.0192271 | 5400 | 0.0107211 | 4860 | 0.0222697 | 4860 | 0.078649 | 4860 | 0.0908152 | 4860 | 0.0176289 | 2700 | 0.0181757 | 4860 | 0.043457 | [9 empty] | 65.400001 | 0.004558 | 65.400002 | 0.000771
4950 | 0.0708971 | 14850 | 0.0987745 | 4950 | 0.0194814 | 5500 | 0.011645 | 4950 | 0.0254238 | 4950 | 0.0786277 | 4950 | 0.091018 | 4950 | 0.0165766 | 2750 | 0.0184124 | 4950 | 0.0433081 | [11 empty] | 66.600002 | 0.000665
5040 | 0.0719084 | 15120 | 0.100006 | 5040 | 0.0194165 | 5600 | 0.0117909 | 5040 | 0.0224815 | 5040 | 0.0790511 | 5040 | 0.0912655 | 5040 | 0.0174934 | 2800 | 0.0166686 | 5040 | 0.0434385 | [11 empty] | 67.800002 | 0.000509
5130 | 0.0715884 | 15390 | 0.0989855 | 5130 | 0.0191155 | 5700 | 0.0133109 | 5130 | 0.0250234 | 5130 | 0.078764 | 5130 | 0.0908163 | 5130 | 0.0162522 | 2850 | 0.017889 | 5130 | 0.0432264 | [11 empty] | 69.000002 | 0.00046
5220 | 0.0712494 | 15660 | 0.0999623 | 5220 | 0.0195846 | 5800 | 0.0117263 | 5220 | 0.0221351 | 5220 | 0.0775626 | 5220 | 0.0901431 | 5220 | 0.0170597 | 2900 | 0.0178283 | 5220 | 0.0432431 | [11 empty] | 70.200001 | 0.000501
5310 | 0.0724644 | 15930 | 0.0992567 | 5310 | 0.020299 | 5900 | 0.0122129 | 5310 | 0.0217497 | 5310 | 0.0782868 | 5310 | 0.0913706 | 5310 | 0.0149343 | 2950 | 0.0179395 | 5310 | 0.0447125 | [11 empty] | 71.400001 | 0.000345
5400 | 0.0724394 | 16200 | 0.0994083 | 5400 | 0.0193959 | 6000 | 0.0124346 | 5400 | 0.0223268 | 5400 | 0.0790927 | 5400 | 0.0903093 | 5400 | 0.0176763 | 3000 | 0.0178141 | 5400 | 0.0442298 | [11 empty] | 72.600001 | 0.000402
5490 | 0.0730144 | 16470 | 0.099434 | 5490 | 0.020038 | 6100 | 0.01486 | 5490 | 0.0228216 | 5490 | 0.0785796 | 5490 | 0.0904192 | 5490 | 0.0148928 | 3050 | 0.0183329 | 5490 | 0.0459709 | [11 empty] | 73.800001 | 0.000345
5580 | 0.0730848 | 16740 | 0.100051 | 5580 | 0.0191691 | 6200 | 0.0119414 | 5580 | 0.0231859 | 5580 | 0.0785115 | 5580 | 0.0915039 | 5580 | 0.015663 | 3100 | 0.0169798 | 5580 | 0.04475 | [11 empty] | 75.000001 | 0.000386
5670 | 0.0736805 | 17010 | 0.099126 | 5670 | 0.0196792 | 6300 | 0.0126211 | 5670 | 0.0243485 | 5670 | 0.0787395 | 5670 | 0.0903196 | 5670 | 0.0155963 | 3150 | 0.0191774 | 5670 | 0.0438164 | [11 empty] | 76.2 | 0.00032
5760 | 0.0740774 | 17280 | 0.0993879 | 5760 | 0.0198103 | 6400 | 0.00972794 | 5760 | 0.0227191 | 5760 | 0.0789823 | 5760 | 0.0900198 | 5760 | 0.0167357 | 3200 | 0.0192902 | 5760 | 0.0442085 | [11 empty] | 77.4 | 0.009314
5850 | 0.0737479 | 17550 | 0.0994041 | 5850 | 0.02122 | 6500 | 0.0116432 | 5850 | 0.0223252 | 5850 | 0.0784707 | 5850 | 0.0906826 | 5850 | 0.0156603 | 3250 | 0.0190695 | 5850 | 0.0447173
5940 | 0.0753591 | 17820 | 0.0999256 | 5940 | 0.0196313 | 6600 | 0.0104231 | 5940 | 0.023527 | 5940 | 0.0788701 | 5940 | 0.0891181 | 5940 | 0.0157097 | 3300 | 0.0188461 | 5940 | 0.044728
6030 | 0.0743964 | 18090 | 0.0998529 | 6030 | 0.0198342 | 6700 | 0.0121399 | 6030 | 0.0200928 | 6030 | 0.0785173 | 6030 | 0.088172 | 6030 | 0.0161152 | 3350 | 0.0175638 | 6030 | 0.0449777
6120 | 0.0752251 | 18360 | 0.100208 | 6120 | 0.0183287 | 6800 | 0.0120848 | 6120 | 0.0228257 | 6120 | 0.078927 | 6120 | 0.0880354 | 6120 | 0.0165078 | 3400 | 0.0172619 | 6120 | 0.0456956
6210 | 0.0753984 | 18630 | 0.099632 | 6210 | 0.0186667 | 6900 | 0.0116568 | 6210 | 0.0224853 | 6210 | 0.0790954 | 6210 | 0.0878757 | 6210 | 0.0171416 | 3450 | 0.0177461 | 6210 | 0.0461213
6300 | 0.0756606 | 18900 | 0.098999 | 6300 | 0.0202503 | 7000 | 0.0114631 | 6300 | 0.0212383 | 6300 | 0.0781757 | 6300 | 0.0881831 | 6300 | 0.0169138 | 3500 | 0.0186519 | 6300 | 0.046009
6390 | 0.0769697 | 19170 | 0.0995643 | 6390 | 0.0196004 | 7100 | 0.0105498 | 6390 | 0.0218266 | 6390 | 0.0791173 | 6390 | 0.0879293 | 6390 | 0.0155006 | 3550 | 0.0184124 | 6390 | 0.0471128
6480 | 0.0764582 | 19440 | 0.0998583 | 6480 | 0.0180071 | 7200 | 0.0121297 | 6480 | 0.0205616 | 6480 | 0.0789011 | 6480 | 0.0882133 | 6480 | 0.018518 | 3600 | 0.0184539 | 6480 | 0.0470716
6570 | 0.0768279 | 19710 | 0.0995324 | 6570 | 0.0185523 | 7300 | 0.0128257 | 6570 | 0.0221512 | 6570 | 0.0783659 | 6570 | 0.0880308 | 6570 | 0.0157633 | 3650 | 0.0186157 | 6570 | 0.0477882
6660 | 0.0771049 | 19980 | 0.0990362 | 6660 | 0.0183473 | 7400 | 0.0113525 | 6660 | 0.022215 | 6660 | 0.0785897 | 6660 | 0.0875972 | 6660 | 0.0161722 | 3700 | 0.0196536 | 6660 | 0.0469431
6750 | 0.0774545 | 20250 | 0.0997098 | 6750 | 0.0191232 | 7500 | 0.0123123 | 6750 | 0.0202914 | 6750 | 0.0793088 | 6750 | 0.087793 | 6750 | 0.0161623 | 3750 | 0.017676 | 6750 | 0.0473375
6840 | 0.0775522 | 20520 | 0.0982832 | 6840 | 0.0183419 | 7600 | 0.0125372 | 6840 | 0.0223724 | 6840 | 0.079037 | 6840 | 0.0876239 | 6840 | 0.0179264 | 3800 | 0.0183753 | 6840 | 0.0487193
6930 | 0.0785068 | 20790 | 0.0991521 | 6930 | 0.0186996 | 7700 | 0.0106367 | 6930 | 0.0197798 | 6930 | 0.0786813 | 6930 | 0.0873062 | 6930 | 0.015806 | 3850 | 0.0193634 | 6930 | 0.0492179
7020 | 0.0790025 | 21060 | 0.0996777 | 7020 | 0.0187626 | 7800 | 0.0115284 | 7020 | 0.0217563 | 7020 | 0.0794176 | 7020 | 0.0873701 | 7020 | 0.017951 | 3900 | 0.0177768 | 7020 | 0.0493846
7110 | 0.0791087 | 21330 | 0.0996403 | 7110 | 0.0179006 | 7900 | 0.0118328 | 7110 | 0.0225517 | 7110 | 0.07905 | 7110 | 0.0875252 | 7110 | 0.0180894 | 3950 | 0.0186739 | 7110 | 0.0487919
7200 | 0.0788387 | 21600 | 0.099659 | 7200 | 0.0193198 | 8000 | 0.0116732 | 7200 | 0.0230223 | 7200 | 0.0793545 | 7200 | 0.0870174 | 7200 | 0.0181631 | 4000 | 0.0164563 | 7200 | 0.0490465
7290 | 0.0787287 | 21870 | 0.0993082 | 7290 | 0.0188914 | 8100 | 0.0128121 | 7290 | 0.0229126 | 7290 | 0.0794995 | 7290 | 0.0878906 | 7290 | 0.0177668 | 4050 | 0.01772 | 7290 | 0.0495739
7380 | 0.0796173 | 22140 | 0.100049 | 7380 | 0.0199928 | 8200 | 0.0116581 | 7380 | 0.0225726 | 7380 | 0.0788695 | 7380 | 0.0880303 | 7380 | 0.0172472 | 4100 | 0.0178495 | 7380 | 0.0494771
7470 | 0.0798638 | 22410 | 0.100177 | 7470 | 0.0190334 | 8300 | 0.0136502 | 7470 | 0.0214248 | 7470 | 0.0794053 | 7470 | 0.0871849 | 7470 | 0.0184327 | 4150 | 0.0188748 | 7470 | 0.0504732
7560 | 0.0806899 | 22680 | 0.0992438 | 7560 | 0.0169641 | 8400 | 0.0109232 | 7560 | 0.0216372 | 7560 | 0.0793591 | 7560 | 0.0875974 | 7560 | 0.015527 | 4200 | 0.0165262 | 7560 | 0.0508041
7650 | 0.0811256 | 22950 | 0.0996444 | 7650 | 0.0183371 | 8500 | 0.0107519 | 7650 | 0.0222625 | 7650 | 0.0795847 | 7650 | 0.0873207 | 7650 | 0.0187876 | 4250 | 0.0174357 | 7650 | 0.0500616
7740 | 0.0813062 | 23220 | 0.100107 | 7740 | 0.0179487 | 8600 | 0.0111551 | 7740 | 0.0207167 | 7740 | 0.0800448 | 7740 | 0.087409 | 7740 | 0.0167251 | 4300 | 0.0172168 | 7740 | 0.0502365
7830 | 0.0815887 | 23490 | 0.0998344 | 7830 | 0.0201978 | 8700 | 0.0105708 | 7830 | 0.021714 | 7830 | 0.0799448 | 7830 | 0.0878082 | 7830 | 0.0178272 | 4350 | 0.0162262 | 7830 | 0.0502342
7920 | 0.082195 | 23760 | 0.100308 | 7920 | 0.0203068 | 8800 | 0.0109456 | 7920 | 0.0212406 | 7920 | 0.0796219 | 7920 | 0.0872579 | 7920 | 0.0190356 | 4400 | 0.0172133 | 7920 | 0.0512528
8010 | 0.0822998 | 24030 | 0.100571 | 8010 | 0.018213 | 8900 | 0.0110085 | 8010 | 0.0205527 | 8010 | 0.0799365 | 8010 | 0.0885006 | 8010 | 0.017441 | 4450 | 0.0172676 | 8010 | 0.0496655
8100 | 0.0824631 | 24300 | 0.10058 | 8100 | 0.0200766 | 9000 | 0.012309 | 8100 | 0.0215295 | 8100 | 0.0801755 | 8100 | 0.0871226 | 8100 | 0.0172973 | 4500 | 0.0187911 | 8100 | 0.0499441
8190 | 0.0832534 | 24570 | 0.0999754 | 8190 | 0.0186718 | 9100 | 0.0127984 | 8190 | 0.0213136 | 8190 | 0.0804575 | 8190 | 0.0872342 | 8190 | 0.017203 | 4550 | 0.0167935 | 8190 | 0.0505818
8280 | 0.0824716 | 24840 | 0.0996872 | 8280 | 0.0184626 | 9200 | 0.0111013 | 8280 | 0.0212205 | 8280 | 0.0802094 | 8280 | 0.0877868 | 8280 | 0.0170472 | 4600 | 0.017257 | 8280 | 0.0516182
8370 | 0.0826324 | 25110 | 0.0998245 | 8370 | 0.0181951 | 9300 | 0.0127298 | 8370 | 0.0217829 | 8370 | 0.0802623 | 8370 | 0.0876636 | 8370 | 0.0170084 | 4650 | 0.0185575 | 8370 | 0.0504263
8460 | 0.0836119 | 25380 | 0.100416 | 8460 | 0.0200769 | 9400 | 0.0104412 | 8460 | 0.0204593 | 8460 | 0.0803942 | 8460 | 0.0876694 | 8460 | 0.0186673 | 4700 | 0.0174011 | 8460 | 0.0515999
8550 | 0.0833503 | 25650 | 0.0991209 | 8550 | 0.019088 | 9500 | 0.0111656 | 8550 | 0.0206818 | 8550 | 0.0804218 | 8550 | 0.08739 | 8550 | 0.0197346 | 4750 | 0.0170247 | 8550 | 0.0521759
8640 | 0.0835664 | 25920 | 0.0994047 | 8640 | 0.0187896 | 9600 | 0.011234 | 8640 | 0.0198172 | 8640 | 0.080554 | 8640 | 0.0874467 | 8640 | 0.0176029 | 4800 | 0.0166504 | 8640 | 0.0516974
8730 | 0.083654 | 26190 | 0.0996724 | 8730 | 0.0189443 | 9700 | 0.00848454 | 8730 | 0.021065 | 8730 | 0.0808593 | 8730 | 0.0872869 | 8730 | 0.0193326 | 4850 | 0.0176175 | 8730 | 0.0529012
8820 | 0.0846484 | 26460 | 0.0992504 | 8820 | 0.0182204 | 9800 | 0.0125528 | 8820 | 0.0217246 | 8820 | 0.0810064 | 8820 | 0.0876238 | 8820 | 0.0174331 | 4900 | 0.0177757 | 8820 | 0.0530105
8910 | 0.0852908 | 26730 | 0.0983078 | 8910 | 0.0198534 | 9900 | 0.011516 | 8910 | 0.0218054 | 8910 | 0.0799548 | 8910 | 0.0870225 | 8910 | 0.0173488 | 4950 | 0.0184278 | 8910 | 0.0524981
9000 | 0.0860193 |  |  | 9000 | 0.019422 | 10000 | 0.0104033 | 9000 | 0.0207112 | 9000 | 0.0807486 | 9000 | 0.087428 | 9000 | 0.0176467 | 5000 | 0.0175771 | 9000 | 0.0530137
9090 | 0.0845606 |  |  | 9090 | 0.0199085 | 10100 | 0.0122532 | 9090 | 0.0210591 | 9090 | 0.0806443 | 9090 | 0.087928 | 9090 | 0.0188526 | 5050 | 0.0175768 | 9090 | 0.0546784
9180 | 0.0854115 |  |  | 9180 | 0.0197796 | 10200 | 0.0112138 | 9180 | 0.0220278 | 9180 | 0.0813562 | 9180 | 0.0880432 | 9180 | 0.0180555 | 5100 | 0.0202785 | 9180 | 0.0542837
9270 | 0.0850747 |  |  | 9270 | 0.0198223 | 10300 | 0.010675 | 9270 | 0.0212101 | 9270 | 0.0811253 | 9270 | 0.0874099 | 9270 | 0.0199739 | 5150 | 0.0179708 | 9270 | 0.055025
9360 | 0.0858274 |  |  | 9360 | 0.0193046 | 10400 | 0.0116397 | 9360 | 0.0209766 | 9360 | 0.081178 | 9360 | 0.0873507 | 9360 | 0.0174927 | 5200 | 0.0179104 | 9360 | 0.0558857
9450 | 0.0857638 |  |  | 9450 | 0.0174691 | 10500 | 0.0117698 | 9450 | 0.0198007 | 9450 | 0.0808743 | 9450 | 0.0867411 | 9450 | 0.0183334 | 5250 | 0.017182 | 9450 | 0.0556833
9540 | 0.0869758 |  |  | 9540 | 0.0190724 | 10600 | 0.0109808 | 9540 | 0.0205864 | 9540 | 0.0811241 | 9540 | 0.0869719 | 9540 | 0.0196471 | 5300 | 0.0166959 | 9540 | 0.0561442
9630 | 0.0868694 |  |  | 9630 | 0.0200331 | 10700 | 0.0132329 | 9630 | 0.0203219 | 9630 | 0.0811929 | 9630 | 0.0873143 | 9630 | 0.0180066 | 5350 | 0.0178163 | 9630 | 0.0568648
9720 | 0.0865886 |  |  | 9720 | 0.0194576 | 10800 | 0.0118376 | 9720 | 0.022153 | 9720 | 0.0811815 | 9720 | 0.0868982 | 9720 | 0.0174075 | 5400 | 0.0186907 | 9720 | 0.0568301
9810 | 0.0859887 |  |  | 9810 | 0.0201107 | 10900 | 0.0102257 | 9810 | 0.0222511 | 9810 | 0.0809822 | 9810 | 0.0871738 | 9810 | 0.0196056 | 5450 | 0.0183842 | 9810 | 0.0573317
9900 | 0.0870237 |  |  | 9900 | 0.0185403 | 11000 | 0.0118371 | 9900 | 0.0210287 | 9900 | 0.0815042 | 9900 | 0.0871918 | 9900 | 0.0202354 | 5500 | 0.0171359 | 9900 | 0.0566617
9990 | 0.0865367 |  |  | 9990 | 0.0208076 | 11100 | 0.0115638 | 9990 | 0.0215547 | 9990 | 0.0813029 | 9990 | 0.0864713 | 9990 | 0.0187579 | 5550 | 0.0190804 | 9990 | 0.057344
10080 | 0.0870067 |  |  | 10080 | 0.0213286 | 11200 | 0.0109686 | 10080 | 0.0213518 | 10080 | 0.0815316 | 10080 | 0.0868998 | 10080 | 0.0183079 | 5600 | 0.0178722 | 10080 | 0.0579848
10170 | 0.0869763 |  |  | 10170 | 0.0202286 | 11300 | 0.0118375 | 10170 | 0.0203985 | 10170 | 0.0814988 | 10170 | 0.0873677 | 10170 | 0.0205907 | 5650 | 0.0176768 | 10170 | 0.0573829
10260 | 0.0873225 |  |  | 10260 | 0.0197509 | 11400 | 0.0122514 | 10260 | 0.0213506 | 10260 | 0.0798919 | 10260 | 0.0869241 | 10260 | 0.0188132 | 5700 | 0.0175697 | 10260 | 0.058213
10350 | 0.087719 |  |  | 10350 | 0.0211548 | 11500 | 0.0110656 | 10350 | 0.0220451 | 10350 | 0.0816059 | 10350 | 0.0872245 | 10350 | 0.0197319 | 5750 | 0.0183502 | 10350 | 0.0580732
10440 | 0.087985 |  |  | 10440 | 0.0207336 | 11600 | 0.0131727 | 10440 | 0.0221988 | 10440 | 0.0818148 | 10440 | 0.0874207 | 10440 | 0.0202914 | 5800 | 0.0172139 | 10440 | 0.0582144
10530 | 0.0883734 |  |  | 10530 | 0.0199628 | 11700 | 0.0125348 | 10530 | 0.0199568 | 10530 | 0.081681 | 10530 | 0.0864903 | 10530 | 0.0202639 | 5850 | 0.0166166 | 10530 | 0.059481
10620 | 0.088124 |  |  | 10620 | 0.020787 | 11800 | 0.0102116 | 10620 | 0.0214859 | 10620 | 0.0817503 | 10620 | 0.0873696 | 10620 | 0.0209055 | 5900 | 0.0165031 | 10620 | 0.0611367
10710 | 0.0885995 |  |  | 10710 | 0.0211204 | 11900 | 0.0104616 | 10710 | 0.0207069 | 10710 | 0.081945 | 10710 | 0.087259 | 10710 | 0.0189845 | 5950 | 0.0179374 | 10710 | 0.0602177
10800 | 0.0880151 |  |  | 10800 | 0.021924 | 12000 | 0.0127169 | 10800 | 0.02166 | 10800 | 0.0817169 | 10800 | 0.0871874 | 10800 | 0.021067 | 6000 | 0.0163496 | 10800 | 0.0606017
10890 | 0.0889406 |  |  | 10890 | 0.0209829 | 12100 | 0.0118555 | 10890 | 0.020972 | 10890 | 0.0814982 | 10890 | 0.086562 | 10890 | 0.020332 | 6050 | 0.0171685 | 10890 | 0.0632085
10980 | 0.0886677 |  |  | 10980 | 0.0223649 | 12200 | 0.0132529 | 10980 | 0.0223185 | 10980 | 0.0821862 | 10980 | 0.0875157 | 10980 | 0.0204727 | 6100 | 0.0174402 | 10980 | 0.0627334
11070 | 0.0890717 |  |  | 11070 | 0.0219344 | 12300 | 0.0120999 | 11070 | 0.0230513 | 11070 | 0.0821639 | 11070 | 0.0864882 | 11070 | 0.0233899 | 6150 | 0.0180523 | 11070 | 0.0634544
11160 | 0.0888546 |  |  | 11160 | 0.0212806 | 12400 | 0.0109364 | 11160 | 0.0208614 | 11160 | 0.0822505 | 11160 | 0.0867063 | 11160 | 0.021903 | 6200 | 0.0163784 | 11160 | 0.0639969
11250 | 0.0895359 |  |  | 11250 | 0.022121 | 12500 | 0.0101142 | 11250 | 0.0219107 | 11250 | 0.0821959 | 11250 | 0.0872933 | 11250 | 0.0200115 | 6250 | 0.016094 | 11250 | 0.0641659
11340 | 0.0892109 |  |  | 11340 | 0.0230804 | 12600 | 0.0123096 | 11340 | 0.0205533 | 11340 | 0.0819896 | 11340 | 0.0868135 | 11340 | 0.0209614 | 6300 | 0.016628 | 11340 | 0.0645482
11430 | 0.0898867 |  |  | 11430 | 0.024386 | 12700 | 0.0123921 | 11430 | 0.0207678 | 11430 | 0.0821002 | 11430 | 0.0863929 | 11430 | 0.0207066 | 6350 | 0.0158749 | 11430 | 0.0654926
11520 | 0.0891685 |  |  | 11520 | 0.0227664 | 12800 | 0.00967811 | 11520 | 0.0216764 | 11520 | 0.0828385 | 11520 | 0.0857138 | 11520 | 0.0211001 | 6400 | 0.017082 | 11520 | 0.0654944
11610 | 0.0898733 |  |  | 11610 | 0.0236649 | 12900 | 0.0102815 | 11610 | 0.0225818 | 11610 | 0.0822259 | 11610 | 0.087043 | 11610 | 0.0209023 | 6450 | 0.0162486 | 11610 | 0.0660314
11700 | 0.0900379 |  |  | 11700 | 0.0241069 | 13000 | 0.0116857 | 11700 | 0.0201086 | 11700 | 0.0821275 | 11700 | 0.0872311 | 11700 | 0.0218834 | 6500 | 0.0152876 | 11700 | 0.0670794
11790 | 0.0915067 |  |  | 11790 | 0.0246949 | 13100 | 0.0108593 | 11790 | 0.0219313 | 11790 | 0.0831386 | 11790 | 0.0868562 | 11790 | 0.0213925 | 6550 | 0.0158067 | 11790 | 0.0671594
11880 | 0.0903971 |  |  | 11880 | 0.0252965 | 13200 | 0.00974447 | 11880 | 0.0225776 | 11880 | 0.0823747 | 11880 | 0.0866343 | 11880 | 0.0207126 | 6600 | 0.0140985 | 11880 | 0.0684818
11970 | 0.0903937 |  |  | 11970 | 0.025446 | 13300 | 0.0123714 | 11970 | 0.0208597 | 11970 | 0.082871 | 11970 | 0.0869341 | 11970 | 0.0214377 | 6650 | 0.0165953 | 11970 | 0.0689212
12060 | 0.0909015 |  |  | 12060 | 0.0245429 | 13400 | 0.0120972 | 12060 | 0.0205596 | 12060 | 0.0826401 | 12060 | 0.0870142 | 12060 | 0.0211127 | 6700 | 0.0160213 | 12060 | 0.0693176
12150 | 0.0911212 |  |  | 12150 | 0.0253994 | 13500 | 0.0121064 | 12150 | 0.0202507 | 12150 | 0.0824505 | 12150 | 0.0865657 | 12150 | 0.0213951 | 6750 | 0.0170229 | 12150 | 0.0685949
12240 | 0.0911297 |  |  | 12240 | 0.0260863 | 13600 | 0.0102499 | 12240 | 0.0236135 | 12240 | 0.0827314 | 12240 | 0.0861257 | 12240 | 0.0218739 | 6800 | 0.0169227 | 12240 | 0.0696802
12330 | 0.0922285 |  |  | 12330 | 0.0248979 | 13700 | 0.0125133 | 12330 | 0.0209841 | 12330 | 0.0828173 | 12330 | 0.0869721 | 12330 | 0.0216166 | 6850 | 0.0171547 | 12330 | 0.070177
12420 | 0.0924634 |  |  | 12420 | 0.0243916 | 13800 | 0.0118011 | 12420 | 0.0218314 | 12420 | 0.0834549 | 12420 | 0.0864823 | 12420 | 0.023649 | 6900 | 0.0163471 | 12420 | 0.0709193
12510 | 0.0921424 |  |  | 12510 | 0.0242915 | 13900 | 0.0106271 | 12510 | 0.0207164 | 12510 | 0.0837765 | 12510 | 0.0862881 | 12510 | 0.022662 | 6950 | 0.0180665 | 12510 | 0.0715056
12600 | 0.0927822 |  |  | 12600 | 0.0252965 | 14000 | 0.011003 | 12600 | 0.0199437 | 12600 | 0.0832423 | 12600 | 0.0871042 | 12600 | 0.0212156 | 7000 | 0.0170869 | 12600 | 0.0717344
12690 | 0.0917889 |  |  | 12690 | 0.0255724 | 14100 | 0.0115514 | 12690 | 0.0190629 | 12690 | 0.0833356 | 12690 | 0.0854312 | 12690 | 0.0203008 | 7050 | 0.0167667 | 12690 | 0.0724269
12780 | 0.092467 |  |  | 12780 | 0.026081 | 14200 | 0.0108436 | 12780 | 0.0202868 | 12780 | 0.0840095 | 12780 | 0.086046 | 12780 | 0.023555 | 7100 | 0.01599 | 12780 | 0.0726436
12870 | 0.0919845 |  |  | 12870 | 0.0250224 | 14300 | 0.0112773 | 12870 | 0.0191315 | 12870 | 0.0832124 | 12870 | 0.0864416 | 12870 | 0.0221949 | 7150 | 0.0175593 | 12870 | 0.0728028
12960 | 0.0919626 |  |  | 12960 | 0.0257864 | 14400 | 0.0114105 | 12960 | 0.018826 | 12960 | 0.0830984 | 12960 | 0.0858542 | 12960 | 0.0227065 | 7200 | 0.0179894 | 12960 | 0.0725275
13050 | 0.0933112 |  |  | 13050 | 0.0248309 | 14500 | 0.0133863 | 13050 | 0.0178952 | 13050 | 0.0838576 | 13050 | 0.0860745 | 13050 | 0.0218369 | 7250 | 0.0181556 | 13050 | 0.0740208
13140 | 0.0933874 |  |  | 13140 | 0.0242615 | 14600 | 0.0119946 | 13140 | 0.018325 | 13140 | 0.083385 | 13140 | 0.0866172 | 13140 | 0.0234285 | 7300 | 0.0165146 | 13140 | 0.0740827
13230 | 0.0925206 |  |  | 13230 | 0.024826 | 14700 | 0.0114682 | 13230 | 0.0180328 | 13230 | 0.0835953 | 13230 | 0.08652 | 13230 | 0.0233568 | 7350 | 0.0185909 | 13230 | 0.0757347
13320 | 0.0934903 |  |  | 13320 | 0.0255387 | 14800 | 0.0117173 | 13320 | 0.0216242 | 13320 | 0.0843182 | 13320 | 0.0863224 | 13320 | 0.0217267 | 7400 | 0.0184123 | 13320 | 0.0754622
13410 | 0.0945441 |  |  | 13410 | 0.0260297 | 14900 | 0.0111311 | 13410 | 0.0184138 | 13410 | 0.0837856 | 13410 | 0.0869153 | 13410 | 0.022632 | 7450 | 0.0153824 | 13410 | 0.0749187
13500 | 0.09376 |  |  | 13500 | 0.0256323 | 15000 | 0.0107586 | 13500 | 0.0192886 | 13500 | 0.0832803 | 13500 | 0.0862569 | 13500 | 0.0227122 | 7500 | 0.0166642 | 13500 | 0.0763041
13590 | 0.093753 |  |  | 13590 | 0.0261007 | 15100 | 0.0106714 | 13590 | 0.0192596 | 13590 | 0.0835357 | 13590 | 0.0863512 | 13590 | 0.0220804 | 7550 | 0.0182151 | 13590 | 0.0768626
13680 | 0.0940738 |  |  | 13680 | 0.0252281 | 15200 | 0.0126634 | 13680 | 0.0181774 | 13680 | 0.0837877 | 13680 | 0.0867269 | 13680 | 0.0226336 | 7600 | 0.0171422 | 13680 | 0.0766836
13770 | 0.0940844 |  |  | 13770 | 0.0250325 | 15300 | 0.0114279 | 13770 | 0.0190442 | 13770 | 0.0840291 | 13770 | 0.086395 | 13770 | 0.0235929 | 7650 | 0.0178258 | 13770 | 0.0755087
13860 | 0.0944956 |  |  | 13860 | 0.0249835 | 15400 | 0.0102003 | 13860 | 0.0186123 | 13860 | 0.0830897 | 13860 | 0.0856328 | 13860 | 0.0223587 | 7700 | 0.0165912 | 13860 | 0.0789082
13950 | 0.0949046 |  |  | 13950 | 0.0256714 | 15500 | 0.0107186 | 13950 | 0.0174787 | 13950 | 0.0843208 | 13950 | 0.0863751 | 13950 | 0.0232204 | 7750 | 0.0177954 | 13950 | 0.0782823
14040 | 0.0945268 |  |  | 14040 | 0.0245415 | 15600 | 0.0116244 | 14040 | 0.0178638 | 14040 | 0.0839102 | 14040 | 0.0862133 | 14040 | 0.0236181 | 7800 | 0.0161018 | 14040 | 0.0793171
14130 | 0.0935607 |  |  | 14130 | 0.0258486 | 15700 | 0.0109067 | 14130 | 0.0192254 | 14130 | 0.0832598 | 14130 | 0.0862 | 14130 | 0.0228145 | 7850 | 0.0151879 | 14130 | 0.077921
14220 | 0.0941862 |  |  | 14220 | 0.0256371 | 15800 | 0.0120548 | 14220 | 0.0189783 | 14220 | 0.0842786 | 14220 | 0.0865845 | 14220 | 0.0210852 | 7900 | 0.0176359 | 14220 | 0.0786095
14310 | 0.0943371 |  |  | 14310 | 0.0254307 | 15900 | 0.00991489 | 14310 | 0.0181277 | 14310 | 0.0842361 | 14310 | 0.0862012 | 14310 | 0.0226999 | 7950 | 0.0171335 | 14310 | 0.0798628
14400 | 0.0940858 |  |  | 14400 | 0.0259089 | 16000 | 0.0114171 | 14400 | 0.0180142 | 14400 | 0.0844347 | 14400 | 0.0860066 | 14400 | 0.0230356 | 8000 | 0.0169935 | 14400 | 0.0802069
14490 | 0.0946684 |  |  | 14490 | 0.0254485 | 16100 | 0.0107405 | 14490 | 0.0188651 | 14490 | 0.0845312 | 14490 | 0.0860605 | 14490 | 0.0237933 | 8050 | 0.0169452 | 14490 | 0.0797934
14580 | 0.0945503 |  |  | 14580 | 0.0252551 | 16200 | 0.0110525 | 14580 | 0.019637 | 14580 | 0.0844449 | 14580 | 0.0859895 | 14580 | 0.0231781 | 8100 | 0.016926 | 14580 | 0.0788968
14670 | 0.0943472 |  |  | 14670 | 0.026756 | 16300 | 0.00997917 | 14670 | 0.0180835 | 14670 | 0.085563 | 14670 | 0.086171 | 14670 | 0.0222754 | 8150 | 0.0180643 | 14670 | 0.0804265
14760 | 0.0956394 |  |  | 14760 | 0.0271571 | 16400 | 0.0118586 | 14760 | 0.0199842 | 14760 | 0.0847647 | 14760 | 0.0861459 | 14760 | 0.0227074 | 8200 | 0.018464 | 14760 | 0.0811272
14850 | 0.0956651 |  |  | 14850 | 0.0262683 | 16500 | 0.0129911 | 14850 | 0.0196989 | 14850 | 0.0840987 | 14850 | 0.0858152 | 14850 | 0.0235092 | 8250 | 0.0186703 | 14850 | 0.0805024
14940 | 0.0950565 |  |  | 14940 | 0.0257639 | 16600 | 0.0119123 | 14940 | 0.0186493 | 14940 | 0.0852322 | 14940 | 0.0858032 | 14940 | 0.0236227 | 8300 | 0.0170155 | 14940 | 0.081941
15030 | 0.0943866 |  |  | 15030 | 0.0256354 | 16700 | 0.0120879 | 15030 | 0.0187584 | 15030 | 0.0849699 | 15030 | 0.0860653 | 15030 | 0.0232868 | 8350 | 0.0182182 | 15030 | 0.0805422
15120 | 0.0946096 |  |  | 15120 | 0.026022 | 16800 | 0.0131962 | 15120 | 0.0192874 | 15120 | 0.0852608 | 15120 | 0.0857907 | 15120 | 0.0227456 | 8400 | 0.0188119 | 15120 | 0.0818785
15210 | 0.0953782 |  |  | 15210 | 0.0253713 | 16900 | 0.0112421 | 15210 | 0.0204109 | 15210 | 0.0848571 | 15210 | 0.0865976 | 15210 | 0.0230168 | 8450 | 0.0182068 | 15210 | 0.0806204
15300 | 0.0956537 |  |  | 15300 | 0.0262003 | 17000 | 0.011932 | 15300 | 0.0186774 | 15300 | 0.0851676 | 15300 | 0.0862084 | 15300 | 0.0229425 | 8500 | 0.0190621 | 15300 | 0.0807822
15390 | 0.0967983 |  |  | 15390 | 0.0264781 | 17100 | 0.0120806 | 15390 | 0.0199992 | 15390 | 0.0851564 | 15390 | 0.0862556 | 15390 | 0.0223638 | 8550 | 0.0179819 | 15390 | 0.0828431
15480 | 0.0959979 |  |  | 15480 | 0.0262023 | 17200 | 0.01296 | 15480 | 0.0213419 | 15480 | 0.0854645 | 15480 | 0.0855282 | 15480 | 0.0240007 | 8600 | 0.0201457 | 15480 | 0.0839723
15570 | 0.0959105 |  |  | 15570 | 0.0270125 | 17300 | 0.0134308 | 15570 | 0.0199111 | 15570 | 0.0852177 | 15570 | 0.0862846 | 15570 | 0.0233778 | 8650 | 0.0198993 | 15570 | 0.0849965
15660 | 0.0956865 |  |  | 15660 | 0.0271137 | 17400 | 0.0110669 | 15660 | 0.0191625 | 15660 | 0.0855703 | 15660 | 0.0852812 | 15660 | 0.0227739 | 8700 | 0.0205326 | 15660 | 0.0815673
15750 | 0.0969836 |  |  | 15750 | 0.0266953 | 17500 | 0.0109153 | 15750 | 0.0200853 | 15750 | 0.0852351 | 15750 | 0.0859329 | 15750 | 0.0233533 | 8750 | 0.0193613 | 15750 | 0.0826491
15840 | 0.0965366 |  |  | 15840 | 0.0268656 | 17600 | 0.0121482 | 15840 | 0.0203809 | 15840 | 0.0858506 | 15840 | 0.086326 | 15840 | 0.0224273 | 8800 | 0.0199937 | 15840 | 0.0823453
15930 | 0.0963706 |  |  | 15930 | 0.0277262 | 17700 | 0.0120481 | 15930 | 0.0200117 | 15930 | 0.0860016 | 15930 | 0.0852859 | 15930 | 0.022372 | 8850 | 0.0206327 | 15930 | 0.0842703
16020 | 0.096571 |  |  | 16020 | 0.0266371 | 17800 | 0.0113227 | 16020 | 0.0196747 | 16020 | 0.0853678 | 16020 | 0.0857108 | 16020 | 0.0226737 | 8900 | 0.0195258 | 16020 | 0.0843314
16110 | 0.0973263 |  |  | 16110 | 0.0262962 | 17900 | 0.0115987 | 16110 | 0.0197553 | 16110 | 0.0857011 | 16110 | 0.0859614 | 16110 | 0.0231381 | 8950 | 0.0197917 | 16110 | 0.083537
16200 | 0.0980187 |  |  | 16200 | 0.0266244 | 18000 | 0.0104452 | 16200 | 0.01988 | 16200 | 0.0855208 | 16200 | 0.0852147 | 16200 | 0.022872 | 9000 | 0.0197513 | 16200 | 0.0817784
16290 | 0.0972233 |  |  | 16290 | 0.0270811 | 18100 | 0.0109525 | 16290 | 0.020018 | 16290 | 0.0856888 | 16290 | 0.0850934 | 16290 | 0.0229617 | 9050 | 0.0190675 | 16290 | 0.0836662
16380 | 0.0964488 |  |  | 16380 | 0.0271837 | 18200 | 0.0130512 | 16380 | 0.0216543 | 16380 | 0.0856887 | 16380 | 0.0867219 | 16380 | 0.0234203 | 9100 | 0.0203395 | 16380 | 0.0829629
16470 | 0.0965534 |  |  | 16470 | 0.026517 | 18300 | 0.0111268 | 16470 | 0.0206812 | 16470 | 0.0859027 | 16470 | 0.0856811 | 16470 | 0.0224675 | 9150 | 0.0193409 | 16470 | 0.0859611
16560 | 0.0978921 |  |  | 16560 | 0.0263409 | 18400 | 0.0116812 | 16560 | 0.0203796 | 16560 | 0.0860874 | 16560 | 0.0847302 | 16560 | 0.0225588 | 9200 | 0.0200112 | 16560 | 0.0866917
16650 | 0.0980111 |  |  | 16650 | 0.0252153 | 18500 | 0.0131975 | 16650 | 0.0203971 | 16650 | 0.0861766 | 16650 | 0.0854187 | 16650 | 0.0228754 | 9250 | 0.0196709 | 16650 | 0.0818428
16740 | 0.0977857 |  |  | 16740 | 0.026301 | 18600 | 0.0114345 | 16740 | 0.0209575 | 16740 | 0.0872674 | 16740 | 0.0855673 | 16740 | 0.0229952 | 9300 | 0.0199115 | 16740 | 0.0849182
16830 | 0.0975068 |  |  | 16830 | 0.0264701 | 18700 | 0.0119267 | 16830 | 0.0211018 | 16830 | 0.0868821 | 16830 | 0.0852281 | 16830 | 0.0226855 | 9350 | 0.0187249 | 16830 | 0.0870791
16920 | 0.09735 |  |  | 16920 | 0.0265527 | 18800 | 0.011086 | 16920 | 0.0200678 | 16920 | 0.0861515 | 16920 | 0.0861463 | 16920 | 0.0240388 | 9400 | 0.0184444 | 16920 | 0.0857814
17010 | 0.0973043 |  |  | 17010 | 0.0251296 | 18900 | 0.0131523 | 17010 | 0.0205285 | 17010 | 0.086882 | 17010 | 0.0851615 | 17010 | 0.0238862 | 9450 | 0.0178994 | 17010 | 0.0820221
17100 | 0.0981641 |  |  | 17100 | 0.0251266 | 19000 | 0.0122135 | 17100 | 0.0228409 | 17100 | 0.0869178 | 17100 | 0.0856679 | 17100 | 0.0237862 | 9500 | 0.0192845 | 17100 | 0.0857494
17190 | 0.0976142 |  |  | 17190 | 0.0253184 | 19100 | 0.0129959 | 17190 | 0.0208614 | 17190 | 0.0865056 | 17190 | 0.0849895 | 17190 | 0.0235439 | 9550 | 0.0195026 | 17190 | 0.0873239
17280 | 0.0981365 |  |  | 17280 | 0.0257169 | 19200 | 0.0125342 | 17280 | 0.020899 | 17280 | 0.0873176 | 17280 | 0.0852334 | 17280 | 0.0234666 | 9600 | 0.0198272 | 17280 | 0.086465
17370 | 0.0982897 |  |  | 17370 | 0.0256282 | 19300 | 0.0120464 | 17370 | 0.0204057 | 17370 | 0.0868469 | 17370 | 0.0851417 | 17370 | 0.0237852 | 9650 | 0.0196347 | 17370 | 0.0811521
17460 | 0.0985654 |  |  | 17460 | 0.025594 | 19400 | 0.0113046 | 17460 | 0.020626 | 17460 | 0.0867329 | 17460 | 0.085362 | 17460 | 0.0231604 | 9700 | 0.0196127 | 17460 | 0.0838772
17550 | 0.0984185 |  |  | 17550 | 0.0258437 | 19500 | 0.0123024 | 17550 | 0.0217293 | 17550 | 0.0870627 | 17550 | 0.0846202 | 17550 | 0.0231679 | 9750 | 0.0216558 | 17550 | 0.0874416
17640 | 0.0988642 |  |  | 17640 | 0.0259026 | 19600 | 0.0111973 | 17640 | 0.0214056 | 17640 | 0.086101 | 17640 | 0.0851469 | 17640 | 0.0231733 | 9800 | 0.0201146 | 17640 | 0.0888798
17730 | 0.0985144 |  |  | 17730 | 0.025842 | 19700 | 0.012409 | 17730 | 0.0206686 | 17730 | 0.0869341 | 17730 | 0.0845711 | 17730 | 0.0233055 | 9850 | 0.0198992 | 17730 | 0.0892884
17820 | 0.0992494 |  |  | 17820 | 0.0255946 | 19800 | 0.0112403 | 17820 | 0.0205342 | 17820 | 0.0873572 | 17820 | 0.0849292 | 17820 | 0.0238006 | 9900 | 0.0204915 | 17820 | 0.0838003
17910 | 0.0990611 |  |  | 17910 | 0.0249798 | 19900 | 0.012993 | 17910 | 0.0209554 | 17910 | 0.0868154 | 17910 | 0.0849194 | 17910 | 0.0235357 | 9950 | 0.0219909 | 17910 | 0.0833515
18000 | 0.0986134 |  |  | 18000 | 0.0257063 | 20000 | 0.012106 | 18000 | 0.0197616 | 18000 | 0.0869498 | 18000 | 0.0841093 | 18000 | 0.023607 | 10000 | 0.020022 | 18000 | 0.0884727
18090 | 0.0982003 |  |  | 18090 | 0.0262738 | 20100 | 0.0132686 | 18090 | 0.0204728 | 18090 | 0.0873768 | 18090 | 0.0850957 | 18090 | 0.0240418 | 10050 | 0.0197598 | 18090 | 0.0878429
18180 | 0.0989579 |  |  | 18180 | 0.0261153 | 20200 | 0.0121338 | 18180 | 0.0206343 | 18180 | 0.0871874 | 18180 | 0.0850224 | 18180 | 0.0245464 | 10100 | 0.0207087 | 18180 | 0.0830098
18270 | 0.0984811 |  |  | 18270 | 0.0259743 | 20300 | 0.0114121 | 18270 | 0.0219812 | 18270 | 0.0871195 | 18270 | 0.0837182 | 18270 | 0.0243592 | 10150 | 0.0207777 | 18270 | 0.0837802
18360 | 0.0973713 |  |  | 18360 | 0.0269413 | 20400 | 0.0126422 | 18360 | 0.0212284 | 18360 | 0.0869193 | 18360 | 0.0847516 | 18360 | 0.0234378 | 10200 | 0.020114 | 18360 | 0.0880618
18450 | 0.0990458 |  |  | 18450 | 0.0239626 | 20500 | 0.0121916 | 18450 | 0.0192926 | 18450 | 0.0876766 | 18450 | 0.0839965 | 18450 | 0.0242958 | 10250 | 0.0202172 | 18450 | 0.0879946
18540 | 0.0991042 |  |  | 18540 | 0.0254346 | 20600 | 0.0100615 | 18540 | 0.0186051 | 18540 | 0.0874022 | 18540 | 0.0839463 | 18540 | 0.0240101 | 10300 | 0.0190763 | 18540 | 0.0845475
18630 | 0.0999966 |  |  | 18630 | 0.0269322 | 20700 | 0.0106551 | 18630 | 0.0192931 | 18630 | 0.0872174 | 18630 | 0.085027 | 18630 | 0.024326 | 10350 | 0.019817 | 18630 | 0.0831029
18720 | 0.100069 |  |  | 18720 | 0.0253907 | 20800 | 0.0125897 | 18720 | 0.0198386 | 18720 | 0.0875678 | 18720 | 0.084346 | 18720 | 0.0246327 | 10400 | 0.0210511 | 18720 | 0.087711
18810 | 0.0993006 |  |  | 18810 | 0.0246621 | 20900 | 0.0128515 | 18810 | 0.0195343 | 18810 | 0.0871061 | 18810 | 0.0845836 | 18810 | 0.0242742 | 10450 | 0.0206408 | 18810 | 0.0893462
18900 | 0.0993291 |  |  | 18900 | 0.0252821 | 21000 | 0.014382 | 18900 | 0.0202335 | 18900 | 0.087853 | 18900 | 0.0846127 | 18900 | 0.02362 | 10500 | 0.0202276 | 18900 | 0.0863194
18990 | 0.100007 |  |  | 18990 | 0.0255892 | 21100 | 0.0114502 | 18990 | 0.0188973 | 18990 | 0.0875296 | 18990 | 0.0842989 | 18990 | 0.0241295 | 10550 | 0.0216505 | 18990 | 0.0828648
19080 | 0.0995613 |  |  | 19080 | 0.0261824 | 21200 | 0.011067 | 19080 | 0.0213326 | 19080 | 0.0877891 | 19080 | 0.0845545 | 19080 | 0.0246924 | 10600 | 0.0202497 | 19080 | 0.084779
19170 | 0.0999813 |  |  | 19170 | 0.0246958 | 21300 | 0.0134127 | 19170 | 0.021452 | 19170 | 0.0882349 | 19170 | 0.0841383 | 19170 | 0.023527 | 10650 | 0.0208828 | 19170 | 0.0898186
19260 | 0.0995282 |  |  | 19260 | 0.0244461 | 21400 | 0.0124481 | 19260 | 0.0203879 | 19260 | 0.0875048 | 19260 | 0.0844236 | 19260 | 0.0244215 | 10700 | 0.0220075 | 19260 | 0.0882911
19350 | 0.0997155 |  |  | 19350 | 0.0253474 | 21500 | 0.0110159 | 19350 | 0.0217136 | 19350 | 0.0879535 | 19350 | 0.0847618 | 19350 | 0.0238438 | 10750 | 0.0224899 | 19350 | 0.0861809
19440 | 0.0991683 |  |  | 19440 | 0.0261046 | 21600 | 0.0120906 | 19440 | 0.0223201 | 19440 | 0.0880886 | 19440 | 0.0846399 | 19440 | 0.0252628 | 10800 | 0.0212608 | 19440 | 0.0861949
19530 | 0.0990187 |  |  | 19530 | 0.0249896 | 21700 | 0.0117558 | 19530 | 0.0205021 | 19530 | 0.0879646 | 19530 | 0.0843325 | 19530 | 0.0233982 | 10850 | 0.0214562 | 19530 | 0.0881648
19620 | 0.0991844 |  |  | 19620 | 0.0246591 | 21800 | 0.0142177 | 19620 | 0.0203278 | 19620 | 0.0879838 | 19620 | 0.0851063 | 19620 | 0.0232279 | 10900 | 0.0211081 | 19620 | 0.0852852
19710 | 0.0993453 |  |  | 19710 | 0.0240543 | 21900 | 0.0121369 | 19710 | 0.0190538 | 19710 | 0.0875215 | 19710 | 0.0841402 | 19710 | 0.0236598 | 10950 | 0.0218641 | 19710 | 0.0908818
19800 | 0.101023 |  |  | 19800 | 0.0247891 | 22000 | 0.0116151 | 19800 | 0.0199632 | 19800 | 0.0877112 | 19800 | 0.08455 | 19800 | 0.0250927 | 11000 | 0.0215229 | 19800 | 0.0888443
19890 | 0.0992332 |  |  | 19890 | 0.0244629 | 22100 | 0.0119415 | 19890 | 0.020089 | 19890 | 0.0875371 | 19890 | 0.0849631 | 19890 | 0.0242297 | 11050 | 0.021532 | 19890 | 0.0828555
19980 | 0.0994945 |  |  | 19980 | 0.025173 | 22200 | 0.0124597 | 19980 | 0.0208704 | 19980 | 0.087212 | 19980 | 0.0845737 | 19980 | 0.0241953 | 11100 | 0.0217288 | 19980 | 0.0839727
20070 | 0.100872 |  |  | 20070 | 0.0251336 | 22300 | 0.0128186 | 20070 | 0.0221184 | 20070 | 0.088086 | 20070 | 0.0847736 | 20070 | 0.0233199 | 11150 | 0.0228114 | 20070 | 0.090972
20160 | 0.0997118 |  |  | 20160 | 0.0253488 | 22400 | 0.0132509 | 20160 | 0.0212752 | 20160 | 0.0883921 | 20160 | 0.0853734 | 20160 | 0.0238252 | 11200 | 0.0223321 | 20160 | 0.0910593
20250 | 0.100024 |  |  | 20250 | 0.0247744 | 22500 | 0.0124016 | 20250 | 0.0197592 | 20250 | 0.0872501 | 20250 | 0.0844012 | 20250 | 0.0227442 | 11250 | 0.0224001 | 20250 | 0.0897586
20340 | 0.0999608 |  |  | 20340 | 0.0239565 | 22600 | 0.012221 | 20340 | 0.0199821 | 20340 | 0.088149 | 20340 | 0.0855683 | 20340 | 0.022866 | 11300 | 0.0221251 | 20340 | 0.0871727
20430 | 0.0996356 |  |  | 20430 | 0.0243991 | 22700 | 0.0133247 | 20430 | 0.0199173 | 20430 | 0.0880724 | 20430 | 0.0841858 | 20430 | 0.0233609 | 11350 | 0.0223237 | 20430 | 0.0856824
20520 | 0.100103 |  |  | 20520 | 0.0252006 | 22800 | 0.0138148 | 20520 | 0.0203523 | 20520 | 0.0881722 | 20520 | 0.0842602 | 20520 | 0.0232337 | 11400 | 0.0218491 | 20520 | 0.082983
20610 | 0.100432 |  |  | 20610 | 0.0244406 | 22900 | 0.0125287 | 20610 | 0.0194944 | 20610 | 0.0881999 | 20610 | 0.0842969 | 20610 | 0.0237849 | 11450 | 0.0234686 | 20610 | 0.0917393
20700 | 0.100493 |  |  | 20700 | 0.0250108 | 23000 | 0.0127893 | 20700 | 0.0203877 | 20700 | 0.0884777 | 20700 | 0.0846818 | 20700 | 0.0230031 | 11500 | 0.0218152 | 20700 | 0.087185
20790 | 0.100103 |  |  | 20790 | 0.0251032 | 23100 | 0.0126485 | 20790 | 0.020865 | 20790 | 0.0888518 | 20790 | 0.0844622 | 20790 | 0.023751 | 11550 | 0.0229273 | 20790 | 0.0820858
20880 | 0.100153 |  |  | 20880 | 0.0228775 | 23200 | 0.0124675 | 20880 | 0.0201677 | 20880 | 0.0889078 | 20880 | 0.0843737 | 20880 | 0.0228514 | 11600 | 0.0236228 | 20880 | 0.0837735
20970 | 0.10074 |  |  | 20970 | 0.0244669 | 23300 | 0.0135297 | 20970 | 0.0201961 | 20970 | 0.0899771 | 20970 | 0.084553 | 20970 | 0.0235139 | 11650 | 0.0239527 | 20970 | 0.0923597
21060 | 0.100266 |  |  | 21060 | 0.0246605 | 23400 | 0.0134417 | 21060 | 0.0197661 | 21060 | 0.0895597 | 21060 | 0.0846096 | 21060 | 0.0228832 | 11700 | 0.0229207 | 21060 | 0.0914768
21150 | 0.101208 |  |  | 21150 | 0.0243152 | 23500 | 0.0124984 | 21150 | 0.0188727 | 21150 | 0.0880515 | 21150 | 0.0842348 | 21150 | 0.02297 | 11750 | 0.023779 | 21150 | 0.087459
21240 | 0.100753 |  |  | 21240 | 0.0249101 | 23600 | 0.0130674 | 21240 | 0.0192444 | 21240 | 0.0892919 | 21240 | 0.0840055 | 21240 | 0.0233909 | 11800 | 0.0230611 | 21240 | 0.0840201
21330 | 0.101338 |  |  | 21330 | 0.0237271 | 23700 | 0.0134515 | 21330 | 0.0189374 | 21330 | 0.0901255 | 21330 | 0.0843314 | 21330 | 0.0220218 | 11850 | 0.023216 | 21330 | 0.089045
21420 | 0.100834 |  |  | 21420 | 0.0258123 | 23800 | 0.0136421 | 21420 | 0.0176032 | 21420 | 0.0891971 | 21420 | 0.0835947 | 21420 | 0.0228275 | 11900 | 0.0242924 | 21420 | 0.0914921
21510 | 0.100598 |  |  | 21510 | 0.0245222 | 23900 | 0.0130874 | 21510 | 0.0196814 | 21510 | 0.089551 | 21510 | 0.0840807 | 21510 | 0.022625 | 11950 | 0.0243333 | 21510 | 0.0889722
21600 | 0.100273 |  |  | 21600 | 0.0247031 | 24000 | 0.0112463 | 21600 | 0.0190589 | 21600 | 0.0900986 | 21600 | 0.0839308 | 21600 | 0.0230198 | 12000 | 0.024591 | 21600 | 0.0882973
21690 | 0.101904 |  |  | 21690 | 0.024853 | 24100 | 0.011409 | 21690 | 0.0186008 | 21690 | 0.0888302 | 21690 | 0.083505 | 21690 | 0.0229903 | 12050 | 0.0255338 | 21690 | 0.0858732
21780 | 0.100906 |  |  | 21780 | 0.0246491 | 24200 | 0.0140998 | 21780 | 0.0210902 | 21780 | 0.0900026 | 21780 | 0.0839301 | 21780 | 0.0248936 | 12100 | 0.0263777 | 21780 | 0.0843996
21870 | 0.100819 |  |  | 21870 | 0.0241453 | 24300 | 0.0149351 | 21870 | 0.0192552 | 21870 | 0.0894503 | 21870 | 0.0836723 | 21870 | 0.0244596 | 12150 | 0.0265689 | 21870 | 0.0920532
21960 | 0.100476 |  |  | 21960 | 0.0246989 | 24400 | 0.013441 | 21960 | 0.0177547 | 21960 | 0.0899784 | 21960 | 0.0837191 | 21960 | 0.0226669 | 12200 | 0.0264763 | 21960 | 0.0924079
22050 | 0.100837 |  |  | 22050 | 0.0244984 | 24500 | 0.0149309 | 22050 | 0.0188397 | 22050 | 0.0897538 | 22050 | 0.0839486 | 22050 | 0.0242162 | 12250 | 0.0271888 | 22050 | 0.0865848
22140 | 0.100356 |  |  | 22140 | 0.0252442 | 24600 | 0.0135806 | 22140 | 0.0193063 | 22140 | 0.0897048 | 22140 | 0.0842133 | 22140 | 0.0244242 | 12300 | 0.0267824 | 22140 | 0.084479
22230 | 0.0996877 |  |  | 22230 | 0.0251396 | 24700 | 0.0133113 | 22230 | 0.0190521 | 22230 | 0.0894656 | 22230 | 0.0820691 | 22230 | 0.02372 | 12350 | 0.027925 | 22230 | 0.0916936
22320 | 0.101341 |  |  | 22320 | 0.0249893 | 24800 | 0.0139599 | 22320 | 0.0182405 | 22320 | 0.0899087 | 22320 | 0.0834285 | 22320 | 0.0230417 | 12400 | 0.0276392 | 22320 | 0.0907744
22410 | 0.100909 |  |  | 22410 | 0.0247296 | 24900 | 0.0111617 | 22410 | 0.0194681 | 22410 | 0.0894867 | 22410 | 0.0835626 | 22410 | 0.0228168 | 12450 | 0.0285454 | 22410 | 0.0874208
22500 | 0.101219 |  |  | 22500 | 0.0250029 | 25000 | 0.0147952 | 22500 | 0.0198562 | 22500 | 0.0890899 | 22500 | 0.0841213 | 22500 | 0.0242544 | 12500 | 0.0284077 | 22500 | 0.0821428
22590 | 0.101796 |  |  | 22590 | 0.0237365 | 25100 | 0.0147722 | 22590 | 0.0188531 | 22590 | 0.0898111 | 22590 | 0.0835178 | 22590 | 0.0236865 | 12550 | 0.0291365 | 22590 | 0.0858792
22680 | 0.101419 |  |  | 22680 | 0.0244877 | 25200 | 0.0123549 | 22680 | 0.0202763 | 22680 | 0.089831 | 22680 | 0.0839644 | 22680 | 0.0245398 | 12600 | 0.029652 | 22680 | 0.0919177
22770 | 0.10159 |  |  | 22770 | 0.0240294 | 25300 | 0.0125491 | 22770 | 0.019863 | 22770 | 0.0899051 | 22770 | 0.0835255 | 22770 | 0.0227292 | 12650 | 0.029873 | 22770 | 0.090025
22860 | 0.10103 |  |  | 22860 | 0.0251289 | 25400 | 0.0120066 | 22860 | 0.0179504 | 22860 | 0.0897466 | 22860 | 0.0837319 | 22860 | 0.0246499 | 12700 | 0.0306483 | 22860 | 0.0887488
22950 | 0.101659 |  |  | 22950 | 0.0238406 | 25500 | 0.0139353 | 22950 | 0.0192079 | 22950 | 0.0895356 | 22950 | 0.0840783 | 22950 | 0.0236775 | 12750 | 0.0307145 | 22950 | 0.0894983
23040 | 0.102281 |  |  | 23040 | 0.0234899 | 25600 | 0.0138665 | 23040 | 0.0192638 | 23040 | 0.0896733 | 23040 | 0.0838861 | 23040 | 0.0223351 | 12800 | 0.0314764 | 23040 | 0.086045
23130 | 0.101859 |  |  | 23130 | 0.024523 | 25700 | 0.0159432 | 23130 | 0.0184516 | 23130 | 0.0897129 | 23130 | 0.0846321 | 23130 | 0.0234857 | 12850 | 0.0325881 | 23130 | 0.0815993
23220 | 0.101366 |  |  | 23220 | 0.0248044 | 25800 | 0.0139954 | 23220 | 0.018558 | 23220 | 0.0898159 | 23220 | 0.0836925 | 23220 | 0.025038 | 12900 | 0.0332487 | 23220 | 0.0819666
23310 | 0.101751 |  |  | 23310 | 0.0240215 | 25900 | 0.0140772 | 23310 | 0.0196362 | 23310 | 0.0902393 | 23310 | 0.083926 | 23310 | 0.0225867 | 12950 | 0.033141 | 23310 | 0.0906468
23400 | 0.102199 |  |  | 23400 | 0.0244155 | 26000 | 0.015246 | 23400 | 0.0188864 | 23400 | 0.0898002 | 23400 | 0.084264 | 23400 | 0.023651 | 13000 | 0.0339492 | 23400 | 0.0847538
23490 | 0.101423 |  |  | 23490 | 0.024299 | 26100 | 0.0122085 | 23490 | 0.0208607 | 23490 | 0.0898032 | 23490 | 0.0839103 | 23490 | 0.0247427 | 13050 | 0.0358101 | 23490 | 0.0804932
23580 | 0.101645 |  |  | 23580 | 0.0247008 | 26200 | 0.0143031 | 23580 | 0.0201342 | 23580 | 0.0896926 | 23580 | 0.0837667 | 23580 | 0.0229544 | 13100 | 0.0350119 | 23580 | 0.0854051
23670 | 0.102706 |  |  | 23670 | 0.0241251 | 26300 | 0.0136183 | 23670 | 0.0194186 | 23670 | 0.089311 | 23670 | 0.0841862 | 23670 | 0.0244346 | 13150 | 0.035404 | 23670 | 0.0801177
23760 | 0.101546 |  |  | 23760 | 0.0240938 | 26400 | 0.0131234 | 23760 | 0.019237 | 23760 | 0.0899922 | 23760 | 0.0840004 | 23760 | 0.0226724 | 13200 | 0.0369739 | 23760 | 0.0909808
23850 | 0.101463 |  |  | 23850 | 0.0240753 | 26500 | 0.0158757 | 23850 | 0.0185166 | 23850 | 0.0907851 | 23850 | 0.0838848 | 23850 | 0.0226866 | 13250 | 0.0363542 | 23850 | 0.0925789
23940 | 0.10218 |  |  | 23940 | 0.0236713 | 26600 | 0.0163056 | 23940 | 0.0199386 | 23940 | 0.0906086 | 23940 | 0.0834013 | 23940 | 0.0240909 | 13300 | 0.0370629 | 23940 | 0.0922146
24030 | 0.101287 |  |  | 24030 | 0.024767 | 26700 | 0.014756 | 24030 | 0.0188661 | 24030 | 0.0896688 | 24030 | 0.0840478 | 24030 | 0.0231771 | 13350 | 0.0382227 | 24030 | 0.0911523
24120 | 0.1016 |  |  | 24120 | 0.0253071 | 26800 | 0.0135625 | 24120 | 0.0192248 | 24120 | 0.0906355 | 24120 | 0.0843743 | 24120 | 0.0232248 | 13400 | 0.0381596 | 24120 | 0.0901787
24210 | 0.101913 |  |  | 24210 | 0.0250008 | 26900 | 0.0140241 | 24210 | 0.0203361 | 24210 | 0.0902615 | 24210 | 0.0830361 | 24210 | 0.0236081 | 13450 | 0.0380571 | 24210 | 0.0894374
24300 | 0.101831 |  |  | 24300 | 0.0252197 |  |  | 24300 | 0.0198248 | 24300 | 0.0903292 | 24300 | 0.0832969 | 24300 | 0.0248658 | 13500 | 0.0399806 | 24300 | 0.0910956
24390 | 0.101802 |  |  | 24390 | 0.0249635 |  |  | 24390 | 0.0197052 | 24390 | 0.0905846 | 24390 | 0.0837684 | 24390 | 0.0245165 | 13550 | 0.0400961 | 24390 | 0.0763557
24480 | 0.102597 |  |  | 24480 | 0.0235174 |  |  | 24480 | 0.0203033 | 24480 | 0.0905145 | 24480 | 0.0830775 | 24480 | 0.0235805 | 13600 | 0.0399639 | 24480 | 0.0820107
24570 | 0.102183 |  |  | 24570 | 0.0237813 |  |  | 24570 | 0.019845 | 24570 | 0.0903753 | 24570 | 0.0832404 | 24570 | 0.0234538 | 13650 | 0.0400717 | 24570 | 0.0871404
24660 | 0.101736 |  |  | 24660 | 0.0236669 |  |  | 24660 | 0.0204017 | 24660 | 0.0910278 | 24660 | 0.0833929 | 24660 | 0.024112 | 13700 | 0.0408989 | 24660 | 0.0833304
24750 | 0.102184 |  |  | 24750 | 0.0245949 |  |  | 24750 | 0.0195702 | 24750 | 0.0909272 | 24750 | 0.0828685 | 24750 | 0.0251234 | 13750 | 0.0413524 | 24750 | 0.0840706
24840 | 0.102504 |  |  | 24840 | 0.0240763 |  |  | 24840 | 0.0200806 | 24840 | 0.090851 | 24840 | 0.0833511 | 24840 | 0.0252216 | 13800 | 0.0425122 | 24840 | 0.0861248
24930 | 0.102424 |  |  | 24930 | 0.0239248 |  |  | 24930 | 0.0184647 | 24930 | 0.0909838 | 24930 | 0.0827563 | 24930 | 0.0258012 | 13850 | 0.0432372 | 24930 | 0.0916433
25020 | 0.102227 |  |  | 25020 | 0.0259663 |  |  | 25020 | 0.0202232 | 25020 | 0.0904879 | 25020 | 0.0827184 | 25020 | 0.0247606 | 13900 | 0.0430014 | 25020 | 0.0899098
25110 | 0.102047 |  |  | 25110 | 0.0220395 |  |  | 25110 | 0.0221504 | 25110 | 0.0917176 | 25110 | 0.0837576 | 25110 | 0.0241251 | 13950 | 0.0438158 | 25110 | 0.0873936
25200 | 0.102629 |  |  | 25200 | 0.0242362 |  |  | 25200 | 0.0217575 | 25200 | 0.0913339 | 25200 | 0.0830456 | 25200 | 0.0241444 | 14000 | 0.0455279 | 25200 | 0.0850622
25290 | 0.104152 |  |  | 25290 | 0.0247009 |  |  | 25290 | 0.0207292 | 25290 | 0.0912777 | 25290 | 0.0832201 | 25290 | 0.0246415 | 14050 | 0.0450243 | 25290 | 0.0808581
25380 | 0.10252 |  |  | 25380 | 0.024061 |  |  | 25380 | 0.0210471 | 25380 | 0.0916897 | 25380 | 0.0833137 | 25380 | 0.024012 | 14100 | 0.0456012 | 25380 | 0.0826274
25470 | 0.102905 |  |  | 25470 | 0.022946 |  |  | 25470 | 0.0212789 | 25470 | 0.0914992 | 25470 | 0.0840725 | 25470 | 0.0256477 | 14150 | 0.0456864 | 25470 | 0.0918419
25560 | 0.102941 |  |  | 25560 | 0.0240873 |  |  | 25560 | 0.021409 | 25560 | 0.0918292 | 25560 | 0.0838033 | 25560 | 0.0240323 | 14200 | 0.0461619 | 25560 | 0.0884999
25650 | 0.102589 |  |  | 25650 | 0.0235294 |  |  | 25650 | 0.0224309 | 25650 | 0.0918349 | 25650 | 0.0833851 | 25650 | 0.0254515 | 14250 | 0.0468598 | 25650 | 0.0870274
25740 | 0.103224 |  |  | 25740 | 0.0242563 |  |  | 25740 | 0.0218032 | 25740 | 0.0916896 | 25740 | 0.0831015 | 25740 | 0.0254227 | 14300 | 0.0480054 | 25740 | 0.0828753
25830 | 0.102768 |  |  | 25830 | 0.0252822 |  |  | 25830 | 0.022788 | 25830 | 0.0917218 | 25830 | 0.0833883 | 25830 | 0.0242467 | 14350 | 0.0483313 | 25830 | 0.0817702
25920 | 0.101887 |  |  | 25920 | 0.0238726 |  |  | 25920 | 0.0211453 | 25920 | 0.0922278 | 25920 | 0.0830786 | 25920 | 0.0238246 | 14400 | 0.0490386 | 25920 | 0.0849972
26010 | 0.102685 |  |  | 26010 | 0.0245132 |  |  | 26010 | 0.0216759 | 26010 | 0.0916371 | 26010 | 0.0829773 | 26010 | 0.0260098 | 14450 | 0.0496529 | 26010 | 0.0906096
26100 | 0.102834 |  |  | 26100 | 0.0248887 |  |  | 26100 | 0.0206532 | 26100 | 0.0919262 | 26100 | 0.0838654 | 26100 | 0.0244855 | 14500 | 0.0501642 | 26100 | 0.086653
26190 | 0.10276 |  |  | 26190 | 0.0243205 |  |  | 26190 | 0.0213601 | 26190 | 0.0921313 | 26190 | 0.0830809 | 26190 | 0.0245195 | 14550 | 0.051139 | 26190 | 0.0879729
26280 | 0.103117 |  |  | 26280 | 0.0246415 |  |  | 26280 | 0.0204853 | 26280 | 0.0922314 | 26280 | 0.0830236 | 26280 | 0.0235747 | 14600 | 0.0519207 | 26280 | 0.0786666
26370 | 0.103201 |  |  | 26370 | 0.0235096 |  |  | 26370 | 0.0201787 | 26370 | 0.0918216 | 26370 | 0.083704 | 26370 | 0.0236636 | 14650 | 0.0524962 | 26370 | 0.082926
26460 | 0.103239 |  |  | 26460 | 0.0240483 |  |  | 26460 | 0.0202266 | 26460 | 0.0915314 | 26460 | 0.0834747 | 26460 | 0.0239032 | 14700 | 0.052796 | 26460 | 0.0907773
26550 | 0.103976 |  |  | 26550 | 0.0240219 |  |  | 26550 | 0.02135 | 26550 | 0.0924419 | 26550 | 0.0827596 | 26550 | 0.0236862 | 14750 | 0.0532331 | 26550 | 0.0914397
26640 | 0.102003 |  |  | 26640 | 0.0239764 |  |  | 26640 | 0.0193409 | 26640 | 0.0919021 | 26640 | 0.0832759 | 26640 | 0.0241388 | 14800 | 0.0533538 | 26640 | 0.0884063
26730 | 0.102801 |  |  | 26730 | 0.0231859 |  |  | 26730 | 0.0195263 | 26730 | 0.0919255 | 26730 | 0.0828403 | 26730 | 0.0258595 | 14850 | 0.0538531 | 26730 | 0.0887978
26820 | 0.103004 |  |  | 26820 | 0.0240552 |  |  | 26820 | 0.0202043 | 26820 | 0.0921013 | 26820 | 0.0827996 | 26820 | 0.0241373 | 14900 | 0.0548728 | 26820 | 0.0851859
26910 | 0.103071 |  |  | 26910 | 0.0237351 |  |  | 26910 | 0.0213572 | 26910 | 0.0917472 | 26910 | 0.0831464 | 26910 | 0.0255376 | 14950 | 0.0551716 | 26910 | 0.073788
[16 empty] | 15000 | 0.0554114
[16 empty] | 15050 | 0.0560658
[16 empty] | 15100 | 0.0562271
[16 empty] | 15150 | 0.0572643
[16 empty] | 15200 | 0.058159
[16 empty] | 15250 | 0.0585999
[16 empty] | 15300 | 0.0588837
[16 empty] | 15350 | 0.0590517
[16 empty] | 15400 | 0.0596356
[16 empty] | 15450 | 0.059799
[16 empty] | 15500 | 0.0605883
[16 empty] | 15550 | 0.061233
[16 empty] | 15600 | 0.0618223
[16 empty] | 15650 | 0.0622698
[16 empty] | 15700 | 0.0618936
[16 empty] | 15750 | 0.0627043
[16 empty] | 15800 | 0.0630859
[16 empty] | 15850 | 0.0632977
[16 empty] | 15900 | 0.0638948
[16 empty] | 15950 | 0.0650556
[16 empty] | 16000 | 0.0661173
[16 empty] | 16050 | 0.0649071
[16 empty] | 16100 | 0.066241
[16 empty] | 16150 | 0.0664711
[16 empty] | 16200 | 0.066723
[16 empty] | 16250 | 0.0673743
[16 empty] | 16300 | 0.0673021
[16 empty] | 16350 | 0.0679802
[16 empty] | 16400 | 0.0680049
[16 empty] | 16450 | 0.0692076
[16 empty] | 16500 | 0.0691906
[16 empty] | 16550 | 0.0701833
[16 empty] | 16600 | 0.0710005
[16 empty] | 16650 | 0.0705567
[16 empty] | 16700 | 0.0712542
[16 empty] | 16750 | 0.0714321
[16 empty] | 16800 | 0.0721014
[16 empty] | 16850 | 0.0724256
[16 empty] | 16900 | 0.0736098
[16 empty] | 16950 | 0.0752484
[16 empty] | 17000 | 0.0742608
[16 empty] | 17050 | 0.0744973
[16 empty] | 17100 | 0.0742712
[16 empty] | 17150 | 0.0752729
[16 empty] | 17200 | 0.0759829
[16 empty] | 17250 | 0.076822
[16 empty] | 17300 | 0.0769079
[16 empty] | 17350 | 0.0768418
[16 empty] | 17400 | 0.0774332
[16 empty] | 17450 | 0.0780076
[16 empty] | 17500 | 0.0785946
[16 empty] | 17550 | 0.0796341
[16 empty] | 17600 | 0.0792439
[16 empty] | 17650 | 0.0804564
[16 empty] | 17700 | 0.0807092
[16 empty] | 17750 | 0.0802843
[16 empty] | 17800 | 0.0806726
[16 empty] | 17850 | 0.0816541
[16 empty] | 17900 | 0.0821488
[16 empty] | 17950 | 0.0832238
[16 empty] | 18000 | 0.0828772
[16 empty] | 18050 | 0.0825195
[16 empty] | 18100 | 0.083427
[16 empty] | 18150 | 0.0837368
[16 empty] | 18200 | 0.0843792
[16 empty] | 18250 | 0.0848061
[16 empty] | 18300 | 0.0856432
[16 empty] | 18350 | 0.0851616
[16 empty] | 18400 | 0.0851005
[16 empty] | 18450 | 0.0855876
[16 empty] | 18500 | 0.0868933
[16 empty] | 18550 | 0.0864786
[16 empty] | 18600 | 0.0874277
[16 empty] | 18650 | 0.086628
[16 empty] | 18700 | 0.0873567
[16 empty] | 18750 | 0.0874259
[16 empty] | 18800 | 0.0886602
[16 empty] | 18850 | 0.0882133
[16 empty] | 18900 | 0.0882219
[16 empty] | 18950 | 0.0896038
[16 empty] | 19000 | 0.0899688
[16 empty] | 19050 | 0.0907546
[16 empty] | 19100 | 0.0905175
[16 empty] | 19150 | 0.0904533
[16 empty] | 19200 | 0.0913061
[16 empty] | 19250 | 0.0913123
[16 empty] | 19300 | 0.0913584
[16 empty] | 19350 | 0.0925787
[16 empty] | 19400 | 0.0931585
[16 empty] | 19450 | 0.0926819
[16 empty] | 19500 | 0.0925151
[16 empty] | 19550 | 0.0924704
[16 empty] | 19600 | 0.093112
[16 empty] | 19650 | 0.0929437
[16 empty] | 19700 | 0.0944998
[16 empty] | 19750 | 0.093966
[16 empty] | 19800 | 0.094765
[16 empty] | 19850 | 0.0936999
[16 empty] | 19900 | 0.0941983
[16 empty] | 19950 | 0.0948762
[16 empty] | 20000 | 0.0949421
[16 empty] | 20050 | 0.0951552
[16 empty] | 20100 | 0.0952191
[16 empty] | 20150 | 0.0967245
[16 empty] | 20200 | 0.0954436
[16 empty] | 20250 | 0.0963473
[16 empty] | 20300 | 0.0951822
[16 empty] | 20350 | 0.0961632
[16 empty] | 20400 | 0.096478
[16 empty] | 20450 | 0.0968676
[16 empty] | 20500 | 0.0967509
[16 empty] | 20550 | 0.0970311
[16 empty] | 20600 | 0.096247
[16 empty] | 20650 | 0.0965661
[16 empty] | 20700 | 0.0969937
[16 empty] | 20750 | 0.0974541
[16 empty] | 20800 | 0.09841
[16 empty] | 20850 | 0.0972517
[16 empty] | 20900 | 0.0983818
[16 empty] | 20950 | 0.0973355
[16 empty] | 21000 | 0.0972382
[16 empty] | 21050 | 0.0969568
[16 empty] | 21100 | 0.098089
[16 empty] | 21150 | 0.0976647
[16 empty] | 21200 | 0.0981626
[16 empty] | 21250 | 0.098213
[16 empty] | 21300 | 0.0982777
[16 empty] | 21350 | 0.0978967
[16 empty] | 21400 | 0.0980965
[16 empty] | 21450 | 0.0978807
[16 empty] | 21500 | 0.0984471
[16 empty] | 21550 | 0.098089
[16 empty] | 21600 | 0.0984345
[16 empty] | 21650 | 0.0975443
[16 empty] | 21700 | 0.097414
[16 empty] | 21750 | 0.0969837
[16 empty] | 21800 | 0.0975885
[16 empty] | 21850 | 0.0969662
[16 empty] | 21900 | 0.0980287
[16 empty] | 21950 | 0.0974114
[16 empty] | 22000 | 0.0979609
[16 empty] | 22050 | 0.0976739
[16 empty] | 22100 | 0.097666
[16 empty] | 22150 | 0.0978423
[16 empty] | 22200 | 0.0984352
[16 empty] | 22250 | 0.0926483
[16 empty] | 22300 | 0.0958596
[16 empty] | 22350 | 0.0962523
[16 empty] | 22400 | 0.0972922
[16 empty] | 22450 | 0.0976384
[16 empty] | 22500 | 0.0983347
[16 empty] | 22550 | 0.0977683
[16 empty] | 22600 | 0.0976017
[16 empty] | 22650 | 0.097915
[16 empty] | 22700 | 0.0977493
[16 empty] | 22750 | 0.0988246
[16 empty] | 22800 | 0.0983812
[16 empty] | 22850 | 0.0974678
[16 empty] | 22900 | 0.0973073
[16 empty] | 22950 | 0.0971335
[16 empty] | 23000 | 0.0974904
[16 empty] | 23050 | 0.0971647
[16 empty] | 23100 | 0.097705
[16 empty] | 23150 | 0.0974396
[16 empty] | 23200 | 0.097353
[16 empty] | 23250 | 0.0972545
[16 empty] | 23300 | 0.097037
[16 empty] | 23350 | 0.0964418
[16 empty] | 23400 | 0.0963709
[16 empty] | 23450 | 0.0967476
[16 empty] | 23500 | 0.0965799
[16 empty] | 23550 | 0.0975658
[16 empty] | 23600 | 0.0966373
[16 empty] | 23650 | 0.0959871
[16 empty] | 23700 | 0.0967556
[16 empty] | 23750 | 0.0955145
[16 empty] | 23800 | 0.0961452
[16 empty] | 23850 | 0.0964667
[16 empty] | 23900 | 0.0968387
[16 empty] | 23950 | 0.0967386
[16 empty] | 24000 | 0.0948458
[16 empty] | 24050 | 0.0875445
[16 empty] | 24100 | 0.0901897
[16 empty] | 24150 | 0.091656
[16 empty] | 24200 | 0.0929312
[16 empty] | 24250 | 0.0940885
[16 empty] | 24300 | 0.0947355
[16 empty] | 24350 | 0.0949939
[16 empty] | 24400 | 0.0956999
[16 empty] | 24450 | 0.095544
[16 empty] | 24500 | 0.0955457
[16 empty] | 24550 | 0.0952398
[16 empty] | 24600 | 0.0958997
[16 empty] | 24650 | 0.0960229
[16 empty] | 24700 | 0.0965119
[16 empty] | 24750 | 0.0970023
[16 empty] | 24800 | 0.0963573
[16 empty] | 24850 | 0.0964113
[16 empty] | 24900 | 0.0957313
[16 empty] | 24950 | 0.0965608
[16 empty] | 25000 | 0.0974289
[16 empty] | 25050 | 0.0951712
[16 empty] | 25100 | 0.094618
[16 empty] | 25150 | 0.0953217
[16 empty] | 25200 | 0.0959048
[16 empty] | 25250 | 0.0969431
[16 empty] | 25300 | 0.0965829
[16 empty] | 25350 | 0.0972042
[16 empty] | 25400 | 0.0976071
[16 empty] | 25450 | 0.097585
[16 empty] | 25500 | 0.0971213
[16 empty] | 25550 | 0.0982192
[16 empty] | 25600 | 0.0982759
[16 empty] | 25650 | 0.0986982
[16 empty] | 25700 | 0.0983768
[16 empty] | 25750 | 0.0983932
[16 empty] | 25800 | 0.0989713
[16 empty] | 25850 | 0.0987828
[16 empty] | 25900 | 0.0989299
[16 empty] | 25950 | 0.0989602
[16 empty] | 26000 | 0.0979411
[16 empty] | 26050 | 0.09693
[16 empty] | 26100 | 0.0939331
[16 empty] | 26150 | 0.0802878
[16 empty] | 26200 | 0.0853025
[16 empty] | 26250 | 0.089601
[16 empty] | 26300 | 0.0928762
[16 empty] | 26350 | 0.0924368
[16 empty] | 26400 | 0.0930364
[16 empty] | 26450 | 0.0928811
[16 empty] | 26500 | 0.0942292
[16 empty] | 26550 | 0.0947268
[16 empty] | 26600 | 0.0954855
[16 empty] | 26650 | 0.0960677
[16 empty] | 26700 | 0.0955532
[16 empty] | 26750 | 0.0963104
[16 empty] | 26800 | 0.0965311
[16 empty] | 26850 | 0.0988369
[16 empty] | 26900 | 0.0878977
[16 empty] | 26950 | 0.0949069

## Figure 2
Figure 2a |  |  |  | Figure 2d
Relative chemical composition (at.%)
Label | P | S | Zn | Label | S-C/Zn-S | W (µm3)
a-C:H | 3.4 | 3.8 | 4.9 | a-C:H | 0 | 1.3
a-C | 2.8 | 2.7 | 4.7 | a-C | 0.61 | 1.3
ta-C(51) | 0.8 | 1.4 | 1.6 | ta-C(51) | 0.3 | 1.3
ta-C(66) | 1 | 1.1 | 1.1 | ta-C(66) | 3.1 | 11100000
ta-C(78) | 0.9 | 1.2 | 1 | ta-C(78) | 2.9 | 9200000

## Figure 5
Figure 5b
a-C:H |  |  | a-C |  |  | ta-C
S content (at.%) | Mean | SE | S content (at.%) | Mean | SE | S content (at.%) | Mean | SE
0 | 11.90323 | 1.76514 | 0 | 10.99804 | 1.49475 | 0 | 18.68254 | 1.694408
2 | 9.970579 | 0.9929054 | 2 | 9.772125 | 1.12151 | 2 | 16.14034 | 1.504506
4 | 5.832359 | 0.5887404 | 4 | 8.654631 | 0.9380537 | 4 | 11.76976 | 1.923852
6 | 7.30888 | 1.207927 | 6 | 8.004339 | 1.019862 | 6 | 12.49187 | 0.9960639
8 | 6.635541 | 0.9613911 | 8 | 6.284289 | 0.4123995 | 8 | 10.88742 | 1.43686
10 | 6.001751 | 0.6499137 | 10 | 9.072494 | 1.707028 | 10 | 8.626359 | 0.9126222
12 | 5.798394 | 0.7126544 | 12 | 6.036078 | 0.8203295 | 12 | 8.021468 | 1.361485
14 | 3.183853 | 0.8460644 | 14 | 4.851324 | 1.416825 | 14 | 9.515426 | 0.8972292
16 | 4.179935 | 0.4203873 | 16 | 3.498466 | 0.9984209 | 16 | 8.256547 | 0.8154122
18 | 3.97992 | 0.6579151 | 18 | 5.030512 | 0.4226796 | 18 | 4.796915 | 0.8000489

## Figure 6
Figure 6f |  |  |  | Figure 6g | [5 empty] | Figure 6h
Closing |  | Opening |  | a-C:H |  |  | a-C |  |  | a-C:H |  |  | a-C
Lz (A) | Pz (GPa) | Lz (A) | Pz (GPa) | Pz (GPa) | mean | SE | Pz (GPa) | mean | SE | Pz (GPa) | mean | SE | Pz (GPa) | mean | SE
30 | 0.0004 | 12.8 | 5.1261 | 0.5 | 1.11 | 0.26 | 0.5 | 1.22 | 0.3633333 | 0.5 | 0.22 | 0.1466667 | 0.5 | 0.11 | 0.11
29.8 | 0.0008 | 13 | 4.4599 | 1 | 1.56 | 0.4433333 | 1 | 1.56 | 0.2933333 | 1 | 0.33 | 0.2366667 | 1 | 0.22 | 0.1466667
29.6 | 0.001 | 13.2 | 3.8608 | 2 | 1.67 | 0.44 | 2 | 1.67 | 0.29 | 2 | 0.33 | 0.2366667 | 2 | 0.33 | 0.1666667
29.4 | 0.0011 | 13.4 | 3.3119 | 5 | 2.44 | 0.53 | 5 | 2.56 | 0.4733333 | 5 | 0.67 | 0.2366667 | 5 | 0.67 | 0.1666667
29.2 | 0.0011 | 13.6 | 2.8257 | 10 | 3.44 | 0.5033333 | 10 | 3.22 | 0.3233333 | 10 | 1.33 | 0.2366667 | 10 | 1 | 0.2366667
29 | 0.0011 | 13.8 | 2.402
28.8 | 0.0012 | 14 | 2.0227
28.6 | 0.0012 | 14.2 | 1.6259
28.4 | 0.0011 | 14.4 | 1.2934
28.2 | 0.001 | 14.6 | 1.0167
28 | 0.0008 | 14.8 | 0.7952
27.8 | 0.0007 | 15 | 0.6209
27.6 | 0.0006 | 15.2 | 0.4499
27.4 | 0.0004 | 15.4 | 0.2755
27.2 | 0.0002 | 15.6 | 0.1359
27 | -0.0001 | 15.8 | 0.0292
26.8 | -0.0006 | 16 | -0.0432
26.6 | -0.0011 | 16.2 | -0.0864
26.4 | -0.0017 | 16.4 | -0.0938
26.2 | -0.0028 | 16.6 | -0.1141
26 | -0.0045 | 16.8 | -0.1355
25.8 | -0.0078 | 17 | -0.1521
25.6 | -0.0154 | 17.2 | -0.1703
25.4 | -0.0107 | 17.4 | -0.1771
25.2 | -0.0076 | 17.6 | -0.1752
25 | -0.006 | 17.8 | -0.1607
24.8 | -0.002 | 18 | -0.231
24.6 | -0.0071 | 18.2 | -0.2506
24.4 | -0.0125 | 18.4 | -0.2683
24.2 | -0.0056 | 18.6 | -0.2593
24 | -0.0017 | 18.8 | -0.2859
23.8 | -0.0023 | 19 | -0.2576
23.6 | -0.0013 | 19.2 | -0.2091
23.4 | -0.0001 | 19.4 | -0.1181
23.2 | -0.0031 | 19.6 | -0.0192
23 | -0.0021 | 19.8 | 0.0007
22.8 | 0.0021 | 20 | -0.0154
22.6 | 0.0006 | 20.2 | -0.0251
22.4 | 0.0001 | 20.4 | -0.0315
22.2 | -0.0005 | 20.6 | -0.0358
22 | -0.0013 | 20.8 | -0.0262
21.8 | -0.0149 | 21 | -0.0324
21.6 | -0.014 | 21.2 | -0.0208
21.4 | -0.0139 | 21.4 | -0.0261
21.2 | -0.0111 | 21.6 | -0.0145
21 | -0.0139 | 21.8 | -0.0218
20.8 | -0.0147 | 22 | -0.0117
20.6 | -0.0165 | 22.2 | -0.0213
20.4 | -0.0177 | 22.4 | -0.0272
20.2 | -0.02 | 22.6 | -0.0171
20 | -0.027 | 22.8 | -0.0254
19.8 | -0.0312 | 23 | -0.0241
19.6 | -0.0203 | 23.2 | -0.0287
19.4 | 0.012 | 23.4 | -0.0216
19.2 | 0.038 | 23.6 | -0.0252
19 | 0.0528 | 23.8 | -0.0183
18.8 | 0.087 | 24 | -0.0212
18.6 | 0.1021 | 24.2 | -0.0167
18.4 | 0.0731 | 24.4 | -0.0182
18.2 | 0.0903 | 24.6 | -0.0128
18 | 0.0886 | 24.8 | -0.0156
17.8 | -0.0498 | 25 | -0.0123
17.6 | 0.0001 | 25.2 | -0.0139
17.4 | 0.0577 | 25.4 | -0.0107
17.2 | 0.1245 | 25.6 | -0.0153
17 | 0.1891 | 25.8 | -0.0081
16.8 | 0.2689 | 26 | -0.0138
16.6 | 0.0752 | 26.2 | -0.0112
16.4 | 0.2124 | 26.4 | -0.0078
16.2 | 0.2576 | 26.6 | -0.0142
16 | 0.13 | 26.8 | -0.0069
15.8 | 0.2598 | 27 | -0.0122
15.6 | 0.4088 | 27.2 | -0.0047
15.4 | 0.6349 | 27.4 | -0.0112
15.2 | 0.8878 | 27.6 | -0.0051
15 | 1.1614 | 27.8 | -0.0105
14.8 | 1.4599 | 28 | -0.004
14.6 | 1.7944 | 28.2 | -0.01
14.4 | 2.1052 | 28.4 | -0.0046
14.2 | 1.9652 | 28.6 | -0.0098
14 | 2.175 | 28.8 | -0.0038
13.8 | 2.589 | 29 | -0.0093
13.6 | 2.8369 | 29.2 | -0.0037
13.4 | 3.3275 | 29.4 | -0.009
13.2 | 3.8627 | 29.6 | -0.0035
13 | 4.4633 | 29.8 | -0.0098
12.8 | 5.1261 | 30 | -0.0025

## Figure 7
Figure 7a
QMD | [5 empty] | QMS
a-C:H |  |  | a-C |  |  | a-C:H |  |  | a-C
Pz (GPa) | mean | SE | Pz (GPa) | mean | SE | Pz (GPa) | mean | SE | Pz (GPa) | mean | SE
0.5 | 1.33 | 0.3733333 | 0.5 | 1.67 | 0.29 | 0.5 | 0.22 | 0.1466667 | 0.5 | 0.11 | 0.11
1 | 2.11 | 0.35 | 1 | 2.44 | 0.2933333 | 1 | 0.33 | 0.2366667 | 1 | 0.22 | 0.1466667
2 | 2.12 | 0.3500179 | 2 | 3.22 | 0.1466667 | 2 | 0.33 | 0.2366667 | 2 | 0.33 | 0.1666667
5 | 3.11 | 0.31 | 5 | 3.44 | 0.1766667 | 5 | 0.67 | 0.2366667 | 5 | 0.67 | 0.1666667
10 | 3.67 | 0.1666667 | 10 | 3.44 | 0.3366667 | 10 | 1.33 | 0.2366667 | 10 | 1 | 0.2366667

## Figure 8
Figure 8a | [5 empty] | Figure 8b
a-C:H |  |  | a-C |  |  | a-C:H |  |  | a-C
Pz (GPa) | mean | SE | Pz (GPa) | mean | SE | Depth | mean | SE | Pz (GPa) | mean | SE
0.5 | 0.099 | 0.065 | 0.5 | 0 | 0 | 0.375 | 3.666533 | 1.350113 | 0.375 | 2.794157 | 0.6267221
1 | 0 | 0 | 1 | 0 | 0 | 1.125 | 5.603383 | 1.723258 | 1.125 | 1.9338 | 0.6922838
2 | 0 | 0 | 2 | 0.198 | 0.108 | 1.875 | 1.648283 | 0.8178142 | 1.875 | 1.655029 | 0.6148677
5 | 0.84 | 0.309 | 5 | 0.938 | 0.441 | 2.625 | 0.3671833 | 0.2523075 | 2.625 | 2.640114 | 0.7357357
10 | 1.235 | 0.473 | 10 | 3.556 | 0.811 | 3.375 | 0.02848333 | 0.02606339 | 3.375 | 1.579214 | 0.6272565
[6 empty] | 4.125 | 0.022 | 0.022 | 4.125 | 1.238457 | 0.5224355
[6 empty] | 4.875 | 0.0088 | 0.0088 | 4.875 | 1.309371 | 0.5902812
[6 empty] | 5.625 | 0 | 0 | 5.625 | 1.749914 | 0.7147367
[6 empty] | 6.375 | 0 | 0 | 6.375 | 1.244829 | 0.6708435
[6 empty] | 7.125 | 0.5250833 | 0.5250833 | 7.125 | 1.1163 | 0.5198635
[6 empty] | 7.875 | 0.5486833 | 0.4077697 | 7.875 | 1.770057 | 0.6022851
[6 empty] | 8.625 | 1.734517 | 1.05074 | 8.625 | 2.100443 | 0.799877
[6 empty] | 9.375 | 1.89915 | 0.9078171 | 9.375 | 2.809557 | 0.649299
[6 empty] | 10.125 | 4.684317 | 0.5886107 | 10.125 | 2.545114 | 0.7072792
[6 empty] | 10.875 | 4.069967 | 1.122821 | 10.875 | 2.508586 | 0.7548479

## Table 1
Label | Composition (at.%) |  |  | Young's modulus E (GPa) |  | Hardness H (GPa) |  | Density (g cm-3) |  | sp3 C (%)
| C | H
a-C:H | 80 | 20 |  | 259 |  | 27 |  | 2.07 |  | -
a-C | > 99 | < 1 |  | 287 |  | 24 |  | 2.34 |  | 31
ta-C(51) | > 99 | < 1 |  | 493 |  | 51 |  | 2.77 |  | 62
ta-C(66) | > 99 | < 1 |  | 572 |  | 66 |  | 2.91 |  | 73
ta-C(78) | > 99 | < 1 |  | 625 |  | 78 |  | 3.01 |  | 79
Label | RMS after running-in
| height (nm) |  |  |  | slope
| Cylinder |  | Disc |  | Cylinder |  | Disc |  | Composite
| Mean | SD | Mean | SD | Mean | SD | Mean | SD | Mean | SD
a-C:H | 5 | 0.7 | 6.7 | 1.3 | 0.051 | 0.015 | 0.087 | 0.043 | 0.104 | 0.032
a-C | 13.4 | 3.9 | 26.5 | 0.1 | 0.072 | 0.002 | 0.131 | 0.005 | 0.15 | 0.004
ta-C(51) | 3.9 | 1.3 | 9 | 2 | 0.025 | 0.002 | 0.054 | 0.028 | 0.06 | 0.02
ta-C(66) | 3.8 | 0.6 | 9.1 | 0.4 | 0.044 | 0.01 | 0.078 | 0.009 | 0.089 | 0.008
ta-C(78) | 10.9 | 0.8 | 10.4 | 4.3 | 0.099 | 0.013 | 0.08 | 0.015 | 0.128 | 0.012

## Supplementary Figure 6
Supplementary Figure 6a | [5 empty] | Supplementary Figure 6b
a-C:H |  |  | a-C |  |  | a-C:H |  |  | a-C
Pz (GPa) | mean | SE | Pz (GPa) | mean | SE | Pz (GPa) | mean | SE | Pz (GPa) | mean | SE
0.5 | 0 | 0 | 0.5 | 0 | 0 | 0.5 | 0 | 0 | 0.5 | 0 | 0
1 | 0 | 0 | 1 | 0 | 0 | 1 | 0 | 0 | 1 | 0 | 0
2 | 0.22 | 0.1466667 | 2 | 0 | 0 | 2 | 0 | 0 | 2 | 0 | 0
5 | 0.22 | 0.1466667 | 5 | 0.11 | 0.11 | 5 | 0 | 0 | 5 | 0 | 0
10 | 0.44 | 0.2433333 | 10 | 0.56 | 0.2433333 | 10 | 0.11 | 0.11 | 10 | 0 | 0
20 | 0.89 | 0.2 | 20 | 1.56 | 0.1766667 | 20 | 0.11 | 0.11 | 20 | 0.44 | 0.2433333
30 | 1.56 | 0.3366667 | 30 | 2.11 | 0.31 | 30 | 0.56 | 0.2433333 | 30 | 0.67 | 0.2366667

## Supplementary Figure 7
Supplementary Figure 7a | [8 empty] | Supplementary Figure 7b
a-C:H |  |  | a-C |  |  | ta-C |  |  | a-C:H |  |  | a-C |  |  | ta-C
Pz (GPa) | mean | SE | Pz (GPa) | mean | SE | Pz (GPa) | mean | SE | Pz (GPa) | mean | SE | Pz (GPa) | mean | SE | Pz (GPa) | mean | SE
0.5 | 1.11 | 0.26 | 0.5 | 1.22 | 0.3633333 | 0.5 | 1.11 | 0.31 | 0.5 | 0.22 | 0.1466667 | 0.5 | 0.11 | 0.11 | 0.5 | 0.11 | 0.11
1 | 1.56 | 0.4433333 | 1 | 1.56 | 0.2933333 | 1 | 1.33 | 0.29 | 1 | 0.33 | 0.2366667 | 1 | 0.22 | 0.1466667 | 1 | 0.11 | 0.11
2 | 1.67 | 0.44 | 2 | 1.67 | 0.29 | 2 | 1.67 | 0.47 | 2 | 0.33 | 0.2366667 | 2 | 0.33 | 0.1666667 | 2 | 0.22 | 0.2233333
5 | 2.44 | 0.53 | 5 | 2.56 | 0.4733333 | 5 | 2.89 | 0.7166667 | 5 | 0.67 | 0.2366667 | 5 | 0.67 | 0.1666667 | 5 | 0.89 | 0.4233333
10 | 3.44 | 0.5033333 | 10 | 3.22 | 0.3233333 | 10 | 3.56 | 0.58 | 10 | 1.33 | 0.2366667 | 10 | 1 | 0.2366667 | 10 | 1 | 0.3733333

## Supplementary Figure 9
a-C:H |  |  |  | a-C |  |  |  | ta-C(51) |  |  |  | ta-C(66) |  |  |  | ta-C(78)
x (mm) | v (m/s) | lambda | Flash temperature (K) | x (mm) | v (m/s) | lambda | Flash temperature (K) | x (mm) | v (m/s) | lambda | Flash temperature (K) | x (mm) | v (m/s) | lambda | Flash temperature (K) | x (mm) | v (m/s) | lambda | Flash temperature (K)
-4.99 | 0.00993 | 0.2294 | 0.42611 | -4.99 | 0.00993 | 0.06458 | 0.41181 | -4.99 | 0.00993 | 0.19552 | 0.04588 | -4.99 | 0.00993 | 0.19447 | 0.2257 | -4.99 | 0.00993 | 0.1273 | 0.22376
-4.98 | 0.014036 | 0.28852 | 0.59437 | -4.98 | 0.014036 | 0.08123 | 0.574 | -4.98 | 0.014036 | 0.24591 | 0.0968 | -4.98 | 0.014036 | 0.24459 | 0.46285 | -4.98 | 0.014036 | 0.1601 | 0.45088
-4.97 | 0.017181 | 0.32997 | 0.72078 | -4.97 | 0.017181 | 0.0929 | 0.69572 | -4.97 | 0.017181 | 0.28124 | 0.1171 | -4.97 | 0.017181 | 0.27973 | 0.55957 | -4.97 | 0.017181 | 0.18311 | 0.54492
-4.96 | 0.019829 | 0.36295 | 0.82571 | -4.96 | 0.019829 | 0.10218 | 0.79668 | -4.96 | 0.019829 | 0.30935 | 0.13389 | -4.96 | 0.019829 | 0.30769 | 0.63954 | -4.96 | 0.019829 | 0.20141 | 0.62263
-4.95 | 0.022159 | 0.39078 | 0.91698 | -4.95 | 0.022159 | 0.11001 | 0.88445 | -4.95 | 0.022159 | 0.33306 | 0.14846 | -4.95 | 0.022159 | 0.33128 | 0.7089 | -4.95 | 0.022159 | 0.21685 | 0.69001
-4.94 | 0.024262 | 0.41508 | 0.99859 | -4.94 | 0.024262 | 0.11686 | 0.96289 | -4.94 | 0.024262 | 0.35378 | 0.16146 | -4.94 | 0.024262 | 0.35188 | 0.77077 | -4.94 | 0.024262 | 0.23033 | 0.7501
-4.93 | 0.026192 | 0.43679 | 1.07291 | -4.93 | 0.026192 | 0.12297 | 1.03429 | -4.93 | 0.026192 | 0.37228 | 0.17328 | -4.93 | 0.026192 | 0.37028 | 0.82699 | -4.93 | 0.026192 | 0.24238 | 0.8047
-4.92 | 0.027987 | 0.4565 | 1.14148 | -4.92 | 0.027987 | 0.12852 | 1.10014 | -4.92 | 0.027987 | 0.38908 | 0.18418 | -4.92 | 0.027987 | 0.38699 | 0.87878 | -4.92 | 0.027987 | 0.25332 | 0.85497
-4.91 | 0.029669 | 0.47461 | 1.20536 | -4.91 | 0.029669 | 0.13362 | 1.16147 | -4.91 | 0.029669 | 0.40452 | 0.19431 | -4.91 | 0.029669 | 0.40235 | 0.92695 | -4.91 | 0.029669 | 0.26337 | 0.90174
-4.9 | 0.031258 | 0.49141 | 1.26533 | -4.9 | 0.031258 | 0.13835 | 1.21902 | -4.9 | 0.031258 | 0.41883 | 0.20381 | -4.9 | 0.031258 | 0.41659 | 0.97211 | -4.9 | 0.031258 | 0.27269 | 0.94557
-4.89 | 0.032768 | 0.50711 | 1.32196 | -4.89 | 0.032768 | 0.14276 | 1.27336 | -4.89 | 0.032768 | 0.43221 | 0.21278 | -4.89 | 0.032768 | 0.42989 | 1.01471 | -4.89 | 0.032768 | 0.2814 | 0.98691
-4.88 | 0.034207 | 0.52186 | 1.37572 | -4.88 | 0.034207 | 0.14692 | 1.32493 | -4.88 | 0.034207 | 0.44479 | 0.22128 | -4.88 | 0.034207 | 0.4424 | 1.0551 | -4.88 | 0.034207 | 0.28959 | 1.02611
-4.87 | 0.035586 | 0.5358 | 1.42695 | -4.87 | 0.035586 | 0.15084 | 1.37405 | -4.87 | 0.035586 | 0.45667 | 0.22938 | -4.87 | 0.035586 | 0.45422 | 1.09355 | -4.87 | 0.035586 | 0.29732 | 1.06342
-4.86 | 0.036911 | 0.54903 | 1.47596 | -4.86 | 0.036911 | 0.15457 | 1.42105 | -4.86 | 0.036911 | 0.46794 | 0.23712 | -4.86 | 0.036911 | 0.46543 | 1.13031 | -4.86 | 0.036911 | 0.30466 | 1.09909
-4.85 | 0.038187 | 0.56163 | 1.52298 | -4.85 | 0.038187 | 0.15811 | 1.46612 | -4.85 | 0.038187 | 0.47868 | 0.24454 | -4.85 | 0.038187 | 0.47611 | 1.16555 | -4.85 | 0.038187 | 0.31165 | 1.13327
-4.84 | 0.039419 | 0.57366 | 1.56821 | -4.84 | 0.039419 | 0.1615 | 1.50947 | -4.84 | 0.039419 | 0.48894 | 0.25167 | -4.84 | 0.039419 | 0.48632 | 1.19942 | -4.84 | 0.039419 | 0.31833 | 1.16613
-4.83 | 0.040612 | 0.58519 | 1.61181 | -4.83 | 0.040612 | 0.16475 | 1.55124 | -4.83 | 0.040612 | 0.49877 | 0.25854 | -4.83 | 0.040612 | 0.49609 | 1.23204 | -4.83 | 0.040612 | 0.32473 | 1.19777
-4.82 | 0.041768 | 0.59627 | 1.65392 | -4.82 | 0.041768 | 0.16787 | 1.59159 | -4.82 | 0.041768 | 0.5082 | 0.26517 | -4.82 | 0.041768 | 0.50548 | 1.26353 | -4.82 | 0.041768 | 0.33087 | 1.22832
-4.81 | 0.042891 | 0.60692 | 1.69467 | -4.81 | 0.042891 | 0.17087 | 1.63063 | -4.81 | 0.042891 | 0.51729 | 0.27159 | -4.81 | 0.042891 | 0.51451 | 1.29398 | -4.81 | 0.042891 | 0.33679 | 1.25785
-4.8 | 0.043982 | 0.6172 | 1.73417 | -4.8 | 0.043982 | 0.17376 | 1.66846 | -4.8 | 0.043982 | 0.52605 | 0.2778 | -4.8 | 0.043982 | 0.52323 | 1.32348 | -4.8 | 0.043982 | 0.34249 | 1.28646
-4.79 | 0.045045 | 0.62713 | 1.77251 | -4.79 | 0.045045 | 0.17655 | 1.70517 | -4.79 | 0.045045 | 0.53451 | 0.28383 | -4.79 | 0.045045 | 0.53164 | 1.3521 | -4.79 | 0.045045 | 0.348 | 1.31421
-4.78 | 0.046082 | 0.63674 | 1.80977 | -4.78 | 0.046082 | 0.17926 | 1.74084 | -4.78 | 0.046082 | 0.5427 | 0.28969 | -4.78 | 0.046082 | 0.53979 | 1.37989 | -4.78 | 0.046082 | 0.35333 | 1.34116
-4.77 | 0.047094 | 0.64605 | 1.84603 | -4.77 | 0.047094 | 0.18188 | 1.77555 | -4.77 | 0.047094 | 0.55063 | 0.29539 | -4.77 | 0.047094 | 0.54768 | 1.40692 | -4.77 | 0.047094 | 0.3585 | 1.36738
-4.76 | 0.048082 | 0.65508 | 1.88135 | -4.76 | 0.048082 | 0.18442 | 1.80936 | -4.76 | 0.048082 | 0.55833 | 0.30094 | -4.76 | 0.048082 | 0.55533 | 1.43324 | -4.76 | 0.048082 | 0.36351 | 1.3929
-4.75 | 0.049048 | 0.66385 | 1.91579 | -4.75 | 0.049048 | 0.18689 | 1.84232 | -4.75 | 0.049048 | 0.5658 | 0.30634 | -4.75 | 0.049048 | 0.56277 | 1.45889 | -4.75 | 0.049048 | 0.36838 | 1.41777
-4.74 | 0.049994 | 0.67238 | 1.9494 | -4.74 | 0.049994 | 0.18929 | 1.87448 | -4.74 | 0.049994 | 0.57308 | 0.31162 | -4.74 | 0.049994 | 0.57 | 1.48391 | -4.74 | 0.049994 | 0.37311 | 1.44203
-4.73 | 0.05092 | 0.68068 | 1.98224 | -4.73 | 0.05092 | 0.19163 | 1.9059 | -4.73 | 0.05092 | 0.58015 | 0.31677 | -4.73 | 0.05092 | 0.57704 | 1.50834 | -4.73 | 0.05092 | 0.37772 | 1.46572
-4.72 | 0.051828 | 0.68877 | 2.01433 | -4.72 | 0.051828 | 0.19391 | 1.93661 | -4.72 | 0.051828 | 0.58705 | 0.3218 | -4.72 | 0.051828 | 0.5839 | 1.53222 | -4.72 | 0.051828 | 0.38221 | 1.48886
-4.71 | 0.052718 | 0.69666 | 2.04574 | -4.71 | 0.052718 | 0.19613 | 1.96664 | -4.71 | 0.052718 | 0.59377 | 0.32672 | -4.71 | 0.052718 | 0.59059 | 1.55556 | -4.71 | 0.052718 | 0.38659 | 1.51149
-4.7 | 0.053592 | 0.70437 | 2.07647 | -4.7 | 0.053592 | 0.1983 | 1.99604 | -4.7 | 0.053592 | 0.60034 | 0.33154 | -4.7 | 0.053592 | 0.59712 | 1.5784 | -4.7 | 0.053592 | 0.39086 | 1.53364
-4.69 | 0.054449 | 0.71189 | 2.10659 | -4.69 | 0.054449 | 0.20042 | 2.02484 | -4.69 | 0.054449 | 0.60675 | 0.33626 | -4.69 | 0.054449 | 0.6035 | 1.60077 | -4.69 | 0.054449 | 0.39503 | 1.55532
-4.68 | 0.055292 | 0.71924 | 2.1361 | -4.68 | 0.055292 | 0.20249 | 2.05306 | -4.68 | 0.055292 | 0.61302 | 0.34088 | -4.68 | 0.055292 | 0.60973 | 1.62269 | -4.68 | 0.055292 | 0.39911 | 1.57657
-4.67 | 0.05612 | 0.72643 | 2.16505 | -4.67 | 0.05612 | 0.20451 | 2.08074 | -4.67 | 0.05612 | 0.61914 | 0.34541 | -4.67 | 0.05612 | 0.61582 | 1.64417 | -4.67 | 0.05612 | 0.4031 | 1.59739
-4.66 | 0.056935 | 0.73347 | 2.19345 | -4.66 | 0.056935 | 0.20649 | 2.10789 | -4.66 | 0.056935 | 0.62514 | 0.34985 | -4.66 | 0.056935 | 0.62179 | 1.66525 | -4.66 | 0.056935 | 0.40701 | 1.61782
-4.65 | 0.057736 | 0.74036 | 2.22133 | -4.65 | 0.057736 | 0.20843 | 2.13454 | -4.65 | 0.057736 | 0.63102 | 0.35421 | -4.65 | 0.057736 | 0.62763 | 1.68593 | -4.65 | 0.057736 | 0.41083 | 1.63787
-4.64 | 0.058525 | 0.74711 | 2.24871 | -4.64 | 0.058525 | 0.21033 | 2.16072 | -4.64 | 0.058525 | 0.63677 | 0.3585 | -4.64 | 0.058525 | 0.63336 | 1.70623 | -4.64 | 0.058525 | 0.41458 | 1.65755
-4.63 | 0.059301 | 0.75373 | 2.27562 | -4.63 | 0.059301 | 0.2122 | 2.18644 | -4.63 | 0.059301 | 0.64242 | 0.36271 | -4.63 | 0.059301 | 0.63897 | 1.72619 | -4.63 | 0.059301 | 0.41826 | 1.67689
-4.62 | 0.060066 | 0.76023 | 2.30209 | -4.62 | 0.060066 | 0.21402 | 2.21173 | -4.62 | 0.060066 | 0.64795 | 0.36684 | -4.62 | 0.060066 | 0.64448 | 1.7458 | -4.62 | 0.060066 | 0.42186 | 1.6959
-4.61 | 0.06082 | 0.7666 | 2.32812 | -4.61 | 0.06082 | 0.21582 | 2.23661 | -4.61 | 0.06082 | 0.65338 | 0.37091 | -4.61 | 0.06082 | 0.64988 | 1.76509 | -4.61 | 0.06082 | 0.42539 | 1.71459
-4.6 | 0.061562 | 0.77285 | 2.35372 | -4.6 | 0.061562 | 0.21758 | 2.26107 | -4.6 | 0.061562 | 0.65871 | 0.37491 | -4.6 | 0.061562 | 0.65518 | 1.78405 | -4.6 | 0.061562 | 0.42887 | 1.73297
-4.59 | 0.062295 | 0.779 | 2.37892 | -4.59 | 0.062295 | 0.21931 | 2.28515 | -4.59 | 0.062295 | 0.66395 | 0.37885 | -4.59 | 0.062295 | 0.66039 | 1.80271 | -4.59 | 0.062295 | 0.43227 | 1.75106
-4.58 | 0.063017 | 0.78503 | 2.40372 | -4.58 | 0.063017 | 0.22101 | 2.30884 | -4.58 | 0.063017 | 0.66909 | 0.38272 | -4.58 | 0.063017 | 0.6655 | 1.82108 | -4.58 | 0.063017 | 0.43562 | 1.76886
-4.57 | 0.063729 | 0.79097 | 2.42815 | -4.57 | 0.063729 | 0.22268 | 2.33218 | -4.57 | 0.063729 | 0.67415 | 0.38654 | -4.57 | 0.063729 | 0.67053 | 1.83916 | -4.57 | 0.063729 | 0.43892 | 1.78638
-4.56 | 0.064433 | 0.7968 | 2.45222 | -4.56 | 0.064433 | 0.22432 | 2.35517 | -4.56 | 0.064433 | 0.67912 | 0.39029 | -4.56 | 0.064433 | 0.67548 | 1.85696 | -4.56 | 0.064433 | 0.44215 | 1.80363
-4.55 | 0.065127 | 0.80254 | 2.47593 | -4.55 | 0.065127 | 0.22594 | 2.37781 | -4.55 | 0.065127 | 0.68401 | 0.39399 | -4.55 | 0.065127 | 0.68034 | 1.8745 | -4.55 | 0.065127 | 0.44534 | 1.82063
-4.54 | 0.065812 | 0.80818 | 2.49929 | -4.54 | 0.065812 | 0.22752 | 2.40013 | -4.54 | 0.065812 | 0.68882 | 0.39764 | -4.54 | 0.065812 | 0.68513 | 1.89178 | -4.54 | 0.065812 | 0.44847 | 1.83738
-4.53 | 0.066488 | 0.81374 | 2.52233 | -4.53 | 0.066488 | 0.22909 | 2.42213 | -4.53 | 0.066488 | 0.69356 | 0.40124 | -4.53 | 0.066488 | 0.68984 | 1.90882 | -4.53 | 0.066488 | 0.45155 | 1.85388
-4.52 | 0.067157 | 0.81921 | 2.54505 | -4.52 | 0.067157 | 0.23063 | 2.44383 | -4.52 | 0.067157 | 0.69822 | 0.40478 | -4.52 | 0.067157 | 0.69448 | 1.92561 | -4.52 | 0.067157 | 0.45459 | 1.87016
-4.51 | 0.067817 | 0.82459 | 2.56747 | -4.51 | 0.067817 | 0.23215 | 2.46523 | -4.51 | 0.067817 | 0.70281 | 0.40827 | -4.51 | 0.067817 | 0.69904 | 1.94217 | -4.51 | 0.067817 | 0.45758 | 1.8862
-4.5 | 0.068469 | 0.8299 | 2.58958 | -4.5 | 0.068469 | 0.23364 | 2.48634 | -4.5 | 0.068469 | 0.70733 | 0.41172 | -4.5 | 0.068469 | 0.70354 | 1.95851 | -4.5 | 0.068469 | 0.46052 | 1.90203
-4.49 | 0.069114 | 0.83513 | 2.6114 | -4.49 | 0.069114 | 0.23511 | 2.50717 | -4.49 | 0.069114 | 0.71179 | 0.41512 | -4.49 | 0.069114 | 0.70797 | 1.97463 | -4.49 | 0.069114 | 0.46342 | 1.91765
-4.48 | 0.069752 | 0.84028 | 2.63293 | -4.48 | 0.069752 | 0.23656 | 2.52773 | -4.48 | 0.069752 | 0.71618 | 0.41848 | -4.48 | 0.069752 | 0.71234 | 1.99053 | -4.48 | 0.069752 | 0.46628 | 1.93306
-4.47 | 0.070382 | 0.84536 | 2.6542 | -4.47 | 0.070382 | 0.23799 | 2.54803 | -4.47 | 0.070382 | 0.72051 | 0.42179 | -4.47 | 0.070382 | 0.71665 | 2.00623 | -4.47 | 0.070382 | 0.4691 | 1.94827
-4.46 | 0.071006 | 0.85037 | 2.67519 | -4.46 | 0.071006 | 0.2394 | 2.56807 | -4.46 | 0.071006 | 0.72478 | 0.42506 | -4.46 | 0.071006 | 0.7209 | 2.02173 | -4.46 | 0.071006 | 0.47188 | 1.96329
-4.45 | 0.071622 | 0.85532 | 2.69593 | -4.45 | 0.071622 | 0.24079 | 2.58786 | -4.45 | 0.071622 | 0.72899 | 0.42829 | -4.45 | 0.071622 | 0.72509 | 2.03703 | -4.45 | 0.071622 | 0.47462 | 1.97811
-4.44 | 0.072232 | 0.86019 | 2.71641 | -4.44 | 0.072232 | 0.24217 | 2.60741 | -4.44 | 0.072232 | 0.73315 | 0.43148 | -4.44 | 0.072232 | 0.72922 | 2.05214 | -4.44 | 0.072232 | 0.47733 | 1.99276
-4.43 | 0.072836 | 0.865 | 2.73665 | -4.43 | 0.072836 | 0.24352 | 2.62673 | -4.43 | 0.072836 | 0.73725 | 0.43463 | -4.43 | 0.072836 | 0.7333 | 2.06707 | -4.43 | 0.072836 | 0.48 | 2.00722
-4.42 | 0.073433 | 0.86975 | 2.75665 | -4.42 | 0.073433 | 0.24486 | 2.64581 | -4.42 | 0.073433 | 0.74129 | 0.43775 | -4.42 | 0.073433 | 0.73732 | 2.08182 | -4.42 | 0.073433 | 0.48263 | 2.02151
-4.41 | 0.074024 | 0.87443 | 2.77641 | -4.41 | 0.074024 | 0.24618 | 2.66467 | -4.41 | 0.074024 | 0.74529 | 0.44082 | -4.41 | 0.074024 | 0.74129 | 2.09639 | -4.41 | 0.074024 | 0.48523 | 2.03563
-4.4 | 0.074609 | 0.87906 | 2.79595 | -4.4 | 0.074609 | 0.24748 | 2.68331 | -4.4 | 0.074609 | 0.74923 | 0.44386 | -4.4 | 0.074609 | 0.74521 | 2.1108 | -4.4 | 0.074609 | 0.4878 | 2.04959
-4.39 | 0.075188 | 0.88363 | 2.81527 | -4.39 | 0.075188 | 0.24876 | 2.70174 | -4.39 | 0.075188 | 0.75312 | 0.44687 | -4.39 | 0.075188 | 0.74909 | 2.12504 | -4.39 | 0.075188 | 0.49033 | 2.06338
-4.38 | 0.075761 | 0.88814 | 2.83437 | -4.38 | 0.075761 | 0.25004 | 2.71996 | -4.38 | 0.075761 | 0.75697 | 0.44984 | -4.38 | 0.075761 | 0.75291 | 2.13911 | -4.38 | 0.075761 | 0.49284 | 2.07702
-4.37 | 0.076329 | 0.8926 | 2.85326 | -4.37 | 0.076329 | 0.25129 | 2.73798 | -4.37 | 0.076329 | 0.76077 | 0.45278 | -4.37 | 0.076329 | 0.75669 | 2.15303 | -4.37 | 0.076329 | 0.49531 | 2.0905
-4.36 | 0.076891 | 0.897 | 2.87194 | -4.36 | 0.076891 | 0.25253 | 2.75581 | -4.36 | 0.076891 | 0.76452 | 0.45568 | -4.36 | 0.076891 | 0.76042 | 2.16679 | -4.36 | 0.076891 | 0.49776 | 2.10383
-4.35 | 0.077448 | 0.90135 | 2.89042 | -4.35 | 0.077448 | 0.25375 | 2.77343 | -4.35 | 0.077448 | 0.76823 | 0.45856 | -4.35 | 0.077448 | 0.76411 | 2.1804 | -4.35 | 0.077448 | 0.50017 | 2.11702
-4.34 | 0.078 | 0.90565 | 2.9087 | -4.34 | 0.078 | 0.25497 | 2.79087 | -4.34 | 0.078 | 0.7719 | 0.4614 | -4.34 | 0.078 | 0.76776 | 2.19387 | -4.34 | 0.078 | 0.50256 | 2.13006
-4.33 | 0.078547 | 0.9099 | 2.9268 | -4.33 | 0.078547 | 0.25616 | 2.80813 | -4.33 | 0.078547 | 0.77552 | 0.46421 | -4.33 | 0.078547 | 0.77136 | 2.20719 | -4.33 | 0.078547 | 0.50491 | 2.14297
-4.32 | 0.079088 | 0.9141 | 2.9447 | -4.32 | 0.079088 | 0.25735 | 2.8252 | -4.32 | 0.079088 | 0.7791 | 0.46699 | -4.32 | 0.079088 | 0.77492 | 2.22037 | -4.32 | 0.079088 | 0.50725 | 2.15573
-4.31 | 0.079625 | 0.91826 | 2.96242 | -4.31 | 0.079625 | 0.25851 | 2.8421 | -4.31 | 0.079625 | 0.78264 | 0.46975 | -4.31 | 0.079625 | 0.77845 | 2.23341 | -4.31 | 0.079625 | 0.50955 | 2.16837
-4.3 | 0.080157 | 0.92237 | 2.97996 | -4.3 | 0.080157 | 0.25967 | 2.85883 | -4.3 | 0.080157 | 0.78614 | 0.47247 | -4.3 | 0.080157 | 0.78193 | 2.24631 | -4.3 | 0.080157 | 0.51183 | 2.18087
-4.29 | 0.080684 | 0.92643 | 2.99732 | -4.29 | 0.080684 | 0.26082 | 2.87538 | -4.29 | 0.080684 | 0.78961 | 0.47517 | -4.29 | 0.080684 | 0.78537 | 2.25909 | -4.29 | 0.080684 | 0.51409 | 2.19324
-4.28 | 0.081206 | 0.93045 | 3.01451 | -4.28 | 0.081206 | 0.26195 | 2.89177 | -4.28 | 0.081206 | 0.79303 | 0.47784 | -4.28 | 0.081206 | 0.78878 | 2.27173 | -4.28 | 0.081206 | 0.51632 | 2.20549
-4.27 | 0.081724 | 0.93443 | 3.03153 | -4.27 | 0.081724 | 0.26307 | 2.908 | -4.27 | 0.081724 | 0.79642 | 0.48048 | -4.27 | 0.081724 | 0.79215 | 2.28425 | -4.27 | 0.081724 | 0.51852 | 2.21762
-4.26 | 0.082238 | 0.93836 | 3.04838 | -4.26 | 0.082238 | 0.26417 | 2.92407 | -4.26 | 0.082238 | 0.79977 | 0.4831 | -4.26 | 0.082238 | 0.79549 | 2.29665 | -4.26 | 0.082238 | 0.52071 | 2.22963
-4.25 | 0.082747 | 0.94225 | 3.06508 | -4.25 | 0.082747 | 0.26527 | 2.93999 | -4.25 | 0.082747 | 0.80309 | 0.48569 | -4.25 | 0.082747 | 0.79879 | 2.30892 | -4.25 | 0.082747 | 0.52287 | 2.24151
-4.24 | 0.083252 | 0.94611 | 3.08161 | -4.24 | 0.083252 | 0.26635 | 2.95575 | -4.24 | 0.083252 | 0.80637 | 0.48826 | -4.24 | 0.083252 | 0.80205 | 2.32108 | -4.24 | 0.083252 | 0.525 | 2.25329
-4.23 | 0.083752 | 0.94992 | 3.09799 | -4.23 | 0.083752 | 0.26743 | 2.97136 | -4.23 | 0.083752 | 0.80962 | 0.4908 | -4.23 | 0.083752 | 0.80528 | 2.33312 | -4.23 | 0.083752 | 0.52712 | 2.26495
-4.22 | 0.084249 | 0.95369 | 3.11421 | -4.22 | 0.084249 | 0.26849 | 2.98682 | -4.22 | 0.084249 | 0.81284 | 0.49332 | -4.22 | 0.084249 | 0.80848 | 2.34504 | -4.22 | 0.084249 | 0.52921 | 2.2765
-4.21 | 0.084741 | 0.95743 | 3.13028 | -4.21 | 0.084741 | 0.26954 | 3.00215 | -4.21 | 0.084741 | 0.81602 | 0.49581 | -4.21 | 0.084741 | 0.81165 | 2.35685 | -4.21 | 0.084741 | 0.53129 | 2.28794
-4.2 | 0.085229 | 0.96112 | 3.14621 | -4.2 | 0.085229 | 0.27058 | 3.01732 | -4.2 | 0.085229 | 0.81918 | 0.49829 | -4.2 | 0.085229 | 0.81478 | 2.36855 | -4.2 | 0.085229 | 0.53334 | 2.29927
-4.19 | 0.085714 | 0.96479 | 3.16199 | -4.19 | 0.085714 | 0.27161 | 3.03237 | -4.19 | 0.085714 | 0.8223 | 0.50073 | -4.19 | 0.085714 | 0.81789 | 2.38014 | -4.19 | 0.085714 | 0.53537 | 2.3105
-4.18 | 0.086194 | 0.96841 | 3.17763 | -4.18 | 0.086194 | 0.27263 | 3.04727 | -4.18 | 0.086194 | 0.82539 | 0.50316 | -4.18 | 0.086194 | 0.82096 | 2.39163 | -4.18 | 0.086194 | 0.53738 | 2.32162
-4.17 | 0.086671 | 0.972 | 3.19313 | -4.17 | 0.086671 | 0.27364 | 3.06204 | -4.17 | 0.086671 | 0.82845 | 0.50556 | -4.17 | 0.086671 | 0.82401 | 2.40301 | -4.17 | 0.086671 | 0.53937 | 2.33265
-4.16 | 0.087144 | 0.97556 | 3.20849 | -4.16 | 0.087144 | 0.27465 | 3.07668 | -4.16 | 0.087144 | 0.83148 | 0.50795 | -4.16 | 0.087144 | 0.82702 | 2.41429 | -4.16 | 0.087144 | 0.54135 | 2.34357
-4.15 | 0.087613 | 0.97908 | 3.22371 | -4.15 | 0.087613 | 0.27564 | 3.09119 | -4.15 | 0.087613 | 0.83448 | 0.51031 | -4.15 | 0.087613 | 0.83001 | 2.42547 | -4.15 | 0.087613 | 0.5433 | 2.3544
-4.14 | 0.088079 | 0.98257 | 3.23881 | -4.14 | 0.088079 | 0.27662 | 3.10557 | -4.14 | 0.088079 | 0.83745 | 0.51265 | -4.14 | 0.088079 | 0.83296 | 2.43655 | -4.14 | 0.088079 | 0.54524 | 2.36513
-4.13 | 0.088541 | 0.98603 | 3.25378 | -4.13 | 0.088541 | 0.27759 | 3.11984 | -4.13 | 0.088541 | 0.8404 | 0.51497 | -4.13 | 0.088541 | 0.83589 | 2.44755 | -4.13 | 0.088541 | 0.54716 | 2.37578
-4.12 | 0.089 | 0.98945 | 3.26863 | -4.12 | 0.089 | 0.27856 | 3.13399 | -4.12 | 0.089 | 0.84332 | 0.51727 | -4.12 | 0.089 | 0.8388 | 2.45845 | -4.12 | 0.089 | 0.54906 | 2.38634
-4.11 | 0.089455 | 0.99285 | 3.28336 | -4.11 | 0.089455 | 0.27951 | 3.14802 | -4.11 | 0.089455 | 0.84621 | 0.51956 | -4.11 | 0.089455 | 0.84167 | 2.46926 | -4.11 | 0.089455 | 0.55094 | 2.39681
-4.1 | 0.089907 | 0.99621 | 3.29796 | -4.1 | 0.089907 | 0.28046 | 3.16193 | -4.1 | 0.089907 | 0.84908 | 0.52182 | -4.1 | 0.089907 | 0.84453 | 2.47998 | -4.1 | 0.089907 | 0.55281 | 2.40719
-4.09 | 0.090355 | 0.99954 | 3.31243 | -4.09 | 0.090355 | 0.2814 | 3.17572 | -4.09 | 0.090355 | 0.85192 | 0.52406 | -4.09 | 0.090355 | 0.84735 | 2.4906 | -4.09 | 0.090355 | 0.55466 | 2.41748
-4.08 | 0.0908 | 1.00284 | 3.32679 | -4.08 | 0.0908 | 0.28233 | 3.1894 | -4.08 | 0.0908 | 0.85473 | 0.52629 | -4.08 | 0.0908 | 0.85015 | 2.50114 | -4.08 | 0.0908 | 0.55649 | 2.42769
-4.07 | 0.091242 | 1.00612 | 3.34103 | -4.07 | 0.091242 | 0.28325 | 3.20297 | -4.07 | 0.091242 | 0.85752 | 0.5285 | -4.07 | 0.091242 | 0.85292 | 2.51159 | -4.07 | 0.091242 | 0.5583 | 2.43781
-4.06 | 0.091681 | 1.00936 | 3.35516 | -4.06 | 0.091681 | 0.28416 | 3.21643 | -4.06 | 0.091681 | 0.86029 | 0.53068 | -4.06 | 0.091681 | 0.85567 | 2.52195 | -4.06 | 0.091681 | 0.5601 | 2.44784
-4.05 | 0.092116 | 1.01258 | 3.36917 | -4.05 | 0.092116 | 0.28507 | 3.22977 | -4.05 | 0.092116 | 0.86303 | 0.53286 | -4.05 | 0.092116 | 0.8584 | 2.53223 | -4.05 | 0.092116 | 0.56189 | 2.45779
-4.04 | 0.092549 | 1.01576 | 3.38306 | -4.04 | 0.092549 | 0.28596 | 3.24301 | -4.04 | 0.092549 | 0.86574 | 0.53501 | -4.04 | 0.092549 | 0.8611 | 2.54242 | -4.04 | 0.092549 | 0.56366 | 2.46767
-4.03 | 0.092978 | 1.01892 | 3.39685 | -4.03 | 0.092978 | 0.28685 | 3.25614 | -4.03 | 0.092978 | 0.86844 | 0.53714 | -4.03 | 0.092978 | 0.86378 | 2.55253 | -4.03 | 0.092978 | 0.56541 | 2.47746
-4.02 | 0.093404 | 1.02206 | 3.41053 | -4.02 | 0.093404 | 0.28774 | 3.26917 | -4.02 | 0.093404 | 0.87111 | 0.53926 | -4.02 | 0.093404 | 0.86644 | 2.56256 | -4.02 | 0.093404 | 0.56715 | 2.48717
-4.01 | 0.093827 | 1.02516 | 3.4241 | -4.01 | 0.093827 | 0.28861 | 3.28209 | -4.01 | 0.093827 | 0.87376 | 0.54136 | -4.01 | 0.093827 | 0.86907 | 2.57251 | -4.01 | 0.093827 | 0.56888 | 2.49681
-4 | 0.094248 | 1.02825 | 3.43756 | -4 | 0.094248 | 0.28948 | 3.29491 | -4 | 0.094248 | 0.87638 | 0.54345 | -4 | 0.094248 | 0.87169 | 2.58238 | -4 | 0.094248 | 0.57058 | 2.50637
-3.99 | 0.094665 | 1.0313 | 3.45092 | -3.99 | 0.094665 | 0.29034 | 3.30764 | -3.99 | 0.094665 | 0.87899 | 0.54552 | -3.99 | 0.094665 | 0.87428 | 2.59217 | -3.99 | 0.094665 | 0.57228 | 2.51585
-3.98 | 0.09508 | 1.03433 | 3.46417 | -3.98 | 0.09508 | 0.29119 | 3.32026 | -3.98 | 0.09508 | 0.88157 | 0.54757 | -3.98 | 0.09508 | 0.87684 | 2.60189 | -3.98 | 0.09508 | 0.57396 | 2.52526
-3.97 | 0.095491 | 1.03734 | 3.47733 | -3.97 | 0.095491 | 0.29204 | 3.33279 | -3.97 | 0.095491 | 0.88413 | 0.54961 | -3.97 | 0.095491 | 0.87939 | 2.61153 | -3.97 | 0.095491 | 0.57563 | 2.53459
-3.96 | 0.0959 | 1.04032 | 3.49038 | -3.96 | 0.0959 | 0.29288 | 3.34522 | -3.96 | 0.0959 | 0.88667 | 0.55163 | -3.96 | 0.0959 | 0.88192 | 2.6211 | -3.96 | 0.0959 | 0.57728 | 2.54386
-3.95 | 0.096307 | 1.04327 | 3.50334 | -3.95 | 0.096307 | 0.29371 | 3.35756 | -3.95 | 0.096307 | 0.88919 | 0.55363 | -3.95 | 0.096307 | 0.88442 | 2.63059 | -3.95 | 0.096307 | 0.57892 | 2.55305
-3.94 | 0.09671 | 1.04621 | 3.51619 | -3.94 | 0.09671 | 0.29454 | 3.3698 | -3.94 | 0.09671 | 0.89169 | 0.55562 | -3.94 | 0.09671 | 0.88691 | 2.64001 | -3.94 | 0.09671 | 0.58055 | 2.56217
-3.93 | 0.097111 | 1.04912 | 3.52896 | -3.93 | 0.097111 | 0.29535 | 3.38195 | -3.93 | 0.097111 | 0.89417 | 0.5576 | -3.93 | 0.097111 | 0.88938 | 2.64936 | -3.93 | 0.097111 | 0.58217 | 2.57123
-3.92 | 0.097509 | 1.052 | 3.54162 | -3.92 | 0.097509 | 0.29617 | 3.39401 | -3.92 | 0.097509 | 0.89663 | 0.55956 | -3.92 | 0.097509 | 0.89182 | 2.65864 | -3.92 | 0.097509 | 0.58377 | 2.58021
-3.91 | 0.097904 | 1.05486 | 3.5542 | -3.91 | 0.097904 | 0.29697 | 3.40598 | -3.91 | 0.097904 | 0.89907 | 0.5615 | -3.91 | 0.097904 | 0.89425 | 2.66785 | -3.91 | 0.097904 | 0.58536 | 2.58913
-3.9 | 0.098297 | 1.05771 | 3.56668 | -3.9 | 0.098297 | 0.29777 | 3.41786 | -3.9 | 0.098297 | 0.90149 | 0.56344 | -3.9 | 0.098297 | 0.89666 | 2.67699 | -3.9 | 0.098297 | 0.58693 | 2.59798
-3.89 | 0.098688 | 1.06052 | 3.57907 | -3.89 | 0.098688 | 0.29857 | 3.42966 | -3.89 | 0.098688 | 0.9039 | 0.56535 | -3.89 | 0.098688 | 0.89905 | 2.68606 | -3.89 | 0.098688 | 0.5885 | 2.60677
-3.88 | 0.099075 | 1.06332 | 3.59137 | -3.88 | 0.099075 | 0.29935 | 3.44137 | -3.88 | 0.099075 | 0.90628 | 0.56726 | -3.88 | 0.099075 | 0.90142 | 2.69507 | -3.88 | 0.099075 | 0.59005 | 2.61549
-3.87 | 0.099461 | 1.0661 | 3.60358 | -3.87 | 0.099461 | 0.30013 | 3.45299 | -3.87 | 0.099461 | 0.90864 | 0.56914 | -3.87 | 0.099461 | 0.90377 | 2.70401 | -3.87 | 0.099461 | 0.59159 | 2.62415
-3.86 | 0.099843 | 1.06885 | 3.6157 | -3.86 | 0.099843 | 0.30091 | 3.46453 | -3.86 | 0.099843 | 0.91099 | 0.57102 | -3.86 | 0.099843 | 0.90611 | 2.71288 | -3.86 | 0.099843 | 0.59312 | 2.63274
-3.85 | 0.100224 | 1.07158 | 3.62774 | -3.85 | 0.100224 | 0.30168 | 3.47599 | -3.85 | 0.100224 | 0.91332 | 0.57288 | -3.85 | 0.100224 | 0.90842 | 2.72169 | -3.85 | 0.100224 | 0.59463 | 2.64127
-3.84 | 0.100602 | 1.0743 | 3.63969 | -3.84 | 0.100602 | 0.30244 | 3.48737 | -3.84 | 0.100602 | 0.91563 | 0.57473 | -3.84 | 0.100602 | 0.91072 | 2.73044 | -3.84 | 0.100602 | 0.59614 | 2.64974
-3.83 | 0.100977 | 1.07699 | 3.65155 | -3.83 | 0.100977 | 0.3032 | 3.49866 | -3.83 | 0.100977 | 0.91793 | 0.57656 | -3.83 | 0.100977 | 0.91301 | 2.73912 | -3.83 | 0.100977 | 0.59763 | 2.65815
-3.82 | 0.10135 | 1.07966 | 3.66334 | -3.82 | 0.10135 | 0.30395 | 3.50988 | -3.82 | 0.10135 | 0.9202 | 0.57839 | -3.82 | 0.10135 | 0.91527 | 2.74775 | -3.82 | 0.10135 | 0.59912 | 2.6665
-3.81 | 0.101721 | 1.08231 | 3.67504 | -3.81 | 0.101721 | 0.3047 | 3.52102 | -3.81 | 0.101721 | 0.92246 | 0.5802 | -3.81 | 0.101721 | 0.91752 | 2.75631 | -3.81 | 0.101721 | 0.60059 | 2.67479
-3.8 | 0.10209 | 1.08494 | 3.68666 | -3.8 | 0.10209 | 0.30544 | 3.53208 | -3.8 | 0.10209 | 0.92471 | 0.58199 | -3.8 | 0.10209 | 0.91975 | 2.76481 | -3.8 | 0.10209 | 0.60205 | 2.68302
-3.79 | 0.102456 | 1.08756 | 3.6982 | -3.79 | 0.102456 | 0.30618 | 3.54306 | -3.79 | 0.102456 | 0.92694 | 0.58378 | -3.79 | 0.102456 | 0.92197 | 2.77325 | -3.79 | 0.102456 | 0.6035 | 2.6912
-3.78 | 0.10282 | 1.09015 | 3.70966 | -3.78 | 0.10282 | 0.30691 | 3.55396 | -3.78 | 0.10282 | 0.92915 | 0.58555 | -3.78 | 0.10282 | 0.92416 | 2.78164 | -3.78 | 0.10282 | 0.60494 | 2.69932
-3.77 | 0.103182 | 1.09273 | 3.72104 | -3.77 | 0.103182 | 0.30763 | 3.56479 | -3.77 | 0.103182 | 0.93134 | 0.58731 | -3.77 | 0.103182 | 0.92635 | 2.78996 | -3.77 | 0.103182 | 0.60637 | 2.70738
-3.76 | 0.103541 | 1.09528 | 3.73234 | -3.76 | 0.103541 | 0.30835 | 3.57555 | -3.76 | 0.103541 | 0.93352 | 0.58905 | -3.76 | 0.103541 | 0.92851 | 2.79823 | -3.76 | 0.103541 | 0.60778 | 2.71538
-3.75 | 0.103898 | 1.09782 | 3.74357 | -3.75 | 0.103898 | 0.30907 | 3.58623 | -3.75 | 0.103898 | 0.93568 | 0.59079 | -3.75 | 0.103898 | 0.93067 | 2.80644 | -3.75 | 0.103898 | 0.60919 | 2.72333
-3.74 | 0.104254 | 1.10034 | 3.75472 | -3.74 | 0.104254 | 0.30978 | 3.59685 | -3.74 | 0.104254 | 0.93783 | 0.59251 | -3.74 | 0.104254 | 0.9328 | 2.81459 | -3.74 | 0.104254 | 0.61059 | 2.73123
-3.73 | 0.104607 | 1.10284 | 3.76579 | -3.73 | 0.104607 | 0.31048 | 3.60738 | -3.73 | 0.104607 | 0.93996 | 0.59422 | -3.73 | 0.104607 | 0.93492 | 2.82269 | -3.73 | 0.104607 | 0.61198 | 2.73907
-3.72 | 0.104957 | 1.10533 | 3.77679 | -3.72 | 0.104957 | 0.31118 | 3.61785 | -3.72 | 0.104957 | 0.94208 | 0.59592 | -3.72 | 0.104957 | 0.93703 | 2.83073 | -3.72 | 0.104957 | 0.61336 | 2.74686
-3.71 | 0.105306 | 1.10779 | 3.78772 | -3.71 | 0.105306 | 0.31187 | 3.62825 | -3.71 | 0.105306 | 0.94418 | 0.59761 | -3.71 | 0.105306 | 0.93912 | 2.83872 | -3.71 | 0.105306 | 0.61473 | 2.75459
-3.7 | 0.105653 | 1.11024 | 3.79858 | -3.7 | 0.105653 | 0.31256 | 3.63858 | -3.7 | 0.105653 | 0.94627 | 0.59929 | -3.7 | 0.105653 | 0.9412 | 2.84666 | -3.7 | 0.105653 | 0.61608 | 2.76228
-3.69 | 0.105997 | 1.11267 | 3.80936 | -3.69 | 0.105997 | 0.31325 | 3.64884 | -3.69 | 0.105997 | 0.94834 | 0.60095 | -3.69 | 0.105997 | 0.94326 | 2.85454 | -3.69 | 0.105997 | 0.61743 | 2.76991
-3.68 | 0.10634 | 1.11509 | 3.82007 | -3.68 | 0.10634 | 0.31393 | 3.65903 | -3.68 | 0.10634 | 0.9504 | 0.60261 | -3.68 | 0.10634 | 0.9453 | 2.86237 | -3.68 | 0.10634 | 0.61877 | 2.77749
-3.67 | 0.106681 | 1.11749 | 3.83071 | -3.67 | 0.106681 | 0.3146 | 3.66916 | -3.67 | 0.106681 | 0.95244 | 0.60425 | -3.67 | 0.106681 | 0.94734 | 2.87015 | -3.67 | 0.106681 | 0.62011 | 2.78502
-3.66 | 0.107019 | 1.11987 | 3.84129 | -3.66 | 0.107019 | 0.31527 | 3.67921 | -3.66 | 0.107019 | 0.95447 | 0.60588 | -3.66 | 0.107019 | 0.94936 | 2.87788 | -3.66 | 0.107019 | 0.62143 | 2.7925
-3.65 | 0.107356 | 1.12223 | 3.85179 | -3.65 | 0.107356 | 0.31594 | 3.68921 | -3.65 | 0.107356 | 0.95649 | 0.60751 | -3.65 | 0.107356 | 0.95136 | 2.88555 | -3.65 | 0.107356 | 0.62274 | 2.79993
-3.64 | 0.10769 | 1.12458 | 3.86222 | -3.64 | 0.10769 | 0.3166 | 3.69914 | -3.64 | 0.10769 | 0.95849 | 0.60912 | -3.64 | 0.10769 | 0.95335 | 2.89318 | -3.64 | 0.10769 | 0.62404 | 2.80731
-3.63 | 0.108023 | 1.12691 | 3.87259 | -3.63 | 0.108023 | 0.31726 | 3.709 | -3.63 | 0.108023 | 0.96048 | 0.61072 | -3.63 | 0.108023 | 0.95533 | 2.90075 | -3.63 | 0.108023 | 0.62534 | 2.81465
-3.62 | 0.108354 | 1.12923 | 3.88289 | -3.62 | 0.108354 | 0.31791 | 3.7188 | -3.62 | 0.108354 | 0.96246 | 0.61231 | -3.62 | 0.108354 | 0.9573 | 2.90828 | -3.62 | 0.108354 | 0.62662 | 2.82193
-3.61 | 0.108682 | 1.13153 | 3.89313 | -3.61 | 0.108682 | 0.31856 | 3.72853 | -3.61 | 0.108682 | 0.96442 | 0.61389 | -3.61 | 0.108682 | 0.95925 | 2.91576 | -3.61 | 0.108682 | 0.6279 | 2.82917
-3.6 | 0.109009 | 1.13382 | 3.9033 | -3.6 | 0.109009 | 0.3192 | 3.73821 | -3.6 | 0.109009 | 0.96637 | 0.61546 | -3.6 | 0.109009 | 0.96118 | 2.92318 | -3.6 | 0.109009 | 0.62917 | 2.83637
-3.59 | 0.109334 | 1.13609 | 3.9134 | -3.59 | 0.109334 | 0.31984 | 3.74782 | -3.59 | 0.109334 | 0.9683 | 0.61702 | -3.59 | 0.109334 | 0.96311 | 2.93056 | -3.59 | 0.109334 | 0.63043 | 2.84351
-3.58 | 0.109657 | 1.13835 | 3.92345 | -3.58 | 0.109657 | 0.32048 | 3.75737 | -3.58 | 0.109657 | 0.97022 | 0.61857 | -3.58 | 0.109657 | 0.96502 | 2.9379 | -3.58 | 0.109657 | 0.63168 | 2.85061
-3.57 | 0.109979 | 1.14059 | 3.93342 | -3.57 | 0.109979 | 0.32111 | 3.76686 | -3.57 | 0.109979 | 0.97213 | 0.62011 | -3.57 | 0.109979 | 0.96692 | 2.94519 | -3.57 | 0.109979 | 0.63292 | 2.85767
-3.56 | 0.110298 | 1.14281 | 3.94334 | -3.56 | 0.110298 | 0.32173 | 3.77629 | -3.56 | 0.110298 | 0.97403 | 0.62164 | -3.56 | 0.110298 | 0.96881 | 2.95243 | -3.56 | 0.110298 | 0.63416 | 2.86468
-3.55 | 0.110616 | 1.14502 | 3.95319 | -3.55 | 0.110616 | 0.32235 | 3.78566 | -3.55 | 0.110616 | 0.97591 | 0.62316 | -3.55 | 0.110616 | 0.97068 | 2.95962 | -3.55 | 0.110616 | 0.63539 | 2.87164
-3.54 | 0.110932 | 1.14722 | 3.96298 | -3.54 | 0.110932 | 0.32297 | 3.79498 | -3.54 | 0.110932 | 0.97779 | 0.62467 | -3.54 | 0.110932 | 0.97254 | 2.96677 | -3.54 | 0.110932 | 0.6366 | 2.87856
-3.53 | 0.111246 | 1.1494 | 3.97271 | -3.53 | 0.111246 | 0.32359 | 3.80423 | -3.53 | 0.111246 | 0.97965 | 0.62617 | -3.53 | 0.111246 | 0.97439 | 2.97387 | -3.53 | 0.111246 | 0.63782 | 2.88544
-3.52 | 0.111558 | 1.15157 | 3.98238 | -3.52 | 0.111558 | 0.3242 | 3.81342 | -3.52 | 0.111558 | 0.98149 | 0.62766 | -3.52 | 0.111558 | 0.97623 | 2.98093 | -3.52 | 0.111558 | 0.63902 | 2.89228
-3.51 | 0.111868 | 1.15372 | 3.99199 | -3.51 | 0.111868 | 0.3248 | 3.82256 | -3.51 | 0.111868 | 0.98333 | 0.62915 | -3.51 | 0.111868 | 0.97806 | 2.98795 | -3.51 | 0.111868 | 0.64021 | 2.89907
-3.5 | 0.112177 | 1.15586 | 4.00154 | -3.5 | 0.112177 | 0.32541 | 3.83165 | -3.5 | 0.112177 | 0.98515 | 0.63062 | -3.5 | 0.112177 | 0.97987 | 2.99492 | -3.5 | 0.112177 | 0.6414 | 2.90582
-3.49 | 0.112484 | 1.15799 | 4.01103 | -3.49 | 0.112484 | 0.32601 | 3.84067 | -3.49 | 0.112484 | 0.98697 | 0.63209 | -3.49 | 0.112484 | 0.98167 | 3.00184 | -3.49 | 0.112484 | 0.64258 | 2.91252
-3.48 | 0.11279 | 1.1601 | 4.02046 | -3.48 | 0.11279 | 0.3266 | 3.84964 | -3.48 | 0.11279 | 0.98877 | 0.63354 | -3.48 | 0.11279 | 0.98346 | 3.00873 | -3.48 | 0.11279 | 0.64375 | 2.91919
-3.47 | 0.113093 | 1.1622 | 4.02984 | -3.47 | 0.113093 | 0.32719 | 3.85856 | -3.47 | 0.113093 | 0.99055 | 0.63499 | -3.47 | 0.113093 | 0.98524 | 3.01557 | -3.47 | 0.113093 | 0.64492 | 2.92581
-3.46 | 0.113395 | 1.16429 | 4.03916 | -3.46 | 0.113395 | 0.32778 | 3.86742 | -3.46 | 0.113395 | 0.99233 | 0.63642 | -3.46 | 0.113395 | 0.98701 | 3.02237 | -3.46 | 0.113395 | 0.64607 | 2.93239
-3.45 | 0.113696 | 1.16636 | 4.04842 | -3.45 | 0.113696 | 0.32836 | 3.87622 | -3.45 | 0.113696 | 0.9941 | 0.63785 | -3.45 | 0.113696 | 0.98877 | 3.02913 | -3.45 | 0.113696 | 0.64722 | 2.93894
-3.44 | 0.113994 | 1.16842 | 4.05762 | -3.44 | 0.113994 | 0.32894 | 3.88498 | -3.44 | 0.113994 | 0.99585 | 0.63927 | -3.44 | 0.113994 | 0.99051 | 3.03585 | -3.44 | 0.113994 | 0.64837 | 2.94544
-3.43 | 0.114291 | 1.17046 | 4.06677 | -3.43 | 0.114291 | 0.32952 | 3.89368 | -3.43 | 0.114291 | 0.9976 | 0.64068 | -3.43 | 0.114291 | 0.99225 | 3.04252 | -3.43 | 0.114291 | 0.6495 | 2.9519
-3.42 | 0.114587 | 1.17249 | 4.07587 | -3.42 | 0.114587 | 0.33009 | 3.90232 | -3.42 | 0.114587 | 0.99933 | 0.64209 | -3.42 | 0.114587 | 0.99397 | 3.04916 | -3.42 | 0.114587 | 0.65063 | 2.95832
-3.41 | 0.114881 | 1.17452 | 4.08491 | -3.41 | 0.114881 | 0.33066 | 3.91092 | -3.41 | 0.114881 | 1.00105 | 0.64348 | -3.41 | 0.114881 | 0.99568 | 3.05575 | -3.41 | 0.114881 | 0.65175 | 2.96471
-3.4 | 0.115173 | 1.17652 | 4.09389 | -3.4 | 0.115173 | 0.33122 | 3.91946 | -3.4 | 0.115173 | 1.00276 | 0.64486 | -3.4 | 0.115173 | 0.99739 | 3.0623 | -3.4 | 0.115173 | 0.65287 | 2.97105
-3.39 | 0.115463 | 1.17852 | 4.10282 | -3.39 | 0.115463 | 0.33178 | 3.92795 | -3.39 | 0.115463 | 1.00446 | 0.64624 | -3.39 | 0.115463 | 0.99908 | 3.06882 | -3.39 | 0.115463 | 0.65397 | 2.97736
-3.38 | 0.115752 | 1.1805 | 4.1117 | -3.38 | 0.115752 | 0.33234 | 3.93639 | -3.38 | 0.115752 | 1.00615 | 0.64761 | -3.38 | 0.115752 | 1.00076 | 3.07529 | -3.38 | 0.115752 | 0.65507 | 2.98363
-3.37 | 0.11604 | 1.18247 | 4.12052 | -3.37 | 0.11604 | 0.3329 | 3.94478 | -3.37 | 0.11604 | 1.00783 | 0.64897 | -3.37 | 0.11604 | 1.00243 | 3.08173 | -3.37 | 0.11604 | 0.65617 | 2.98986
-3.36 | 0.116326 | 1.18443 | 4.1293 | -3.36 | 0.116326 | 0.33345 | 3.95312 | -3.36 | 0.116326 | 1.0095 | 0.65032 | -3.36 | 0.116326 | 1.00409 | 3.08813 | -3.36 | 0.116326 | 0.65725 | 2.99605
-3.35 | 0.11661 | 1.18637 | 4.13802 | -3.35 | 0.11661 | 0.334 | 3.96141 | -3.35 | 0.11661 | 1.01116 | 0.65167 | -3.35 | 0.11661 | 1.00574 | 3.09449 | -3.35 | 0.11661 | 0.65833 | 3.00221
-3.34 | 0.116893 | 1.18831 | 4.14669 | -3.34 | 0.116893 | 0.33454 | 3.96966 | -3.34 | 0.116893 | 1.01281 | 0.653 | -3.34 | 0.116893 | 1.00738 | 3.10081 | -3.34 | 0.116893 | 0.6594 | 3.00833
-3.33 | 0.117174 | 1.19023 | 4.1553 | -3.33 | 0.117174 | 0.33508 | 3.97785 | -3.33 | 0.117174 | 1.01444 | 0.65433 | -3.33 | 0.117174 | 1.009 | 3.10709 | -3.33 | 0.117174 | 0.66047 | 3.01441
-3.32 | 0.117454 | 1.19214 | 4.16387 | -3.32 | 0.117454 | 0.33562 | 3.98599 | -3.32 | 0.117454 | 1.01607 | 0.65565 | -3.32 | 0.117454 | 1.01062 | 3.11334 | -3.32 | 0.117454 | 0.66153 | 3.02046
-3.31 | 0.117732 | 1.19404 | 4.17239 | -3.31 | 0.117732 | 0.33615 | 3.99409 | -3.31 | 0.117732 | 1.01769 | 0.65696 | -3.31 | 0.117732 | 1.01223 | 3.11955 | -3.31 | 0.117732 | 0.66258 | 3.02647
-3.3 | 0.118009 | 1.19592 | 4.18085 | -3.3 | 0.118009 | 0.33668 | 4.00214 | -3.3 | 0.118009 | 1.0193 | 0.65827 | -3.3 | 0.118009 | 1.01383 | 3.12572 | -3.3 | 0.118009 | 0.66363 | 3.03244
-3.29 | 0.118284 | 1.1978 | 4.18927 | -3.29 | 0.118284 | 0.33721 | 4.01014 | -3.29 | 0.118284 | 1.02089 | 0.65957 | -3.29 | 0.118284 | 1.01542 | 3.13185 | -3.29 | 0.118284 | 0.66467 | 3.03838
-3.28 | 0.118558 | 1.19966 | 4.19764 | -3.28 | 0.118558 | 0.33774 | 4.01809 | -3.28 | 0.118558 | 1.02248 | 0.66086 | -3.28 | 0.118558 | 1.017 | 3.13795 | -3.28 | 0.118558 | 0.66571 | 3.04429
-3.27 | 0.11883 | 1.20151 | 4.20596 | -3.27 | 0.11883 | 0.33826 | 4.026 | -3.27 | 0.11883 | 1.02406 | 0.66214 | -3.27 | 0.11883 | 1.01857 | 3.14402 | -3.27 | 0.11883 | 0.66673 | 3.05016
-3.26 | 0.119101 | 1.20336 | 4.21423 | -3.26 | 0.119101 | 0.33878 | 4.03386 | -3.26 | 0.119101 | 1.02563 | 0.66341 | -3.26 | 0.119101 | 1.02013 | 3.15005 | -3.26 | 0.119101 | 0.66775 | 3.05599
-3.25 | 0.11937 | 1.20519 | 4.22245 | -3.25 | 0.11937 | 0.33929 | 4.04167 | -3.25 | 0.11937 | 1.02719 | 0.66468 | -3.25 | 0.11937 | 1.02168 | 3.15604 | -3.25 | 0.11937 | 0.66877 | 3.06179
-3.24 | 0.119638 | 1.207 | 4.23063 | -3.24 | 0.119638 | 0.3398 | 4.04944 | -3.24 | 0.119638 | 1.02874 | 0.66594 | -3.24 | 0.119638 | 1.02323 | 3.162 | -3.24 | 0.119638 | 0.66978 | 3.06756
-3.23 | 0.119905 | 1.20881 | 4.23875 | -3.23 | 0.119905 | 0.34031 | 4.05717 | -3.23 | 0.119905 | 1.03028 | 0.66719 | -3.23 | 0.119905 | 1.02476 | 3.16792 | -3.23 | 0.119905 | 0.67078 | 3.07329
-3.22 | 0.12017 | 1.21061 | 4.24683 | -3.22 | 0.12017 | 0.34082 | 4.06485 | -3.22 | 0.12017 | 1.03181 | 0.66844 | -3.22 | 0.12017 | 1.02628 | 3.17381 | -3.22 | 0.12017 | 0.67178 | 3.07899
-3.21 | 0.120434 | 1.2124 | 4.25487 | -3.21 | 0.120434 | 0.34132 | 4.07248 | -3.21 | 0.120434 | 1.03334 | 0.66967 | -3.21 | 0.120434 | 1.0278 | 3.17966 | -3.21 | 0.120434 | 0.67277 | 3.08466
-3.2 | 0.120696 | 1.21417 | 4.26286 | -3.2 | 0.120696 | 0.34182 | 4.08008 | -3.2 | 0.120696 | 1.03485 | 0.6709 | -3.2 | 0.120696 | 1.0293 | 3.18548 | -3.2 | 0.120696 | 0.67376 | 3.09029
-3.19 | 0.120957 | 1.21594 | 4.2708 | -3.19 | 0.120957 | 0.34232 | 4.08762 | -3.19 | 0.120957 | 1.03635 | 0.67213 | -3.19 | 0.120957 | 1.0308 | 3.19127 | -3.19 | 0.120957 | 0.67474 | 3.09589
-3.18 | 0.121217 | 1.21769 | 4.27869 | -3.18 | 0.121217 | 0.34281 | 4.09513 | -3.18 | 0.121217 | 1.03785 | 0.67334 | -3.18 | 0.121217 | 1.03229 | 3.19702 | -3.18 | 0.121217 | 0.67571 | 3.10146
-3.17 | 0.121475 | 1.21944 | 4.28654 | -3.17 | 0.121475 | 0.3433 | 4.10259 | -3.17 | 0.121475 | 1.03934 | 0.67455 | -3.17 | 0.121475 | 1.03376 | 3.20274 | -3.17 | 0.121475 | 0.67668 | 3.107
-3.16 | 0.121732 | 1.22117 | 4.29435 | -3.16 | 0.121732 | 0.34379 | 4.11001 | -3.16 | 0.121732 | 1.04081 | 0.67575 | -3.16 | 0.121732 | 1.03523 | 3.20842 | -3.16 | 0.121732 | 0.67764 | 3.1125
-3.15 | 0.121987 | 1.22289 | 4.30211 | -3.15 | 0.121987 | 0.34428 | 4.11738 | -3.15 | 0.121987 | 1.04228 | 0.67695 | -3.15 | 0.121987 | 1.03669 | 3.21408 | -3.15 | 0.121987 | 0.6786 | 3.11798
-3.14 | 0.122241 | 1.22461 | 4.30983 | -3.14 | 0.122241 | 0.34476 | 4.12472 | -3.14 | 0.122241 | 1.04374 | 0.67814 | -3.14 | 0.122241 | 1.03815 | 3.2197 | -3.14 | 0.122241 | 0.67955 | 3.12342
-3.13 | 0.122494 | 1.22631 | 4.3175 | -3.13 | 0.122494 | 0.34524 | 4.13201 | -3.13 | 0.122494 | 1.04519 | 0.67932 | -3.13 | 0.122494 | 1.03959 | 3.22529 | -3.13 | 0.122494 | 0.68049 | 3.12883
-3.12 | 0.122746 | 1.228 | 4.32513 | -3.12 | 0.122746 | 0.34572 | 4.13926 | -3.12 | 0.122746 | 1.04664 | 0.68049 | -3.12 | 0.122746 | 1.04103 | 3.23084 | -3.12 | 0.122746 | 0.68143 | 3.13421
-3.11 | 0.122996 | 1.22969 | 4.33272 | -3.11 | 0.122996 | 0.34619 | 4.14647 | -3.11 | 0.122996 | 1.04807 | 0.68166 | -3.11 | 0.122996 | 1.04245 | 3.23637 | -3.11 | 0.122996 | 0.68237 | 3.13955
-3.1 | 0.123245 | 1.23136 | 4.34026 | -3.1 | 0.123245 | 0.34666 | 4.15364 | -3.1 | 0.123245 | 1.0495 | 0.68282 | -3.1 | 0.123245 | 1.04387 | 3.24186 | -3.1 | 0.123245 | 0.68329 | 3.14487
-3.09 | 0.123493 | 1.23302 | 4.34776 | -3.09 | 0.123493 | 0.34713 | 4.16076 | -3.09 | 0.123493 | 1.05092 | 0.68398 | -3.09 | 0.123493 | 1.04528 | 3.24732 | -3.09 | 0.123493 | 0.68422 | 3.15016
-3.08 | 0.123739 | 1.23468 | 4.35522 | -3.08 | 0.123739 | 0.34759 | 4.16785 | -3.08 | 0.123739 | 1.05233 | 0.68513 | -3.08 | 0.123739 | 1.04668 | 3.25275 | -3.08 | 0.123739 | 0.68514 | 3.15541
-3.07 | 0.123984 | 1.23632 | 4.36264 | -3.07 | 0.123984 | 0.34806 | 4.1749 | -3.07 | 0.123984 | 1.05373 | 0.68627 | -3.07 | 0.123984 | 1.04808 | 3.25815 | -3.07 | 0.123984 | 0.68605 | 3.16064
-3.06 | 0.124228 | 1.23795 | 4.37001 | -3.06 | 0.124228 | 0.34852 | 4.1819 | -3.06 | 0.124228 | 1.05512 | 0.6874 | -3.06 | 0.124228 | 1.04946 | 3.26352 | -3.06 | 0.124228 | 0.68695 | 3.16584
-3.05 | 0.12447 | 1.23958 | 4.37734 | -3.05 | 0.12447 | 0.34898 | 4.18887 | -3.05 | 0.12447 | 1.05651 | 0.68853 | -3.05 | 0.12447 | 1.05084 | 3.26886 | -3.05 | 0.12447 | 0.68786 | 3.171
-3.04 | 0.124711 | 1.24119 | 4.38463 | -3.04 | 0.124711 | 0.34943 | 4.1958 | -3.04 | 0.124711 | 1.05788 | 0.68965 | -3.04 | 0.124711 | 1.05221 | 3.27417 | -3.04 | 0.124711 | 0.68875 | 3.17614
-3.03 | 0.124951 | 1.2428 | 4.39189 | -3.03 | 0.124951 | 0.34988 | 4.20269 | -3.03 | 0.124951 | 1.05925 | 0.69077 | -3.03 | 0.124951 | 1.05357 | 3.27945 | -3.03 | 0.124951 | 0.68964 | 3.18126
-3.02 | 0.12519 | 1.2444 | 4.39911 | -3.02 | 0.12519 | 0.35033 | 4.20955 | -3.02 | 0.12519 | 1.06061 | 0.69188 | -3.02 | 0.12519 | 1.05493 | 3.28471 | -3.02 | 0.12519 | 0.69053 | 3.18635
-3.01 | 0.125427 | 1.24599 | 4.40629 | -3.01 | 0.125427 | 0.35078 | 4.21637 | -3.01 | 0.125427 | 1.06197 | 0.69299 | -3.01 | 0.125427 | 1.05627 | 3.28994 | -3.01 | 0.125427 | 0.69141 | 3.19141
-3 | 0.125664 | 1.24756 | 4.41343 | -3 | 0.125664 | 0.35122 | 4.22315 | -3 | 0.125664 | 1.06331 | 0.69409 | -3 | 0.125664 | 1.05761 | 3.29514 | -3 | 0.125664 | 0.69229 | 3.19644
-2.99 | 0.125899 | 1.24913 | 4.42053 | -2.99 | 0.125899 | 0.35166 | 4.2299 | -2.99 | 0.125899 | 1.06465 | 0.69518 | -2.99 | 0.125899 | 1.05894 | 3.30031 | -2.99 | 0.125899 | 0.69316 | 3.20144
-2.98 | 0.126132 | 1.25069 | 4.42759 | -2.98 | 0.126132 | 0.3521 | 4.23661 | -2.98 | 0.126132 | 1.06598 | 0.69627 | -2.98 | 0.126132 | 1.06026 | 3.30545 | -2.98 | 0.126132 | 0.69402 | 3.20642
-2.97 | 0.126365 | 1.25224 | 4.43461 | -2.97 | 0.126365 | 0.35254 | 4.24327 | -2.97 | 0.126365 | 1.0673 | 0.69735 | -2.97 | 0.126365 | 1.06158 | 3.31056 | -2.97 | 0.126365 | 0.69488 | 3.21137
-2.96 | 0.126596 | 1.25379 | 4.44159 | -2.96 | 0.126596 | 0.35297 | 4.24991 | -2.96 | 0.126596 | 1.06861 | 0.69842 | -2.96 | 0.126596 | 1.06288 | 3.31564 | -2.96 | 0.126596 | 0.69574 | 3.21629
-2.95 | 0.126827 | 1.25532 | 4.44853 | -2.95 | 0.126827 | 0.35341 | 4.2565 | -2.95 | 0.126827 | 1.06992 | 0.69949 | -2.95 | 0.126827 | 1.06418 | 3.32069 | -2.95 | 0.126827 | 0.69659 | 3.22118
-2.94 | 0.127056 | 1.25684 | 4.45543 | -2.94 | 0.127056 | 0.35384 | 4.26306 | -2.94 | 0.127056 | 1.07122 | 0.70055 | -2.94 | 0.127056 | 1.06548 | 3.32572 | -2.94 | 0.127056 | 0.69744 | 3.22604
-2.93 | 0.127283 | 1.25836 | 4.46229 | -2.93 | 0.127283 | 0.35426 | 4.26958 | -2.93 | 0.127283 | 1.07251 | 0.70161 | -2.93 | 0.127283 | 1.06676 | 3.33071 | -2.93 | 0.127283 | 0.69828 | 3.23088
-2.92 | 0.12751 | 1.25987 | 4.46912 | -2.92 | 0.12751 | 0.35469 | 4.27606 | -2.92 | 0.12751 | 1.0738 | 0.70266 | -2.92 | 0.12751 | 1.06804 | 3.33568 | -2.92 | 0.12751 | 0.69911 | 3.23569
-2.91 | 0.127735 | 1.26136 | 4.47591 | -2.91 | 0.127735 | 0.35511 | 4.28251 | -2.91 | 0.127735 | 1.07507 | 0.7037 | -2.91 | 0.127735 | 1.06931 | 3.34062 | -2.91 | 0.127735 | 0.69994 | 3.24047
-2.9 | 0.12796 | 1.26285 | 4.48266 | -2.9 | 0.12796 | 0.35553 | 4.28892 | -2.9 | 0.12796 | 1.07634 | 0.70474 | -2.9 | 0.12796 | 1.07057 | 3.34554 | -2.9 | 0.12796 | 0.70077 | 3.24523
-2.89 | 0.128183 | 1.26433 | 4.48937 | -2.89 | 0.128183 | 0.35594 | 4.2953 | -2.89 | 0.128183 | 1.0776 | 0.70578 | -2.89 | 0.128183 | 1.07183 | 3.35042 | -2.89 | 0.128183 | 0.70159 | 3.24995
-2.88 | 0.128405 | 1.26581 | 4.49604 | -2.88 | 0.128405 | 0.35636 | 4.30164 | -2.88 | 0.128405 | 1.07886 | 0.7068 | -2.88 | 0.128405 | 1.07308 | 3.35528 | -2.88 | 0.128405 | 0.70241 | 3.25466
-2.87 | 0.128625 | 1.26727 | 4.50268 | -2.87 | 0.128625 | 0.35677 | 4.30795 | -2.87 | 0.128625 | 1.08011 | 0.70782 | -2.87 | 0.128625 | 1.07432 | 3.36011 | -2.87 | 0.128625 | 0.70322 | 3.25933
-2.86 | 0.128845 | 1.26873 | 4.50928 | -2.86 | 0.128845 | 0.35718 | 4.31422 | -2.86 | 0.128845 | 1.08135 | 0.70884 | -2.86 | 0.128845 | 1.07555 | 3.36492 | -2.86 | 0.128845 | 0.70403 | 3.26398
-2.85 | 0.129064 | 1.27017 | 4.51585 | -2.85 | 0.129064 | 0.35759 | 4.32045 | -2.85 | 0.129064 | 1.08258 | 0.70985 | -2.85 | 0.129064 | 1.07678 | 3.36969 | -2.85 | 0.129064 | 0.70483 | 3.26861
-2.84 | 0.129281 | 1.27161 | 4.52237 | -2.84 | 0.129281 | 0.35799 | 4.32665 | -2.84 | 0.129281 | 1.08381 | 0.71086 | -2.84 | 0.129281 | 1.078 | 3.37444 | -2.84 | 0.129281 | 0.70563 | 3.2732
-2.83 | 0.129497 | 1.27304 | 4.52887 | -2.83 | 0.129497 | 0.3584 | 4.33282 | -2.83 | 0.129497 | 1.08503 | 0.71185 | -2.83 | 0.129497 | 1.07921 | 3.37917 | -2.83 | 0.129497 | 0.70643 | 3.27778
-2.82 | 0.129712 | 1.27447 | 4.53532 | -2.82 | 0.129712 | 0.3588 | 4.33895 | -2.82 | 0.129712 | 1.08624 | 0.71285 | -2.82 | 0.129712 | 1.08042 | 3.38386 | -2.82 | 0.129712 | 0.70722 | 3.28232
-2.81 | 0.129926 | 1.27588 | 4.54174 | -2.81 | 0.129926 | 0.3592 | 4.34505 | -2.81 | 0.129926 | 1.08745 | 0.71383 | -2.81 | 0.129926 | 1.08162 | 3.38853 | -2.81 | 0.129926 | 0.708 | 3.28684
-2.8 | 0.130139 | 1.27729 | 4.54813 | -2.8 | 0.130139 | 0.35959 | 4.35111 | -2.8 | 0.130139 | 1.08865 | 0.71482 | -2.8 | 0.130139 | 1.08281 | 3.39318 | -2.8 | 0.130139 | 0.70878 | 3.29134
-2.79 | 0.130351 | 1.27869 | 4.55447 | -2.79 | 0.130351 | 0.35998 | 4.35714 | -2.79 | 0.130351 | 1.08984 | 0.71579 | -2.79 | 0.130351 | 1.08399 | 3.3978 | -2.79 | 0.130351 | 0.70956 | 3.29581
-2.78 | 0.130562 | 1.28008 | 4.56079 | -2.78 | 0.130562 | 0.36038 | 4.36314 | -2.78 | 0.130562 | 1.09102 | 0.71676 | -2.78 | 0.130562 | 1.08517 | 3.40239 | -2.78 | 0.130562 | 0.71033 | 3.30026
-2.77 | 0.130771 | 1.28146 | 4.56707 | -2.77 | 0.130771 | 0.36077 | 4.3691 | -2.77 | 0.130771 | 1.0922 | 0.71773 | -2.77 | 0.130771 | 1.08634 | 3.40696 | -2.77 | 0.130771 | 0.7111 | 3.30468
-2.76 | 0.13098 | 1.28283 | 4.57331 | -2.76 | 0.13098 | 0.36115 | 4.37503 | -2.76 | 0.13098 | 1.09337 | 0.71869 | -2.76 | 0.13098 | 1.08751 | 3.4115 | -2.76 | 0.13098 | 0.71186 | 3.30907
-2.75 | 0.131187 | 1.2842 | 4.57952 | -2.75 | 0.131187 | 0.36154 | 4.38093 | -2.75 | 0.131187 | 1.09454 | 0.71965 | -2.75 | 0.131187 | 1.08867 | 3.41602 | -2.75 | 0.131187 | 0.71262 | 3.31345
-2.74 | 0.131394 | 1.28556 | 4.58569 | -2.74 | 0.131394 | 0.36192 | 4.38679 | -2.74 | 0.131394 | 1.0957 | 0.7206 | -2.74 | 0.131394 | 1.08982 | 3.42051 | -2.74 | 0.131394 | 0.71337 | 3.31779
-2.73 | 0.131599 | 1.28691 | 4.59183 | -2.73 | 0.131599 | 0.3623 | 4.39262 | -2.73 | 0.131599 | 1.09685 | 0.72154 | -2.73 | 0.131599 | 1.09097 | 3.42497 | -2.73 | 0.131599 | 0.71412 | 3.32212
-2.72 | 0.131803 | 1.28826 | 4.59794 | -2.72 | 0.131803 | 0.36268 | 4.39842 | -2.72 | 0.131803 | 1.09799 | 0.72248 | -2.72 | 0.131803 | 1.09211 | 3.42942 | -2.72 | 0.131803 | 0.71487 | 3.32641
-2.71 | 0.132006 | 1.28959 | 4.60401 | -2.71 | 0.132006 | 0.36305 | 4.40419 | -2.71 | 0.132006 | 1.09913 | 0.72341 | -2.71 | 0.132006 | 1.09324 | 3.43383 | -2.71 | 0.132006 | 0.71561 | 3.33069
-2.7 | 0.132208 | 1.29092 | 4.61005 | -2.7 | 0.132208 | 0.36343 | 4.40992 | -2.7 | 0.132208 | 1.10026 | 0.72434 | -2.7 | 0.132208 | 1.09436 | 3.43822 | -2.7 | 0.132208 | 0.71635 | 3.33494
-2.69 | 0.132409 | 1.29224 | 4.61605 | -2.69 | 0.132409 | 0.3638 | 4.41563 | -2.69 | 0.132409 | 1.10139 | 0.72526 | -2.69 | 0.132409 | 1.09548 | 3.44259 | -2.69 | 0.132409 | 0.71708 | 3.33917
-2.68 | 0.132609 | 1.29355 | 4.62203 | -2.68 | 0.132609 | 0.36417 | 4.4213 | -2.68 | 0.132609 | 1.10251 | 0.72618 | -2.68 | 0.132609 | 1.0966 | 3.44693 | -2.68 | 0.132609 | 0.71781 | 3.34337
-2.67 | 0.132808 | 1.29486 | 4.62796 | -2.67 | 0.132808 | 0.36454 | 4.42694 | -2.67 | 0.132808 | 1.10362 | 0.7271 | -2.67 | 0.132808 | 1.0977 | 3.45125 | -2.67 | 0.132808 | 0.71853 | 3.34755
-2.66 | 0.133006 | 1.29616 | 4.63387 | -2.66 | 0.133006 | 0.3649 | 4.43254 | -2.66 | 0.133006 | 1.10473 | 0.728 | -2.66 | 0.133006 | 1.0988 | 3.45555 | -2.66 | 0.133006 | 0.71925 | 3.35171
-2.65 | 0.133203 | 1.29745 | 4.63974 | -2.65 | 0.133203 | 0.36527 | 4.43812 | -2.65 | 0.133203 | 1.10583 | 0.72891 | -2.65 | 0.133203 | 1.0999 | 3.45982 | -2.65 | 0.133203 | 0.71997 | 3.35584
-2.64 | 0.133399 | 1.29873 | 4.64558 | -2.64 | 0.133399 | 0.36563 | 4.44367 | -2.64 | 0.133399 | 1.10692 | 0.72981 | -2.64 | 0.133399 | 1.10099 | 3.46406 | -2.64 | 0.133399 | 0.72068 | 3.35995
-2.63 | 0.133594 | 1.30001 | 4.65139 | -2.63 | 0.133594 | 0.36599 | 4.44918 | -2.63 | 0.133594 | 1.10801 | 0.7307 | -2.63 | 0.133594 | 1.10207 | 3.46829 | -2.63 | 0.133594 | 0.72139 | 3.36404
-2.62 | 0.133788 | 1.30128 | 4.65716 | -2.62 | 0.133788 | 0.36634 | 4.45467 | -2.62 | 0.133788 | 1.10909 | 0.73159 | -2.62 | 0.133788 | 1.10314 | 3.47248 | -2.62 | 0.133788 | 0.72209 | 3.3681
-2.61 | 0.13398 | 1.30254 | 4.66291 | -2.61 | 0.13398 | 0.3667 | 4.46012 | -2.61 | 0.13398 | 1.11017 | 0.73247 | -2.61 | 0.13398 | 1.10421 | 3.47666 | -2.61 | 0.13398 | 0.72279 | 3.37214
-2.6 | 0.134172 | 1.30379 | 4.66862 | -2.6 | 0.134172 | 0.36705 | 4.46554 | -2.6 | 0.134172 | 1.11124 | 0.73335 | -2.6 | 0.134172 | 1.10528 | 3.48081 | -2.6 | 0.134172 | 0.72349 | 3.37616
-2.59 | 0.134363 | 1.30504 | 4.6743 | -2.59 | 0.134363 | 0.3674 | 4.47093 | -2.59 | 0.134363 | 1.1123 | 0.73422 | -2.59 | 0.134363 | 1.10634 | 3.48494 | -2.59 | 0.134363 | 0.72418 | 3.38016
-2.58 | 0.134553 | 1.30628 | 4.67994 | -2.58 | 0.134553 | 0.36775 | 4.4763 | -2.58 | 0.134553 | 1.11336 | 0.73509 | -2.58 | 0.134553 | 1.10739 | 3.48905 | -2.58 | 0.134553 | 0.72487 | 3.38413
-2.57 | 0.134741 | 1.30751 | 4.68556 | -2.57 | 0.134741 | 0.3681 | 4.48163 | -2.57 | 0.134741 | 1.11441 | 0.73595 | -2.57 | 0.134741 | 1.10843 | 3.49313 | -2.57 | 0.134741 | 0.72555 | 3.38808
-2.56 | 0.134929 | 1.30874 | 4.69114 | -2.56 | 0.134929 | 0.36845 | 4.48693 | -2.56 | 0.134929 | 1.11545 | 0.73681 | -2.56 | 0.134929 | 1.10947 | 3.49719 | -2.56 | 0.134929 | 0.72623 | 3.39201
-2.55 | 0.135116 | 1.30996 | 4.6967 | -2.55 | 0.135116 | 0.36879 | 4.4922 | -2.55 | 0.135116 | 1.11649 | 0.73766 | -2.55 | 0.135116 | 1.1105 | 3.50122 | -2.55 | 0.135116 | 0.72691 | 3.39592
-2.54 | 0.135302 | 1.31117 | 4.70222 | -2.54 | 0.135302 | 0.36913 | 4.49745 | -2.54 | 0.135302 | 1.11752 | 0.73851 | -2.54 | 0.135302 | 1.11153 | 3.50524 | -2.54 | 0.135302 | 0.72758 | 3.3998
-2.53 | 0.135486 | 1.31238 | 4.70771 | -2.53 | 0.135486 | 0.36947 | 4.50266 | -2.53 | 0.135486 | 1.11855 | 0.73936 | -2.53 | 0.135486 | 1.11255 | 3.50923 | -2.53 | 0.135486 | 0.72825 | 3.40366
-2.52 | 0.13567 | 1.31357 | 4.71317 | -2.52 | 0.13567 | 0.36981 | 4.50784 | -2.52 | 0.13567 | 1.11957 | 0.7402 | -2.52 | 0.13567 | 1.11357 | 3.5132 | -2.52 | 0.13567 | 0.72892 | 3.40751
-2.51 | 0.135853 | 1.31477 | 4.7186 | -2.51 | 0.135853 | 0.37014 | 4.513 | -2.51 | 0.135853 | 1.12059 | 0.74103 | -2.51 | 0.135853 | 1.11458 | 3.51714 | -2.51 | 0.135853 | 0.72958 | 3.41132
-2.5 | 0.136035 | 1.31595 | 4.724 | -2.5 | 0.136035 | 0.37048 | 4.51813 | -2.5 | 0.136035 | 1.1216 | 0.74186 | -2.5 | 0.136035 | 1.11558 | 3.52107 | -2.5 | 0.136035 | 0.73024 | 3.41512
-2.49 | 0.136216 | 1.31713 | 4.72937 | -2.49 | 0.136216 | 0.37081 | 4.52322 | -2.49 | 0.136216 | 1.1226 | 0.74268 | -2.49 | 0.136216 | 1.11658 | 3.52497 | -2.49 | 0.136216 | 0.73089 | 3.4189
-2.48 | 0.136396 | 1.3183 | 4.73471 | -2.48 | 0.136396 | 0.37114 | 4.52829 | -2.48 | 0.136396 | 1.1236 | 0.74351 | -2.48 | 0.136396 | 1.11757 | 3.52885 | -2.48 | 0.136396 | 0.73154 | 3.42265
-2.47 | 0.136575 | 1.31946 | 4.74001 | -2.47 | 0.136575 | 0.37146 | 4.53333 | -2.47 | 0.136575 | 1.12459 | 0.74432 | -2.47 | 0.136575 | 1.11856 | 3.53271 | -2.47 | 0.136575 | 0.73218 | 3.42639
-2.46 | 0.136753 | 1.32062 | 4.74529 | -2.46 | 0.136753 | 0.37179 | 4.53834 | -2.46 | 0.136753 | 1.12558 | 0.74513 | -2.46 | 0.136753 | 1.11954 | 3.53654 | -2.46 | 0.136753 | 0.73283 | 3.4301
-2.45 | 0.13693 | 1.32177 | 4.75054 | -2.45 | 0.13693 | 0.37211 | 4.54333 | -2.45 | 0.13693 | 1.12656 | 0.74594 | -2.45 | 0.13693 | 1.12052 | 3.54036 | -2.45 | 0.13693 | 0.73347 | 3.43379
-2.44 | 0.137106 | 1.32292 | 4.75576 | -2.44 | 0.137106 | 0.37244 | 4.54828 | -2.44 | 0.137106 | 1.12753 | 0.74674 | -2.44 | 0.137106 | 1.12149 | 3.54415 | -2.44 | 0.137106 | 0.7341 | 3.43746
-2.43 | 0.137281 | 1.32405 | 4.76095 | -2.43 | 0.137281 | 0.37276 | 4.55321 | -2.43 | 0.137281 | 1.1285 | 0.74754 | -2.43 | 0.137281 | 1.12245 | 3.54792 | -2.43 | 0.137281 | 0.73473 | 3.44111
-2.42 | 0.137455 | 1.32518 | 4.76611 | -2.42 | 0.137455 | 0.37308 | 4.55811 | -2.42 | 0.137455 | 1.12947 | 0.74833 | -2.42 | 0.137455 | 1.12341 | 3.55167 | -2.42 | 0.137455 | 0.73536 | 3.44474
-2.41 | 0.137629 | 1.32631 | 4.77124 | -2.41 | 0.137629 | 0.37339 | 4.56298 | -2.41 | 0.137629 | 1.13043 | 0.74912 | -2.41 | 0.137629 | 1.12437 | 3.5554 | -2.41 | 0.137629 | 0.73598 | 3.44835
-2.4 | 0.137801 | 1.32743 | 4.77634 | -2.4 | 0.137801 | 0.37371 | 4.56782 | -2.4 | 0.137801 | 1.13138 | 0.7499 | -2.4 | 0.137801 | 1.12531 | 3.55911 | -2.4 | 0.137801 | 0.7366 | 3.45194
-2.39 | 0.137972 | 1.32854 | 4.78142 | -2.39 | 0.137972 | 0.37402 | 4.57264 | -2.39 | 0.137972 | 1.13233 | 0.75068 | -2.39 | 0.137972 | 1.12626 | 3.56279 | -2.39 | 0.137972 | 0.73722 | 3.4555
-2.38 | 0.138143 | 1.32964 | 4.78646 | -2.38 | 0.138143 | 0.37433 | 4.57743 | -2.38 | 0.138143 | 1.13327 | 0.75146 | -2.38 | 0.138143 | 1.12719 | 3.56646 | -2.38 | 0.138143 | 0.73783 | 3.45905
-2.37 | 0.138313 | 1.33074 | 4.79148 | -2.37 | 0.138313 | 0.37464 | 4.58219 | -2.37 | 0.138313 | 1.1342 | 0.75223 | -2.37 | 0.138313 | 1.12812 | 3.5701 | -2.37 | 0.138313 | 0.73844 | 3.46258
-2.36 | 0.138481 | 1.33183 | 4.79646 | -2.36 | 0.138481 | 0.37495 | 4.58692 | -2.36 | 0.138481 | 1.13514 | 0.75299 | -2.36 | 0.138481 | 1.12905 | 3.57372 | -2.36 | 0.138481 | 0.73905 | 3.46608
-2.35 | 0.138649 | 1.33292 | 4.80142 | -2.35 | 0.138649 | 0.37525 | 4.59163 | -2.35 | 0.138649 | 1.13606 | 0.75376 | -2.35 | 0.138649 | 1.12997 | 3.57732 | -2.35 | 0.138649 | 0.73965 | 3.46957
-2.34 | 0.138816 | 1.334 | 4.80635 | -2.34 | 0.138816 | 0.37556 | 4.59631 | -2.34 | 0.138816 | 1.13698 | 0.75451 | -2.34 | 0.138816 | 1.13089 | 3.58091 | -2.34 | 0.138816 | 0.74025 | 3.47304
-2.33 | 0.138982 | 1.33507 | 4.81125 | -2.33 | 0.138982 | 0.37586 | 4.60096 | -2.33 | 0.138982 | 1.1379 | 0.75527 | -2.33 | 0.138982 | 1.1318 | 3.58447 | -2.33 | 0.138982 | 0.74085 | 3.47648
-2.32 | 0.139147 | 1.33614 | 4.81613 | -2.32 | 0.139147 | 0.37616 | 4.60559 | -2.32 | 0.139147 | 1.13881 | 0.75602 | -2.32 | 0.139147 | 1.1327 | 3.58801 | -2.32 | 0.139147 | 0.74144 | 3.47991
-2.31 | 0.139311 | 1.3372 | 4.82097 | -2.31 | 0.139311 | 0.37646 | 4.61019 | -2.31 | 0.139311 | 1.13971 | 0.75676 | -2.31 | 0.139311 | 1.1336 | 3.59153 | -2.31 | 0.139311 | 0.74203 | 3.48331
-2.3 | 0.139474 | 1.33826 | 4.82579 | -2.3 | 0.139474 | 0.37675 | 4.61476 | -2.3 | 0.139474 | 1.14061 | 0.7575 | -2.3 | 0.139474 | 1.13449 | 3.59502 | -2.3 | 0.139474 | 0.74261 | 3.4867
-2.29 | 0.139636 | 1.3393 | 4.83058 | -2.29 | 0.139636 | 0.37705 | 4.61931 | -2.29 | 0.139636 | 1.1415 | 0.75824 | -2.29 | 0.139636 | 1.13538 | 3.5985 | -2.29 | 0.139636 | 0.74319 | 3.49007
-2.28 | 0.139798 | 1.34035 | 4.83534 | -2.28 | 0.139798 | 0.37734 | 4.62383 | -2.28 | 0.139798 | 1.14239 | 0.75897 | -2.28 | 0.139798 | 1.13626 | 3.60196 | -2.28 | 0.139798 | 0.74377 | 3.49342
-2.27 | 0.139958 | 1.34138 | 4.84008 | -2.27 | 0.139958 | 0.37764 | 4.62832 | -2.27 | 0.139958 | 1.14327 | 0.75969 | -2.27 | 0.139958 | 1.13714 | 3.6054 | -2.27 | 0.139958 | 0.74435 | 3.49674
-2.26 | 0.140118 | 1.34241 | 4.84478 | -2.26 | 0.140118 | 0.37793 | 4.63279 | -2.26 | 0.140118 | 1.14415 | 0.76042 | -2.26 | 0.140118 | 1.13802 | 3.60882 | -2.26 | 0.140118 | 0.74492 | 3.50005
-2.25 | 0.140277 | 1.34344 | 4.84946 | -2.25 | 0.140277 | 0.37821 | 4.63723 | -2.25 | 0.140277 | 1.14502 | 0.76114 | -2.25 | 0.140277 | 1.13888 | 3.61222 | -2.25 | 0.140277 | 0.74549 | 3.50334
-2.24 | 0.140434 | 1.34445 | 4.85411 | -2.24 | 0.140434 | 0.3785 | 4.64165 | -2.24 | 0.140434 | 1.14589 | 0.76185 | -2.24 | 0.140434 | 1.13975 | 3.6156 | -2.24 | 0.140434 | 0.74605 | 3.50661
-2.23 | 0.140591 | 1.34547 | 4.85874 | -2.23 | 0.140591 | 0.37878 | 4.64604 | -2.23 | 0.140591 | 1.14675 | 0.76256 | -2.23 | 0.140591 | 1.1406 | 3.61896 | -2.23 | 0.140591 | 0.74661 | 3.50986
-2.22 | 0.140748 | 1.34647 | 4.86334 | -2.22 | 0.140748 | 0.37907 | 4.6504 | -2.22 | 0.140748 | 1.14761 | 0.76327 | -2.22 | 0.140748 | 1.14146 | 3.6223 | -2.22 | 0.140748 | 0.74717 | 3.51309
-2.21 | 0.140903 | 1.34747 | 4.86791 | -2.21 | 0.140903 | 0.37935 | 4.65474 | -2.21 | 0.140903 | 1.14846 | 0.76397 | -2.21 | 0.140903 | 1.1423 | 3.62562 | -2.21 | 0.140903 | 0.74773 | 3.51631
-2.2 | 0.141057 | 1.34846 | 4.87246 | -2.2 | 0.141057 | 0.37963 | 4.65905 | -2.2 | 0.141057 | 1.14931 | 0.76467 | -2.2 | 0.141057 | 1.14315 | 3.62892 | -2.2 | 0.141057 | 0.74828 | 3.5195
-2.19 | 0.141211 | 1.34945 | 4.87697 | -2.19 | 0.141211 | 0.37991 | 4.66334 | -2.19 | 0.141211 | 1.15015 | 0.76536 | -2.19 | 0.141211 | 1.14398 | 3.6322 | -2.19 | 0.141211 | 0.74883 | 3.52268
-2.18 | 0.141363 | 1.35043 | 4.88146 | -2.18 | 0.141363 | 0.38018 | 4.66761 | -2.18 | 0.141363 | 1.15099 | 0.76605 | -2.18 | 0.141363 | 1.14482 | 3.63546 | -2.18 | 0.141363 | 0.74937 | 3.52583
-2.17 | 0.141515 | 1.35141 | 4.88593 | -2.17 | 0.141515 | 0.38046 | 4.67184 | -2.17 | 0.141515 | 1.15182 | 0.76674 | -2.17 | 0.141515 | 1.14564 | 3.6387 | -2.17 | 0.141515 | 0.74991 | 3.52897
-2.16 | 0.141666 | 1.35238 | 4.89037 | -2.16 | 0.141666 | 0.38073 | 4.67606 | -2.16 | 0.141666 | 1.15265 | 0.76742 | -2.16 | 0.141666 | 1.14647 | 3.64192 | -2.16 | 0.141666 | 0.75045 | 3.53209
-2.15 | 0.141816 | 1.35335 | 4.89478 | -2.15 | 0.141816 | 0.381 | 4.68024 | -2.15 | 0.141816 | 1.15347 | 0.7681 | -2.15 | 0.141816 | 1.14728 | 3.64513 | -2.15 | 0.141816 | 0.75099 | 3.53519
-2.14 | 0.141965 | 1.3543 | 4.89917 | -2.14 | 0.141965 | 0.38127 | 4.68441 | -2.14 | 0.141965 | 1.15429 | 0.76877 | -2.14 | 0.141965 | 1.1481 | 3.64831 | -2.14 | 0.141965 | 0.75152 | 3.53827
-2.13 | 0.142114 | 1.35526 | 4.90353 | -2.13 | 0.142114 | 0.38154 | 4.68854 | -2.13 | 0.142114 | 1.1551 | 0.76944 | -2.13 | 0.142114 | 1.14891 | 3.65148 | -2.13 | 0.142114 | 0.75205 | 3.54133
-2.12 | 0.142261 | 1.3562 | 4.90786 | -2.12 | 0.142261 | 0.38181 | 4.69266 | -2.12 | 0.142261 | 1.15591 | 0.7701 | -2.12 | 0.142261 | 1.14971 | 3.65462 | -2.12 | 0.142261 | 0.75257 | 3.54438
-2.11 | 0.142408 | 1.35714 | 4.91217 | -2.11 | 0.142408 | 0.38207 | 4.69675 | -2.11 | 0.142408 | 1.15671 | 0.77077 | -2.11 | 0.142408 | 1.15051 | 3.65775 | -2.11 | 0.142408 | 0.75309 | 3.54741
-2.1 | 0.142554 | 1.35808 | 4.91645 | -2.1 | 0.142554 | 0.38234 | 4.70081 | -2.1 | 0.142554 | 1.15751 | 0.77142 | -2.1 | 0.142554 | 1.1513 | 3.66086 | -2.1 | 0.142554 | 0.75361 | 3.55042
-2.09 | 0.142699 | 1.35901 | 4.92071 | -2.09 | 0.142699 | 0.3826 | 4.70485 | -2.09 | 0.142699 | 1.1583 | 0.77208 | -2.09 | 0.142699 | 1.15209 | 3.66395 | -2.09 | 0.142699 | 0.75413 | 3.55341
-2.08 | 0.142843 | 1.35993 | 4.92494 | -2.08 | 0.142843 | 0.38286 | 4.70887 | -2.08 | 0.142843 | 1.15909 | 0.77273 | -2.08 | 0.142843 | 1.15287 | 3.66702 | -2.08 | 0.142843 | 0.75464 | 3.55638
-2.07 | 0.142986 | 1.36085 | 4.92915 | -2.07 | 0.142986 | 0.38312 | 4.71286 | -2.07 | 0.142986 | 1.15987 | 0.77337 | -2.07 | 0.142986 | 1.15365 | 3.67007 | -2.07 | 0.142986 | 0.75515 | 3.55933
-2.06 | 0.143128 | 1.36177 | 4.93333 | -2.06 | 0.143128 | 0.38337 | 4.71682 | -2.06 | 0.143128 | 1.16065 | 0.77401 | -2.06 | 0.143128 | 1.15442 | 3.67311 | -2.06 | 0.143128 | 0.75566 | 3.56227
-2.05 | 0.14327 | 1.36267 | 4.93748 | -2.05 | 0.14327 | 0.38363 | 4.72077 | -2.05 | 0.14327 | 1.16142 | 0.77465 | -2.05 | 0.14327 | 1.15519 | 3.67612 | -2.05 | 0.14327 | 0.75616 | 3.56519
-2.04 | 0.143411 | 1.36358 | 4.94161 | -2.04 | 0.143411 | 0.38388 | 4.72469 | -2.04 | 0.143411 | 1.16219 | 0.77529 | -2.04 | 0.143411 | 1.15596 | 3.67912 | -2.04 | 0.143411 | 0.75666 | 3.56809
-2.03 | 0.143551 | 1.36447 | 4.94572 | -2.03 | 0.143551 | 0.38414 | 4.72858 | -2.03 | 0.143551 | 1.16295 | 0.77592 | -2.03 | 0.143551 | 1.15672 | 3.6821 | -2.03 | 0.143551 | 0.75716 | 3.57097
-2.02 | 0.14369 | 1.36536 | 4.94979 | -2.02 | 0.14369 | 0.38439 | 4.73245 | -2.02 | 0.14369 | 1.16371 | 0.77654 | -2.02 | 0.14369 | 1.15747 | 3.68506 | -2.02 | 0.14369 | 0.75765 | 3.57384
-2.01 | 0.143828 | 1.36625 | 4.95385 | -2.01 | 0.143828 | 0.38464 | 4.7363 | -2.01 | 0.143828 | 1.16447 | 0.77717 | -2.01 | 0.143828 | 1.15822 | 3.688 | -2.01 | 0.143828 | 0.75815 | 3.57669
-2 | 0.143966 | 1.36713 | 4.95788 | -2 | 0.143966 | 0.38488 | 4.74012 | -2 | 0.143966 | 1.16522 | 0.77778 | -2 | 0.143966 | 1.15897 | 3.69093 | -2 | 0.143966 | 0.75863 | 3.57952
-1.99 | 0.144103 | 1.368 | 4.96188 | -1.99 | 0.144103 | 0.38513 | 4.74392 | -1.99 | 0.144103 | 1.16596 | 0.7784 | -1.99 | 0.144103 | 1.15971 | 3.69384 | -1.99 | 0.144103 | 0.75912 | 3.58233
-1.98 | 0.144238 | 1.36887 | 4.96586 | -1.98 | 0.144238 | 0.38537 | 4.7477 | -1.98 | 0.144238 | 1.1667 | 0.77901 | -1.98 | 0.144238 | 1.16045 | 3.69672 | -1.98 | 0.144238 | 0.7596 | 3.58512
-1.97 | 0.144374 | 1.36973 | 4.96982 | -1.97 | 0.144374 | 0.38562 | 4.75145 | -1.97 | 0.144374 | 1.16744 | 0.77962 | -1.97 | 0.144374 | 1.16118 | 3.69959 | -1.97 | 0.144374 | 0.76008 | 3.5879
-1.96 | 0.144508 | 1.37059 | 4.97375 | -1.96 | 0.144508 | 0.38586 | 4.75519 | -1.96 | 0.144508 | 1.16817 | 0.78022 | -1.96 | 0.144508 | 1.1619 | 3.70245 | -1.96 | 0.144508 | 0.76056 | 3.59066
-1.95 | 0.144641 | 1.37144 | 4.97766 | -1.95 | 0.144641 | 0.3861 | 4.75889 | -1.95 | 0.144641 | 1.16889 | 0.78082 | -1.95 | 0.144641 | 1.16263 | 3.70528 | -1.95 | 0.144641 | 0.76103 | 3.59341
-1.94 | 0.144774 | 1.37229 | 4.98154 | -1.94 | 0.144774 | 0.38634 | 4.76258 | -1.94 | 0.144774 | 1.16962 | 0.78142 | -1.94 | 0.144774 | 1.16334 | 3.7081 | -1.94 | 0.144774 | 0.7615 | 3.59613
-1.93 | 0.144906 | 1.37313 | 4.9854 | -1.93 | 0.144906 | 0.38657 | 4.76624 | -1.93 | 0.144906 | 1.17033 | 0.78201 | -1.93 | 0.144906 | 1.16406 | 3.7109 | -1.93 | 0.144906 | 0.76197 | 3.59884
-1.92 | 0.145037 | 1.37397 | 4.98923 | -1.92 | 0.145037 | 0.38681 | 4.76987 | -1.92 | 0.145037 | 1.17105 | 0.7826 | -1.92 | 0.145037 | 1.16477 | 3.71368 | -1.92 | 0.145037 | 0.76243 | 3.60153
-1.91 | 0.145167 | 1.3748 | 4.99304 | -1.91 | 0.145167 | 0.38704 | 4.77349 | -1.91 | 0.145167 | 1.17175 | 0.78318 | -1.91 | 0.145167 | 1.16547 | 3.71644 | -1.91 | 0.145167 | 0.76289 | 3.60421
-1.9 | 0.145297 | 1.37562 | 4.99682 | -1.9 | 0.145297 | 0.38728 | 4.77708 | -1.9 | 0.145297 | 1.17246 | 0.78376 | -1.9 | 0.145297 | 1.16617 | 3.71919 | -1.9 | 0.145297 | 0.76335 | 3.60687
-1.89 | 0.145425 | 1.37644 | 5.00059 | -1.89 | 0.145425 | 0.38751 | 4.78065 | -1.89 | 0.145425 | 1.17316 | 0.78434 | -1.89 | 0.145425 | 1.16687 | 3.72192 | -1.89 | 0.145425 | 0.7638 | 3.60951
-1.88 | 0.145553 | 1.37726 | 5.00432 | -1.88 | 0.145553 | 0.38774 | 4.7842 | -1.88 | 0.145553 | 1.17385 | 0.78491 | -1.88 | 0.145553 | 1.16756 | 3.72463 | -1.88 | 0.145553 | 0.76426 | 3.61213
-1.87 | 0.14568 | 1.37807 | 5.00804 | -1.87 | 0.14568 | 0.38796 | 4.78772 | -1.87 | 0.14568 | 1.17454 | 0.78548 | -1.87 | 0.14568 | 1.16824 | 3.72733 | -1.87 | 0.14568 | 0.76471 | 3.61474
-1.86 | 0.145806 | 1.37887 | 5.01173 | -1.86 | 0.145806 | 0.38819 | 4.79122 | -1.86 | 0.145806 | 1.17523 | 0.78605 | -1.86 | 0.145806 | 1.16893 | 3.73 | -1.86 | 0.145806 | 0.76515 | 3.61733
-1.85 | 0.145932 | 1.37967 | 5.01539 | -1.85 | 0.145932 | 0.38842 | 4.7947 | -1.85 | 0.145932 | 1.17591 | 0.78661 | -1.85 | 0.145932 | 1.1696 | 3.73266 | -1.85 | 0.145932 | 0.7656 | 3.61991
-1.84 | 0.146057 | 1.38047 | 5.01903 | -1.84 | 0.146057 | 0.38864 | 4.79815 | -1.84 | 0.146057 | 1.17659 | 0.78717 | -1.84 | 0.146057 | 1.17028 | 3.73531 | -1.84 | 0.146057 | 0.76604 | 3.62246
-1.83 | 0.146181 | 1.38126 | 5.02265 | -1.83 | 0.146181 | 0.38886 | 4.80159 | -1.83 | 0.146181 | 1.17726 | 0.78773 | -1.83 | 0.146181 | 1.17095 | 3.73793 | -1.83 | 0.146181 | 0.76647 | 3.625
-1.82 | 0.146304 | 1.38204 | 5.02625 | -1.82 | 0.146304 | 0.38908 | 4.805 | -1.82 | 0.146304 | 1.17793 | 0.78828 | -1.82 | 0.146304 | 1.17161 | 3.74054 | -1.82 | 0.146304 | 0.76691 | 3.62753
-1.81 | 0.146426 | 1.38282 | 5.02982 | -1.81 | 0.146426 | 0.3893 | 4.80839 | -1.81 | 0.146426 | 1.17859 | 0.78883 | -1.81 | 0.146426 | 1.17227 | 3.74313 | -1.81 | 0.146426 | 0.76734 | 3.63004
-1.8 | 0.146548 | 1.38359 | 5.03337 | -1.8 | 0.146548 | 0.38952 | 4.81176 | -1.8 | 0.146548 | 1.17925 | 0.78937 | -1.8 | 0.146548 | 1.17293 | 3.74571 | -1.8 | 0.146548 | 0.76777 | 3.63253
-1.79 | 0.146669 | 1.38436 | 5.03689 | -1.79 | 0.146669 | 0.38973 | 4.8151 | -1.79 | 0.146669 | 1.1799 | 0.78991 | -1.79 | 0.146669 | 1.17358 | 3.74826 | -1.79 | 0.146669 | 0.7682 | 3.635
-1.78 | 0.146789 | 1.38512 | 5.0404 | -1.78 | 0.146789 | 0.38995 | 4.81842 | -1.78 | 0.146789 | 1.18055 | 0.79045 | -1.78 | 0.146789 | 1.17422 | 3.7508 | -1.78 | 0.146789 | 0.76862 | 3.63746
-1.77 | 0.146908 | 1.38588 | 5.04388 | -1.77 | 0.146908 | 0.39016 | 4.82172 | -1.77 | 0.146908 | 1.1812 | 0.79098 | -1.77 | 0.146908 | 1.17487 | 3.75333 | -1.77 | 0.146908 | 0.76904 | 3.6399
-1.76 | 0.147027 | 1.38663 | 5.04733 | -1.76 | 0.147027 | 0.39037 | 4.825 | -1.76 | 0.147027 | 1.18184 | 0.79151 | -1.76 | 0.147027 | 1.17551 | 3.75584 | -1.76 | 0.147027 | 0.76946 | 3.64233
-1.75 | 0.147144 | 1.38738 | 5.05076 | -1.75 | 0.147144 | 0.39059 | 4.82826 | -1.75 | 0.147144 | 1.18248 | 0.79204 | -1.75 | 0.147144 | 1.17614 | 3.75833 | -1.75 | 0.147144 | 0.76987 | 3.64474
-1.74 | 0.147261 | 1.38813 | 5.05417 | -1.74 | 0.147261 | 0.39079 | 4.8315 | -1.74 | 0.147261 | 1.18311 | 0.79256 | -1.74 | 0.147261 | 1.17677 | 3.7608 | -1.74 | 0.147261 | 0.77029 | 3.64713
-1.73 | 0.147378 | 1.38886 | 5.05756 | -1.73 | 0.147378 | 0.391 | 4.83471 | -1.73 | 0.147378 | 1.18374 | 0.79308 | -1.73 | 0.147378 | 1.1774 | 3.76326 | -1.73 | 0.147378 | 0.7707 | 3.64951
-1.72 | 0.147493 | 1.3896 | 5.06093 | -1.72 | 0.147493 | 0.39121 | 4.8379 | -1.72 | 0.147493 | 1.18437 | 0.7936 | -1.72 | 0.147493 | 1.17802 | 3.7657 | -1.72 | 0.147493 | 0.7711 | 3.65187
-1.71 | 0.147608 | 1.39032 | 5.06427 | -1.71 | 0.147608 | 0.39141 | 4.84107 | -1.71 | 0.147608 | 1.18499 | 0.79411 | -1.71 | 0.147608 | 1.17863 | 3.76812 | -1.71 | 0.147608 | 0.77151 | 3.65422
-1.7 | 0.147722 | 1.39105 | 5.06759 | -1.7 | 0.147722 | 0.39162 | 4.84422 | -1.7 | 0.147722 | 1.1856 | 0.79462 | -1.7 | 0.147722 | 1.17925 | 3.77053 | -1.7 | 0.147722 | 0.77191 | 3.65655
-1.69 | 0.147835 | 1.39176 | 5.07088 | -1.69 | 0.147835 | 0.39182 | 4.84735 | -1.69 | 0.147835 | 1.18621 | 0.79513 | -1.69 | 0.147835 | 1.17985 | 3.77292 | -1.69 | 0.147835 | 0.77231 | 3.65886
-1.68 | 0.147947 | 1.39248 | 5.07416 | -1.68 | 0.147947 | 0.39202 | 4.85045 | -1.68 | 0.147947 | 1.18682 | 0.79563 | -1.68 | 0.147947 | 1.18046 | 3.77529 | -1.68 | 0.147947 | 0.7727 | 3.66116
-1.67 | 0.148059 | 1.39319 | 5.07741 | -1.67 | 0.148059 | 0.39222 | 4.85354 | -1.67 | 0.148059 | 1.18743 | 0.79613 | -1.67 | 0.148059 | 1.18106 | 3.77765 | -1.67 | 0.148059 | 0.77309 | 3.66344
-1.66 | 0.14817 | 1.39389 | 5.08064 | -1.66 | 0.14817 | 0.39242 | 4.8566 | -1.66 | 0.14817 | 1.18803 | 0.79662 | -1.66 | 0.14817 | 1.18166 | 3.77999 | -1.66 | 0.14817 | 0.77348 | 3.66571
-1.65 | 0.14828 | 1.39459 | 5.08384 | -1.65 | 0.14828 | 0.39261 | 4.85964 | -1.65 | 0.14828 | 1.18862 | 0.79711 | -1.65 | 0.14828 | 1.18225 | 3.78232 | -1.65 | 0.14828 | 0.77387 | 3.66796
-1.64 | 0.14839 | 1.39528 | 5.08703 | -1.64 | 0.14839 | 0.39281 | 4.86266 | -1.64 | 0.14839 | 1.18921 | 0.7976 | -1.64 | 0.14839 | 1.18284 | 3.78463 | -1.64 | 0.14839 | 0.77426 | 3.67019
-1.63 | 0.148498 | 1.39597 | 5.09019 | -1.63 | 0.148498 | 0.393 | 4.86566 | -1.63 | 0.148498 | 1.1898 | 0.79809 | -1.63 | 0.148498 | 1.18342 | 3.78692 | -1.63 | 0.148498 | 0.77464 | 3.67241
-1.62 | 0.148606 | 1.39665 | 5.09333 | -1.62 | 0.148606 | 0.3932 | 4.86864 | -1.62 | 0.148606 | 1.19038 | 0.79857 | -1.62 | 0.148606 | 1.184 | 3.7892 | -1.62 | 0.148606 | 0.77502 | 3.67462
-1.61 | 0.148714 | 1.39733 | 5.09645 | -1.61 | 0.148714 | 0.39339 | 4.8716 | -1.61 | 0.148714 | 1.19096 | 0.79905 | -1.61 | 0.148714 | 1.18457 | 3.79146 | -1.61 | 0.148714 | 0.77539 | 3.67681
-1.6 | 0.14882 | 1.39801 | 5.09954 | -1.6 | 0.14882 | 0.39358 | 4.87454 | -1.6 | 0.14882 | 1.19153 | 0.79952 | -1.6 | 0.14882 | 1.18515 | 3.79371 | -1.6 | 0.14882 | 0.77577 | 3.67898
-1.59 | 0.148926 | 1.39867 | 5.10262 | -1.59 | 0.148926 | 0.39376 | 4.87745 | -1.59 | 0.148926 | 1.1921 | 0.79999 | -1.59 | 0.148926 | 1.18571 | 3.79593 | -1.59 | 0.148926 | 0.77614 | 3.68114
-1.58 | 0.149031 | 1.39934 | 5.10567 | -1.58 | 0.149031 | 0.39395 | 4.88035 | -1.58 | 0.149031 | 1.19267 | 0.80046 | -1.58 | 0.149031 | 1.18628 | 3.79815 | -1.58 | 0.149031 | 0.77651 | 3.68328
-1.57 | 0.149135 | 1.4 | 5.1087 | -1.57 | 0.149135 | 0.39414 | 4.88322 | -1.57 | 0.149135 | 1.19323 | 0.80093 | -1.57 | 0.149135 | 1.18683 | 3.80035 | -1.57 | 0.149135 | 0.77687 | 3.6854
-1.56 | 0.149239 | 1.40065 | 5.11171 | -1.56 | 0.149239 | 0.39432 | 4.88608 | -1.56 | 0.149239 | 1.19379 | 0.80139 | -1.56 | 0.149239 | 1.18739 | 3.80253 | -1.56 | 0.149239 | 0.77724 | 3.68751
-1.55 | 0.149341 | 1.4013 | 5.11469 | -1.55 | 0.149341 | 0.3945 | 4.88891 | -1.55 | 0.149341 | 1.19434 | 0.80185 | -1.55 | 0.149341 | 1.18794 | 3.80469 | -1.55 | 0.149341 | 0.7776 | 3.68961
-1.54 | 0.149443 | 1.40195 | 5.11766 | -1.54 | 0.149443 | 0.39469 | 4.89172 | -1.54 | 0.149443 | 1.19489 | 0.8023 | -1.54 | 0.149443 | 1.18849 | 3.80684 | -1.54 | 0.149443 | 0.77796 | 3.69169
-1.53 | 0.149545 | 1.40259 | 5.1206 | -1.53 | 0.149545 | 0.39487 | 4.89451 | -1.53 | 0.149545 | 1.19544 | 0.80275 | -1.53 | 0.149545 | 1.18903 | 3.80898 | -1.53 | 0.149545 | 0.77831 | 3.69375
-1.52 | 0.149645 | 1.40322 | 5.12352 | -1.52 | 0.149645 | 0.39505 | 4.89729 | -1.52 | 0.149645 | 1.19598 | 0.8032 | -1.52 | 0.149645 | 1.18957 | 3.81109 | -1.52 | 0.149645 | 0.77866 | 3.6958
-1.51 | 0.149745 | 1.40385 | 5.12642 | -1.51 | 0.149745 | 0.39522 | 4.90004 | -1.51 | 0.149745 | 1.19652 | 0.80365 | -1.51 | 0.149745 | 1.1901 | 3.8132 | -1.51 | 0.149745 | 0.77901 | 3.69784
-1.5 | 0.149844 | 1.40448 | 5.1293 | -1.5 | 0.149844 | 0.3954 | 4.90277 | -1.5 | 0.149844 | 1.19705 | 0.80409 | -1.5 | 0.149844 | 1.19063 | 3.81528 | -1.5 | 0.149844 | 0.77936 | 3.69986
-1.49 | 0.149943 | 1.4051 | 5.13216 | -1.49 | 0.149943 | 0.39557 | 4.90548 | -1.49 | 0.149943 | 1.19758 | 0.80453 | -1.49 | 0.149943 | 1.19116 | 3.81735 | -1.49 | 0.149943 | 0.77971 | 3.70186
-1.48 | 0.150041 | 1.40572 | 5.13499 | -1.48 | 0.150041 | 0.39575 | 4.90817 | -1.48 | 0.150041 | 1.19811 | 0.80496 | -1.48 | 0.150041 | 1.19168 | 3.81941 | -1.48 | 0.150041 | 0.78005 | 3.70385
-1.47 | 0.150138 | 1.40633 | 5.13781 | -1.47 | 0.150138 | 0.39592 | 4.91084 | -1.47 | 0.150138 | 1.19863 | 0.80539 | -1.47 | 0.150138 | 1.1922 | 3.82145 | -1.47 | 0.150138 | 0.78039 | 3.70583
-1.46 | 0.150234 | 1.40694 | 5.1406 | -1.46 | 0.150234 | 0.39609 | 4.91348 | -1.46 | 0.150234 | 1.19915 | 0.80582 | -1.46 | 0.150234 | 1.19272 | 3.82348 | -1.46 | 0.150234 | 0.78073 | 3.70779
-1.45 | 0.150329 | 1.40754 | 5.14337 | -1.45 | 0.150329 | 0.39626 | 4.91611 | -1.45 | 0.150329 | 1.19966 | 0.80625 | -1.45 | 0.150329 | 1.19323 | 3.82549 | -1.45 | 0.150329 | 0.78106 | 3.70973
-1.44 | 0.150424 | 1.40814 | 5.14612 | -1.44 | 0.150424 | 0.39643 | 4.91872 | -1.44 | 0.150424 | 1.20017 | 0.80667 | -1.44 | 0.150424 | 1.19374 | 3.82748 | -1.44 | 0.150424 | 0.78139 | 3.71166
-1.43 | 0.150518 | 1.40873 | 5.14885 | -1.43 | 0.150518 | 0.3966 | 4.92131 | -1.43 | 0.150518 | 1.20068 | 0.80709 | -1.43 | 0.150518 | 1.19424 | 3.82946 | -1.43 | 0.150518 | 0.78172 | 3.71358
-1.42 | 0.150612 | 1.40932 | 5.15156 | -1.42 | 0.150612 | 0.39676 | 4.92388 | -1.42 | 0.150612 | 1.20118 | 0.8075 | -1.42 | 0.150612 | 1.19474 | 3.83142 | -1.42 | 0.150612 | 0.78205 | 3.71548
-1.41 | 0.150704 | 1.40991 | 5.15425 | -1.41 | 0.150704 | 0.39693 | 4.92643 | -1.41 | 0.150704 | 1.20168 | 0.80791 | -1.41 | 0.150704 | 1.19523 | 3.83337 | -1.41 | 0.150704 | 0.78237 | 3.71736
-1.4 | 0.150796 | 1.41049 | 5.15691 | -1.4 | 0.150796 | 0.39709 | 4.92896 | -1.4 | 0.150796 | 1.20217 | 0.80832 | -1.4 | 0.150796 | 1.19573 | 3.8353 | -1.4 | 0.150796 | 0.78269 | 3.71923
-1.39 | 0.150888 | 1.41106 | 5.15956 | -1.39 | 0.150888 | 0.39725 | 4.93147 | -1.39 | 0.150888 | 1.20266 | 0.80873 | -1.39 | 0.150888 | 1.19621 | 3.83722 | -1.39 | 0.150888 | 0.78301 | 3.72109
-1.38 | 0.150978 | 1.41163 | 5.16218 | -1.38 | 0.150978 | 0.39741 | 4.93396 | -1.38 | 0.150978 | 1.20315 | 0.80913 | -1.38 | 0.150978 | 1.1967 | 3.83912 | -1.38 | 0.150978 | 0.78333 | 3.72293
-1.37 | 0.151068 | 1.4122 | 5.16478 | -1.37 | 0.151068 | 0.39757 | 4.93642 | -1.37 | 0.151068 | 1.20363 | 0.80953 | -1.37 | 0.151068 | 1.19718 | 3.84101 | -1.37 | 0.151068 | 0.78364 | 3.72475
-1.36 | 0.151157 | 1.41276 | 5.16737 | -1.36 | 0.151157 | 0.39773 | 4.93887 | -1.36 | 0.151157 | 1.20411 | 0.80992 | -1.36 | 0.151157 | 1.19765 | 3.84288 | -1.36 | 0.151157 | 0.78396 | 3.72656
-1.35 | 0.151246 | 1.41332 | 5.16993 | -1.35 | 0.151246 | 0.39789 | 4.9413 | -1.35 | 0.151246 | 1.20458 | 0.81032 | -1.35 | 0.151246 | 1.19812 | 3.84474 | -1.35 | 0.151246 | 0.78426 | 3.72836
-1.34 | 0.151333 | 1.41387 | 5.17247 | -1.34 | 0.151333 | 0.39804 | 4.94371 | -1.34 | 0.151333 | 1.20505 | 0.81071 | -1.34 | 0.151333 | 1.19859 | 3.84658 | -1.34 | 0.151333 | 0.78457 | 3.73014
-1.33 | 0.151421 | 1.41442 | 5.17499 | -1.33 | 0.151421 | 0.3982 | 4.9461 | -1.33 | 0.151421 | 1.20552 | 0.81109 | -1.33 | 0.151421 | 1.19906 | 3.84841 | -1.33 | 0.151421 | 0.78487 | 3.73191
-1.32 | 0.151507 | 1.41496 | 5.17749 | -1.32 | 0.151507 | 0.39835 | 4.94847 | -1.32 | 0.151507 | 1.20598 | 0.81148 | -1.32 | 0.151507 | 1.19952 | 3.85022 | -1.32 | 0.151507 | 0.78518 | 3.73367
-1.31 | 0.151593 | 1.4155 | 5.17997 | -1.31 | 0.151593 | 0.3985 | 4.95083 | -1.31 | 0.151593 | 1.20644 | 0.81186 | -1.31 | 0.151593 | 1.19997 | 3.85202 | -1.31 | 0.151593 | 0.78548 | 3.7354
-1.3 | 0.151677 | 1.41603 | 5.18243 | -1.3 | 0.151677 | 0.39865 | 4.95316 | -1.3 | 0.151677 | 1.2069 | 0.81223 | -1.3 | 0.151677 | 1.20043 | 3.8538 | -1.3 | 0.151677 | 0.78577 | 3.73713
-1.29 | 0.151762 | 1.41656 | 5.18486 | -1.29 | 0.151762 | 0.3988 | 4.95547 | -1.29 | 0.151762 | 1.20735 | 0.81261 | -1.29 | 0.151762 | 1.20088 | 3.85556 | -1.29 | 0.151762 | 0.78607 | 3.73884
-1.28 | 0.151845 | 1.41709 | 5.18728 | -1.28 | 0.151845 | 0.39895 | 4.95776 | -1.28 | 0.151845 | 1.2078 | 0.81298 | -1.28 | 0.151845 | 1.20132 | 3.85732 | -1.28 | 0.151845 | 0.78636 | 3.74053
-1.27 | 0.151928 | 1.41761 | 5.18968 | -1.27 | 0.151928 | 0.39909 | 4.96004 | -1.27 | 0.151928 | 1.20824 | 0.81335 | -1.27 | 0.151928 | 1.20176 | 3.85905 | -1.27 | 0.151928 | 0.78665 | 3.74222
-1.26 | 0.15201 | 1.41812 | 5.19205 | -1.26 | 0.15201 | 0.39924 | 4.96229 | -1.26 | 0.15201 | 1.20868 | 0.81371 | -1.26 | 0.15201 | 1.2022 | 3.86078 | -1.26 | 0.15201 | 0.78693 | 3.74388
-1.25 | 0.152092 | 1.41864 | 5.19441 | -1.25 | 0.152092 | 0.39938 | 4.96452 | -1.25 | 0.152092 | 1.20912 | 0.81407 | -1.25 | 0.152092 | 1.20264 | 3.86248 | -1.25 | 0.152092 | 0.78722 | 3.74553
-1.24 | 0.152172 | 1.41914 | 5.19675 | -1.24 | 0.152172 | 0.39953 | 4.96674 | -1.24 | 0.152172 | 1.20955 | 0.81443 | -1.24 | 0.152172 | 1.20307 | 3.86418 | -1.24 | 0.152172 | 0.7875 | 3.74717
-1.23 | 0.152253 | 1.41965 | 5.19906 | -1.23 | 0.152253 | 0.39967 | 4.96894 | -1.23 | 0.152253 | 1.20998 | 0.81478 | -1.23 | 0.152253 | 1.20349 | 3.86586 | -1.23 | 0.152253 | 0.78778 | 3.7488
-1.22 | 0.152332 | 1.42015 | 5.20136 | -1.22 | 0.152332 | 0.39981 | 4.97111 | -1.22 | 0.152332 | 1.2104 | 0.81514 | -1.22 | 0.152332 | 1.20391 | 3.86752 | -1.22 | 0.152332 | 0.78805 | 3.75041
-1.21 | 0.152411 | 1.42064 | 5.20363 | -1.21 | 0.152411 | 0.39995 | 4.97327 | -1.21 | 0.152411 | 1.21083 | 0.81549 | -1.21 | 0.152411 | 1.20433 | 3.86917 | -1.21 | 0.152411 | 0.78833 | 3.752
-1.2 | 0.152489 | 1.42113 | 5.20589 | -1.2 | 0.152489 | 0.40009 | 4.97541 | -1.2 | 0.152489 | 1.21124 | 0.81583 | -1.2 | 0.152489 | 1.20475 | 3.8708 | -1.2 | 0.152489 | 0.7886 | 3.75358
-1.19 | 0.152566 | 1.42162 | 5.20812 | -1.19 | 0.152566 | 0.40022 | 4.97753 | -1.19 | 0.152566 | 1.21166 | 0.81617 | -1.19 | 0.152566 | 1.20516 | 3.87242 | -1.19 | 0.152566 | 0.78887 | 3.75515
-1.18 | 0.152643 | 1.4221 | 5.21034 | -1.18 | 0.152643 | 0.40036 | 4.97963 | -1.18 | 0.152643 | 1.21207 | 0.81651 | -1.18 | 0.152643 | 1.20557 | 3.87403 | -1.18 | 0.152643 | 0.78914 | 3.7567
-1.17 | 0.152719 | 1.42257 | 5.21253 | -1.17 | 0.152719 | 0.40049 | 4.98171 | -1.17 | 0.152719 | 1.21247 | 0.81685 | -1.17 | 0.152719 | 1.20597 | 3.87562 | -1.17 | 0.152719 | 0.7894 | 3.75824
-1.16 | 0.152794 | 1.42305 | 5.21471 | -1.16 | 0.152794 | 0.40063 | 4.98377 | -1.16 | 0.152794 | 1.21288 | 0.81718 | -1.16 | 0.152794 | 1.20637 | 3.87719 | -1.16 | 0.152794 | 0.78966 | 3.75977
-1.15 | 0.152868 | 1.42351 | 5.21686 | -1.15 | 0.152868 | 0.40076 | 4.98582 | -1.15 | 0.152868 | 1.21327 | 0.81751 | -1.15 | 0.152868 | 1.20677 | 3.87876 | -1.15 | 0.152868 | 0.78992 | 3.76128
-1.14 | 0.152942 | 1.42398 | 5.21899 | -1.14 | 0.152942 | 0.40089 | 4.98784 | -1.14 | 0.152942 | 1.21367 | 0.81784 | -1.14 | 0.152942 | 1.20716 | 3.8803 | -1.14 | 0.152942 | 0.79018 | 3.76278
-1.13 | 0.153016 | 1.42444 | 5.22111 | -1.13 | 0.153016 | 0.40102 | 4.98985 | -1.13 | 0.153016 | 1.21406 | 0.81817 | -1.13 | 0.153016 | 1.20755 | 3.88183 | -1.13 | 0.153016 | 0.79044 | 3.76426
-1.12 | 0.153088 | 1.42489 | 5.2232 | -1.12 | 0.153088 | 0.40115 | 4.99183 | -1.12 | 0.153088 | 1.21445 | 0.81849 | -1.12 | 0.153088 | 1.20794 | 3.88335 | -1.12 | 0.153088 | 0.79069 | 3.76573
-1.11 | 0.15316 | 1.42534 | 5.22528 | -1.11 | 0.15316 | 0.40127 | 4.9938 | -1.11 | 0.15316 | 1.21483 | 0.8188 | -1.11 | 0.15316 | 1.20832 | 3.88486 | -1.11 | 0.15316 | 0.79094 | 3.76718
-1.1 | 0.153231 | 1.42579 | 5.22733 | -1.1 | 0.153231 | 0.4014 | 4.99575 | -1.1 | 0.153231 | 1.21521 | 0.81912 | -1.1 | 0.153231 | 1.2087 | 3.88635 | -1.1 | 0.153231 | 0.79119 | 3.76863
-1.09 | 0.153302 | 1.42623 | 5.22937 | -1.09 | 0.153302 | 0.40152 | 4.99768 | -1.09 | 0.153302 | 1.21559 | 0.81943 | -1.09 | 0.153302 | 1.20907 | 3.88782 | -1.09 | 0.153302 | 0.79143 | 3.77005
-1.08 | 0.153372 | 1.42667 | 5.23139 | -1.08 | 0.153372 | 0.40165 | 4.99959 | -1.08 | 0.153372 | 1.21596 | 0.81974 | -1.08 | 0.153372 | 1.20944 | 3.88928 | -1.08 | 0.153372 | 0.79167 | 3.77147
-1.07 | 0.153441 | 1.4271 | 5.23338 | -1.07 | 0.153441 | 0.40177 | 5.00149 | -1.07 | 0.153441 | 1.21633 | 0.82005 | -1.07 | 0.153441 | 1.20981 | 3.89073 | -1.07 | 0.153441 | 0.79191 | 3.77287
-1.06 | 0.153509 | 1.42753 | 5.23536 | -1.06 | 0.153509 | 0.40189 | 5.00336 | -1.06 | 0.153509 | 1.2167 | 0.82035 | -1.06 | 0.153509 | 1.21018 | 3.89216 | -1.06 | 0.153509 | 0.79215 | 3.77425
-1.05 | 0.153577 | 1.42796 | 5.23732 | -1.05 | 0.153577 | 0.40201 | 5.00522 | -1.05 | 0.153577 | 1.21706 | 0.82065 | -1.05 | 0.153577 | 1.21054 | 3.89358 | -1.05 | 0.153577 | 0.79239 | 3.77562
-1.04 | 0.153644 | 1.42838 | 5.23925 | -1.04 | 0.153644 | 0.40213 | 5.00705 | -1.04 | 0.153644 | 1.21742 | 0.82095 | -1.04 | 0.153644 | 1.21089 | 3.89498 | -1.04 | 0.153644 | 0.79262 | 3.77698
-1.03 | 0.153711 | 1.42879 | 5.24117 | -1.03 | 0.153711 | 0.40224 | 5.00887 | -1.03 | 0.153711 | 1.21777 | 0.82124 | -1.03 | 0.153711 | 1.21125 | 3.89637 | -1.03 | 0.153711 | 0.79285 | 3.77833
-1.02 | 0.153776 | 1.4292 | 5.24307 | -1.02 | 0.153776 | 0.40236 | 5.01067 | -1.02 | 0.153776 | 1.21813 | 0.82153 | -1.02 | 0.153776 | 1.21159 | 3.89775 | -1.02 | 0.153776 | 0.79308 | 3.77966
-1.01 | 0.153842 | 1.42961 | 5.24495 | -1.01 | 0.153842 | 0.40247 | 5.01246 | -1.01 | 0.153842 | 1.21847 | 0.82182 | -1.01 | 0.153842 | 1.21194 | 3.89911 | -1.01 | 0.153842 | 0.79331 | 3.78098
-1 | 0.153906 | 1.43002 | 5.24681 | -1 | 0.153906 | 0.40259 | 5.01422 | -1 | 0.153906 | 1.21882 | 0.8221 | -1 | 0.153906 | 1.21228 | 3.90046 | -1 | 0.153906 | 0.79353 | 3.78228
-0.99 | 0.15397 | 1.43042 | 5.24865 | -0.99 | 0.15397 | 0.4027 | 5.01596 | -0.99 | 0.15397 | 1.21916 | 0.82239 | -0.99 | 0.15397 | 1.21262 | 3.90179 | -0.99 | 0.15397 | 0.79375 | 3.78357
-0.98 | 0.154033 | 1.43081 | 5.25047 | -0.98 | 0.154033 | 0.40281 | 5.01769 | -0.98 | 0.154033 | 1.21949 | 0.82267 | -0.98 | 0.154033 | 1.21296 | 3.90311 | -0.98 | 0.154033 | 0.79397 | 3.78485
-0.97 | 0.154095 | 1.4312 | 5.25227 | -0.97 | 0.154095 | 0.40292 | 5.0194 | -0.97 | 0.154095 | 1.21983 | 0.82294 | -0.97 | 0.154095 | 1.21329 | 3.90441 | -0.97 | 0.154095 | 0.79419 | 3.78611
-0.96 | 0.154157 | 1.43159 | 5.25405 | -0.96 | 0.154157 | 0.40303 | 5.02109 | -0.96 | 0.154157 | 1.22016 | 0.82321 | -0.96 | 0.154157 | 1.21361 | 3.9057 | -0.96 | 0.154157 | 0.7944 | 3.78736
-0.95 | 0.154218 | 1.43197 | 5.25581 | -0.95 | 0.154218 | 0.40314 | 5.02276 | -0.95 | 0.154218 | 1.22048 | 0.82348 | -0.95 | 0.154218 | 1.21394 | 3.90698 | -0.95 | 0.154218 | 0.79462 | 3.78859
-0.94 | 0.154279 | 1.43235 | 5.25755 | -0.94 | 0.154279 | 0.40324 | 5.02441 | -0.94 | 0.154279 | 1.22081 | 0.82375 | -0.94 | 0.154279 | 1.21426 | 3.90824 | -0.94 | 0.154279 | 0.79483 | 3.78981
-0.93 | 0.154339 | 1.43272 | 5.25928 | -0.93 | 0.154339 | 0.40335 | 5.02604 | -0.93 | 0.154339 | 1.22112 | 0.82402 | -0.93 | 0.154339 | 1.21458 | 3.90949 | -0.93 | 0.154339 | 0.79503 | 3.79102
-0.92 | 0.154398 | 1.43309 | 5.26098 | -0.92 | 0.154398 | 0.40345 | 5.02766 | -0.92 | 0.154398 | 1.22144 | 0.82428 | -0.92 | 0.154398 | 1.21489 | 3.91073 | -0.92 | 0.154398 | 0.79524 | 3.79222
-0.91 | 0.154456 | 1.43346 | 5.26267 | -0.91 | 0.154456 | 0.40356 | 5.02926 | -0.91 | 0.154456 | 1.22175 | 0.82454 | -0.91 | 0.154456 | 1.2152 | 3.91195 | -0.91 | 0.154456 | 0.79544 | 3.7934
-0.9 | 0.154514 | 1.43382 | 5.26433 | -0.9 | 0.154514 | 0.40366 | 5.03084 | -0.9 | 0.154514 | 1.22206 | 0.82479 | -0.9 | 0.154514 | 1.21551 | 3.91316 | -0.9 | 0.154514 | 0.79564 | 3.79457
-0.89 | 0.154571 | 1.43418 | 5.26598 | -0.89 | 0.154571 | 0.40376 | 5.0324 | -0.89 | 0.154571 | 1.22236 | 0.82504 | -0.89 | 0.154571 | 1.21581 | 3.91435 | -0.89 | 0.154571 | 0.79584 | 3.79572
-0.88 | 0.154628 | 1.43453 | 5.26761 | -0.88 | 0.154628 | 0.40386 | 5.03394 | -0.88 | 0.154628 | 1.22266 | 0.82529 | -0.88 | 0.154628 | 1.21611 | 3.91553 | -0.88 | 0.154628 | 0.79604 | 3.79686
-0.87 | 0.154683 | 1.43488 | 5.26921 | -0.87 | 0.154683 | 0.40396 | 5.03547 | -0.87 | 0.154683 | 1.22296 | 0.82554 | -0.87 | 0.154683 | 1.21641 | 3.91669 | -0.87 | 0.154683 | 0.79623 | 3.79799
-0.86 | 0.154739 | 1.43523 | 5.2708 | -0.86 | 0.154739 | 0.40405 | 5.03698 | -0.86 | 0.154739 | 1.22326 | 0.82578 | -0.86 | 0.154739 | 1.2167 | 3.91784 | -0.86 | 0.154739 | 0.79642 | 3.7991
-0.85 | 0.154793 | 1.43557 | 5.27237 | -0.85 | 0.154793 | 0.40415 | 5.03847 | -0.85 | 0.154793 | 1.22355 | 0.82602 | -0.85 | 0.154793 | 1.21699 | 3.91898 | -0.85 | 0.154793 | 0.79661 | 3.80021
-0.84 | 0.154847 | 1.4359 | 5.27393 | -0.84 | 0.154847 | 0.40425 | 5.03994 | -0.84 | 0.154847 | 1.22383 | 0.82626 | -0.84 | 0.154847 | 1.21727 | 3.92011 | -0.84 | 0.154847 | 0.7968 | 3.80129
-0.83 | 0.1549 | 1.43623 | 5.27546 | -0.83 | 0.1549 | 0.40434 | 5.04139 | -0.83 | 0.1549 | 1.22412 | 0.8265 | -0.83 | 0.1549 | 1.21755 | 3.92122 | -0.83 | 0.1549 | 0.79698 | 3.80237
-0.82 | 0.154953 | 1.43656 | 5.27697 | -0.82 | 0.154953 | 0.40443 | 5.04282 | -0.82 | 0.154953 | 1.2244 | 0.82673 | -0.82 | 0.154953 | 1.21783 | 3.92231 | -0.82 | 0.154953 | 0.79716 | 3.80343
-0.81 | 0.155005 | 1.43689 | 5.27847 | -0.81 | 0.155005 | 0.40452 | 5.04424 | -0.81 | 0.155005 | 1.22467 | 0.82696 | -0.81 | 0.155005 | 1.21811 | 3.92339 | -0.81 | 0.155005 | 0.79734 | 3.80448
-0.8 | 0.155056 | 1.43721 | 5.27994 | -0.8 | 0.155056 | 0.40461 | 5.04564 | -0.8 | 0.155056 | 1.22495 | 0.82718 | -0.8 | 0.155056 | 1.21838 | 3.92446 | -0.8 | 0.155056 | 0.79752 | 3.80551
-0.79 | 0.155107 | 1.43752 | 5.2814 | -0.79 | 0.155107 | 0.4047 | 5.04702 | -0.79 | 0.155107 | 1.22522 | 0.82741 | -0.79 | 0.155107 | 1.21865 | 3.92552 | -0.79 | 0.155107 | 0.7977 | 3.80653
-0.78 | 0.155157 | 1.43784 | 5.28283 | -0.78 | 0.155157 | 0.40479 | 5.04839 | -0.78 | 0.155157 | 1.22548 | 0.82763 | -0.78 | 0.155157 | 1.21891 | 3.92656 | -0.78 | 0.155157 | 0.79787 | 3.80754
-0.77 | 0.155206 | 1.43814 | 5.28425 | -0.77 | 0.155206 | 0.40488 | 5.04973 | -0.77 | 0.155206 | 1.22574 | 0.82784 | -0.77 | 0.155206 | 1.21917 | 3.92759 | -0.77 | 0.155206 | 0.79804 | 3.80853
-0.76 | 0.155254 | 1.43845 | 5.28565 | -0.76 | 0.155254 | 0.40496 | 5.05106 | -0.76 | 0.155254 | 1.226 | 0.82806 | -0.76 | 0.155254 | 1.21943 | 3.9286 | -0.76 | 0.155254 | 0.79821 | 3.80951
-0.75 | 0.155302 | 1.43875 | 5.28703 | -0.75 | 0.155302 | 0.40505 | 5.05237 | -0.75 | 0.155302 | 1.22626 | 0.82827 | -0.75 | 0.155302 | 1.21968 | 3.9296 | -0.75 | 0.155302 | 0.79838 | 3.81048
-0.74 | 0.15535 | 1.43904 | 5.2884 | -0.74 | 0.15535 | 0.40513 | 5.05366 | -0.74 | 0.15535 | 1.22651 | 0.82848 | -0.74 | 0.15535 | 1.21993 | 3.93059 | -0.74 | 0.15535 | 0.79854 | 3.81144
-0.73 | 0.155396 | 1.43933 | 5.28974 | -0.73 | 0.155396 | 0.40521 | 5.05493 | -0.73 | 0.155396 | 1.22676 | 0.82869 | -0.73 | 0.155396 | 1.22018 | 3.93156 | -0.73 | 0.155396 | 0.7987 | 3.81238
-0.72 | 0.155442 | 1.43962 | 5.29106 | -0.72 | 0.155442 | 0.40529 | 5.05619 | -0.72 | 0.155442 | 1.227 | 0.82889 | -0.72 | 0.155442 | 1.22042 | 3.93252 | -0.72 | 0.155442 | 0.79886 | 3.81331
-0.71 | 0.155488 | 1.4399 | 5.29237 | -0.71 | 0.155488 | 0.40537 | 5.05743 | -0.71 | 0.155488 | 1.22724 | 0.82909 | -0.71 | 0.155488 | 1.22066 | 3.93347 | -0.71 | 0.155488 | 0.79902 | 3.81422
-0.7 | 0.155533 | 1.44018 | 5.29366 | -0.7 | 0.155533 | 0.40545 | 5.05865 | -0.7 | 0.155533 | 1.22748 | 0.82929 | -0.7 | 0.155533 | 1.2209 | 3.9344 | -0.7 | 0.155533 | 0.79917 | 3.81513
-0.69 | 0.155577 | 1.44046 | 5.29493 | -0.69 | 0.155577 | 0.40553 | 5.05985 | -0.69 | 0.155577 | 1.22772 | 0.82948 | -0.69 | 0.155577 | 1.22113 | 3.93532 | -0.69 | 0.155577 | 0.79933 | 3.81601
-0.68 | 0.15562 | 1.44073 | 5.29618 | -0.68 | 0.15562 | 0.4056 | 5.06104 | -0.68 | 0.15562 | 1.22795 | 0.82967 | -0.68 | 0.15562 | 1.22136 | 3.93622 | -0.68 | 0.15562 | 0.79948 | 3.81689
-0.67 | 0.155663 | 1.441 | 5.29741 | -0.67 | 0.155663 | 0.40568 | 5.0622 | -0.67 | 0.155663 | 1.22818 | 0.82986 | -0.67 | 0.155663 | 1.22159 | 3.93712 | -0.67 | 0.155663 | 0.79962 | 3.81775
-0.66 | 0.155705 | 1.44126 | 5.29862 | -0.66 | 0.155705 | 0.40575 | 5.06335 | -0.66 | 0.155705 | 1.2284 | 0.83005 | -0.66 | 0.155705 | 1.22181 | 3.93799 | -0.66 | 0.155705 | 0.79977 | 3.8186
-0.65 | 0.155747 | 1.44152 | 5.29981 | -0.65 | 0.155747 | 0.40583 | 5.06449 | -0.65 | 0.155747 | 1.22862 | 0.83023 | -0.65 | 0.155747 | 1.22203 | 3.93886 | -0.65 | 0.155747 | 0.79991 | 3.81944
-0.64 | 0.155788 | 1.44177 | 5.30099 | -0.64 | 0.155788 | 0.4059 | 5.0656 | -0.64 | 0.155788 | 1.22884 | 0.83041 | -0.64 | 0.155788 | 1.22225 | 3.93971 | -0.64 | 0.155788 | 0.80006 | 3.82026
-0.63 | 0.155828 | 1.44202 | 5.30214 | -0.63 | 0.155828 | 0.40597 | 5.0667 | -0.63 | 0.155828 | 1.22905 | 0.83059 | -0.63 | 0.155828 | 1.22246 | 3.94055 | -0.63 | 0.155828 | 0.80019 | 3.82107
-0.62 | 0.155867 | 1.44227 | 5.30328 | -0.62 | 0.155867 | 0.40604 | 5.06778 | -0.62 | 0.155867 | 1.22926 | 0.83076 | -0.62 | 0.155867 | 1.22267 | 3.94137 | -0.62 | 0.155867 | 0.80033 | 3.82187
-0.61 | 0.155906 | 1.44251 | 5.3044 | -0.61 | 0.155906 | 0.40611 | 5.06884 | -0.61 | 0.155906 | 1.22947 | 0.83093 | -0.61 | 0.155906 | 1.22288 | 3.94218 | -0.61 | 0.155906 | 0.80047 | 3.82266
-0.6 | 0.155945 | 1.44275 | 5.3055 | -0.6 | 0.155945 | 0.40617 | 5.06988 | -0.6 | 0.155945 | 1.22967 | 0.8311 | -0.6 | 0.155945 | 1.22308 | 3.94298 | -0.6 | 0.155945 | 0.8006 | 3.82343
-0.59 | 0.155982 | 1.44299 | 5.30658 | -0.59 | 0.155982 | 0.40624 | 5.07091 | -0.59 | 0.155982 | 1.22987 | 0.83127 | -0.59 | 0.155982 | 1.22328 | 3.94377 | -0.59 | 0.155982 | 0.80073 | 3.82419
-0.58 | 0.156019 | 1.44322 | 5.30765 | -0.58 | 0.156019 | 0.4063 | 5.07192 | -0.58 | 0.156019 | 1.23007 | 0.83143 | -0.58 | 0.156019 | 1.22347 | 3.94454 | -0.58 | 0.156019 | 0.80086 | 3.82493
-0.57 | 0.156056 | 1.44344 | 5.30869 | -0.57 | 0.156056 | 0.40637 | 5.07291 | -0.57 | 0.156056 | 1.23026 | 0.83159 | -0.57 | 0.156056 | 1.22367 | 3.94529 | -0.57 | 0.156056 | 0.80098 | 3.82567
-0.56 | 0.156091 | 1.44367 | 5.30972 | -0.56 | 0.156091 | 0.40643 | 5.07388 | -0.56 | 0.156091 | 1.23045 | 0.83175 | -0.56 | 0.156091 | 1.22385 | 3.94604 | -0.56 | 0.156091 | 0.80111 | 3.82639
-0.55 | 0.156126 | 1.44389 | 5.31073 | -0.55 | 0.156126 | 0.40649 | 5.07484 | -0.55 | 0.156126 | 1.23064 | 0.8319 | -0.55 | 0.156126 | 1.22404 | 3.94677 | -0.55 | 0.156126 | 0.80123 | 3.82709
-0.54 | 0.156161 | 1.4441 | 5.31172 | -0.54 | 0.156161 | 0.40655 | 5.07578 | -0.54 | 0.156161 | 1.23082 | 0.83205 | -0.54 | 0.156161 | 1.22422 | 3.94748 | -0.54 | 0.156161 | 0.80135 | 3.82779
-0.53 | 0.156195 | 1.44431 | 5.31269 | -0.53 | 0.156195 | 0.40661 | 5.0767 | -0.53 | 0.156195 | 1.231 | 0.8322 | -0.53 | 0.156195 | 1.2244 | 3.94819 | -0.53 | 0.156195 | 0.80146 | 3.82847
-0.52 | 0.156228 | 1.44452 | 5.31364 | -0.52 | 0.156228 | 0.40667 | 5.0776 | -0.52 | 0.156228 | 1.23118 | 0.83235 | -0.52 | 0.156228 | 1.22458 | 3.94888 | -0.52 | 0.156228 | 0.80158 | 3.82914
-0.51 | 0.15626 | 1.44472 | 5.31458 | -0.51 | 0.15626 | 0.40673 | 5.07849 | -0.51 | 0.15626 | 1.23135 | 0.83249 | -0.51 | 0.15626 | 1.22475 | 3.94956 | -0.51 | 0.15626 | 0.80169 | 3.82979
-0.5 | 0.156292 | 1.44492 | 5.3155 | -0.5 | 0.156292 | 0.40678 | 5.07936 | -0.5 | 0.156292 | 1.23152 | 0.83263 | -0.5 | 0.156292 | 1.22492 | 3.95022 | -0.5 | 0.156292 | 0.8018 | 3.83043
-0.49 | 0.156324 | 1.44511 | 5.31639 | -0.49 | 0.156324 | 0.40684 | 5.08021 | -0.49 | 0.156324 | 1.23168 | 0.83277 | -0.49 | 0.156324 | 1.22508 | 3.95087 | -0.49 | 0.156324 | 0.80191 | 3.83106
-0.48 | 0.156354 | 1.4453 | 5.31727 | -0.48 | 0.156354 | 0.40689 | 5.08104 | -0.48 | 0.156354 | 1.23185 | 0.8329 | -0.48 | 0.156354 | 1.22524 | 3.95151 | -0.48 | 0.156354 | 0.80202 | 3.83168
-0.47 | 0.156384 | 1.44549 | 5.31813 | -0.47 | 0.156384 | 0.40694 | 5.08186 | -0.47 | 0.156384 | 1.23201 | 0.83304 | -0.47 | 0.156384 | 1.2254 | 3.95213 | -0.47 | 0.156384 | 0.80212 | 3.83228
-0.46 | 0.156413 | 1.44567 | 5.31898 | -0.46 | 0.156413 | 0.407 | 5.08266 | -0.46 | 0.156413 | 1.23216 | 0.83317 | -0.46 | 0.156413 | 1.22556 | 3.95274 | -0.46 | 0.156413 | 0.80222 | 3.83287
-0.45 | 0.156442 | 1.44585 | 5.3198 | -0.45 | 0.156442 | 0.40705 | 5.08344 | -0.45 | 0.156442 | 1.23231 | 0.83329 | -0.45 | 0.156442 | 1.22571 | 3.95334 | -0.45 | 0.156442 | 0.80232 | 3.83345
-0.44 | 0.15647 | 1.44603 | 5.32061 | -0.44 | 0.15647 | 0.4071 | 5.0842 | -0.44 | 0.15647 | 1.23246 | 0.83342 | -0.44 | 0.15647 | 1.22586 | 3.95392 | -0.44 | 0.15647 | 0.80242 | 3.83402
-0.43 | 0.156498 | 1.4462 | 5.3214 | -0.43 | 0.156498 | 0.40714 | 5.08495 | -0.43 | 0.156498 | 1.23261 | 0.83354 | -0.43 | 0.156498 | 1.226 | 3.95449 | -0.43 | 0.156498 | 0.80251 | 3.83457
-0.42 | 0.156524 | 1.44637 | 5.32217 | -0.42 | 0.156524 | 0.40719 | 5.08568 | -0.42 | 0.156524 | 1.23275 | 0.83365 | -0.42 | 0.156524 | 1.22614 | 3.95505 | -0.42 | 0.156524 | 0.8026 | 3.83511
-0.41 | 0.156551 | 1.44653 | 5.32292 | -0.41 | 0.156551 | 0.40724 | 5.08639 | -0.41 | 0.156551 | 1.23289 | 0.83377 | -0.41 | 0.156551 | 1.22628 | 3.9556 | -0.41 | 0.156551 | 0.80269 | 3.83564
-0.4 | 0.156576 | 1.44669 | 5.32365 | -0.4 | 0.156576 | 0.40728 | 5.08709 | -0.4 | 0.156576 | 1.23303 | 0.83388 | -0.4 | 0.156576 | 1.22642 | 3.95613 | -0.4 | 0.156576 | 0.80278 | 3.83615
-0.39 | 0.156601 | 1.44684 | 5.32437 | -0.39 | 0.156601 | 0.40733 | 5.08777 | -0.39 | 0.156601 | 1.23316 | 0.83399 | -0.39 | 0.156601 | 1.22655 | 3.95665 | -0.39 | 0.156601 | 0.80287 | 3.83665
-0.38 | 0.156625 | 1.44699 | 5.32506 | -0.38 | 0.156625 | 0.40737 | 5.08843 | -0.38 | 0.156625 | 1.23329 | 0.8341 | -0.38 | 0.156625 | 1.22667 | 3.95715 | -0.38 | 0.156625 | 0.80295 | 3.83714
-0.37 | 0.156649 | 1.44714 | 5.32574 | -0.37 | 0.156649 | 0.40741 | 5.08907 | -0.37 | 0.156649 | 1.23341 | 0.8342 | -0.37 | 0.156649 | 1.2268 | 3.95764 | -0.37 | 0.156649 | 0.80303 | 3.83761
-0.36 | 0.156672 | 1.44728 | 5.3264 | -0.36 | 0.156672 | 0.40745 | 5.0897 | -0.36 | 0.156672 | 1.23353 | 0.8343 | -0.36 | 0.156672 | 1.22692 | 3.95812 | -0.36 | 0.156672 | 0.80311 | 3.83808
-0.35 | 0.156694 | 1.44742 | 5.32704 | -0.35 | 0.156694 | 0.40749 | 5.09031 | -0.35 | 0.156694 | 1.23365 | 0.8344 | -0.35 | 0.156694 | 1.22704 | 3.95858 | -0.35 | 0.156694 | 0.80319 | 3.83853
-0.34 | 0.156716 | 1.44756 | 5.32767 | -0.34 | 0.156716 | 0.40753 | 5.0909 | -0.34 | 0.156716 | 1.23377 | 0.8345 | -0.34 | 0.156716 | 1.22715 | 3.95904 | -0.34 | 0.156716 | 0.80327 | 3.83896
-0.33 | 0.156737 | 1.44769 | 5.32827 | -0.33 | 0.156737 | 0.40756 | 5.09147 | -0.33 | 0.156737 | 1.23388 | 0.83459 | -0.33 | 0.156737 | 1.22726 | 3.95948 | -0.33 | 0.156737 | 0.80334 | 3.83939
-0.32 | 0.156758 | 1.44782 | 5.32886 | -0.32 | 0.156758 | 0.4076 | 5.09203 | -0.32 | 0.156758 | 1.23399 | 0.83468 | -0.32 | 0.156758 | 1.22737 | 3.9599 | -0.32 | 0.156758 | 0.80341 | 3.8398
-0.31 | 0.156777 | 1.44794 | 5.32943 | -0.31 | 0.156777 | 0.40763 | 5.09257 | -0.31 | 0.156777 | 1.23409 | 0.83477 | -0.31 | 0.156777 | 1.22748 | 3.96031 | -0.31 | 0.156777 | 0.80348 | 3.8402
-0.3 | 0.156797 | 1.44806 | 5.32998 | -0.3 | 0.156797 | 0.40767 | 5.09309 | -0.3 | 0.156797 | 1.2342 | 0.83485 | -0.3 | 0.156797 | 1.22758 | 3.96071 | -0.3 | 0.156797 | 0.80354 | 3.84059
-0.29 | 0.156815 | 1.44818 | 5.33051 | -0.29 | 0.156815 | 0.4077 | 5.0936 | -0.29 | 0.156815 | 1.23429 | 0.83493 | -0.29 | 0.156815 | 1.22768 | 3.9611 | -0.29 | 0.156815 | 0.80361 | 3.84096
-0.28 | 0.156833 | 1.44829 | 5.33103 | -0.28 | 0.156833 | 0.40773 | 5.09409 | -0.28 | 0.156833 | 1.23439 | 0.83501 | -0.28 | 0.156833 | 1.22777 | 3.96147 | -0.28 | 0.156833 | 0.80367 | 3.84132
-0.27 | 0.15685 | 1.44839 | 5.33153 | -0.27 | 0.15685 | 0.40776 | 5.09456 | -0.27 | 0.15685 | 1.23448 | 0.83509 | -0.27 | 0.15685 | 1.22786 | 3.96183 | -0.27 | 0.15685 | 0.80373 | 3.84167
-0.26 | 0.156867 | 1.4485 | 5.332 | -0.26 | 0.156867 | 0.40779 | 5.09501 | -0.26 | 0.156867 | 1.23457 | 0.83516 | -0.26 | 0.156867 | 1.22795 | 3.96218 | -0.26 | 0.156867 | 0.80379 | 3.842
-0.25 | 0.156883 | 1.4486 | 5.33246 | -0.25 | 0.156883 | 0.40782 | 5.09545 | -0.25 | 0.156883 | 1.23465 | 0.83523 | -0.25 | 0.156883 | 1.22803 | 3.96251 | -0.25 | 0.156883 | 0.80384 | 3.84233
-0.24 | 0.156899 | 1.44869 | 5.33291 | -0.24 | 0.156899 | 0.40785 | 5.09587 | -0.24 | 0.156899 | 1.23474 | 0.8353 | -0.24 | 0.156899 | 1.22812 | 3.96283 | -0.24 | 0.156899 | 0.8039 | 3.84264
-0.23 | 0.156913 | 1.44879 | 5.33333 | -0.23 | 0.156913 | 0.40787 | 5.09627 | -0.23 | 0.156913 | 1.23481 | 0.83537 | -0.23 | 0.156913 | 1.22819 | 3.96314 | -0.23 | 0.156913 | 0.80395 | 3.84293
-0.22 | 0.156928 | 1.44887 | 5.33374 | -0.22 | 0.156928 | 0.4079 | 5.09665 | -0.22 | 0.156928 | 1.23489 | 0.83543 | -0.22 | 0.156928 | 1.22827 | 3.96343 | -0.22 | 0.156928 | 0.804 | 3.84322
-0.21 | 0.156941 | 1.44896 | 5.33413 | -0.21 | 0.156941 | 0.40792 | 5.09702 | -0.21 | 0.156941 | 1.23496 | 0.83549 | -0.21 | 0.156941 | 1.22834 | 3.96371 | -0.21 | 0.156941 | 0.80404 | 3.84349
-0.2 | 0.156954 | 1.44904 | 5.3345 | -0.2 | 0.156954 | 0.40794 | 5.09737 | -0.2 | 0.156954 | 1.23503 | 0.83554 | -0.2 | 0.156954 | 1.22841 | 3.96398 | -0.2 | 0.156954 | 0.80409 | 3.84375
-0.19 | 0.156966 | 1.44911 | 5.33485 | -0.19 | 0.156966 | 0.40796 | 5.09771 | -0.19 | 0.156966 | 1.23509 | 0.8356 | -0.19 | 0.156966 | 1.22847 | 3.96424 | -0.19 | 0.156966 | 0.80413 | 3.844
-0.18 | 0.156978 | 1.44919 | 5.33518 | -0.18 | 0.156978 | 0.40799 | 5.09802 | -0.18 | 0.156978 | 1.23516 | 0.83565 | -0.18 | 0.156978 | 1.22853 | 3.96448 | -0.18 | 0.156978 | 0.80417 | 3.84423
-0.17 | 0.156989 | 1.44926 | 5.3355 | -0.17 | 0.156989 | 0.408 | 5.09832 | -0.17 | 0.156989 | 1.23521 | 0.8357 | -0.17 | 0.156989 | 1.22859 | 3.96471 | -0.17 | 0.156989 | 0.80421 | 3.84445
-0.16 | 0.156999 | 1.44932 | 5.3358 | -0.16 | 0.156999 | 0.40802 | 5.0986 | -0.16 | 0.156999 | 1.23527 | 0.83574 | -0.16 | 0.156999 | 1.22865 | 3.96492 | -0.16 | 0.156999 | 0.80424 | 3.84466
-0.15 | 0.157009 | 1.44938 | 5.33607 | -0.15 | 0.157009 | 0.40804 | 5.09887 | -0.15 | 0.157009 | 1.23532 | 0.83579 | -0.15 | 0.157009 | 1.2287 | 3.96513 | -0.15 | 0.157009 | 0.80428 | 3.84486
-0.14 | 0.157018 | 1.44944 | 5.33634 | -0.14 | 0.157018 | 0.40806 | 5.09912 | -0.14 | 0.157018 | 1.23537 | 0.83583 | -0.14 | 0.157018 | 1.22875 | 3.96532 | -0.14 | 0.157018 | 0.80431 | 3.84504
-0.13 | 0.157027 | 1.44949 | 5.33658 | -0.13 | 0.157027 | 0.40807 | 5.09935 | -0.13 | 0.157027 | 1.23541 | 0.83586 | -0.13 | 0.157027 | 1.22879 | 3.96549 | -0.13 | 0.157027 | 0.80434 | 3.84521
-0.12 | 0.157034 | 1.44954 | 5.33681 | -0.12 | 0.157034 | 0.40808 | 5.09956 | -0.12 | 0.157034 | 1.23546 | 0.8359 | -0.12 | 0.157034 | 1.22883 | 3.96566 | -0.12 | 0.157034 | 0.80437 | 3.84537
-0.11 | 0.157042 | 1.44958 | 5.33701 | -0.11 | 0.157042 | 0.4081 | 5.09976 | -0.11 | 0.157042 | 1.23549 | 0.83593 | -0.11 | 0.157042 | 1.22887 | 3.96581 | -0.11 | 0.157042 | 0.80439 | 3.84551
-0.1 | 0.157048 | 1.44963 | 5.3372 | -0.1 | 0.157048 | 0.40811 | 5.09994 | -0.1 | 0.157048 | 1.23553 | 0.83596 | -0.1 | 0.157048 | 1.22891 | 3.96594 | -0.1 | 0.157048 | 0.80441 | 3.84565
-0.09 | 0.157054 | 1.44966 | 5.33737 | -0.09 | 0.157054 | 0.40812 | 5.1001 | -0.09 | 0.157054 | 1.23556 | 0.83598 | -0.09 | 0.157054 | 1.22894 | 3.96607 | -0.09 | 0.157054 | 0.80443 | 3.84577
-0.08 | 0.15706 | 1.4497 | 5.33753 | -0.08 | 0.15706 | 0.40813 | 5.10025 | -0.08 | 0.15706 | 1.23559 | 0.83601 | -0.08 | 0.15706 | 1.22897 | 3.96618 | -0.08 | 0.15706 | 0.80445 | 3.84587
-0.07 | 0.157064 | 1.44973 | 5.33766 | -0.07 | 0.157064 | 0.40814 | 5.10038 | -0.07 | 0.157064 | 1.23561 | 0.83603 | -0.07 | 0.157064 | 1.22899 | 3.96628 | -0.07 | 0.157064 | 0.80447 | 3.84597
-0.06 | 0.157068 | 1.44975 | 5.33778 | -0.06 | 0.157068 | 0.40814 | 5.10049 | -0.06 | 0.157068 | 1.23564 | 0.83605 | -0.06 | 0.157068 | 1.22901 | 3.96636 | -0.06 | 0.157068 | 0.80448 | 3.84605
-0.05 | 0.157072 | 1.44977 | 5.33788 | -0.05 | 0.157072 | 0.40815 | 5.10058 | -0.05 | 0.157072 | 1.23565 | 0.83606 | -0.05 | 0.157072 | 1.22903 | 3.96643 | -0.05 | 0.157072 | 0.80449 | 3.84612
-0.04 | 0.157075 | 1.44979 | 5.33796 | -0.04 | 0.157075 | 0.40815 | 5.10066 | -0.04 | 0.157075 | 1.23567 | 0.83607 | -0.04 | 0.157075 | 1.22904 | 3.96649 | -0.04 | 0.157075 | 0.8045 | 3.84618
-0.03 | 0.157077 | 1.4498 | 5.33802 | -0.03 | 0.157077 | 0.40816 | 5.10072 | -0.03 | 0.157077 | 1.23568 | 0.83608 | -0.03 | 0.157077 | 1.22906 | 3.96654 | -0.03 | 0.157077 | 0.80451 | 3.84622
-0.02 | 0.157078 | 1.44981 | 5.33807 | -0.02 | 0.157078 | 0.40816 | 5.10076 | -0.02 | 0.157078 | 1.23569 | 0.83609 | -0.02 | 0.157078 | 1.22906 | 3.96657 | -0.02 | 0.157078 | 0.80452 | 3.84625
-0.01 | 0.157079 | 1.44982 | 5.33809 | -0.01 | 0.157079 | 0.40816 | 5.10079 | -0.01 | 0.157079 | 1.23569 | 0.8361 | -0.01 | 0.157079 | 1.22907 | 3.96659 | -0.01 | 0.157079 | 0.80452 | 3.84627
0 | 0.15708 | 1.44982 | 5.3381 | 0 | 0.15708 | 0.40816 | 5.10079 | 0 | 0.15708 | 1.2357 | 0.8361 | 0 | 0.15708 | 1.22907 | 3.9666 | 0 | 0.15708 | 0.80452 | 3.84628
0.01 | 0.157079 | 1.44982 | 5.33809 | 0.01 | 0.157079 | 0.40816 | 5.10079 | 0.01 | 0.157079 | 1.23569 | 0.8361 | 0.01 | 0.157079 | 1.22907 | 3.96659 | 0.01 | 0.157079 | 0.80452 | 3.84627
0.02 | 0.157078 | 1.44981 | 5.33807 | 0.02 | 0.157078 | 0.40816 | 5.10076 | 0.02 | 0.157078 | 1.23569 | 0.83609 | 0.02 | 0.157078 | 1.22906 | 3.96657 | 0.02 | 0.157078 | 0.80452 | 3.84625
0.03 | 0.157077 | 1.4498 | 5.33802 | 0.03 | 0.157077 | 0.40816 | 5.10072 | 0.03 | 0.157077 | 1.23568 | 0.83608 | 0.03 | 0.157077 | 1.22906 | 3.96654 | 0.03 | 0.157077 | 0.80451 | 3.84622
0.04 | 0.157075 | 1.44979 | 5.33796 | 0.04 | 0.157075 | 0.40815 | 5.10066 | 0.04 | 0.157075 | 1.23567 | 0.83607 | 0.04 | 0.157075 | 1.22904 | 3.96649 | 0.04 | 0.157075 | 0.8045 | 3.84618
0.05 | 0.157072 | 1.44977 | 5.33788 | 0.05 | 0.157072 | 0.40815 | 5.10058 | 0.05 | 0.157072 | 1.23565 | 0.83606 | 0.05 | 0.157072 | 1.22903 | 3.96643 | 0.05 | 0.157072 | 0.80449 | 3.84612
0.06 | 0.157068 | 1.44975 | 5.33778 | 0.06 | 0.157068 | 0.40814 | 5.10049 | 0.06 | 0.157068 | 1.23564 | 0.83605 | 0.06 | 0.157068 | 1.22901 | 3.96636 | 0.06 | 0.157068 | 0.80448 | 3.84605
0.07 | 0.157064 | 1.44973 | 5.33766 | 0.07 | 0.157064 | 0.40814 | 5.10038 | 0.07 | 0.157064 | 1.23561 | 0.83603 | 0.07 | 0.157064 | 1.22899 | 3.96628 | 0.07 | 0.157064 | 0.80447 | 3.84597
0.08 | 0.15706 | 1.4497 | 5.33753 | 0.08 | 0.15706 | 0.40813 | 5.10025 | 0.08 | 0.15706 | 1.23559 | 0.83601 | 0.08 | 0.15706 | 1.22897 | 3.96618 | 0.08 | 0.15706 | 0.80445 | 3.84587
0.09 | 0.157054 | 1.44966 | 5.33737 | 0.09 | 0.157054 | 0.40812 | 5.1001 | 0.09 | 0.157054 | 1.23556 | 0.83598 | 0.09 | 0.157054 | 1.22894 | 3.96607 | 0.09 | 0.157054 | 0.80443 | 3.84577
0.1 | 0.157048 | 1.44963 | 5.3372 | 0.1 | 0.157048 | 0.40811 | 5.09994 | 0.1 | 0.157048 | 1.23553 | 0.83596 | 0.1 | 0.157048 | 1.22891 | 3.96594 | 0.1 | 0.157048 | 0.80441 | 3.84565
0.11 | 0.157042 | 1.44958 | 5.33701 | 0.11 | 0.157042 | 0.4081 | 5.09976 | 0.11 | 0.157042 | 1.23549 | 0.83593 | 0.11 | 0.157042 | 1.22887 | 3.96581 | 0.11 | 0.157042 | 0.80439 | 3.84551
0.12 | 0.157034 | 1.44954 | 5.33681 | 0.12 | 0.157034 | 0.40808 | 5.09956 | 0.12 | 0.157034 | 1.23546 | 0.8359 | 0.12 | 0.157034 | 1.22883 | 3.96566 | 0.12 | 0.157034 | 0.80437 | 3.84537
0.13 | 0.157027 | 1.44949 | 5.33658 | 0.13 | 0.157027 | 0.40807 | 5.09935 | 0.13 | 0.157027 | 1.23541 | 0.83586 | 0.13 | 0.157027 | 1.22879 | 3.96549 | 0.13 | 0.157027 | 0.80434 | 3.84521
0.14 | 0.157018 | 1.44944 | 5.33634 | 0.14 | 0.157018 | 0.40806 | 5.09912 | 0.14 | 0.157018 | 1.23537 | 0.83583 | 0.14 | 0.157018 | 1.22875 | 3.96532 | 0.14 | 0.157018 | 0.80431 | 3.84504
0.15 | 0.157009 | 1.44938 | 5.33607 | 0.15 | 0.157009 | 0.40804 | 5.09887 | 0.15 | 0.157009 | 1.23532 | 0.83579 | 0.15 | 0.157009 | 1.2287 | 3.96513 | 0.15 | 0.157009 | 0.80428 | 3.84486
0.16 | 0.156999 | 1.44932 | 5.3358 | 0.16 | 0.156999 | 0.40802 | 5.0986 | 0.16 | 0.156999 | 1.23527 | 0.83574 | 0.16 | 0.156999 | 1.22865 | 3.96492 | 0.16 | 0.156999 | 0.80424 | 3.84466
0.17 | 0.156989 | 1.44926 | 5.3355 | 0.17 | 0.156989 | 0.408 | 5.09832 | 0.17 | 0.156989 | 1.23521 | 0.8357 | 0.17 | 0.156989 | 1.22859 | 3.96471 | 0.17 | 0.156989 | 0.80421 | 3.84445
0.18 | 0.156978 | 1.44919 | 5.33518 | 0.18 | 0.156978 | 0.40799 | 5.09802 | 0.18 | 0.156978 | 1.23516 | 0.83565 | 0.18 | 0.156978 | 1.22853 | 3.96448 | 0.18 | 0.156978 | 0.80417 | 3.84423
0.19 | 0.156966 | 1.44911 | 5.33485 | 0.19 | 0.156966 | 0.40796 | 5.09771 | 0.19 | 0.156966 | 1.23509 | 0.8356 | 0.19 | 0.156966 | 1.22847 | 3.96424 | 0.19 | 0.156966 | 0.80413 | 3.844
0.2 | 0.156954 | 1.44904 | 5.3345 | 0.2 | 0.156954 | 0.40794 | 5.09737 | 0.2 | 0.156954 | 1.23503 | 0.83554 | 0.2 | 0.156954 | 1.22841 | 3.96398 | 0.2 | 0.156954 | 0.80409 | 3.84375
0.21 | 0.156941 | 1.44896 | 5.33413 | 0.21 | 0.156941 | 0.40792 | 5.09702 | 0.21 | 0.156941 | 1.23496 | 0.83549 | 0.21 | 0.156941 | 1.22834 | 3.96371 | 0.21 | 0.156941 | 0.80404 | 3.84349
0.22 | 0.156928 | 1.44887 | 5.33374 | 0.22 | 0.156928 | 0.4079 | 5.09665 | 0.22 | 0.156928 | 1.23489 | 0.83543 | 0.22 | 0.156928 | 1.22827 | 3.96343 | 0.22 | 0.156928 | 0.804 | 3.84322
0.23 | 0.156913 | 1.44879 | 5.33333 | 0.23 | 0.156913 | 0.40787 | 5.09627 | 0.23 | 0.156913 | 1.23481 | 0.83537 | 0.23 | 0.156913 | 1.22819 | 3.96314 | 0.23 | 0.156913 | 0.80395 | 3.84293
0.24 | 0.156899 | 1.44869 | 5.33291 | 0.24 | 0.156899 | 0.40785 | 5.09587 | 0.24 | 0.156899 | 1.23474 | 0.8353 | 0.24 | 0.156899 | 1.22812 | 3.96283 | 0.24 | 0.156899 | 0.8039 | 3.84264
0.25 | 0.156883 | 1.4486 | 5.33246 | 0.25 | 0.156883 | 0.40782 | 5.09545 | 0.25 | 0.156883 | 1.23465 | 0.83523 | 0.25 | 0.156883 | 1.22803 | 3.96251 | 0.25 | 0.156883 | 0.80384 | 3.84233
0.26 | 0.156867 | 1.4485 | 5.332 | 0.26 | 0.156867 | 0.40779 | 5.09501 | 0.26 | 0.156867 | 1.23457 | 0.83516 | 0.26 | 0.156867 | 1.22795 | 3.96218 | 0.26 | 0.156867 | 0.80379 | 3.842
0.27 | 0.15685 | 1.44839 | 5.33153 | 0.27 | 0.15685 | 0.40776 | 5.09456 | 0.27 | 0.15685 | 1.23448 | 0.83509 | 0.27 | 0.15685 | 1.22786 | 3.96183 | 0.27 | 0.15685 | 0.80373 | 3.84167
0.28 | 0.156833 | 1.44829 | 5.33103 | 0.28 | 0.156833 | 0.40773 | 5.09409 | 0.28 | 0.156833 | 1.23439 | 0.83501 | 0.28 | 0.156833 | 1.22777 | 3.96147 | 0.28 | 0.156833 | 0.80367 | 3.84132
0.29 | 0.156815 | 1.44818 | 5.33051 | 0.29 | 0.156815 | 0.4077 | 5.0936 | 0.29 | 0.156815 | 1.23429 | 0.83493 | 0.29 | 0.156815 | 1.22768 | 3.9611 | 0.29 | 0.156815 | 0.80361 | 3.84096
0.3 | 0.156797 | 1.44806 | 5.32998 | 0.3 | 0.156797 | 0.40767 | 5.09309 | 0.3 | 0.156797 | 1.2342 | 0.83485 | 0.3 | 0.156797 | 1.22758 | 3.96071 | 0.3 | 0.156797 | 0.80354 | 3.84059
0.31 | 0.156777 | 1.44794 | 5.32943 | 0.31 | 0.156777 | 0.40763 | 5.09257 | 0.31 | 0.156777 | 1.23409 | 0.83477 | 0.31 | 0.156777 | 1.22748 | 3.96031 | 0.31 | 0.156777 | 0.80348 | 3.8402
0.32 | 0.156758 | 1.44782 | 5.32886 | 0.32 | 0.156758 | 0.4076 | 5.09203 | 0.32 | 0.156758 | 1.23399 | 0.83468 | 0.32 | 0.156758 | 1.22737 | 3.9599 | 0.32 | 0.156758 | 0.80341 | 3.8398
0.33 | 0.156737 | 1.44769 | 5.32827 | 0.33 | 0.156737 | 0.40756 | 5.09147 | 0.33 | 0.156737 | 1.23388 | 0.83459 | 0.33 | 0.156737 | 1.22726 | 3.95948 | 0.33 | 0.156737 | 0.80334 | 3.83939
0.34 | 0.156716 | 1.44756 | 5.32767 | 0.34 | 0.156716 | 0.40753 | 5.0909 | 0.34 | 0.156716 | 1.23377 | 0.8345 | 0.34 | 0.156716 | 1.22715 | 3.95904 | 0.34 | 0.156716 | 0.80327 | 3.83896
0.35 | 0.156694 | 1.44742 | 5.32704 | 0.35 | 0.156694 | 0.40749 | 5.09031 | 0.35 | 0.156694 | 1.23365 | 0.8344 | 0.35 | 0.156694 | 1.22704 | 3.95858 | 0.35 | 0.156694 | 0.80319 | 3.83853
0.36 | 0.156672 | 1.44728 | 5.3264 | 0.36 | 0.156672 | 0.40745 | 5.0897 | 0.36 | 0.156672 | 1.23353 | 0.8343 | 0.36 | 0.156672 | 1.22692 | 3.95812 | 0.36 | 0.156672 | 0.80311 | 3.83808
0.37 | 0.156649 | 1.44714 | 5.32574 | 0.37 | 0.156649 | 0.40741 | 5.08907 | 0.37 | 0.156649 | 1.23341 | 0.8342 | 0.37 | 0.156649 | 1.2268 | 3.95764 | 0.37 | 0.156649 | 0.80303 | 3.83761
0.38 | 0.156625 | 1.44699 | 5.32506 | 0.38 | 0.156625 | 0.40737 | 5.08843 | 0.38 | 0.156625 | 1.23329 | 0.8341 | 0.38 | 0.156625 | 1.22667 | 3.95715 | 0.38 | 0.156625 | 0.80295 | 3.83714
0.39 | 0.156601 | 1.44684 | 5.32437 | 0.39 | 0.156601 | 0.40733 | 5.08777 | 0.39 | 0.156601 | 1.23316 | 0.83399 | 0.39 | 0.156601 | 1.22655 | 3.95665 | 0.39 | 0.156601 | 0.80287 | 3.83665
0.4 | 0.156576 | 1.44669 | 5.32365 | 0.4 | 0.156576 | 0.40728 | 5.08709 | 0.4 | 0.156576 | 1.23303 | 0.83388 | 0.4 | 0.156576 | 1.22642 | 3.95613 | 0.4 | 0.156576 | 0.80278 | 3.83615
0.41 | 0.156551 | 1.44653 | 5.32292 | 0.41 | 0.156551 | 0.40724 | 5.08639 | 0.41 | 0.156551 | 1.23289 | 0.83377 | 0.41 | 0.156551 | 1.22628 | 3.9556 | 0.41 | 0.156551 | 0.80269 | 3.83564
0.42 | 0.156524 | 1.44637 | 5.32217 | 0.42 | 0.156524 | 0.40719 | 5.08568 | 0.42 | 0.156524 | 1.23275 | 0.83365 | 0.42 | 0.156524 | 1.22614 | 3.95505 | 0.42 | 0.156524 | 0.8026 | 3.83511
0.43 | 0.156498 | 1.4462 | 5.3214 | 0.43 | 0.156498 | 0.40714 | 5.08495 | 0.43 | 0.156498 | 1.23261 | 0.83354 | 0.43 | 0.156498 | 1.226 | 3.95449 | 0.43 | 0.156498 | 0.80251 | 3.83457
0.44 | 0.15647 | 1.44603 | 5.32061 | 0.44 | 0.15647 | 0.4071 | 5.0842 | 0.44 | 0.15647 | 1.23246 | 0.83342 | 0.44 | 0.15647 | 1.22586 | 3.95392 | 0.44 | 0.15647 | 0.80242 | 3.83402
0.45 | 0.156442 | 1.44585 | 5.3198 | 0.45 | 0.156442 | 0.40705 | 5.08344 | 0.45 | 0.156442 | 1.23231 | 0.83329 | 0.45 | 0.156442 | 1.22571 | 3.95334 | 0.45 | 0.156442 | 0.80232 | 3.83345
0.46 | 0.156413 | 1.44567 | 5.31898 | 0.46 | 0.156413 | 0.407 | 5.08266 | 0.46 | 0.156413 | 1.23216 | 0.83317 | 0.46 | 0.156413 | 1.22556 | 3.95274 | 0.46 | 0.156413 | 0.80222 | 3.83287
0.47 | 0.156384 | 1.44549 | 5.31813 | 0.47 | 0.156384 | 0.40694 | 5.08186 | 0.47 | 0.156384 | 1.23201 | 0.83304 | 0.47 | 0.156384 | 1.2254 | 3.95213 | 0.47 | 0.156384 | 0.80212 | 3.83228
0.48 | 0.156354 | 1.4453 | 5.31727 | 0.48 | 0.156354 | 0.40689 | 5.08104 | 0.48 | 0.156354 | 1.23185 | 0.8329 | 0.48 | 0.156354 | 1.22524 | 3.95151 | 0.48 | 0.156354 | 0.80202 | 3.83168
0.49 | 0.156324 | 1.44511 | 5.31639 | 0.49 | 0.156324 | 0.40684 | 5.08021 | 0.49 | 0.156324 | 1.23168 | 0.83277 | 0.49 | 0.156324 | 1.22508 | 3.95087 | 0.49 | 0.156324 | 0.80191 | 3.83106
0.5 | 0.156292 | 1.44492 | 5.3155 | 0.5 | 0.156292 | 0.40678 | 5.07936 | 0.5 | 0.156292 | 1.23152 | 0.83263 | 0.5 | 0.156292 | 1.22492 | 3.95022 | 0.5 | 0.156292 | 0.8018 | 3.83043
0.51 | 0.15626 | 1.44472 | 5.31458 | 0.51 | 0.15626 | 0.40673 | 5.07849 | 0.51 | 0.15626 | 1.23135 | 0.83249 | 0.51 | 0.15626 | 1.22475 | 3.94956 | 0.51 | 0.15626 | 0.80169 | 3.82979
0.52 | 0.156228 | 1.44452 | 5.31364 | 0.52 | 0.156228 | 0.40667 | 5.0776 | 0.52 | 0.156228 | 1.23118 | 0.83235 | 0.52 | 0.156228 | 1.22458 | 3.94888 | 0.52 | 0.156228 | 0.80158 | 3.82914
0.53 | 0.156195 | 1.44431 | 5.31269 | 0.53 | 0.156195 | 0.40661 | 5.0767 | 0.53 | 0.156195 | 1.231 | 0.8322 | 0.53 | 0.156195 | 1.2244 | 3.94819 | 0.53 | 0.156195 | 0.80146 | 3.82847
0.54 | 0.156161 | 1.4441 | 5.31172 | 0.54 | 0.156161 | 0.40655 | 5.07578 | 0.54 | 0.156161 | 1.23082 | 0.83205 | 0.54 | 0.156161 | 1.22422 | 3.94748 | 0.54 | 0.156161 | 0.80135 | 3.82779
0.55 | 0.156126 | 1.44389 | 5.31073 | 0.55 | 0.156126 | 0.40649 | 5.07484 | 0.55 | 0.156126 | 1.23064 | 0.8319 | 0.55 | 0.156126 | 1.22404 | 3.94677 | 0.55 | 0.156126 | 0.80123 | 3.82709
0.56 | 0.156091 | 1.44367 | 5.30972 | 0.56 | 0.156091 | 0.40643 | 5.07388 | 0.56 | 0.156091 | 1.23045 | 0.83175 | 0.56 | 0.156091 | 1.22385 | 3.94604 | 0.56 | 0.156091 | 0.80111 | 3.82639
0.57 | 0.156056 | 1.44344 | 5.30869 | 0.57 | 0.156056 | 0.40637 | 5.07291 | 0.57 | 0.156056 | 1.23026 | 0.83159 | 0.57 | 0.156056 | 1.22367 | 3.94529 | 0.57 | 0.156056 | 0.80098 | 3.82567
0.58 | 0.156019 | 1.44322 | 5.30765 | 0.58 | 0.156019 | 0.4063 | 5.07192 | 0.58 | 0.156019 | 1.23007 | 0.83143 | 0.58 | 0.156019 | 1.22347 | 3.94454 | 0.58 | 0.156019 | 0.80086 | 3.82493
0.59 | 0.155982 | 1.44299 | 5.30658 | 0.59 | 0.155982 | 0.40624 | 5.07091 | 0.59 | 0.155982 | 1.22987 | 0.83127 | 0.59 | 0.155982 | 1.22328 | 3.94377 | 0.59 | 0.155982 | 0.80073 | 3.82419
0.6 | 0.155945 | 1.44275 | 5.3055 | 0.6 | 0.155945 | 0.40617 | 5.06988 | 0.6 | 0.155945 | 1.22967 | 0.8311 | 0.6 | 0.155945 | 1.22308 | 3.94298 | 0.6 | 0.155945 | 0.8006 | 3.82343
0.61 | 0.155906 | 1.44251 | 5.3044 | 0.61 | 0.155906 | 0.40611 | 5.06884 | 0.61 | 0.155906 | 1.22947 | 0.83093 | 0.61 | 0.155906 | 1.22288 | 3.94218 | 0.61 | 0.155906 | 0.80047 | 3.82266
0.62 | 0.155867 | 1.44227 | 5.30328 | 0.62 | 0.155867 | 0.40604 | 5.06778 | 0.62 | 0.155867 | 1.22926 | 0.83076 | 0.62 | 0.155867 | 1.22267 | 3.94137 | 0.62 | 0.155867 | 0.80033 | 3.82187
0.63 | 0.155828 | 1.44202 | 5.30214 | 0.63 | 0.155828 | 0.40597 | 5.0667 | 0.63 | 0.155828 | 1.22905 | 0.83059 | 0.63 | 0.155828 | 1.22246 | 3.94055 | 0.63 | 0.155828 | 0.80019 | 3.82107
0.64 | 0.155788 | 1.44177 | 5.30099 | 0.64 | 0.155788 | 0.4059 | 5.0656 | 0.64 | 0.155788 | 1.22884 | 0.83041 | 0.64 | 0.155788 | 1.22225 | 3.93971 | 0.64 | 0.155788 | 0.80006 | 3.82026
0.65 | 0.155747 | 1.44152 | 5.29981 | 0.65 | 0.155747 | 0.40583 | 5.06449 | 0.65 | 0.155747 | 1.22862 | 0.83023 | 0.65 | 0.155747 | 1.22203 | 3.93886 | 0.65 | 0.155747 | 0.79991 | 3.81944
0.66 | 0.155705 | 1.44126 | 5.29862 | 0.66 | 0.155705 | 0.40575 | 5.06335 | 0.66 | 0.155705 | 1.2284 | 0.83005 | 0.66 | 0.155705 | 1.22181 | 3.93799 | 0.66 | 0.155705 | 0.79977 | 3.8186
0.67 | 0.155663 | 1.441 | 5.29741 | 0.67 | 0.155663 | 0.40568 | 5.0622 | 0.67 | 0.155663 | 1.22818 | 0.82986 | 0.67 | 0.155663 | 1.22159 | 3.93712 | 0.67 | 0.155663 | 0.79962 | 3.81775
0.68 | 0.15562 | 1.44073 | 5.29618 | 0.68 | 0.15562 | 0.4056 | 5.06104 | 0.68 | 0.15562 | 1.22795 | 0.82967 | 0.68 | 0.15562 | 1.22136 | 3.93622 | 0.68 | 0.15562 | 0.79948 | 3.81689
0.69 | 0.155577 | 1.44046 | 5.29493 | 0.69 | 0.155577 | 0.40553 | 5.05985 | 0.69 | 0.155577 | 1.22772 | 0.82948 | 0.69 | 0.155577 | 1.22113 | 3.93532 | 0.69 | 0.155577 | 0.79933 | 3.81601
0.7 | 0.155533 | 1.44018 | 5.29366 | 0.7 | 0.155533 | 0.40545 | 5.05865 | 0.7 | 0.155533 | 1.22748 | 0.82929 | 0.7 | 0.155533 | 1.2209 | 3.9344 | 0.7 | 0.155533 | 0.79917 | 3.81513
0.71 | 0.155488 | 1.4399 | 5.29237 | 0.71 | 0.155488 | 0.40537 | 5.05743 | 0.71 | 0.155488 | 1.22724 | 0.82909 | 0.71 | 0.155488 | 1.22066 | 3.93347 | 0.71 | 0.155488 | 0.79902 | 3.81422
0.72 | 0.155442 | 1.43962 | 5.29106 | 0.72 | 0.155442 | 0.40529 | 5.05619 | 0.72 | 0.155442 | 1.227 | 0.82889 | 0.72 | 0.155442 | 1.22042 | 3.93252 | 0.72 | 0.155442 | 0.79886 | 3.81331
0.73 | 0.155396 | 1.43933 | 5.28974 | 0.73 | 0.155396 | 0.40521 | 5.05493 | 0.73 | 0.155396 | 1.22676 | 0.82869 | 0.73 | 0.155396 | 1.22018 | 3.93156 | 0.73 | 0.155396 | 0.7987 | 3.81238
0.74 | 0.15535 | 1.43904 | 5.2884 | 0.74 | 0.15535 | 0.40513 | 5.05366 | 0.74 | 0.15535 | 1.22651 | 0.82848 | 0.74 | 0.15535 | 1.21993 | 3.93059 | 0.74 | 0.15535 | 0.79854 | 3.81144
0.75 | 0.155302 | 1.43875 | 5.28703 | 0.75 | 0.155302 | 0.40505 | 5.05237 | 0.75 | 0.155302 | 1.22626 | 0.82827 | 0.75 | 0.155302 | 1.21968 | 3.9296 | 0.75 | 0.155302 | 0.79838 | 3.81048
0.76 | 0.155254 | 1.43845 | 5.28565 | 0.76 | 0.155254 | 0.40496 | 5.05106 | 0.76 | 0.155254 | 1.226 | 0.82806 | 0.76 | 0.155254 | 1.21943 | 3.9286 | 0.76 | 0.155254 | 0.79821 | 3.80951
0.77 | 0.155206 | 1.43814 | 5.28425 | 0.77 | 0.155206 | 0.40488 | 5.04973 | 0.77 | 0.155206 | 1.22574 | 0.82784 | 0.77 | 0.155206 | 1.21917 | 3.92759 | 0.77 | 0.155206 | 0.79804 | 3.80853
0.78 | 0.155157 | 1.43784 | 5.28283 | 0.78 | 0.155157 | 0.40479 | 5.04839 | 0.78 | 0.155157 | 1.22548 | 0.82763 | 0.78 | 0.155157 | 1.21891 | 3.92656 | 0.78 | 0.155157 | 0.79787 | 3.80754
0.79 | 0.155107 | 1.43752 | 5.2814 | 0.79 | 0.155107 | 0.4047 | 5.04702 | 0.79 | 0.155107 | 1.22522 | 0.82741 | 0.79 | 0.155107 | 1.21865 | 3.92552 | 0.79 | 0.155107 | 0.7977 | 3.80653
0.8 | 0.155056 | 1.43721 | 5.27994 | 0.8 | 0.155056 | 0.40461 | 5.04564 | 0.8 | 0.155056 | 1.22495 | 0.82718 | 0.8 | 0.155056 | 1.21838 | 3.92446 | 0.8 | 0.155056 | 0.79752 | 3.80551
0.81 | 0.155005 | 1.43689 | 5.27847 | 0.81 | 0.155005 | 0.40452 | 5.04424 | 0.81 | 0.155005 | 1.22467 | 0.82696 | 0.81 | 0.155005 | 1.21811 | 3.92339 | 0.81 | 0.155005 | 0.79734 | 3.80448
0.82 | 0.154953 | 1.43656 | 5.27697 | 0.82 | 0.154953 | 0.40443 | 5.04282 | 0.82 | 0.154953 | 1.2244 | 0.82673 | 0.82 | 0.154953 | 1.21783 | 3.92231 | 0.82 | 0.154953 | 0.79716 | 3.80343
0.83 | 0.1549 | 1.43623 | 5.27546 | 0.83 | 0.1549 | 0.40434 | 5.04139 | 0.83 | 0.1549 | 1.22412 | 0.8265 | 0.83 | 0.1549 | 1.21755 | 3.92122 | 0.83 | 0.1549 | 0.79698 | 3.80237
0.84 | 0.154847 | 1.4359 | 5.27393 | 0.84 | 0.154847 | 0.40425 | 5.03994 | 0.84 | 0.154847 | 1.22383 | 0.82626 | 0.84 | 0.154847 | 1.21727 | 3.92011 | 0.84 | 0.154847 | 0.7968 | 3.80129
0.85 | 0.154793 | 1.43557 | 5.27237 | 0.85 | 0.154793 | 0.40415 | 5.03847 | 0.85 | 0.154793 | 1.22355 | 0.82602 | 0.85 | 0.154793 | 1.21699 | 3.91898 | 0.85 | 0.154793 | 0.79661 | 3.80021
0.86 | 0.154739 | 1.43523 | 5.2708 | 0.86 | 0.154739 | 0.40405 | 5.03698 | 0.86 | 0.154739 | 1.22326 | 0.82578 | 0.86 | 0.154739 | 1.2167 | 3.91784 | 0.86 | 0.154739 | 0.79642 | 3.7991
0.87 | 0.154683 | 1.43488 | 5.26921 | 0.87 | 0.154683 | 0.40396 | 5.03547 | 0.87 | 0.154683 | 1.22296 | 0.82554 | 0.87 | 0.154683 | 1.21641 | 3.91669 | 0.87 | 0.154683 | 0.79623 | 3.79799
0.88 | 0.154628 | 1.43453 | 5.26761 | 0.88 | 0.154628 | 0.40386 | 5.03394 | 0.88 | 0.154628 | 1.22266 | 0.82529 | 0.88 | 0.154628 | 1.21611 | 3.91553 | 0.88 | 0.154628 | 0.79604 | 3.79686
0.89 | 0.154571 | 1.43418 | 5.26598 | 0.89 | 0.154571 | 0.40376 | 5.0324 | 0.89 | 0.154571 | 1.22236 | 0.82504 | 0.89 | 0.154571 | 1.21581 | 3.91435 | 0.89 | 0.154571 | 0.79584 | 3.79572
0.9 | 0.154514 | 1.43382 | 5.26433 | 0.9 | 0.154514 | 0.40366 | 5.03084 | 0.9 | 0.154514 | 1.22206 | 0.82479 | 0.9 | 0.154514 | 1.21551 | 3.91316 | 0.9 | 0.154514 | 0.79564 | 3.79457
0.91 | 0.154456 | 1.43346 | 5.26267 | 0.91 | 0.154456 | 0.40356 | 5.02926 | 0.91 | 0.154456 | 1.22175 | 0.82454 | 0.91 | 0.154456 | 1.2152 | 3.91195 | 0.91 | 0.154456 | 0.79544 | 3.7934
0.92 | 0.154398 | 1.43309 | 5.26098 | 0.92 | 0.154398 | 0.40345 | 5.02766 | 0.92 | 0.154398 | 1.22144 | 0.82428 | 0.92 | 0.154398 | 1.21489 | 3.91073 | 0.92 | 0.154398 | 0.79524 | 3.79222
0.93 | 0.154339 | 1.43272 | 5.25928 | 0.93 | 0.154339 | 0.40335 | 5.02604 | 0.93 | 0.154339 | 1.22112 | 0.82402 | 0.93 | 0.154339 | 1.21458 | 3.90949 | 0.93 | 0.154339 | 0.79503 | 3.79102
0.94 | 0.154279 | 1.43235 | 5.25755 | 0.94 | 0.154279 | 0.40324 | 5.02441 | 0.94 | 0.154279 | 1.22081 | 0.82375 | 0.94 | 0.154279 | 1.21426 | 3.90824 | 0.94 | 0.154279 | 0.79483 | 3.78981
0.95 | 0.154218 | 1.43197 | 5.25581 | 0.95 | 0.154218 | 0.40314 | 5.02276 | 0.95 | 0.154218 | 1.22048 | 0.82348 | 0.95 | 0.154218 | 1.21394 | 3.90698 | 0.95 | 0.154218 | 0.79462 | 3.78859
0.96 | 0.154157 | 1.43159 | 5.25405 | 0.96 | 0.154157 | 0.40303 | 5.02109 | 0.96 | 0.154157 | 1.22016 | 0.82321 | 0.96 | 0.154157 | 1.21361 | 3.9057 | 0.96 | 0.154157 | 0.7944 | 3.78736
0.97 | 0.154095 | 1.4312 | 5.25227 | 0.97 | 0.154095 | 0.40292 | 5.0194 | 0.97 | 0.154095 | 1.21983 | 0.82294 | 0.97 | 0.154095 | 1.21329 | 3.90441 | 0.97 | 0.154095 | 0.79419 | 3.78611
0.98 | 0.154033 | 1.43081 | 5.25047 | 0.98 | 0.154033 | 0.40281 | 5.01769 | 0.98 | 0.154033 | 1.21949 | 0.82267 | 0.98 | 0.154033 | 1.21296 | 3.90311 | 0.98 | 0.154033 | 0.79397 | 3.78485
0.99 | 0.15397 | 1.43042 | 5.24865 | 0.99 | 0.15397 | 0.4027 | 5.01596 | 0.99 | 0.15397 | 1.21916 | 0.82239 | 0.99 | 0.15397 | 1.21262 | 3.90179 | 0.99 | 0.15397 | 0.79375 | 3.78357
1 | 0.153906 | 1.43002 | 5.24681 | 1 | 0.153906 | 0.40259 | 5.01422 | 1 | 0.153906 | 1.21882 | 0.8221 | 1 | 0.153906 | 1.21228 | 3.90046 | 1 | 0.153906 | 0.79353 | 3.78228
1.01 | 0.153842 | 1.42961 | 5.24495 | 1.01 | 0.153842 | 0.40247 | 5.01246 | 1.01 | 0.153842 | 1.21847 | 0.82182 | 1.01 | 0.153842 | 1.21194 | 3.89911 | 1.01 | 0.153842 | 0.79331 | 3.78098
1.02 | 0.153776 | 1.4292 | 5.24307 | 1.02 | 0.153776 | 0.40236 | 5.01067 | 1.02 | 0.153776 | 1.21813 | 0.82153 | 1.02 | 0.153776 | 1.21159 | 3.89775 | 1.02 | 0.153776 | 0.79308 | 3.77966
1.03 | 0.153711 | 1.42879 | 5.24117 | 1.03 | 0.153711 | 0.40224 | 5.00887 | 1.03 | 0.153711 | 1.21777 | 0.82124 | 1.03 | 0.153711 | 1.21125 | 3.89637 | 1.03 | 0.153711 | 0.79285 | 3.77833
1.04 | 0.153644 | 1.42838 | 5.23925 | 1.04 | 0.153644 | 0.40213 | 5.00705 | 1.04 | 0.153644 | 1.21742 | 0.82095 | 1.04 | 0.153644 | 1.21089 | 3.89498 | 1.04 | 0.153644 | 0.79262 | 3.77698
1.05 | 0.153577 | 1.42796 | 5.23732 | 1.05 | 0.153577 | 0.40201 | 5.00522 | 1.05 | 0.153577 | 1.21706 | 0.82065 | 1.05 | 0.153577 | 1.21054 | 3.89358 | 1.05 | 0.153577 | 0.79239 | 3.77562
1.06 | 0.153509 | 1.42753 | 5.23536 | 1.06 | 0.153509 | 0.40189 | 5.00336 | 1.06 | 0.153509 | 1.2167 | 0.82035 | 1.06 | 0.153509 | 1.21018 | 3.89216 | 1.06 | 0.153509 | 0.79215 | 3.77425
1.07 | 0.153441 | 1.4271 | 5.23338 | 1.07 | 0.153441 | 0.40177 | 5.00149 | 1.07 | 0.153441 | 1.21633 | 0.82005 | 1.07 | 0.153441 | 1.20981 | 3.89073 | 1.07 | 0.153441 | 0.79191 | 3.77287
1.08 | 0.153372 | 1.42667 | 5.23139 | 1.08 | 0.153372 | 0.40165 | 4.99959 | 1.08 | 0.153372 | 1.21596 | 0.81974 | 1.08 | 0.153372 | 1.20944 | 3.88928 | 1.08 | 0.153372 | 0.79167 | 3.77147
1.09 | 0.153302 | 1.42623 | 5.22937 | 1.09 | 0.153302 | 0.40152 | 4.99768 | 1.09 | 0.153302 | 1.21559 | 0.81943 | 1.09 | 0.153302 | 1.20907 | 3.88782 | 1.09 | 0.153302 | 0.79143 | 3.77005
1.1 | 0.153231 | 1.42579 | 5.22733 | 1.1 | 0.153231 | 0.4014 | 4.99575 | 1.1 | 0.153231 | 1.21521 | 0.81912 | 1.1 | 0.153231 | 1.2087 | 3.88635 | 1.1 | 0.153231 | 0.79119 | 3.76863
1.11 | 0.15316 | 1.42534 | 5.22528 | 1.11 | 0.15316 | 0.40127 | 4.9938 | 1.11 | 0.15316 | 1.21483 | 0.8188 | 1.11 | 0.15316 | 1.20832 | 3.88486 | 1.11 | 0.15316 | 0.79094 | 3.76718
1.12 | 0.153088 | 1.42489 | 5.2232 | 1.12 | 0.153088 | 0.40115 | 4.99183 | 1.12 | 0.153088 | 1.21445 | 0.81849 | 1.12 | 0.153088 | 1.20794 | 3.88335 | 1.12 | 0.153088 | 0.79069 | 3.76573
1.13 | 0.153016 | 1.42444 | 5.22111 | 1.13 | 0.153016 | 0.40102 | 4.98985 | 1.13 | 0.153016 | 1.21406 | 0.81817 | 1.13 | 0.153016 | 1.20755 | 3.88183 | 1.13 | 0.153016 | 0.79044 | 3.76426
1.14 | 0.152942 | 1.42398 | 5.21899 | 1.14 | 0.152942 | 0.40089 | 4.98784 | 1.14 | 0.152942 | 1.21367 | 0.81784 | 1.14 | 0.152942 | 1.20716 | 3.8803 | 1.14 | 0.152942 | 0.79018 | 3.76278
1.15 | 0.152868 | 1.42351 | 5.21686 | 1.15 | 0.152868 | 0.40076 | 4.98582 | 1.15 | 0.152868 | 1.21327 | 0.81751 | 1.15 | 0.152868 | 1.20677 | 3.87876 | 1.15 | 0.152868 | 0.78992 | 3.76128
1.16 | 0.152794 | 1.42305 | 5.21471 | 1.16 | 0.152794 | 0.40063 | 4.98377 | 1.16 | 0.152794 | 1.21288 | 0.81718 | 1.16 | 0.152794 | 1.20637 | 3.87719 | 1.16 | 0.152794 | 0.78966 | 3.75977
1.17 | 0.152719 | 1.42257 | 5.21253 | 1.17 | 0.152719 | 0.40049 | 4.98171 | 1.17 | 0.152719 | 1.21247 | 0.81685 | 1.17 | 0.152719 | 1.20597 | 3.87562 | 1.17 | 0.152719 | 0.7894 | 3.75824
1.18 | 0.152643 | 1.4221 | 5.21034 | 1.18 | 0.152643 | 0.40036 | 4.97963 | 1.18 | 0.152643 | 1.21207 | 0.81651 | 1.18 | 0.152643 | 1.20557 | 3.87403 | 1.18 | 0.152643 | 0.78914 | 3.7567
1.19 | 0.152566 | 1.42162 | 5.20812 | 1.19 | 0.152566 | 0.40022 | 4.97753 | 1.19 | 0.152566 | 1.21166 | 0.81617 | 1.19 | 0.152566 | 1.20516 | 3.87242 | 1.19 | 0.152566 | 0.78887 | 3.75515
1.2 | 0.152489 | 1.42113 | 5.20589 | 1.2 | 0.152489 | 0.40009 | 4.97541 | 1.2 | 0.152489 | 1.21124 | 0.81583 | 1.2 | 0.152489 | 1.20475 | 3.8708 | 1.2 | 0.152489 | 0.7886 | 3.75358
1.21 | 0.152411 | 1.42064 | 5.20363 | 1.21 | 0.152411 | 0.39995 | 4.97327 | 1.21 | 0.152411 | 1.21083 | 0.81549 | 1.21 | 0.152411 | 1.20433 | 3.86917 | 1.21 | 0.152411 | 0.78833 | 3.752
1.22 | 0.152332 | 1.42015 | 5.20136 | 1.22 | 0.152332 | 0.39981 | 4.97111 | 1.22 | 0.152332 | 1.2104 | 0.81514 | 1.22 | 0.152332 | 1.20391 | 3.86752 | 1.22 | 0.152332 | 0.78805 | 3.75041
1.23 | 0.152253 | 1.41965 | 5.19906 | 1.23 | 0.152253 | 0.39967 | 4.96894 | 1.23 | 0.152253 | 1.20998 | 0.81478 | 1.23 | 0.152253 | 1.20349 | 3.86586 | 1.23 | 0.152253 | 0.78778 | 3.7488
1.24 | 0.152172 | 1.41914 | 5.19675 | 1.24 | 0.152172 | 0.39953 | 4.96674 | 1.24 | 0.152172 | 1.20955 | 0.81443 | 1.24 | 0.152172 | 1.20307 | 3.86418 | 1.24 | 0.152172 | 0.7875 | 3.74717
1.25 | 0.152092 | 1.41864 | 5.19441 | 1.25 | 0.152092 | 0.39938 | 4.96452 | 1.25 | 0.152092 | 1.20912 | 0.81407 | 1.25 | 0.152092 | 1.20264 | 3.86248 | 1.25 | 0.152092 | 0.78722 | 3.74553
1.26 | 0.15201 | 1.41812 | 5.19205 | 1.26 | 0.15201 | 0.39924 | 4.96229 | 1.26 | 0.15201 | 1.20868 | 0.81371 | 1.26 | 0.15201 | 1.2022 | 3.86078 | 1.26 | 0.15201 | 0.78693 | 3.74388
1.27 | 0.151928 | 1.41761 | 5.18968 | 1.27 | 0.151928 | 0.39909 | 4.96004 | 1.27 | 0.151928 | 1.20824 | 0.81335 | 1.27 | 0.151928 | 1.20176 | 3.85905 | 1.27 | 0.151928 | 0.78665 | 3.74222
1.28 | 0.151845 | 1.41709 | 5.18728 | 1.28 | 0.151845 | 0.39895 | 4.95776 | 1.28 | 0.151845 | 1.2078 | 0.81298 | 1.28 | 0.151845 | 1.20132 | 3.85732 | 1.28 | 0.151845 | 0.78636 | 3.74053
1.29 | 0.151762 | 1.41656 | 5.18486 | 1.29 | 0.151762 | 0.3988 | 4.95547 | 1.29 | 0.151762 | 1.20735 | 0.81261 | 1.29 | 0.151762 | 1.20088 | 3.85556 | 1.29 | 0.151762 | 0.78607 | 3.73884
1.3 | 0.151677 | 1.41603 | 5.18243 | 1.3 | 0.151677 | 0.39865 | 4.95316 | 1.3 | 0.151677 | 1.2069 | 0.81223 | 1.3 | 0.151677 | 1.20043 | 3.8538 | 1.3 | 0.151677 | 0.78577 | 3.73713
1.31 | 0.151593 | 1.4155 | 5.17997 | 1.31 | 0.151593 | 0.3985 | 4.95083 | 1.31 | 0.151593 | 1.20644 | 0.81186 | 1.31 | 0.151593 | 1.19997 | 3.85202 | 1.31 | 0.151593 | 0.78548 | 3.7354
1.32 | 0.151507 | 1.41496 | 5.17749 | 1.32 | 0.151507 | 0.39835 | 4.94847 | 1.32 | 0.151507 | 1.20598 | 0.81148 | 1.32 | 0.151507 | 1.19952 | 3.85022 | 1.32 | 0.151507 | 0.78518 | 3.73367
1.33 | 0.151421 | 1.41442 | 5.17499 | 1.33 | 0.151421 | 0.3982 | 4.9461 | 1.33 | 0.151421 | 1.20552 | 0.81109 | 1.33 | 0.151421 | 1.19906 | 3.84841 | 1.33 | 0.151421 | 0.78487 | 3.73191
1.34 | 0.151333 | 1.41387 | 5.17247 | 1.34 | 0.151333 | 0.39804 | 4.94371 | 1.34 | 0.151333 | 1.20505 | 0.81071 | 1.34 | 0.151333 | 1.19859 | 3.84658 | 1.34 | 0.151333 | 0.78457 | 3.73014
1.35 | 0.151246 | 1.41332 | 5.16993 | 1.35 | 0.151246 | 0.39789 | 4.9413 | 1.35 | 0.151246 | 1.20458 | 0.81032 | 1.35 | 0.151246 | 1.19812 | 3.84474 | 1.35 | 0.151246 | 0.78426 | 3.72836
1.36 | 0.151157 | 1.41276 | 5.16737 | 1.36 | 0.151157 | 0.39773 | 4.93887 | 1.36 | 0.151157 | 1.20411 | 0.80992 | 1.36 | 0.151157 | 1.19765 | 3.84288 | 1.36 | 0.151157 | 0.78396 | 3.72656
1.37 | 0.151068 | 1.4122 | 5.16478 | 1.37 | 0.151068 | 0.39757 | 4.93642 | 1.37 | 0.151068 | 1.20363 | 0.80953 | 1.37 | 0.151068 | 1.19718 | 3.84101 | 1.37 | 0.151068 | 0.78364 | 3.72475
1.38 | 0.150978 | 1.41163 | 5.16218 | 1.38 | 0.150978 | 0.39741 | 4.93396 | 1.38 | 0.150978 | 1.20315 | 0.80913 | 1.38 | 0.150978 | 1.1967 | 3.83912 | 1.38 | 0.150978 | 0.78333 | 3.72293
1.39 | 0.150888 | 1.41106 | 5.15956 | 1.39 | 0.150888 | 0.39725 | 4.93147 | 1.39 | 0.150888 | 1.20266 | 0.80873 | 1.39 | 0.150888 | 1.19621 | 3.83722 | 1.39 | 0.150888 | 0.78301 | 3.72109
1.4 | 0.150796 | 1.41049 | 5.15691 | 1.4 | 0.150796 | 0.39709 | 4.92896 | 1.4 | 0.150796 | 1.20217 | 0.80832 | 1.4 | 0.150796 | 1.19573 | 3.8353 | 1.4 | 0.150796 | 0.78269 | 3.71923
1.41 | 0.150704 | 1.40991 | 5.15425 | 1.41 | 0.150704 | 0.39693 | 4.92643 | 1.41 | 0.150704 | 1.20168 | 0.80791 | 1.41 | 0.150704 | 1.19523 | 3.83337 | 1.41 | 0.150704 | 0.78237 | 3.71736
1.42 | 0.150612 | 1.40932 | 5.15156 | 1.42 | 0.150612 | 0.39676 | 4.92388 | 1.42 | 0.150612 | 1.20118 | 0.8075 | 1.42 | 0.150612 | 1.19474 | 3.83142 | 1.42 | 0.150612 | 0.78205 | 3.71548
1.43 | 0.150518 | 1.40873 | 5.14885 | 1.43 | 0.150518 | 0.3966 | 4.92131 | 1.43 | 0.150518 | 1.20068 | 0.80709 | 1.43 | 0.150518 | 1.19424 | 3.82946 | 1.43 | 0.150518 | 0.78172 | 3.71358
1.44 | 0.150424 | 1.40814 | 5.14612 | 1.44 | 0.150424 | 0.39643 | 4.91872 | 1.44 | 0.150424 | 1.20017 | 0.80667 | 1.44 | 0.150424 | 1.19374 | 3.82748 | 1.44 | 0.150424 | 0.78139 | 3.71166
1.45 | 0.150329 | 1.40754 | 5.14337 | 1.45 | 0.150329 | 0.39626 | 4.91611 | 1.45 | 0.150329 | 1.19966 | 0.80625 | 1.45 | 0.150329 | 1.19323 | 3.82549 | 1.45 | 0.150329 | 0.78106 | 3.70973
1.46 | 0.150234 | 1.40694 | 5.1406 | 1.46 | 0.150234 | 0.39609 | 4.91348 | 1.46 | 0.150234 | 1.19915 | 0.80582 | 1.46 | 0.150234 | 1.19272 | 3.82348 | 1.46 | 0.150234 | 0.78073 | 3.70779
1.47 | 0.150138 | 1.40633 | 5.13781 | 1.47 | 0.150138 | 0.39592 | 4.91084 | 1.47 | 0.150138 | 1.19863 | 0.80539 | 1.47 | 0.150138 | 1.1922 | 3.82145 | 1.47 | 0.150138 | 0.78039 | 3.70583
1.48 | 0.150041 | 1.40572 | 5.13499 | 1.48 | 0.150041 | 0.39575 | 4.90817 | 1.48 | 0.150041 | 1.19811 | 0.80496 | 1.48 | 0.150041 | 1.19168 | 3.81941 | 1.48 | 0.150041 | 0.78005 | 3.70385
1.49 | 0.149943 | 1.4051 | 5.13216 | 1.49 | 0.149943 | 0.39557 | 4.90548 | 1.49 | 0.149943 | 1.19758 | 0.80453 | 1.49 | 0.149943 | 1.19116 | 3.81735 | 1.49 | 0.149943 | 0.77971 | 3.70186
1.5 | 0.149844 | 1.40448 | 5.1293 | 1.5 | 0.149844 | 0.3954 | 4.90277 | 1.5 | 0.149844 | 1.19705 | 0.80409 | 1.5 | 0.149844 | 1.19063 | 3.81528 | 1.5 | 0.149844 | 0.77936 | 3.69986
1.51 | 0.149745 | 1.40385 | 5.12642 | 1.51 | 0.149745 | 0.39522 | 4.90004 | 1.51 | 0.149745 | 1.19652 | 0.80365 | 1.51 | 0.149745 | 1.1901 | 3.8132 | 1.51 | 0.149745 | 0.77901 | 3.69784
1.52 | 0.149645 | 1.40322 | 5.12352 | 1.52 | 0.149645 | 0.39505 | 4.89729 | 1.52 | 0.149645 | 1.19598 | 0.8032 | 1.52 | 0.149645 | 1.18957 | 3.81109 | 1.52 | 0.149645 | 0.77866 | 3.6958
1.53 | 0.149545 | 1.40259 | 5.1206 | 1.53 | 0.149545 | 0.39487 | 4.89451 | 1.53 | 0.149545 | 1.19544 | 0.80275 | 1.53 | 0.149545 | 1.18903 | 3.80898 | 1.53 | 0.149545 | 0.77831 | 3.69375
1.54 | 0.149443 | 1.40195 | 5.11766 | 1.54 | 0.149443 | 0.39469 | 4.89172 | 1.54 | 0.149443 | 1.19489 | 0.8023 | 1.54 | 0.149443 | 1.18849 | 3.80684 | 1.54 | 0.149443 | 0.77796 | 3.69169
1.55 | 0.149341 | 1.4013 | 5.11469 | 1.55 | 0.149341 | 0.3945 | 4.88891 | 1.55 | 0.149341 | 1.19434 | 0.80185 | 1.55 | 0.149341 | 1.18794 | 3.80469 | 1.55 | 0.149341 | 0.7776 | 3.68961
1.56 | 0.149239 | 1.40065 | 5.11171 | 1.56 | 0.149239 | 0.39432 | 4.88608 | 1.56 | 0.149239 | 1.19379 | 0.80139 | 1.56 | 0.149239 | 1.18739 | 3.80253 | 1.56 | 0.149239 | 0.77724 | 3.68751
1.57 | 0.149135 | 1.4 | 5.1087 | 1.57 | 0.149135 | 0.39414 | 4.88322 | 1.57 | 0.149135 | 1.19323 | 0.80093 | 1.57 | 0.149135 | 1.18683 | 3.80035 | 1.57 | 0.149135 | 0.77687 | 3.6854
1.58 | 0.149031 | 1.39934 | 5.10567 | 1.58 | 0.149031 | 0.39395 | 4.88035 | 1.58 | 0.149031 | 1.19267 | 0.80046 | 1.58 | 0.149031 | 1.18628 | 3.79815 | 1.58 | 0.149031 | 0.77651 | 3.68328
1.59 | 0.148926 | 1.39867 | 5.10262 | 1.59 | 0.148926 | 0.39376 | 4.87745 | 1.59 | 0.148926 | 1.1921 | 0.79999 | 1.59 | 0.148926 | 1.18571 | 3.79593 | 1.59 | 0.148926 | 0.77614 | 3.68114
1.6 | 0.14882 | 1.39801 | 5.09954 | 1.6 | 0.14882 | 0.39358 | 4.87454 | 1.6 | 0.14882 | 1.19153 | 0.79952 | 1.6 | 0.14882 | 1.18515 | 3.79371 | 1.6 | 0.14882 | 0.77577 | 3.67898
1.61 | 0.148714 | 1.39733 | 5.09645 | 1.61 | 0.148714 | 0.39339 | 4.8716 | 1.61 | 0.148714 | 1.19096 | 0.79905 | 1.61 | 0.148714 | 1.18457 | 3.79146 | 1.61 | 0.148714 | 0.77539 | 3.67681
1.62 | 0.148606 | 1.39665 | 5.09333 | 1.62 | 0.148606 | 0.3932 | 4.86864 | 1.62 | 0.148606 | 1.19038 | 0.79857 | 1.62 | 0.148606 | 1.184 | 3.7892 | 1.62 | 0.148606 | 0.77502 | 3.67462
1.63 | 0.148498 | 1.39597 | 5.09019 | 1.63 | 0.148498 | 0.393 | 4.86566 | 1.63 | 0.148498 | 1.1898 | 0.79809 | 1.63 | 0.148498 | 1.18342 | 3.78692 | 1.63 | 0.148498 | 0.77464 | 3.67241
1.64 | 0.14839 | 1.39528 | 5.08703 | 1.64 | 0.14839 | 0.39281 | 4.86266 | 1.64 | 0.14839 | 1.18921 | 0.7976 | 1.64 | 0.14839 | 1.18284 | 3.78463 | 1.64 | 0.14839 | 0.77426 | 3.67019
1.65 | 0.14828 | 1.39459 | 5.08384 | 1.65 | 0.14828 | 0.39261 | 4.85964 | 1.65 | 0.14828 | 1.18862 | 0.79711 | 1.65 | 0.14828 | 1.18225 | 3.78232 | 1.65 | 0.14828 | 0.77387 | 3.66796
1.66 | 0.14817 | 1.39389 | 5.08064 | 1.66 | 0.14817 | 0.39242 | 4.8566 | 1.66 | 0.14817 | 1.18803 | 0.79662 | 1.66 | 0.14817 | 1.18166 | 3.77999 | 1.66 | 0.14817 | 0.77348 | 3.66571
1.67 | 0.148059 | 1.39319 | 5.07741 | 1.67 | 0.148059 | 0.39222 | 4.85354 | 1.67 | 0.148059 | 1.18743 | 0.79613 | 1.67 | 0.148059 | 1.18106 | 3.77765 | 1.67 | 0.148059 | 0.77309 | 3.66344
1.68 | 0.147947 | 1.39248 | 5.07416 | 1.68 | 0.147947 | 0.39202 | 4.85045 | 1.68 | 0.147947 | 1.18682 | 0.79563 | 1.68 | 0.147947 | 1.18046 | 3.77529 | 1.68 | 0.147947 | 0.7727 | 3.66116
1.69 | 0.147835 | 1.39176 | 5.07088 | 1.69 | 0.147835 | 0.39182 | 4.84735 | 1.69 | 0.147835 | 1.18621 | 0.79513 | 1.69 | 0.147835 | 1.17985 | 3.77292 | 1.69 | 0.147835 | 0.77231 | 3.65886
1.7 | 0.147722 | 1.39105 | 5.06759 | 1.7 | 0.147722 | 0.39162 | 4.84422 | 1.7 | 0.147722 | 1.1856 | 0.79462 | 1.7 | 0.147722 | 1.17925 | 3.77053 | 1.7 | 0.147722 | 0.77191 | 3.65655
1.71 | 0.147608 | 1.39032 | 5.06427 | 1.71 | 0.147608 | 0.39141 | 4.84107 | 1.71 | 0.147608 | 1.18499 | 0.79411 | 1.71 | 0.147608 | 1.17863 | 3.76812 | 1.71 | 0.147608 | 0.77151 | 3.65422
1.72 | 0.147493 | 1.3896 | 5.06093 | 1.72 | 0.147493 | 0.39121 | 4.8379 | 1.72 | 0.147493 | 1.18437 | 0.7936 | 1.72 | 0.147493 | 1.17802 | 3.7657 | 1.72 | 0.147493 | 0.7711 | 3.65187
1.73 | 0.147378 | 1.38886 | 5.05756 | 1.73 | 0.147378 | 0.391 | 4.83471 | 1.73 | 0.147378 | 1.18374 | 0.79308 | 1.73 | 0.147378 | 1.1774 | 3.76326 | 1.73 | 0.147378 | 0.7707 | 3.64951
1.74 | 0.147261 | 1.38813 | 5.05417 | 1.74 | 0.147261 | 0.39079 | 4.8315 | 1.74 | 0.147261 | 1.18311 | 0.79256 | 1.74 | 0.147261 | 1.17677 | 3.7608 | 1.74 | 0.147261 | 0.77029 | 3.64713
1.75 | 0.147144 | 1.38738 | 5.05076 | 1.75 | 0.147144 | 0.39059 | 4.82826 | 1.75 | 0.147144 | 1.18248 | 0.79204 | 1.75 | 0.147144 | 1.17614 | 3.75833 | 1.75 | 0.147144 | 0.76987 | 3.64474
1.76 | 0.147027 | 1.38663 | 5.04733 | 1.76 | 0.147027 | 0.39037 | 4.825 | 1.76 | 0.147027 | 1.18184 | 0.79151 | 1.76 | 0.147027 | 1.17551 | 3.75584 | 1.76 | 0.147027 | 0.76946 | 3.64233
1.77 | 0.146908 | 1.38588 | 5.04388 | 1.77 | 0.146908 | 0.39016 | 4.82172 | 1.77 | 0.146908 | 1.1812 | 0.79098 | 1.77 | 0.146908 | 1.17487 | 3.75333 | 1.77 | 0.146908 | 0.76904 | 3.6399
1.78 | 0.146789 | 1.38512 | 5.0404 | 1.78 | 0.146789 | 0.38995 | 4.81842 | 1.78 | 0.146789 | 1.18055 | 0.79045 | 1.78 | 0.146789 | 1.17422 | 3.7508 | 1.78 | 0.146789 | 0.76862 | 3.63746
1.79 | 0.146669 | 1.38436 | 5.03689 | 1.79 | 0.146669 | 0.38973 | 4.8151 | 1.79 | 0.146669 | 1.1799 | 0.78991 | 1.79 | 0.146669 | 1.17358 | 3.74826 | 1.79 | 0.146669 | 0.7682 | 3.635
1.8 | 0.146548 | 1.38359 | 5.03337 | 1.8 | 0.146548 | 0.38952 | 4.81176 | 1.8 | 0.146548 | 1.17925 | 0.78937 | 1.8 | 0.146548 | 1.17293 | 3.74571 | 1.8 | 0.146548 | 0.76777 | 3.63253
1.81 | 0.146426 | 1.38282 | 5.02982 | 1.81 | 0.146426 | 0.3893 | 4.80839 | 1.81 | 0.146426 | 1.17859 | 0.78883 | 1.81 | 0.146426 | 1.17227 | 3.74313 | 1.81 | 0.146426 | 0.76734 | 3.63004
1.82 | 0.146304 | 1.38204 | 5.02625 | 1.82 | 0.146304 | 0.38908 | 4.805 | 1.82 | 0.146304 | 1.17793 | 0.78828 | 1.82 | 0.146304 | 1.17161 | 3.74054 | 1.82 | 0.146304 | 0.76691 | 3.62753
1.83 | 0.146181 | 1.38126 | 5.02265 | 1.83 | 0.146181 | 0.38886 | 4.80159 | 1.83 | 0.146181 | 1.17726 | 0.78773 | 1.83 | 0.146181 | 1.17095 | 3.73793 | 1.83 | 0.146181 | 0.76647 | 3.625
1.84 | 0.146057 | 1.38047 | 5.01903 | 1.84 | 0.146057 | 0.38864 | 4.79815 | 1.84 | 0.146057 | 1.17659 | 0.78717 | 1.84 | 0.146057 | 1.17028 | 3.73531 | 1.84 | 0.146057 | 0.76604 | 3.62246
1.85 | 0.145932 | 1.37967 | 5.01539 | 1.85 | 0.145932 | 0.38842 | 4.7947 | 1.85 | 0.145932 | 1.17591 | 0.78661 | 1.85 | 0.145932 | 1.1696 | 3.73266 | 1.85 | 0.145932 | 0.7656 | 3.61991
1.86 | 0.145806 | 1.37887 | 5.01173 | 1.86 | 0.145806 | 0.38819 | 4.79122 | 1.86 | 0.145806 | 1.17523 | 0.78605 | 1.86 | 0.145806 | 1.16893 | 3.73 | 1.86 | 0.145806 | 0.76515 | 3.61733
1.87 | 0.14568 | 1.37807 | 5.00804 | 1.87 | 0.14568 | 0.38796 | 4.78772 | 1.87 | 0.14568 | 1.17454 | 0.78548 | 1.87 | 0.14568 | 1.16824 | 3.72733 | 1.87 | 0.14568 | 0.76471 | 3.61474
1.88 | 0.145553 | 1.37726 | 5.00432 | 1.88 | 0.145553 | 0.38774 | 4.7842 | 1.88 | 0.145553 | 1.17385 | 0.78491 | 1.88 | 0.145553 | 1.16756 | 3.72463 | 1.88 | 0.145553 | 0.76426 | 3.61213
1.89 | 0.145425 | 1.37644 | 5.00059 | 1.89 | 0.145425 | 0.38751 | 4.78065 | 1.89 | 0.145425 | 1.17316 | 0.78434 | 1.89 | 0.145425 | 1.16687 | 3.72192 | 1.89 | 0.145425 | 0.7638 | 3.60951
1.9 | 0.145297 | 1.37562 | 4.99682 | 1.9 | 0.145297 | 0.38728 | 4.77708 | 1.9 | 0.145297 | 1.17246 | 0.78376 | 1.9 | 0.145297 | 1.16617 | 3.71919 | 1.9 | 0.145297 | 0.76335 | 3.60687
1.91 | 0.145167 | 1.3748 | 4.99304 | 1.91 | 0.145167 | 0.38704 | 4.77349 | 1.91 | 0.145167 | 1.17175 | 0.78318 | 1.91 | 0.145167 | 1.16547 | 3.71644 | 1.91 | 0.145167 | 0.76289 | 3.60421
1.92 | 0.145037 | 1.37397 | 4.98923 | 1.92 | 0.145037 | 0.38681 | 4.76987 | 1.92 | 0.145037 | 1.17105 | 0.7826 | 1.92 | 0.145037 | 1.16477 | 3.71368 | 1.92 | 0.145037 | 0.76243 | 3.60153
1.93 | 0.144906 | 1.37313 | 4.9854 | 1.93 | 0.144906 | 0.38657 | 4.76624 | 1.93 | 0.144906 | 1.17033 | 0.78201 | 1.93 | 0.144906 | 1.16406 | 3.7109 | 1.93 | 0.144906 | 0.76197 | 3.59884
1.94 | 0.144774 | 1.37229 | 4.98154 | 1.94 | 0.144774 | 0.38634 | 4.76258 | 1.94 | 0.144774 | 1.16962 | 0.78142 | 1.94 | 0.144774 | 1.16334 | 3.7081 | 1.94 | 0.144774 | 0.7615 | 3.59613
1.95 | 0.144641 | 1.37144 | 4.97766 | 1.95 | 0.144641 | 0.3861 | 4.75889 | 1.95 | 0.144641 | 1.16889 | 0.78082 | 1.95 | 0.144641 | 1.16263 | 3.70528 | 1.95 | 0.144641 | 0.76103 | 3.59341
1.96 | 0.144508 | 1.37059 | 4.97375 | 1.96 | 0.144508 | 0.38586 | 4.75519 | 1.96 | 0.144508 | 1.16817 | 0.78022 | 1.96 | 0.144508 | 1.1619 | 3.70245 | 1.96 | 0.144508 | 0.76056 | 3.59066
1.97 | 0.144374 | 1.36973 | 4.96982 | 1.97 | 0.144374 | 0.38562 | 4.75145 | 1.97 | 0.144374 | 1.16744 | 0.77962 | 1.97 | 0.144374 | 1.16118 | 3.69959 | 1.97 | 0.144374 | 0.76008 | 3.5879
1.98 | 0.144238 | 1.36887 | 4.96586 | 1.98 | 0.144238 | 0.38537 | 4.7477 | 1.98 | 0.144238 | 1.1667 | 0.77901 | 1.98 | 0.144238 | 1.16045 | 3.69672 | 1.98 | 0.144238 | 0.7596 | 3.58512
1.99 | 0.144103 | 1.368 | 4.96188 | 1.99 | 0.144103 | 0.38513 | 4.74392 | 1.99 | 0.144103 | 1.16596 | 0.7784 | 1.99 | 0.144103 | 1.15971 | 3.69384 | 1.99 | 0.144103 | 0.75912 | 3.58233
2 | 0.143966 | 1.36713 | 4.95788 | 2 | 0.143966 | 0.38488 | 4.74012 | 2 | 0.143966 | 1.16522 | 0.77778 | 2 | 0.143966 | 1.15897 | 3.69093 | 2 | 0.143966 | 0.75863 | 3.57952
2.01 | 0.143828 | 1.36625 | 4.95385 | 2.01 | 0.143828 | 0.38464 | 4.7363 | 2.01 | 0.143828 | 1.16447 | 0.77717 | 2.01 | 0.143828 | 1.15822 | 3.688 | 2.01 | 0.143828 | 0.75815 | 3.57669
2.02 | 0.14369 | 1.36536 | 4.94979 | 2.02 | 0.14369 | 0.38439 | 4.73245 | 2.02 | 0.14369 | 1.16371 | 0.77654 | 2.02 | 0.14369 | 1.15747 | 3.68506 | 2.02 | 0.14369 | 0.75765 | 3.57384
2.03 | 0.143551 | 1.36447 | 4.94572 | 2.03 | 0.143551 | 0.38414 | 4.72858 | 2.03 | 0.143551 | 1.16295 | 0.77592 | 2.03 | 0.143551 | 1.15672 | 3.6821 | 2.03 | 0.143551 | 0.75716 | 3.57097
2.04 | 0.143411 | 1.36358 | 4.94161 | 2.04 | 0.143411 | 0.38388 | 4.72469 | 2.04 | 0.143411 | 1.16219 | 0.77529 | 2.04 | 0.143411 | 1.15596 | 3.67912 | 2.04 | 0.143411 | 0.75666 | 3.56809
2.05 | 0.14327 | 1.36267 | 4.93748 | 2.05 | 0.14327 | 0.38363 | 4.72077 | 2.05 | 0.14327 | 1.16142 | 0.77465 | 2.05 | 0.14327 | 1.15519 | 3.67612 | 2.05 | 0.14327 | 0.75616 | 3.56519
2.06 | 0.143128 | 1.36177 | 4.93333 | 2.06 | 0.143128 | 0.38337 | 4.71682 | 2.06 | 0.143128 | 1.16065 | 0.77401 | 2.06 | 0.143128 | 1.15442 | 3.67311 | 2.06 | 0.143128 | 0.75566 | 3.56227
2.07 | 0.142986 | 1.36085 | 4.92915 | 2.07 | 0.142986 | 0.38312 | 4.71286 | 2.07 | 0.142986 | 1.15987 | 0.77337 | 2.07 | 0.142986 | 1.15365 | 3.67007 | 2.07 | 0.142986 | 0.75515 | 3.55933
2.08 | 0.142843 | 1.35993 | 4.92494 | 2.08 | 0.142843 | 0.38286 | 4.70887 | 2.08 | 0.142843 | 1.15909 | 0.77273 | 2.08 | 0.142843 | 1.15287 | 3.66702 | 2.08 | 0.142843 | 0.75464 | 3.55638
2.09 | 0.142699 | 1.35901 | 4.92071 | 2.09 | 0.142699 | 0.3826 | 4.70485 | 2.09 | 0.142699 | 1.1583 | 0.77208 | 2.09 | 0.142699 | 1.15209 | 3.66395 | 2.09 | 0.142699 | 0.75413 | 3.55341
2.1 | 0.142554 | 1.35808 | 4.91645 | 2.1 | 0.142554 | 0.38234 | 4.70081 | 2.1 | 0.142554 | 1.15751 | 0.77142 | 2.1 | 0.142554 | 1.1513 | 3.66086 | 2.1 | 0.142554 | 0.75361 | 3.55042
2.11 | 0.142408 | 1.35714 | 4.91217 | 2.11 | 0.142408 | 0.38207 | 4.69675 | 2.11 | 0.142408 | 1.15671 | 0.77077 | 2.11 | 0.142408 | 1.15051 | 3.65775 | 2.11 | 0.142408 | 0.75309 | 3.54741
2.12 | 0.142261 | 1.3562 | 4.90786 | 2.12 | 0.142261 | 0.38181 | 4.69266 | 2.12 | 0.142261 | 1.15591 | 0.7701 | 2.12 | 0.142261 | 1.14971 | 3.65462 | 2.12 | 0.142261 | 0.75257 | 3.54438
2.13 | 0.142114 | 1.35526 | 4.90353 | 2.13 | 0.142114 | 0.38154 | 4.68854 | 2.13 | 0.142114 | 1.1551 | 0.76944 | 2.13 | 0.142114 | 1.14891 | 3.65148 | 2.13 | 0.142114 | 0.75205 | 3.54133
2.14 | 0.141965 | 1.3543 | 4.89917 | 2.14 | 0.141965 | 0.38127 | 4.68441 | 2.14 | 0.141965 | 1.15429 | 0.76877 | 2.14 | 0.141965 | 1.1481 | 3.64831 | 2.14 | 0.141965 | 0.75152 | 3.53827
2.15 | 0.141816 | 1.35335 | 4.89478 | 2.15 | 0.141816 | 0.381 | 4.68024 | 2.15 | 0.141816 | 1.15347 | 0.7681 | 2.15 | 0.141816 | 1.14728 | 3.64513 | 2.15 | 0.141816 | 0.75099 | 3.53519
2.16 | 0.141666 | 1.35238 | 4.89037 | 2.16 | 0.141666 | 0.38073 | 4.67606 | 2.16 | 0.141666 | 1.15265 | 0.76742 | 2.16 | 0.141666 | 1.14647 | 3.64192 | 2.16 | 0.141666 | 0.75045 | 3.53209
2.17 | 0.141515 | 1.35141 | 4.88593 | 2.17 | 0.141515 | 0.38046 | 4.67184 | 2.17 | 0.141515 | 1.15182 | 0.76674 | 2.17 | 0.141515 | 1.14564 | 3.6387 | 2.17 | 0.141515 | 0.74991 | 3.52897
2.18 | 0.141363 | 1.35043 | 4.88146 | 2.18 | 0.141363 | 0.38018 | 4.66761 | 2.18 | 0.141363 | 1.15099 | 0.76605 | 2.18 | 0.141363 | 1.14482 | 3.63546 | 2.18 | 0.141363 | 0.74937 | 3.52583
2.19 | 0.141211 | 1.34945 | 4.87697 | 2.19 | 0.141211 | 0.37991 | 4.66334 | 2.19 | 0.141211 | 1.15015 | 0.76536 | 2.19 | 0.141211 | 1.14398 | 3.6322 | 2.19 | 0.141211 | 0.74883 | 3.52268
2.2 | 0.141057 | 1.34846 | 4.87246 | 2.2 | 0.141057 | 0.37963 | 4.65905 | 2.2 | 0.141057 | 1.14931 | 0.76467 | 2.2 | 0.141057 | 1.14315 | 3.62892 | 2.2 | 0.141057 | 0.74828 | 3.5195
2.21 | 0.140903 | 1.34747 | 4.86791 | 2.21 | 0.140903 | 0.37935 | 4.65474 | 2.21 | 0.140903 | 1.14846 | 0.76397 | 2.21 | 0.140903 | 1.1423 | 3.62562 | 2.21 | 0.140903 | 0.74773 | 3.51631
2.22 | 0.140748 | 1.34647 | 4.86334 | 2.22 | 0.140748 | 0.37907 | 4.6504 | 2.22 | 0.140748 | 1.14761 | 0.76327 | 2.22 | 0.140748 | 1.14146 | 3.6223 | 2.22 | 0.140748 | 0.74717 | 3.51309
2.23 | 0.140591 | 1.34547 | 4.85874 | 2.23 | 0.140591 | 0.37878 | 4.64604 | 2.23 | 0.140591 | 1.14675 | 0.76256 | 2.23 | 0.140591 | 1.1406 | 3.61896 | 2.23 | 0.140591 | 0.74661 | 3.50986
2.24 | 0.140434 | 1.34445 | 4.85411 | 2.24 | 0.140434 | 0.3785 | 4.64165 | 2.24 | 0.140434 | 1.14589 | 0.76185 | 2.24 | 0.140434 | 1.13975 | 3.6156 | 2.24 | 0.140434 | 0.74605 | 3.50661
2.25 | 0.140277 | 1.34344 | 4.84946 | 2.25 | 0.140277 | 0.37821 | 4.63723 | 2.25 | 0.140277 | 1.14502 | 0.76114 | 2.25 | 0.140277 | 1.13888 | 3.61222 | 2.25 | 0.140277 | 0.74549 | 3.50334
2.26 | 0.140118 | 1.34241 | 4.84478 | 2.26 | 0.140118 | 0.37793 | 4.63279 | 2.26 | 0.140118 | 1.14415 | 0.76042 | 2.26 | 0.140118 | 1.13802 | 3.60882 | 2.26 | 0.140118 | 0.74492 | 3.50005
2.27 | 0.139958 | 1.34138 | 4.84008 | 2.27 | 0.139958 | 0.37764 | 4.62832 | 2.27 | 0.139958 | 1.14327 | 0.75969 | 2.27 | 0.139958 | 1.13714 | 3.6054 | 2.27 | 0.139958 | 0.74435 | 3.49674
2.28 | 0.139798 | 1.34035 | 4.83534 | 2.28 | 0.139798 | 0.37734 | 4.62383 | 2.28 | 0.139798 | 1.14239 | 0.75897 | 2.28 | 0.139798 | 1.13626 | 3.60196 | 2.28 | 0.139798 | 0.74377 | 3.49342
2.29 | 0.139636 | 1.3393 | 4.83058 | 2.29 | 0.139636 | 0.37705 | 4.61931 | 2.29 | 0.139636 | 1.1415 | 0.75824 | 2.29 | 0.139636 | 1.13538 | 3.5985 | 2.29 | 0.139636 | 0.74319 | 3.49007
2.3 | 0.139474 | 1.33826 | 4.82579 | 2.3 | 0.139474 | 0.37675 | 4.61476 | 2.3 | 0.139474 | 1.14061 | 0.7575 | 2.3 | 0.139474 | 1.13449 | 3.59502 | 2.3 | 0.139474 | 0.74261 | 3.4867
2.31 | 0.139311 | 1.3372 | 4.82097 | 2.31 | 0.139311 | 0.37646 | 4.61019 | 2.31 | 0.139311 | 1.13971 | 0.75676 | 2.31 | 0.139311 | 1.1336 | 3.59153 | 2.31 | 0.139311 | 0.74203 | 3.48331
2.32 | 0.139147 | 1.33614 | 4.81613 | 2.32 | 0.139147 | 0.37616 | 4.60559 | 2.32 | 0.139147 | 1.13881 | 0.75602 | 2.32 | 0.139147 | 1.1327 | 3.58801 | 2.32 | 0.139147 | 0.74144 | 3.47991
2.33 | 0.138982 | 1.33507 | 4.81125 | 2.33 | 0.138982 | 0.37586 | 4.60096 | 2.33 | 0.138982 | 1.1379 | 0.75527 | 2.33 | 0.138982 | 1.1318 | 3.58447 | 2.33 | 0.138982 | 0.74085 | 3.47648
2.34 | 0.138816 | 1.334 | 4.80635 | 2.34 | 0.138816 | 0.37556 | 4.59631 | 2.34 | 0.138816 | 1.13698 | 0.75451 | 2.34 | 0.138816 | 1.13089 | 3.58091 | 2.34 | 0.138816 | 0.74025 | 3.47304
2.35 | 0.138649 | 1.33292 | 4.80142 | 2.35 | 0.138649 | 0.37525 | 4.59163 | 2.35 | 0.138649 | 1.13606 | 0.75376 | 2.35 | 0.138649 | 1.12997 | 3.57732 | 2.35 | 0.138649 | 0.73965 | 3.46957
2.36 | 0.138481 | 1.33183 | 4.79646 | 2.36 | 0.138481 | 0.37495 | 4.58692 | 2.36 | 0.138481 | 1.13514 | 0.75299 | 2.36 | 0.138481 | 1.12905 | 3.57372 | 2.36 | 0.138481 | 0.73905 | 3.46608
2.37 | 0.138313 | 1.33074 | 4.79148 | 2.37 | 0.138313 | 0.37464 | 4.58219 | 2.37 | 0.138313 | 1.1342 | 0.75223 | 2.37 | 0.138313 | 1.12812 | 3.5701 | 2.37 | 0.138313 | 0.73844 | 3.46258
2.38 | 0.138143 | 1.32964 | 4.78646 | 2.38 | 0.138143 | 0.37433 | 4.57743 | 2.38 | 0.138143 | 1.13327 | 0.75146 | 2.38 | 0.138143 | 1.12719 | 3.56646 | 2.38 | 0.138143 | 0.73783 | 3.45905
2.39 | 0.137972 | 1.32854 | 4.78142 | 2.39 | 0.137972 | 0.37402 | 4.57264 | 2.39 | 0.137972 | 1.13233 | 0.75068 | 2.39 | 0.137972 | 1.12626 | 3.56279 | 2.39 | 0.137972 | 0.73722 | 3.4555
2.4 | 0.137801 | 1.32743 | 4.77634 | 2.4 | 0.137801 | 0.37371 | 4.56782 | 2.4 | 0.137801 | 1.13138 | 0.7499 | 2.4 | 0.137801 | 1.12531 | 3.55911 | 2.4 | 0.137801 | 0.7366 | 3.45194
2.41 | 0.137629 | 1.32631 | 4.77124 | 2.41 | 0.137629 | 0.37339 | 4.56298 | 2.41 | 0.137629 | 1.13043 | 0.74912 | 2.41 | 0.137629 | 1.12437 | 3.5554 | 2.41 | 0.137629 | 0.73598 | 3.44835
2.42 | 0.137455 | 1.32518 | 4.76611 | 2.42 | 0.137455 | 0.37308 | 4.55811 | 2.42 | 0.137455 | 1.12947 | 0.74833 | 2.42 | 0.137455 | 1.12341 | 3.55167 | 2.42 | 0.137455 | 0.73536 | 3.44474
2.43 | 0.137281 | 1.32405 | 4.76095 | 2.43 | 0.137281 | 0.37276 | 4.55321 | 2.43 | 0.137281 | 1.1285 | 0.74754 | 2.43 | 0.137281 | 1.12245 | 3.54792 | 2.43 | 0.137281 | 0.73473 | 3.44111
2.44 | 0.137106 | 1.32292 | 4.75576 | 2.44 | 0.137106 | 0.37244 | 4.54828 | 2.44 | 0.137106 | 1.12753 | 0.74674 | 2.44 | 0.137106 | 1.12149 | 3.54415 | 2.44 | 0.137106 | 0.7341 | 3.43746
2.45 | 0.13693 | 1.32177 | 4.75054 | 2.45 | 0.13693 | 0.37211 | 4.54333 | 2.45 | 0.13693 | 1.12656 | 0.74594 | 2.45 | 0.13693 | 1.12052 | 3.54036 | 2.45 | 0.13693 | 0.73347 | 3.43379
2.46 | 0.136753 | 1.32062 | 4.74529 | 2.46 | 0.136753 | 0.37179 | 4.53834 | 2.46 | 0.136753 | 1.12558 | 0.74513 | 2.46 | 0.136753 | 1.11954 | 3.53654 | 2.46 | 0.136753 | 0.73283 | 3.4301
2.47 | 0.136575 | 1.31946 | 4.74001 | 2.47 | 0.136575 | 0.37146 | 4.53333 | 2.47 | 0.136575 | 1.12459 | 0.74432 | 2.47 | 0.136575 | 1.11856 | 3.53271 | 2.47 | 0.136575 | 0.73218 | 3.42639
2.48 | 0.136396 | 1.3183 | 4.73471 | 2.48 | 0.136396 | 0.37114 | 4.52829 | 2.48 | 0.136396 | 1.1236 | 0.74351 | 2.48 | 0.136396 | 1.11757 | 3.52885 | 2.48 | 0.136396 | 0.73154 | 3.42265
2.49 | 0.136216 | 1.31713 | 4.72937 | 2.49 | 0.136216 | 0.37081 | 4.52322 | 2.49 | 0.136216 | 1.1226 | 0.74268 | 2.49 | 0.136216 | 1.11658 | 3.52497 | 2.49 | 0.136216 | 0.73089 | 3.4189
2.5 | 0.136035 | 1.31595 | 4.724 | 2.5 | 0.136035 | 0.37048 | 4.51813 | 2.5 | 0.136035 | 1.1216 | 0.74186 | 2.5 | 0.136035 | 1.11558 | 3.52107 | 2.5 | 0.136035 | 0.73024 | 3.41512
2.51 | 0.135853 | 1.31477 | 4.7186 | 2.51 | 0.135853 | 0.37014 | 4.513 | 2.51 | 0.135853 | 1.12059 | 0.74103 | 2.51 | 0.135853 | 1.11458 | 3.51714 | 2.51 | 0.135853 | 0.72958 | 3.41132
2.52 | 0.13567 | 1.31357 | 4.71317 | 2.52 | 0.13567 | 0.36981 | 4.50784 | 2.52 | 0.13567 | 1.11957 | 0.7402 | 2.52 | 0.13567 | 1.11357 | 3.5132 | 2.52 | 0.13567 | 0.72892 | 3.40751
2.53 | 0.135486 | 1.31238 | 4.70771 | 2.53 | 0.135486 | 0.36947 | 4.50266 | 2.53 | 0.135486 | 1.11855 | 0.73936 | 2.53 | 0.135486 | 1.11255 | 3.50923 | 2.53 | 0.135486 | 0.72825 | 3.40366
2.54 | 0.135302 | 1.31117 | 4.70222 | 2.54 | 0.135302 | 0.36913 | 4.49745 | 2.54 | 0.135302 | 1.11752 | 0.73851 | 2.54 | 0.135302 | 1.11153 | 3.50524 | 2.54 | 0.135302 | 0.72758 | 3.3998
2.55 | 0.135116 | 1.30996 | 4.6967 | 2.55 | 0.135116 | 0.36879 | 4.4922 | 2.55 | 0.135116 | 1.11649 | 0.73766 | 2.55 | 0.135116 | 1.1105 | 3.50122 | 2.55 | 0.135116 | 0.72691 | 3.39592
2.56 | 0.134929 | 1.30874 | 4.69114 | 2.56 | 0.134929 | 0.36845 | 4.48693 | 2.56 | 0.134929 | 1.11545 | 0.73681 | 2.56 | 0.134929 | 1.10947 | 3.49719 | 2.56 | 0.134929 | 0.72623 | 3.39201
2.57 | 0.134741 | 1.30751 | 4.68556 | 2.57 | 0.134741 | 0.3681 | 4.48163 | 2.57 | 0.134741 | 1.11441 | 0.73595 | 2.57 | 0.134741 | 1.10843 | 3.49313 | 2.57 | 0.134741 | 0.72555 | 3.38808
2.58 | 0.134553 | 1.30628 | 4.67994 | 2.58 | 0.134553 | 0.36775 | 4.4763 | 2.58 | 0.134553 | 1.11336 | 0.73509 | 2.58 | 0.134553 | 1.10739 | 3.48905 | 2.58 | 0.134553 | 0.72487 | 3.38413
2.59 | 0.134363 | 1.30504 | 4.6743 | 2.59 | 0.134363 | 0.3674 | 4.47093 | 2.59 | 0.134363 | 1.1123 | 0.73422 | 2.59 | 0.134363 | 1.10634 | 3.48494 | 2.59 | 0.134363 | 0.72418 | 3.38016
2.6 | 0.134172 | 1.30379 | 4.66862 | 2.6 | 0.134172 | 0.36705 | 4.46554 | 2.6 | 0.134172 | 1.11124 | 0.73335 | 2.6 | 0.134172 | 1.10528 | 3.48081 | 2.6 | 0.134172 | 0.72349 | 3.37616
2.61 | 0.13398 | 1.30254 | 4.66291 | 2.61 | 0.13398 | 0.3667 | 4.46012 | 2.61 | 0.13398 | 1.11017 | 0.73247 | 2.61 | 0.13398 | 1.10421 | 3.47666 | 2.61 | 0.13398 | 0.72279 | 3.37214
2.62 | 0.133788 | 1.30128 | 4.65716 | 2.62 | 0.133788 | 0.36634 | 4.45467 | 2.62 | 0.133788 | 1.10909 | 0.73159 | 2.62 | 0.133788 | 1.10314 | 3.47248 | 2.62 | 0.133788 | 0.72209 | 3.3681
2.63 | 0.133594 | 1.30001 | 4.65139 | 2.63 | 0.133594 | 0.36599 | 4.44918 | 2.63 | 0.133594 | 1.10801 | 0.7307 | 2.63 | 0.133594 | 1.10207 | 3.46829 | 2.63 | 0.133594 | 0.72139 | 3.36404
2.64 | 0.133399 | 1.29873 | 4.64558 | 2.64 | 0.133399 | 0.36563 | 4.44367 | 2.64 | 0.133399 | 1.10692 | 0.72981 | 2.64 | 0.133399 | 1.10099 | 3.46406 | 2.64 | 0.133399 | 0.72068 | 3.35995
2.65 | 0.133203 | 1.29745 | 4.63974 | 2.65 | 0.133203 | 0.36527 | 4.43812 | 2.65 | 0.133203 | 1.10583 | 0.72891 | 2.65 | 0.133203 | 1.0999 | 3.45982 | 2.65 | 0.133203 | 0.71997 | 3.35584
2.66 | 0.133006 | 1.29616 | 4.63387 | 2.66 | 0.133006 | 0.3649 | 4.43254 | 2.66 | 0.133006 | 1.10473 | 0.728 | 2.66 | 0.133006 | 1.0988 | 3.45555 | 2.66 | 0.133006 | 0.71925 | 3.35171
2.67 | 0.132808 | 1.29486 | 4.62796 | 2.67 | 0.132808 | 0.36454 | 4.42694 | 2.67 | 0.132808 | 1.10362 | 0.7271 | 2.67 | 0.132808 | 1.0977 | 3.45125 | 2.67 | 0.132808 | 0.71853 | 3.34755
2.68 | 0.132609 | 1.29355 | 4.62203 | 2.68 | 0.132609 | 0.36417 | 4.4213 | 2.68 | 0.132609 | 1.10251 | 0.72618 | 2.68 | 0.132609 | 1.0966 | 3.44693 | 2.68 | 0.132609 | 0.71781 | 3.34337
2.69 | 0.132409 | 1.29224 | 4.61605 | 2.69 | 0.132409 | 0.3638 | 4.41563 | 2.69 | 0.132409 | 1.10139 | 0.72526 | 2.69 | 0.132409 | 1.09548 | 3.44259 | 2.69 | 0.132409 | 0.71708 | 3.33917
2.7 | 0.132208 | 1.29092 | 4.61005 | 2.7 | 0.132208 | 0.36343 | 4.40992 | 2.7 | 0.132208 | 1.10026 | 0.72434 | 2.7 | 0.132208 | 1.09436 | 3.43822 | 2.7 | 0.132208 | 0.71635 | 3.33494
2.71 | 0.132006 | 1.28959 | 4.60401 | 2.71 | 0.132006 | 0.36305 | 4.40419 | 2.71 | 0.132006 | 1.09913 | 0.72341 | 2.71 | 0.132006 | 1.09324 | 3.43383 | 2.71 | 0.132006 | 0.71561 | 3.33069
2.72 | 0.131803 | 1.28826 | 4.59794 | 2.72 | 0.131803 | 0.36268 | 4.39842 | 2.72 | 0.131803 | 1.09799 | 0.72248 | 2.72 | 0.131803 | 1.09211 | 3.42942 | 2.72 | 0.131803 | 0.71487 | 3.32641
2.73 | 0.131599 | 1.28691 | 4.59183 | 2.73 | 0.131599 | 0.3623 | 4.39262 | 2.73 | 0.131599 | 1.09685 | 0.72154 | 2.73 | 0.131599 | 1.09097 | 3.42497 | 2.73 | 0.131599 | 0.71412 | 3.32212
2.74 | 0.131394 | 1.28556 | 4.58569 | 2.74 | 0.131394 | 0.36192 | 4.38679 | 2.74 | 0.131394 | 1.0957 | 0.7206 | 2.74 | 0.131394 | 1.08982 | 3.42051 | 2.74 | 0.131394 | 0.71337 | 3.31779
2.75 | 0.131187 | 1.2842 | 4.57952 | 2.75 | 0.131187 | 0.36154 | 4.38093 | 2.75 | 0.131187 | 1.09454 | 0.71965 | 2.75 | 0.131187 | 1.08867 | 3.41602 | 2.75 | 0.131187 | 0.71262 | 3.31345
2.76 | 0.13098 | 1.28283 | 4.57331 | 2.76 | 0.13098 | 0.36115 | 4.37503 | 2.76 | 0.13098 | 1.09337 | 0.71869 | 2.76 | 0.13098 | 1.08751 | 3.4115 | 2.76 | 0.13098 | 0.71186 | 3.30907
2.77 | 0.130771 | 1.28146 | 4.56707 | 2.77 | 0.130771 | 0.36077 | 4.3691 | 2.77 | 0.130771 | 1.0922 | 0.71773 | 2.77 | 0.130771 | 1.08634 | 3.40696 | 2.77 | 0.130771 | 0.7111 | 3.30468
2.78 | 0.130562 | 1.28008 | 4.56079 | 2.78 | 0.130562 | 0.36038 | 4.36314 | 2.78 | 0.130562 | 1.09102 | 0.71676 | 2.78 | 0.130562 | 1.08517 | 3.40239 | 2.78 | 0.130562 | 0.71033 | 3.30026
2.79 | 0.130351 | 1.27869 | 4.55447 | 2.79 | 0.130351 | 0.35998 | 4.35714 | 2.79 | 0.130351 | 1.08984 | 0.71579 | 2.79 | 0.130351 | 1.08399 | 3.3978 | 2.79 | 0.130351 | 0.70956 | 3.29581
2.8 | 0.130139 | 1.27729 | 4.54813 | 2.8 | 0.130139 | 0.35959 | 4.35111 | 2.8 | 0.130139 | 1.08865 | 0.71482 | 2.8 | 0.130139 | 1.08281 | 3.39318 | 2.8 | 0.130139 | 0.70878 | 3.29134
2.81 | 0.129926 | 1.27588 | 4.54174 | 2.81 | 0.129926 | 0.3592 | 4.34505 | 2.81 | 0.129926 | 1.08745 | 0.71383 | 2.81 | 0.129926 | 1.08162 | 3.38853 | 2.81 | 0.129926 | 0.708 | 3.28684
2.82 | 0.129712 | 1.27447 | 4.53532 | 2.82 | 0.129712 | 0.3588 | 4.33895 | 2.82 | 0.129712 | 1.08624 | 0.71285 | 2.82 | 0.129712 | 1.08042 | 3.38386 | 2.82 | 0.129712 | 0.70722 | 3.28232
2.83 | 0.129497 | 1.27304 | 4.52887 | 2.83 | 0.129497 | 0.3584 | 4.33282 | 2.83 | 0.129497 | 1.08503 | 0.71185 | 2.83 | 0.129497 | 1.07921 | 3.37917 | 2.83 | 0.129497 | 0.70643 | 3.27778
2.84 | 0.129281 | 1.27161 | 4.52237 | 2.84 | 0.129281 | 0.35799 | 4.32665 | 2.84 | 0.129281 | 1.08381 | 0.71086 | 2.84 | 0.129281 | 1.078 | 3.37444 | 2.84 | 0.129281 | 0.70563 | 3.2732
2.85 | 0.129064 | 1.27017 | 4.51585 | 2.85 | 0.129064 | 0.35759 | 4.32045 | 2.85 | 0.129064 | 1.08258 | 0.70985 | 2.85 | 0.129064 | 1.07678 | 3.36969 | 2.85 | 0.129064 | 0.70483 | 3.26861
2.86 | 0.128845 | 1.26873 | 4.50928 | 2.86 | 0.128845 | 0.35718 | 4.31422 | 2.86 | 0.128845 | 1.08135 | 0.70884 | 2.86 | 0.128845 | 1.07555 | 3.36492 | 2.86 | 0.128845 | 0.70403 | 3.26398
2.87 | 0.128625 | 1.26727 | 4.50268 | 2.87 | 0.128625 | 0.35677 | 4.30795 | 2.87 | 0.128625 | 1.08011 | 0.70782 | 2.87 | 0.128625 | 1.07432 | 3.36011 | 2.87 | 0.128625 | 0.70322 | 3.25933
2.88 | 0.128405 | 1.26581 | 4.49604 | 2.88 | 0.128405 | 0.35636 | 4.30164 | 2.88 | 0.128405 | 1.07886 | 0.7068 | 2.88 | 0.128405 | 1.07308 | 3.35528 | 2.88 | 0.128405 | 0.70241 | 3.25466
2.89 | 0.128183 | 1.26433 | 4.48937 | 2.89 | 0.128183 | 0.35594 | 4.2953 | 2.89 | 0.128183 | 1.0776 | 0.70578 | 2.89 | 0.128183 | 1.07183 | 3.35042 | 2.89 | 0.128183 | 0.70159 | 3.24995
2.9 | 0.12796 | 1.26285 | 4.48266 | 2.9 | 0.12796 | 0.35553 | 4.28892 | 2.9 | 0.12796 | 1.07634 | 0.70474 | 2.9 | 0.12796 | 1.07057 | 3.34554 | 2.9 | 0.12796 | 0.70077 | 3.24523
2.91 | 0.127735 | 1.26136 | 4.47591 | 2.91 | 0.127735 | 0.35511 | 4.28251 | 2.91 | 0.127735 | 1.07507 | 0.7037 | 2.91 | 0.127735 | 1.06931 | 3.34062 | 2.91 | 0.127735 | 0.69994 | 3.24047
2.92 | 0.12751 | 1.25987 | 4.46912 | 2.92 | 0.12751 | 0.35469 | 4.27606 | 2.92 | 0.12751 | 1.0738 | 0.70266 | 2.92 | 0.12751 | 1.06804 | 3.33568 | 2.92 | 0.12751 | 0.69911 | 3.23569
2.93 | 0.127283 | 1.25836 | 4.46229 | 2.93 | 0.127283 | 0.35426 | 4.26958 | 2.93 | 0.127283 | 1.07251 | 0.70161 | 2.93 | 0.127283 | 1.06676 | 3.33071 | 2.93 | 0.127283 | 0.69828 | 3.23088
2.94 | 0.127056 | 1.25684 | 4.45543 | 2.94 | 0.127056 | 0.35384 | 4.26306 | 2.94 | 0.127056 | 1.07122 | 0.70055 | 2.94 | 0.127056 | 1.06548 | 3.32572 | 2.94 | 0.127056 | 0.69744 | 3.22604
2.95 | 0.126827 | 1.25532 | 4.44853 | 2.95 | 0.126827 | 0.35341 | 4.2565 | 2.95 | 0.126827 | 1.06992 | 0.69949 | 2.95 | 0.126827 | 1.06418 | 3.32069 | 2.95 | 0.126827 | 0.69659 | 3.22118
2.96 | 0.126596 | 1.25379 | 4.44159 | 2.96 | 0.126596 | 0.35297 | 4.24991 | 2.96 | 0.126596 | 1.06861 | 0.69842 | 2.96 | 0.126596 | 1.06288 | 3.31564 | 2.96 | 0.126596 | 0.69574 | 3.21629
2.97 | 0.126365 | 1.25224 | 4.43461 | 2.97 | 0.126365 | 0.35254 | 4.24327 | 2.97 | 0.126365 | 1.0673 | 0.69735 | 2.97 | 0.126365 | 1.06158 | 3.31056 | 2.97 | 0.126365 | 0.69488 | 3.21137
2.98 | 0.126132 | 1.25069 | 4.42759 | 2.98 | 0.126132 | 0.3521 | 4.23661 | 2.98 | 0.126132 | 1.06598 | 0.69627 | 2.98 | 0.126132 | 1.06026 | 3.30545 | 2.98 | 0.126132 | 0.69402 | 3.20642
2.99 | 0.125899 | 1.24913 | 4.42053 | 2.99 | 0.125899 | 0.35166 | 4.2299 | 2.99 | 0.125899 | 1.06465 | 0.69518 | 2.99 | 0.125899 | 1.05894 | 3.30031 | 2.99 | 0.125899 | 0.69316 | 3.20144
3 | 0.125664 | 1.24756 | 4.41343 | 3 | 0.125664 | 0.35122 | 4.22315 | 3 | 0.125664 | 1.06331 | 0.69409 | 3 | 0.125664 | 1.05761 | 3.29514 | 3 | 0.125664 | 0.69229 | 3.19644
3.01 | 0.125427 | 1.24599 | 4.40629 | 3.01 | 0.125427 | 0.35078 | 4.21637 | 3.01 | 0.125427 | 1.06197 | 0.69299 | 3.01 | 0.125427 | 1.05627 | 3.28994 | 3.01 | 0.125427 | 0.69141 | 3.19141
3.02 | 0.12519 | 1.2444 | 4.39911 | 3.02 | 0.12519 | 0.35033 | 4.20955 | 3.02 | 0.12519 | 1.06061 | 0.69188 | 3.02 | 0.12519 | 1.05493 | 3.28471 | 3.02 | 0.12519 | 0.69053 | 3.18635
3.03 | 0.124951 | 1.2428 | 4.39189 | 3.03 | 0.124951 | 0.34988 | 4.20269 | 3.03 | 0.124951 | 1.05925 | 0.69077 | 3.03 | 0.124951 | 1.05357 | 3.27945 | 3.03 | 0.124951 | 0.68964 | 3.18126
3.04 | 0.124711 | 1.24119 | 4.38463 | 3.04 | 0.124711 | 0.34943 | 4.1958 | 3.04 | 0.124711 | 1.05788 | 0.68965 | 3.04 | 0.124711 | 1.05221 | 3.27417 | 3.04 | 0.124711 | 0.68875 | 3.17614
3.05 | 0.12447 | 1.23958 | 4.37734 | 3.05 | 0.12447 | 0.34898 | 4.18887 | 3.05 | 0.12447 | 1.05651 | 0.68853 | 3.05 | 0.12447 | 1.05084 | 3.26886 | 3.05 | 0.12447 | 0.68786 | 3.171
3.06 | 0.124228 | 1.23795 | 4.37001 | 3.06 | 0.124228 | 0.34852 | 4.1819 | 3.06 | 0.124228 | 1.05512 | 0.6874 | 3.06 | 0.124228 | 1.04946 | 3.26352 | 3.06 | 0.124228 | 0.68695 | 3.16584
3.07 | 0.123984 | 1.23632 | 4.36264 | 3.07 | 0.123984 | 0.34806 | 4.1749 | 3.07 | 0.123984 | 1.05373 | 0.68627 | 3.07 | 0.123984 | 1.04808 | 3.25815 | 3.07 | 0.123984 | 0.68605 | 3.16064
3.08 | 0.123739 | 1.23468 | 4.35522 | 3.08 | 0.123739 | 0.34759 | 4.16785 | 3.08 | 0.123739 | 1.05233 | 0.68513 | 3.08 | 0.123739 | 1.04668 | 3.25275 | 3.08 | 0.123739 | 0.68514 | 3.15541
3.09 | 0.123493 | 1.23302 | 4.34776 | 3.09 | 0.123493 | 0.34713 | 4.16076 | 3.09 | 0.123493 | 1.05092 | 0.68398 | 3.09 | 0.123493 | 1.04528 | 3.24732 | 3.09 | 0.123493 | 0.68422 | 3.15016
3.1 | 0.123245 | 1.23136 | 4.34026 | 3.1 | 0.123245 | 0.34666 | 4.15364 | 3.1 | 0.123245 | 1.0495 | 0.68282 | 3.1 | 0.123245 | 1.04387 | 3.24186 | 3.1 | 0.123245 | 0.68329 | 3.14487
3.11 | 0.122996 | 1.22969 | 4.33272 | 3.11 | 0.122996 | 0.34619 | 4.14647 | 3.11 | 0.122996 | 1.04807 | 0.68166 | 3.11 | 0.122996 | 1.04245 | 3.23637 | 3.11 | 0.122996 | 0.68237 | 3.13955
3.12 | 0.122746 | 1.228 | 4.32513 | 3.12 | 0.122746 | 0.34572 | 4.13926 | 3.12 | 0.122746 | 1.04664 | 0.68049 | 3.12 | 0.122746 | 1.04103 | 3.23084 | 3.12 | 0.122746 | 0.68143 | 3.13421
3.13 | 0.122494 | 1.22631 | 4.3175 | 3.13 | 0.122494 | 0.34524 | 4.13201 | 3.13 | 0.122494 | 1.04519 | 0.67932 | 3.13 | 0.122494 | 1.03959 | 3.22529 | 3.13 | 0.122494 | 0.68049 | 3.12883
3.14 | 0.122241 | 1.22461 | 4.30983 | 3.14 | 0.122241 | 0.34476 | 4.12472 | 3.14 | 0.122241 | 1.04374 | 0.67814 | 3.14 | 0.122241 | 1.03815 | 3.2197 | 3.14 | 0.122241 | 0.67955 | 3.12342
3.15 | 0.121987 | 1.22289 | 4.30211 | 3.15 | 0.121987 | 0.34428 | 4.11738 | 3.15 | 0.121987 | 1.04228 | 0.67695 | 3.15 | 0.121987 | 1.03669 | 3.21408 | 3.15 | 0.121987 | 0.6786 | 3.11798
3.16 | 0.121732 | 1.22117 | 4.29435 | 3.16 | 0.121732 | 0.34379 | 4.11001 | 3.16 | 0.121732 | 1.04081 | 0.67575 | 3.16 | 0.121732 | 1.03523 | 3.20842 | 3.16 | 0.121732 | 0.67764 | 3.1125
3.17 | 0.121475 | 1.21944 | 4.28654 | 3.17 | 0.121475 | 0.3433 | 4.10259 | 3.17 | 0.121475 | 1.03934 | 0.67455 | 3.17 | 0.121475 | 1.03376 | 3.20274 | 3.17 | 0.121475 | 0.67668 | 3.107
3.18 | 0.121217 | 1.21769 | 4.27869 | 3.18 | 0.121217 | 0.34281 | 4.09513 | 3.18 | 0.121217 | 1.03785 | 0.67334 | 3.18 | 0.121217 | 1.03229 | 3.19702 | 3.18 | 0.121217 | 0.67571 | 3.10146
3.19 | 0.120957 | 1.21594 | 4.2708 | 3.19 | 0.120957 | 0.34232 | 4.08762 | 3.19 | 0.120957 | 1.03635 | 0.67213 | 3.19 | 0.120957 | 1.0308 | 3.19127 | 3.19 | 0.120957 | 0.67474 | 3.09589
3.2 | 0.120696 | 1.21417 | 4.26286 | 3.2 | 0.120696 | 0.34182 | 4.08008 | 3.2 | 0.120696 | 1.03485 | 0.6709 | 3.2 | 0.120696 | 1.0293 | 3.18548 | 3.2 | 0.120696 | 0.67376 | 3.09029
3.21 | 0.120434 | 1.2124 | 4.25487 | 3.21 | 0.120434 | 0.34132 | 4.07248 | 3.21 | 0.120434 | 1.03334 | 0.66967 | 3.21 | 0.120434 | 1.0278 | 3.17966 | 3.21 | 0.120434 | 0.67277 | 3.08466
3.22 | 0.12017 | 1.21061 | 4.24683 | 3.22 | 0.12017 | 0.34082 | 4.06485 | 3.22 | 0.12017 | 1.03181 | 0.66844 | 3.22 | 0.12017 | 1.02628 | 3.17381 | 3.22 | 0.12017 | 0.67178 | 3.07899
3.23 | 0.119905 | 1.20881 | 4.23875 | 3.23 | 0.119905 | 0.34031 | 4.05717 | 3.23 | 0.119905 | 1.03028 | 0.66719 | 3.23 | 0.119905 | 1.02476 | 3.16792 | 3.23 | 0.119905 | 0.67078 | 3.07329
3.24 | 0.119638 | 1.207 | 4.23063 | 3.24 | 0.119638 | 0.3398 | 4.04944 | 3.24 | 0.119638 | 1.02874 | 0.66594 | 3.24 | 0.119638 | 1.02323 | 3.162 | 3.24 | 0.119638 | 0.66978 | 3.06756
3.25 | 0.11937 | 1.20519 | 4.22245 | 3.25 | 0.11937 | 0.33929 | 4.04167 | 3.25 | 0.11937 | 1.02719 | 0.66468 | 3.25 | 0.11937 | 1.02168 | 3.15604 | 3.25 | 0.11937 | 0.66877 | 3.06179
3.26 | 0.119101 | 1.20336 | 4.21423 | 3.26 | 0.119101 | 0.33878 | 4.03386 | 3.26 | 0.119101 | 1.02563 | 0.66341 | 3.26 | 0.119101 | 1.02013 | 3.15005 | 3.26 | 0.119101 | 0.66775 | 3.05599
3.27 | 0.11883 | 1.20151 | 4.20596 | 3.27 | 0.11883 | 0.33826 | 4.026 | 3.27 | 0.11883 | 1.02406 | 0.66214 | 3.27 | 0.11883 | 1.01857 | 3.14402 | 3.27 | 0.11883 | 0.66673 | 3.05016
3.28 | 0.118558 | 1.19966 | 4.19764 | 3.28 | 0.118558 | 0.33774 | 4.01809 | 3.28 | 0.118558 | 1.02248 | 0.66086 | 3.28 | 0.118558 | 1.017 | 3.13795 | 3.28 | 0.118558 | 0.66571 | 3.04429
3.29 | 0.118284 | 1.1978 | 4.18927 | 3.29 | 0.118284 | 0.33721 | 4.01014 | 3.29 | 0.118284 | 1.02089 | 0.65957 | 3.29 | 0.118284 | 1.01542 | 3.13185 | 3.29 | 0.118284 | 0.66467 | 3.03838
3.3 | 0.118009 | 1.19592 | 4.18085 | 3.3 | 0.118009 | 0.33668 | 4.00214 | 3.3 | 0.118009 | 1.0193 | 0.65827 | 3.3 | 0.118009 | 1.01383 | 3.12572 | 3.3 | 0.118009 | 0.66363 | 3.03244
3.31 | 0.117732 | 1.19404 | 4.17239 | 3.31 | 0.117732 | 0.33615 | 3.99409 | 3.31 | 0.117732 | 1.01769 | 0.65696 | 3.31 | 0.117732 | 1.01223 | 3.11955 | 3.31 | 0.117732 | 0.66258 | 3.02647
3.32 | 0.117454 | 1.19214 | 4.16387 | 3.32 | 0.117454 | 0.33562 | 3.98599 | 3.32 | 0.117454 | 1.01607 | 0.65565 | 3.32 | 0.117454 | 1.01062 | 3.11334 | 3.32 | 0.117454 | 0.66153 | 3.02046
3.33 | 0.117174 | 1.19023 | 4.1553 | 3.33 | 0.117174 | 0.33508 | 3.97785 | 3.33 | 0.117174 | 1.01444 | 0.65433 | 3.33 | 0.117174 | 1.009 | 3.10709 | 3.33 | 0.117174 | 0.66047 | 3.01441
3.34 | 0.116893 | 1.18831 | 4.14669 | 3.34 | 0.116893 | 0.33454 | 3.96966 | 3.34 | 0.116893 | 1.01281 | 0.653 | 3.34 | 0.116893 | 1.00738 | 3.10081 | 3.34 | 0.116893 | 0.6594 | 3.00833
3.35 | 0.11661 | 1.18637 | 4.13802 | 3.35 | 0.11661 | 0.334 | 3.96141 | 3.35 | 0.11661 | 1.01116 | 0.65167 | 3.35 | 0.11661 | 1.00574 | 3.09449 | 3.35 | 0.11661 | 0.65833 | 3.00221
3.36 | 0.116326 | 1.18443 | 4.1293 | 3.36 | 0.116326 | 0.33345 | 3.95312 | 3.36 | 0.116326 | 1.0095 | 0.65032 | 3.36 | 0.116326 | 1.00409 | 3.08813 | 3.36 | 0.116326 | 0.65725 | 2.99605
3.37 | 0.11604 | 1.18247 | 4.12052 | 3.37 | 0.11604 | 0.3329 | 3.94478 | 3.37 | 0.11604 | 1.00783 | 0.64897 | 3.37 | 0.11604 | 1.00243 | 3.08173 | 3.37 | 0.11604 | 0.65617 | 2.98986
3.38 | 0.115752 | 1.1805 | 4.1117 | 3.38 | 0.115752 | 0.33234 | 3.93639 | 3.38 | 0.115752 | 1.00615 | 0.64761 | 3.38 | 0.115752 | 1.00076 | 3.07529 | 3.38 | 0.115752 | 0.65507 | 2.98363
3.39 | 0.115463 | 1.17852 | 4.10282 | 3.39 | 0.115463 | 0.33178 | 3.92795 | 3.39 | 0.115463 | 1.00446 | 0.64624 | 3.39 | 0.115463 | 0.99908 | 3.06882 | 3.39 | 0.115463 | 0.65397 | 2.97736
3.4 | 0.115173 | 1.17652 | 4.09389 | 3.4 | 0.115173 | 0.33122 | 3.91946 | 3.4 | 0.115173 | 1.00276 | 0.64486 | 3.4 | 0.115173 | 0.99739 | 3.0623 | 3.4 | 0.115173 | 0.65287 | 2.97105
3.41 | 0.114881 | 1.17452 | 4.08491 | 3.41 | 0.114881 | 0.33066 | 3.91092 | 3.41 | 0.114881 | 1.00105 | 0.64348 | 3.41 | 0.114881 | 0.99568 | 3.05575 | 3.41 | 0.114881 | 0.65175 | 2.96471
3.42 | 0.114587 | 1.17249 | 4.07587 | 3.42 | 0.114587 | 0.33009 | 3.90232 | 3.42 | 0.114587 | 0.99933 | 0.64209 | 3.42 | 0.114587 | 0.99397 | 3.04916 | 3.42 | 0.114587 | 0.65063 | 2.95832
3.43 | 0.114291 | 1.17046 | 4.06677 | 3.43 | 0.114291 | 0.32952 | 3.89368 | 3.43 | 0.114291 | 0.9976 | 0.64068 | 3.43 | 0.114291 | 0.99225 | 3.04252 | 3.43 | 0.114291 | 0.6495 | 2.9519
3.44 | 0.113994 | 1.16842 | 4.05762 | 3.44 | 0.113994 | 0.32894 | 3.88498 | 3.44 | 0.113994 | 0.99585 | 0.63927 | 3.44 | 0.113994 | 0.99051 | 3.03585 | 3.44 | 0.113994 | 0.64837 | 2.94544
3.45 | 0.113696 | 1.16636 | 4.04842 | 3.45 | 0.113696 | 0.32836 | 3.87622 | 3.45 | 0.113696 | 0.9941 | 0.63785 | 3.45 | 0.113696 | 0.98877 | 3.02913 | 3.45 | 0.113696 | 0.64722 | 2.93894
3.46 | 0.113395 | 1.16429 | 4.03916 | 3.46 | 0.113395 | 0.32778 | 3.86742 | 3.46 | 0.113395 | 0.99233 | 0.63642 | 3.46 | 0.113395 | 0.98701 | 3.02237 | 3.46 | 0.113395 | 0.64607 | 2.93239
3.47 | 0.113093 | 1.1622 | 4.02984 | 3.47 | 0.113093 | 0.32719 | 3.85856 | 3.47 | 0.113093 | 0.99055 | 0.63499 | 3.47 | 0.113093 | 0.98524 | 3.01557 | 3.47 | 0.113093 | 0.64492 | 2.92581
3.48 | 0.11279 | 1.1601 | 4.02046 | 3.48 | 0.11279 | 0.3266 | 3.84964 | 3.48 | 0.11279 | 0.98877 | 0.63354 | 3.48 | 0.11279 | 0.98346 | 3.00873 | 3.48 | 0.11279 | 0.64375 | 2.91919
3.49 | 0.112484 | 1.15799 | 4.01103 | 3.49 | 0.112484 | 0.32601 | 3.84067 | 3.49 | 0.112484 | 0.98697 | 0.63209 | 3.49 | 0.112484 | 0.98167 | 3.00184 | 3.49 | 0.112484 | 0.64258 | 2.91252
3.5 | 0.112177 | 1.15586 | 4.00154 | 3.5 | 0.112177 | 0.32541 | 3.83165 | 3.5 | 0.112177 | 0.98515 | 0.63062 | 3.5 | 0.112177 | 0.97987 | 2.99492 | 3.5 | 0.112177 | 0.6414 | 2.90582
3.51 | 0.111868 | 1.15372 | 3.99199 | 3.51 | 0.111868 | 0.3248 | 3.82256 | 3.51 | 0.111868 | 0.98333 | 0.62915 | 3.51 | 0.111868 | 0.97806 | 2.98795 | 3.51 | 0.111868 | 0.64021 | 2.89907
3.52 | 0.111558 | 1.15157 | 3.98238 | 3.52 | 0.111558 | 0.3242 | 3.81342 | 3.52 | 0.111558 | 0.98149 | 0.62766 | 3.52 | 0.111558 | 0.97623 | 2.98093 | 3.52 | 0.111558 | 0.63902 | 2.89228
3.53 | 0.111246 | 1.1494 | 3.97271 | 3.53 | 0.111246 | 0.32359 | 3.80423 | 3.53 | 0.111246 | 0.97965 | 0.62617 | 3.53 | 0.111246 | 0.97439 | 2.97387 | 3.53 | 0.111246 | 0.63782 | 2.88544
3.54 | 0.110932 | 1.14722 | 3.96298 | 3.54 | 0.110932 | 0.32297 | 3.79498 | 3.54 | 0.110932 | 0.97779 | 0.62467 | 3.54 | 0.110932 | 0.97254 | 2.96677 | 3.54 | 0.110932 | 0.6366 | 2.87856
3.55 | 0.110616 | 1.14502 | 3.95319 | 3.55 | 0.110616 | 0.32235 | 3.78566 | 3.55 | 0.110616 | 0.97591 | 0.62316 | 3.55 | 0.110616 | 0.97068 | 2.95962 | 3.55 | 0.110616 | 0.63539 | 2.87164
3.56 | 0.110298 | 1.14281 | 3.94334 | 3.56 | 0.110298 | 0.32173 | 3.77629 | 3.56 | 0.110298 | 0.97403 | 0.62164 | 3.56 | 0.110298 | 0.96881 | 2.95243 | 3.56 | 0.110298 | 0.63416 | 2.86468
3.57 | 0.109979 | 1.14059 | 3.93342 | 3.57 | 0.109979 | 0.32111 | 3.76686 | 3.57 | 0.109979 | 0.97213 | 0.62011 | 3.57 | 0.109979 | 0.96692 | 2.94519 | 3.57 | 0.109979 | 0.63292 | 2.85767
3.58 | 0.109657 | 1.13835 | 3.92345 | 3.58 | 0.109657 | 0.32048 | 3.75737 | 3.58 | 0.109657 | 0.97022 | 0.61857 | 3.58 | 0.109657 | 0.96502 | 2.9379 | 3.58 | 0.109657 | 0.63168 | 2.85061
3.59 | 0.109334 | 1.13609 | 3.9134 | 3.59 | 0.109334 | 0.31984 | 3.74782 | 3.59 | 0.109334 | 0.9683 | 0.61702 | 3.59 | 0.109334 | 0.96311 | 2.93056 | 3.59 | 0.109334 | 0.63043 | 2.84351
3.6 | 0.109009 | 1.13382 | 3.9033 | 3.6 | 0.109009 | 0.3192 | 3.73821 | 3.6 | 0.109009 | 0.96637 | 0.61546 | 3.6 | 0.109009 | 0.96118 | 2.92318 | 3.6 | 0.109009 | 0.62917 | 2.83637
3.61 | 0.108682 | 1.13153 | 3.89313 | 3.61 | 0.108682 | 0.31856 | 3.72853 | 3.61 | 0.108682 | 0.96442 | 0.61389 | 3.61 | 0.108682 | 0.95925 | 2.91576 | 3.61 | 0.108682 | 0.6279 | 2.82917
3.62 | 0.108354 | 1.12923 | 3.88289 | 3.62 | 0.108354 | 0.31791 | 3.7188 | 3.62 | 0.108354 | 0.96246 | 0.61231 | 3.62 | 0.108354 | 0.9573 | 2.90828 | 3.62 | 0.108354 | 0.62662 | 2.82193
3.63 | 0.108023 | 1.12691 | 3.87259 | 3.63 | 0.108023 | 0.31726 | 3.709 | 3.63 | 0.108023 | 0.96048 | 0.61072 | 3.63 | 0.108023 | 0.95533 | 2.90075 | 3.63 | 0.108023 | 0.62534 | 2.81465
3.64 | 0.10769 | 1.12458 | 3.86222 | 3.64 | 0.10769 | 0.3166 | 3.69914 | 3.64 | 0.10769 | 0.95849 | 0.60912 | 3.64 | 0.10769 | 0.95335 | 2.89318 | 3.64 | 0.10769 | 0.62404 | 2.80731
3.65 | 0.107356 | 1.12223 | 3.85179 | 3.65 | 0.107356 | 0.31594 | 3.68921 | 3.65 | 0.107356 | 0.95649 | 0.60751 | 3.65 | 0.107356 | 0.95136 | 2.88555 | 3.65 | 0.107356 | 0.62274 | 2.79993
3.66 | 0.107019 | 1.11987 | 3.84129 | 3.66 | 0.107019 | 0.31527 | 3.67921 | 3.66 | 0.107019 | 0.95447 | 0.60588 | 3.66 | 0.107019 | 0.94936 | 2.87788 | 3.66 | 0.107019 | 0.62143 | 2.7925
3.67 | 0.106681 | 1.11749 | 3.83071 | 3.67 | 0.106681 | 0.3146 | 3.66916 | 3.67 | 0.106681 | 0.95244 | 0.60425 | 3.67 | 0.106681 | 0.94734 | 2.87015 | 3.67 | 0.106681 | 0.62011 | 2.78502
3.68 | 0.10634 | 1.11509 | 3.82007 | 3.68 | 0.10634 | 0.31393 | 3.65903 | 3.68 | 0.10634 | 0.9504 | 0.60261 | 3.68 | 0.10634 | 0.9453 | 2.86237 | 3.68 | 0.10634 | 0.61877 | 2.77749
3.69 | 0.105997 | 1.11267 | 3.80936 | 3.69 | 0.105997 | 0.31325 | 3.64884 | 3.69 | 0.105997 | 0.94834 | 0.60095 | 3.69 | 0.105997 | 0.94326 | 2.85454 | 3.69 | 0.105997 | 0.61743 | 2.76991
3.7 | 0.105653 | 1.11024 | 3.79858 | 3.7 | 0.105653 | 0.31256 | 3.63858 | 3.7 | 0.105653 | 0.94627 | 0.59929 | 3.7 | 0.105653 | 0.9412 | 2.84666 | 3.7 | 0.105653 | 0.61608 | 2.76228
3.71 | 0.105306 | 1.10779 | 3.78772 | 3.71 | 0.105306 | 0.31187 | 3.62825 | 3.71 | 0.105306 | 0.94418 | 0.59761 | 3.71 | 0.105306 | 0.93912 | 2.83872 | 3.71 | 0.105306 | 0.61473 | 2.75459
3.72 | 0.104957 | 1.10533 | 3.77679 | 3.72 | 0.104957 | 0.31118 | 3.61785 | 3.72 | 0.104957 | 0.94208 | 0.59592 | 3.72 | 0.104957 | 0.93703 | 2.83073 | 3.72 | 0.104957 | 0.61336 | 2.74686
3.73 | 0.104607 | 1.10284 | 3.76579 | 3.73 | 0.104607 | 0.31048 | 3.60738 | 3.73 | 0.104607 | 0.93996 | 0.59422 | 3.73 | 0.104607 | 0.93492 | 2.82269 | 3.73 | 0.104607 | 0.61198 | 2.73907
3.74 | 0.104254 | 1.10034 | 3.75472 | 3.74 | 0.104254 | 0.30978 | 3.59685 | 3.74 | 0.104254 | 0.93783 | 0.59251 | 3.74 | 0.104254 | 0.9328 | 2.81459 | 3.74 | 0.104254 | 0.61059 | 2.73123
3.75 | 0.103898 | 1.09782 | 3.74357 | 3.75 | 0.103898 | 0.30907 | 3.58623 | 3.75 | 0.103898 | 0.93568 | 0.59079 | 3.75 | 0.103898 | 0.93067 | 2.80644 | 3.75 | 0.103898 | 0.60919 | 2.72333
3.76 | 0.103541 | 1.09528 | 3.73234 | 3.76 | 0.103541 | 0.30835 | 3.57555 | 3.76 | 0.103541 | 0.93352 | 0.58905 | 3.76 | 0.103541 | 0.92851 | 2.79823 | 3.76 | 0.103541 | 0.60778 | 2.71538
3.77 | 0.103182 | 1.09273 | 3.72104 | 3.77 | 0.103182 | 0.30763 | 3.56479 | 3.77 | 0.103182 | 0.93134 | 0.58731 | 3.77 | 0.103182 | 0.92635 | 2.78996 | 3.77 | 0.103182 | 0.60637 | 2.70738
3.78 | 0.10282 | 1.09015 | 3.70966 | 3.78 | 0.10282 | 0.30691 | 3.55396 | 3.78 | 0.10282 | 0.92915 | 0.58555 | 3.78 | 0.10282 | 0.92416 | 2.78164 | 3.78 | 0.10282 | 0.60494 | 2.69932
3.79 | 0.102456 | 1.08756 | 3.6982 | 3.79 | 0.102456 | 0.30618 | 3.54306 | 3.79 | 0.102456 | 0.92694 | 0.58378 | 3.79 | 0.102456 | 0.92197 | 2.77325 | 3.79 | 0.102456 | 0.6035 | 2.6912
3.8 | 0.10209 | 1.08494 | 3.68666 | 3.8 | 0.10209 | 0.30544 | 3.53208 | 3.8 | 0.10209 | 0.92471 | 0.58199 | 3.8 | 0.10209 | 0.91975 | 2.76481 | 3.8 | 0.10209 | 0.60205 | 2.68302
3.81 | 0.101721 | 1.08231 | 3.67504 | 3.81 | 0.101721 | 0.3047 | 3.52102 | 3.81 | 0.101721 | 0.92246 | 0.5802 | 3.81 | 0.101721 | 0.91752 | 2.75631 | 3.81 | 0.101721 | 0.60059 | 2.67479
3.82 | 0.10135 | 1.07966 | 3.66334 | 3.82 | 0.10135 | 0.30395 | 3.50988 | 3.82 | 0.10135 | 0.9202 | 0.57839 | 3.82 | 0.10135 | 0.91527 | 2.74775 | 3.82 | 0.10135 | 0.59912 | 2.6665
3.83 | 0.100977 | 1.07699 | 3.65155 | 3.83 | 0.100977 | 0.3032 | 3.49866 | 3.83 | 0.100977 | 0.91793 | 0.57656 | 3.83 | 0.100977 | 0.91301 | 2.73912 | 3.83 | 0.100977 | 0.59763 | 2.65815
3.84 | 0.100602 | 1.0743 | 3.63969 | 3.84 | 0.100602 | 0.30244 | 3.48737 | 3.84 | 0.100602 | 0.91563 | 0.57473 | 3.84 | 0.100602 | 0.91072 | 2.73044 | 3.84 | 0.100602 | 0.59614 | 2.64974
3.85 | 0.100224 | 1.07158 | 3.62774 | 3.85 | 0.100224 | 0.30168 | 3.47599 | 3.85 | 0.100224 | 0.91332 | 0.57288 | 3.85 | 0.100224 | 0.90842 | 2.72169 | 3.85 | 0.100224 | 0.59463 | 2.64127
3.86 | 0.099843 | 1.06885 | 3.6157 | 3.86 | 0.099843 | 0.30091 | 3.46453 | 3.86 | 0.099843 | 0.91099 | 0.57102 | 3.86 | 0.099843 | 0.90611 | 2.71288 | 3.86 | 0.099843 | 0.59312 | 2.63274
3.87 | 0.099461 | 1.0661 | 3.60358 | 3.87 | 0.099461 | 0.30013 | 3.45299 | 3.87 | 0.099461 | 0.90864 | 0.56914 | 3.87 | 0.099461 | 0.90377 | 2.70401 | 3.87 | 0.099461 | 0.59159 | 2.62415
3.88 | 0.099075 | 1.06332 | 3.59137 | 3.88 | 0.099075 | 0.29935 | 3.44137 | 3.88 | 0.099075 | 0.90628 | 0.56726 | 3.88 | 0.099075 | 0.90142 | 2.69507 | 3.88 | 0.099075 | 0.59005 | 2.61549
3.89 | 0.098688 | 1.06052 | 3.57907 | 3.89 | 0.098688 | 0.29857 | 3.42966 | 3.89 | 0.098688 | 0.9039 | 0.56535 | 3.89 | 0.098688 | 0.89905 | 2.68606 | 3.89 | 0.098688 | 0.5885 | 2.60677
3.9 | 0.098297 | 1.05771 | 3.56668 | 3.9 | 0.098297 | 0.29777 | 3.41786 | 3.9 | 0.098297 | 0.90149 | 0.56344 | 3.9 | 0.098297 | 0.89666 | 2.67699 | 3.9 | 0.098297 | 0.58693 | 2.59798
3.91 | 0.097904 | 1.05486 | 3.5542 | 3.91 | 0.097904 | 0.29697 | 3.40598 | 3.91 | 0.097904 | 0.89907 | 0.5615 | 3.91 | 0.097904 | 0.89425 | 2.66785 | 3.91 | 0.097904 | 0.58536 | 2.58913
3.92 | 0.097509 | 1.052 | 3.54162 | 3.92 | 0.097509 | 0.29617 | 3.39401 | 3.92 | 0.097509 | 0.89663 | 0.55956 | 3.92 | 0.097509 | 0.89182 | 2.65864 | 3.92 | 0.097509 | 0.58377 | 2.58021
3.93 | 0.097111 | 1.04912 | 3.52896 | 3.93 | 0.097111 | 0.29535 | 3.38195 | 3.93 | 0.097111 | 0.89417 | 0.5576 | 3.93 | 0.097111 | 0.88938 | 2.64936 | 3.93 | 0.097111 | 0.58217 | 2.57123
3.94 | 0.09671 | 1.04621 | 3.51619 | 3.94 | 0.09671 | 0.29454 | 3.3698 | 3.94 | 0.09671 | 0.89169 | 0.55562 | 3.94 | 0.09671 | 0.88691 | 2.64001 | 3.94 | 0.09671 | 0.58055 | 2.56217
3.95 | 0.096307 | 1.04327 | 3.50334 | 3.95 | 0.096307 | 0.29371 | 3.35756 | 3.95 | 0.096307 | 0.88919 | 0.55363 | 3.95 | 0.096307 | 0.88442 | 2.63059 | 3.95 | 0.096307 | 0.57892 | 2.55305
3.96 | 0.0959 | 1.04032 | 3.49038 | 3.96 | 0.0959 | 0.29288 | 3.34522 | 3.96 | 0.0959 | 0.88667 | 0.55163 | 3.96 | 0.0959 | 0.88192 | 2.6211 | 3.96 | 0.0959 | 0.57728 | 2.54386
3.97 | 0.095491 | 1.03734 | 3.47733 | 3.97 | 0.095491 | 0.29204 | 3.33279 | 3.97 | 0.095491 | 0.88413 | 0.54961 | 3.97 | 0.095491 | 0.87939 | 2.61153 | 3.97 | 0.095491 | 0.57563 | 2.53459
3.98 | 0.09508 | 1.03433 | 3.46417 | 3.98 | 0.09508 | 0.29119 | 3.32026 | 3.98 | 0.09508 | 0.88157 | 0.54757 | 3.98 | 0.09508 | 0.87684 | 2.60189 | 3.98 | 0.09508 | 0.57396 | 2.52526
3.99 | 0.094665 | 1.0313 | 3.45092 | 3.99 | 0.094665 | 0.29034 | 3.30764 | 3.99 | 0.094665 | 0.87899 | 0.54552 | 3.99 | 0.094665 | 0.87428 | 2.59217 | 3.99 | 0.094665 | 0.57228 | 2.51585
4 | 0.094248 | 1.02825 | 3.43756 | 4 | 0.094248 | 0.28948 | 3.29491 | 4 | 0.094248 | 0.87638 | 0.54345 | 4 | 0.094248 | 0.87169 | 2.58238 | 4 | 0.094248 | 0.57058 | 2.50637
4.01 | 0.093827 | 1.02516 | 3.4241 | 4.01 | 0.093827 | 0.28861 | 3.28209 | 4.01 | 0.093827 | 0.87376 | 0.54136 | 4.01 | 0.093827 | 0.86907 | 2.57251 | 4.01 | 0.093827 | 0.56888 | 2.49681
4.02 | 0.093404 | 1.02206 | 3.41053 | 4.02 | 0.093404 | 0.28774 | 3.26917 | 4.02 | 0.093404 | 0.87111 | 0.53926 | 4.02 | 0.093404 | 0.86644 | 2.56256 | 4.02 | 0.093404 | 0.56715 | 2.48717
4.03 | 0.092978 | 1.01892 | 3.39685 | 4.03 | 0.092978 | 0.28685 | 3.25614 | 4.03 | 0.092978 | 0.86844 | 0.53714 | 4.03 | 0.092978 | 0.86378 | 2.55253 | 4.03 | 0.092978 | 0.56541 | 2.47746
4.04 | 0.092549 | 1.01576 | 3.38306 | 4.04 | 0.092549 | 0.28596 | 3.24301 | 4.04 | 0.092549 | 0.86574 | 0.53501 | 4.04 | 0.092549 | 0.8611 | 2.54242 | 4.04 | 0.092549 | 0.56366 | 2.46767
4.05 | 0.092116 | 1.01258 | 3.36917 | 4.05 | 0.092116 | 0.28507 | 3.22977 | 4.05 | 0.092116 | 0.86303 | 0.53286 | 4.05 | 0.092116 | 0.8584 | 2.53223 | 4.05 | 0.092116 | 0.56189 | 2.45779
4.06 | 0.091681 | 1.00936 | 3.35516 | 4.06 | 0.091681 | 0.28416 | 3.21643 | 4.06 | 0.091681 | 0.86029 | 0.53068 | 4.06 | 0.091681 | 0.85567 | 2.52195 | 4.06 | 0.091681 | 0.5601 | 2.44784
4.07 | 0.091242 | 1.00612 | 3.34103 | 4.07 | 0.091242 | 0.28325 | 3.20297 | 4.07 | 0.091242 | 0.85752 | 0.5285 | 4.07 | 0.091242 | 0.85292 | 2.51159 | 4.07 | 0.091242 | 0.5583 | 2.43781
4.08 | 0.0908 | 1.00284 | 3.32679 | 4.08 | 0.0908 | 0.28233 | 3.1894 | 4.08 | 0.0908 | 0.85473 | 0.52629 | 4.08 | 0.0908 | 0.85015 | 2.50114 | 4.08 | 0.0908 | 0.55649 | 2.42769
4.09 | 0.090355 | 0.99954 | 3.31243 | 4.09 | 0.090355 | 0.2814 | 3.17572 | 4.09 | 0.090355 | 0.85192 | 0.52406 | 4.09 | 0.090355 | 0.84735 | 2.4906 | 4.09 | 0.090355 | 0.55466 | 2.41748
4.1 | 0.089907 | 0.99621 | 3.29796 | 4.1 | 0.089907 | 0.28046 | 3.16193 | 4.1 | 0.089907 | 0.84908 | 0.52182 | 4.1 | 0.089907 | 0.84453 | 2.47998 | 4.1 | 0.089907 | 0.55281 | 2.40719
4.11 | 0.089455 | 0.99285 | 3.28336 | 4.11 | 0.089455 | 0.27951 | 3.14802 | 4.11 | 0.089455 | 0.84621 | 0.51956 | 4.11 | 0.089455 | 0.84167 | 2.46926 | 4.11 | 0.089455 | 0.55094 | 2.39681
4.12 | 0.089 | 0.98945 | 3.26863 | 4.12 | 0.089 | 0.27856 | 3.13399 | 4.12 | 0.089 | 0.84332 | 0.51727 | 4.12 | 0.089 | 0.8388 | 2.45845 | 4.12 | 0.089 | 0.54906 | 2.38634
4.13 | 0.088541 | 0.98603 | 3.25378 | 4.13 | 0.088541 | 0.27759 | 3.11984 | 4.13 | 0.088541 | 0.8404 | 0.51497 | 4.13 | 0.088541 | 0.83589 | 2.44755 | 4.13 | 0.088541 | 0.54716 | 2.37578
4.14 | 0.088079 | 0.98257 | 3.23881 | 4.14 | 0.088079 | 0.27662 | 3.10557 | 4.14 | 0.088079 | 0.83745 | 0.51265 | 4.14 | 0.088079 | 0.83296 | 2.43655 | 4.14 | 0.088079 | 0.54524 | 2.36513
4.15 | 0.087613 | 0.97908 | 3.22371 | 4.15 | 0.087613 | 0.27564 | 3.09119 | 4.15 | 0.087613 | 0.83448 | 0.51031 | 4.15 | 0.087613 | 0.83001 | 2.42547 | 4.15 | 0.087613 | 0.5433 | 2.3544
4.16 | 0.087144 | 0.97556 | 3.20849 | 4.16 | 0.087144 | 0.27465 | 3.07668 | 4.16 | 0.087144 | 0.83148 | 0.50795 | 4.16 | 0.087144 | 0.82702 | 2.41429 | 4.16 | 0.087144 | 0.54135 | 2.34357
4.17 | 0.086671 | 0.972 | 3.19313 | 4.17 | 0.086671 | 0.27364 | 3.06204 | 4.17 | 0.086671 | 0.82845 | 0.50556 | 4.17 | 0.086671 | 0.82401 | 2.40301 | 4.17 | 0.086671 | 0.53937 | 2.33265
4.18 | 0.086194 | 0.96841 | 3.17763 | 4.18 | 0.086194 | 0.27263 | 3.04727 | 4.18 | 0.086194 | 0.82539 | 0.50316 | 4.18 | 0.086194 | 0.82096 | 2.39163 | 4.18 | 0.086194 | 0.53738 | 2.32162
4.19 | 0.085714 | 0.96479 | 3.16199 | 4.19 | 0.085714 | 0.27161 | 3.03237 | 4.19 | 0.085714 | 0.8223 | 0.50073 | 4.19 | 0.085714 | 0.81789 | 2.38014 | 4.19 | 0.085714 | 0.53537 | 2.3105
4.2 | 0.085229 | 0.96112 | 3.14621 | 4.2 | 0.085229 | 0.27058 | 3.01732 | 4.2 | 0.085229 | 0.81918 | 0.49829 | 4.2 | 0.085229 | 0.81478 | 2.36855 | 4.2 | 0.085229 | 0.53334 | 2.29927
4.21 | 0.084741 | 0.95743 | 3.13028 | 4.21 | 0.084741 | 0.26954 | 3.00215 | 4.21 | 0.084741 | 0.81602 | 0.49581 | 4.21 | 0.084741 | 0.81165 | 2.35685 | 4.21 | 0.084741 | 0.53129 | 2.28794
4.22 | 0.084249 | 0.95369 | 3.11421 | 4.22 | 0.084249 | 0.26849 | 2.98682 | 4.22 | 0.084249 | 0.81284 | 0.49332 | 4.22 | 0.084249 | 0.80848 | 2.34504 | 4.22 | 0.084249 | 0.52921 | 2.2765
4.23 | 0.083752 | 0.94992 | 3.09799 | 4.23 | 0.083752 | 0.26743 | 2.97136 | 4.23 | 0.083752 | 0.80962 | 0.4908 | 4.23 | 0.083752 | 0.80528 | 2.33312 | 4.23 | 0.083752 | 0.52712 | 2.26495
4.24 | 0.083252 | 0.94611 | 3.08161 | 4.24 | 0.083252 | 0.26635 | 2.95575 | 4.24 | 0.083252 | 0.80637 | 0.48826 | 4.24 | 0.083252 | 0.80205 | 2.32108 | 4.24 | 0.083252 | 0.525 | 2.25329
4.25 | 0.082747 | 0.94225 | 3.06508 | 4.25 | 0.082747 | 0.26527 | 2.93999 | 4.25 | 0.082747 | 0.80309 | 0.48569 | 4.25 | 0.082747 | 0.79879 | 2.30892 | 4.25 | 0.082747 | 0.52287 | 2.24151
4.26 | 0.082238 | 0.93836 | 3.04838 | 4.26 | 0.082238 | 0.26417 | 2.92407 | 4.26 | 0.082238 | 0.79977 | 0.4831 | 4.26 | 0.082238 | 0.79549 | 2.29665 | 4.26 | 0.082238 | 0.52071 | 2.22963
4.27 | 0.081724 | 0.93443 | 3.03153 | 4.27 | 0.081724 | 0.26307 | 2.908 | 4.27 | 0.081724 | 0.79642 | 0.48048 | 4.27 | 0.081724 | 0.79215 | 2.28425 | 4.27 | 0.081724 | 0.51852 | 2.21762
4.28 | 0.081206 | 0.93045 | 3.01451 | 4.28 | 0.081206 | 0.26195 | 2.89177 | 4.28 | 0.081206 | 0.79303 | 0.47784 | 4.28 | 0.081206 | 0.78878 | 2.27173 | 4.28 | 0.081206 | 0.51632 | 2.20549
4.29 | 0.080684 | 0.92643 | 2.99732 | 4.29 | 0.080684 | 0.26082 | 2.87538 | 4.29 | 0.080684 | 0.78961 | 0.47517 | 4.29 | 0.080684 | 0.78537 | 2.25909 | 4.29 | 0.080684 | 0.51409 | 2.19324
4.3 | 0.080157 | 0.92237 | 2.97996 | 4.3 | 0.080157 | 0.25967 | 2.85883 | 4.3 | 0.080157 | 0.78614 | 0.47247 | 4.3 | 0.080157 | 0.78193 | 2.24631 | 4.3 | 0.080157 | 0.51183 | 2.18087
4.31 | 0.079625 | 0.91826 | 2.96242 | 4.31 | 0.079625 | 0.25851 | 2.8421 | 4.31 | 0.079625 | 0.78264 | 0.46975 | 4.31 | 0.079625 | 0.77845 | 2.23341 | 4.31 | 0.079625 | 0.50955 | 2.16837
4.32 | 0.079088 | 0.9141 | 2.9447 | 4.32 | 0.079088 | 0.25735 | 2.8252 | 4.32 | 0.079088 | 0.7791 | 0.46699 | 4.32 | 0.079088 | 0.77492 | 2.22037 | 4.32 | 0.079088 | 0.50725 | 2.15573
4.33 | 0.078547 | 0.9099 | 2.9268 | 4.33 | 0.078547 | 0.25616 | 2.80813 | 4.33 | 0.078547 | 0.77552 | 0.46421 | 4.33 | 0.078547 | 0.77136 | 2.20719 | 4.33 | 0.078547 | 0.50491 | 2.14297
4.34 | 0.078 | 0.90565 | 2.9087 | 4.34 | 0.078 | 0.25497 | 2.79087 | 4.34 | 0.078 | 0.7719 | 0.4614 | 4.34 | 0.078 | 0.76776 | 2.19387 | 4.34 | 0.078 | 0.50256 | 2.13006
4.35 | 0.077448 | 0.90135 | 2.89042 | 4.35 | 0.077448 | 0.25375 | 2.77343 | 4.35 | 0.077448 | 0.76823 | 0.45856 | 4.35 | 0.077448 | 0.76411 | 2.1804 | 4.35 | 0.077448 | 0.50017 | 2.11702
4.36 | 0.076891 | 0.897 | 2.87194 | 4.36 | 0.076891 | 0.25253 | 2.75581 | 4.36 | 0.076891 | 0.76452 | 0.45568 | 4.36 | 0.076891 | 0.76042 | 2.16679 | 4.36 | 0.076891 | 0.49776 | 2.10383
4.37 | 0.076329 | 0.8926 | 2.85326 | 4.37 | 0.076329 | 0.25129 | 2.73798 | 4.37 | 0.076329 | 0.76077 | 0.45278 | 4.37 | 0.076329 | 0.75669 | 2.15303 | 4.37 | 0.076329 | 0.49531 | 2.0905
4.38 | 0.075761 | 0.88814 | 2.83437 | 4.38 | 0.075761 | 0.25004 | 2.71996 | 4.38 | 0.075761 | 0.75697 | 0.44984 | 4.38 | 0.075761 | 0.75291 | 2.13911 | 4.38 | 0.075761 | 0.49284 | 2.07702
4.39 | 0.075188 | 0.88363 | 2.81527 | 4.39 | 0.075188 | 0.24876 | 2.70174 | 4.39 | 0.075188 | 0.75312 | 0.44687 | 4.39 | 0.075188 | 0.74909 | 2.12504 | 4.39 | 0.075188 | 0.49033 | 2.06338
4.4 | 0.074609 | 0.87906 | 2.79595 | 4.4 | 0.074609 | 0.24748 | 2.68331 | 4.4 | 0.074609 | 0.74923 | 0.44386 | 4.4 | 0.074609 | 0.74521 | 2.1108 | 4.4 | 0.074609 | 0.4878 | 2.04959
4.41 | 0.074024 | 0.87443 | 2.77641 | 4.41 | 0.074024 | 0.24618 | 2.66467 | 4.41 | 0.074024 | 0.74529 | 0.44082 | 4.41 | 0.074024 | 0.74129 | 2.09639 | 4.41 | 0.074024 | 0.48523 | 2.03563
4.42 | 0.073433 | 0.86975 | 2.75665 | 4.42 | 0.073433 | 0.24486 | 2.64581 | 4.42 | 0.073433 | 0.74129 | 0.43775 | 4.42 | 0.073433 | 0.73732 | 2.08182 | 4.42 | 0.073433 | 0.48263 | 2.02151
4.43 | 0.072836 | 0.865 | 2.73665 | 4.43 | 0.072836 | 0.24352 | 2.62673 | 4.43 | 0.072836 | 0.73725 | 0.43463 | 4.43 | 0.072836 | 0.7333 | 2.06707 | 4.43 | 0.072836 | 0.48 | 2.00722
4.44 | 0.072232 | 0.86019 | 2.71641 | 4.44 | 0.072232 | 0.24217 | 2.60741 | 4.44 | 0.072232 | 0.73315 | 0.43148 | 4.44 | 0.072232 | 0.72922 | 2.05214 | 4.44 | 0.072232 | 0.47733 | 1.99276
4.45 | 0.071622 | 0.85532 | 2.69593 | 4.45 | 0.071622 | 0.24079 | 2.58786 | 4.45 | 0.071622 | 0.72899 | 0.42829 | 4.45 | 0.071622 | 0.72509 | 2.03703 | 4.45 | 0.071622 | 0.47462 | 1.97811
4.46 | 0.071006 | 0.85037 | 2.67519 | 4.46 | 0.071006 | 0.2394 | 2.56807 | 4.46 | 0.071006 | 0.72478 | 0.42506 | 4.46 | 0.071006 | 0.7209 | 2.02173 | 4.46 | 0.071006 | 0.47188 | 1.96329
4.47 | 0.070382 | 0.84536 | 2.6542 | 4.47 | 0.070382 | 0.23799 | 2.54803 | 4.47 | 0.070382 | 0.72051 | 0.42179 | 4.47 | 0.070382 | 0.71665 | 2.00623 | 4.47 | 0.070382 | 0.4691 | 1.94827
4.48 | 0.069752 | 0.84028 | 2.63293 | 4.48 | 0.069752 | 0.23656 | 2.52773 | 4.48 | 0.069752 | 0.71618 | 0.41848 | 4.48 | 0.069752 | 0.71234 | 1.99053 | 4.48 | 0.069752 | 0.46628 | 1.93306
4.49 | 0.069114 | 0.83513 | 2.6114 | 4.49 | 0.069114 | 0.23511 | 2.50717 | 4.49 | 0.069114 | 0.71179 | 0.41512 | 4.49 | 0.069114 | 0.70797 | 1.97463 | 4.49 | 0.069114 | 0.46342 | 1.91765
4.5 | 0.068469 | 0.8299 | 2.58958 | 4.5 | 0.068469 | 0.23364 | 2.48634 | 4.5 | 0.068469 | 0.70733 | 0.41172 | 4.5 | 0.068469 | 0.70354 | 1.95851 | 4.5 | 0.068469 | 0.46052 | 1.90203
4.51 | 0.067817 | 0.82459 | 2.56747 | 4.51 | 0.067817 | 0.23215 | 2.46523 | 4.51 | 0.067817 | 0.70281 | 0.40827 | 4.51 | 0.067817 | 0.69904 | 1.94217 | 4.51 | 0.067817 | 0.45758 | 1.8862
4.52 | 0.067157 | 0.81921 | 2.54505 | 4.52 | 0.067157 | 0.23063 | 2.44383 | 4.52 | 0.067157 | 0.69822 | 0.40478 | 4.52 | 0.067157 | 0.69448 | 1.92561 | 4.52 | 0.067157 | 0.45459 | 1.87016
4.53 | 0.066488 | 0.81374 | 2.52233 | 4.53 | 0.066488 | 0.22909 | 2.42213 | 4.53 | 0.066488 | 0.69356 | 0.40124 | 4.53 | 0.066488 | 0.68984 | 1.90882 | 4.53 | 0.066488 | 0.45155 | 1.85388
4.54 | 0.065812 | 0.80818 | 2.49929 | 4.54 | 0.065812 | 0.22752 | 2.40013 | 4.54 | 0.065812 | 0.68882 | 0.39764 | 4.54 | 0.065812 | 0.68513 | 1.89178 | 4.54 | 0.065812 | 0.44847 | 1.83738
4.55 | 0.065127 | 0.80254 | 2.47593 | 4.55 | 0.065127 | 0.22594 | 2.37781 | 4.55 | 0.065127 | 0.68401 | 0.39399 | 4.55 | 0.065127 | 0.68034 | 1.8745 | 4.55 | 0.065127 | 0.44534 | 1.82063
4.56 | 0.064433 | 0.7968 | 2.45222 | 4.56 | 0.064433 | 0.22432 | 2.35517 | 4.56 | 0.064433 | 0.67912 | 0.39029 | 4.56 | 0.064433 | 0.67548 | 1.85696 | 4.56 | 0.064433 | 0.44215 | 1.80363
4.57 | 0.063729 | 0.79097 | 2.42815 | 4.57 | 0.063729 | 0.22268 | 2.33218 | 4.57 | 0.063729 | 0.67415 | 0.38654 | 4.57 | 0.063729 | 0.67053 | 1.83916 | 4.57 | 0.063729 | 0.43892 | 1.78638
4.58 | 0.063017 | 0.78503 | 2.40372 | 4.58 | 0.063017 | 0.22101 | 2.30884 | 4.58 | 0.063017 | 0.66909 | 0.38272 | 4.58 | 0.063017 | 0.6655 | 1.82108 | 4.58 | 0.063017 | 0.43562 | 1.76886
4.59 | 0.062295 | 0.779 | 2.37892 | 4.59 | 0.062295 | 0.21931 | 2.28515 | 4.59 | 0.062295 | 0.66395 | 0.37885 | 4.59 | 0.062295 | 0.66039 | 1.80271 | 4.59 | 0.062295 | 0.43227 | 1.75106
4.6 | 0.061562 | 0.77285 | 2.35372 | 4.6 | 0.061562 | 0.21758 | 2.26107 | 4.6 | 0.061562 | 0.65871 | 0.37491 | 4.6 | 0.061562 | 0.65518 | 1.78405 | 4.6 | 0.061562 | 0.42887 | 1.73297
4.61 | 0.06082 | 0.7666 | 2.32812 | 4.61 | 0.06082 | 0.21582 | 2.23661 | 4.61 | 0.06082 | 0.65338 | 0.37091 | 4.61 | 0.06082 | 0.64988 | 1.76509 | 4.61 | 0.06082 | 0.42539 | 1.71459
4.62 | 0.060066 | 0.76023 | 2.30209 | 4.62 | 0.060066 | 0.21402 | 2.21173 | 4.62 | 0.060066 | 0.64795 | 0.36684 | 4.62 | 0.060066 | 0.64448 | 1.7458 | 4.62 | 0.060066 | 0.42186 | 1.6959
4.63 | 0.059301 | 0.75373 | 2.27562 | 4.63 | 0.059301 | 0.2122 | 2.18644 | 4.63 | 0.059301 | 0.64242 | 0.36271 | 4.63 | 0.059301 | 0.63897 | 1.72619 | 4.63 | 0.059301 | 0.41826 | 1.67689
4.64 | 0.058525 | 0.74711 | 2.24871 | 4.64 | 0.058525 | 0.21033 | 2.16072 | 4.64 | 0.058525 | 0.63677 | 0.3585 | 4.64 | 0.058525 | 0.63336 | 1.70623 | 4.64 | 0.058525 | 0.41458 | 1.65755
4.65 | 0.057736 | 0.74036 | 2.22133 | 4.65 | 0.057736 | 0.20843 | 2.13454 | 4.65 | 0.057736 | 0.63102 | 0.35421 | 4.65 | 0.057736 | 0.62763 | 1.68593 | 4.65 | 0.057736 | 0.41083 | 1.63787
4.66 | 0.056935 | 0.73347 | 2.19345 | 4.66 | 0.056935 | 0.20649 | 2.10789 | 4.66 | 0.056935 | 0.62514 | 0.34985 | 4.66 | 0.056935 | 0.62179 | 1.66525 | 4.66 | 0.056935 | 0.40701 | 1.61782
4.67 | 0.05612 | 0.72643 | 2.16505 | 4.67 | 0.05612 | 0.20451 | 2.08074 | 4.67 | 0.05612 | 0.61914 | 0.34541 | 4.67 | 0.05612 | 0.61582 | 1.64417 | 4.67 | 0.05612 | 0.4031 | 1.59739
4.68 | 0.055292 | 0.71924 | 2.1361 | 4.68 | 0.055292 | 0.20249 | 2.05306 | 4.68 | 0.055292 | 0.61302 | 0.34088 | 4.68 | 0.055292 | 0.60973 | 1.62269 | 4.68 | 0.055292 | 0.39911 | 1.57657
4.69 | 0.054449 | 0.71189 | 2.10659 | 4.69 | 0.054449 | 0.20042 | 2.02484 | 4.69 | 0.054449 | 0.60675 | 0.33626 | 4.69 | 0.054449 | 0.6035 | 1.60077 | 4.69 | 0.054449 | 0.39503 | 1.55532
4.7 | 0.053592 | 0.70437 | 2.07647 | 4.7 | 0.053592 | 0.1983 | 1.99604 | 4.7 | 0.053592 | 0.60034 | 0.33154 | 4.7 | 0.053592 | 0.59712 | 1.5784 | 4.7 | 0.053592 | 0.39086 | 1.53364
4.71 | 0.052718 | 0.69666 | 2.04574 | 4.71 | 0.052718 | 0.19613 | 1.96664 | 4.71 | 0.052718 | 0.59377 | 0.32672 | 4.71 | 0.052718 | 0.59059 | 1.55556 | 4.71 | 0.052718 | 0.38659 | 1.51149
4.72 | 0.051828 | 0.68877 | 2.01433 | 4.72 | 0.051828 | 0.19391 | 1.93661 | 4.72 | 0.051828 | 0.58705 | 0.3218 | 4.72 | 0.051828 | 0.5839 | 1.53222 | 4.72 | 0.051828 | 0.38221 | 1.48886
4.73 | 0.05092 | 0.68068 | 1.98224 | 4.73 | 0.05092 | 0.19163 | 1.9059 | 4.73 | 0.05092 | 0.58015 | 0.31677 | 4.73 | 0.05092 | 0.57704 | 1.50834 | 4.73 | 0.05092 | 0.37772 | 1.46572
4.74 | 0.049994 | 0.67238 | 1.9494 | 4.74 | 0.049994 | 0.18929 | 1.87448 | 4.74 | 0.049994 | 0.57308 | 0.31162 | 4.74 | 0.049994 | 0.57 | 1.48391 | 4.74 | 0.049994 | 0.37311 | 1.44203
4.75 | 0.049048 | 0.66385 | 1.91579 | 4.75 | 0.049048 | 0.18689 | 1.84232 | 4.75 | 0.049048 | 0.5658 | 0.30634 | 4.75 | 0.049048 | 0.56277 | 1.45889 | 4.75 | 0.049048 | 0.36838 | 1.41777
4.76 | 0.048082 | 0.65508 | 1.88135 | 4.76 | 0.048082 | 0.18442 | 1.80936 | 4.76 | 0.048082 | 0.55833 | 0.30094 | 4.76 | 0.048082 | 0.55533 | 1.43324 | 4.76 | 0.048082 | 0.36351 | 1.3929
4.77 | 0.047094 | 0.64605 | 1.84603 | 4.77 | 0.047094 | 0.18188 | 1.77555 | 4.77 | 0.047094 | 0.55063 | 0.29539 | 4.77 | 0.047094 | 0.54768 | 1.40692 | 4.77 | 0.047094 | 0.3585 | 1.36738
4.78 | 0.046082 | 0.63674 | 1.80977 | 4.78 | 0.046082 | 0.17926 | 1.74084 | 4.78 | 0.046082 | 0.5427 | 0.28969 | 4.78 | 0.046082 | 0.53979 | 1.37989 | 4.78 | 0.046082 | 0.35333 | 1.34116
4.79 | 0.045045 | 0.62713 | 1.77251 | 4.79 | 0.045045 | 0.17655 | 1.70517 | 4.79 | 0.045045 | 0.53451 | 0.28383 | 4.79 | 0.045045 | 0.53164 | 1.3521 | 4.79 | 0.045045 | 0.348 | 1.31421
4.8 | 0.043982 | 0.6172 | 1.73417 | 4.8 | 0.043982 | 0.17376 | 1.66846 | 4.8 | 0.043982 | 0.52605 | 0.2778 | 4.8 | 0.043982 | 0.52323 | 1.32348 | 4.8 | 0.043982 | 0.34249 | 1.28646
4.81 | 0.042891 | 0.60692 | 1.69467 | 4.81 | 0.042891 | 0.17087 | 1.63063 | 4.81 | 0.042891 | 0.51729 | 0.27159 | 4.81 | 0.042891 | 0.51451 | 1.29398 | 4.81 | 0.042891 | 0.33679 | 1.25785
4.82 | 0.041768 | 0.59627 | 1.65392 | 4.82 | 0.041768 | 0.16787 | 1.59159 | 4.82 | 0.041768 | 0.5082 | 0.26517 | 4.82 | 0.041768 | 0.50548 | 1.26353 | 4.82 | 0.041768 | 0.33087 | 1.22832
4.83 | 0.040612 | 0.58519 | 1.61181 | 4.83 | 0.040612 | 0.16475 | 1.55124 | 4.83 | 0.040612 | 0.49877 | 0.25854 | 4.83 | 0.040612 | 0.49609 | 1.23204 | 4.83 | 0.040612 | 0.32473 | 1.19777
4.84 | 0.039419 | 0.57366 | 1.56821 | 4.84 | 0.039419 | 0.1615 | 1.50947 | 4.84 | 0.039419 | 0.48894 | 0.25167 | 4.84 | 0.039419 | 0.48632 | 1.19942 | 4.84 | 0.039419 | 0.31833 | 1.16613
4.85 | 0.038187 | 0.56163 | 1.52298 | 4.85 | 0.038187 | 0.15811 | 1.46612 | 4.85 | 0.038187 | 0.47868 | 0.24454 | 4.85 | 0.038187 | 0.47611 | 1.16555 | 4.85 | 0.038187 | 0.31165 | 1.13327
4.86 | 0.036911 | 0.54903 | 1.47596 | 4.86 | 0.036911 | 0.15457 | 1.42105 | 4.86 | 0.036911 | 0.46794 | 0.23712 | 4.86 | 0.036911 | 0.46543 | 1.13031 | 4.86 | 0.036911 | 0.30466 | 1.09909
4.87 | 0.035586 | 0.5358 | 1.42695 | 4.87 | 0.035586 | 0.15084 | 1.37405 | 4.87 | 0.035586 | 0.45667 | 0.22938 | 4.87 | 0.035586 | 0.45422 | 1.09355 | 4.87 | 0.035586 | 0.29732 | 1.06342
4.88 | 0.034207 | 0.52186 | 1.37572 | 4.88 | 0.034207 | 0.14692 | 1.32493 | 4.88 | 0.034207 | 0.44479 | 0.22128 | 4.88 | 0.034207 | 0.4424 | 1.0551 | 4.88 | 0.034207 | 0.28959 | 1.02611
4.89 | 0.032768 | 0.50711 | 1.32196 | 4.89 | 0.032768 | 0.14276 | 1.27336 | 4.89 | 0.032768 | 0.43221 | 0.21278 | 4.89 | 0.032768 | 0.42989 | 1.01471 | 4.89 | 0.032768 | 0.2814 | 0.98691
4.9 | 0.031258 | 0.49141 | 1.26533 | 4.9 | 0.031258 | 0.13835 | 1.21902 | 4.9 | 0.031258 | 0.41883 | 0.20381 | 4.9 | 0.031258 | 0.41659 | 0.97211 | 4.9 | 0.031258 | 0.27269 | 0.94557
4.91 | 0.029669 | 0.47461 | 1.20536 | 4.91 | 0.029669 | 0.13362 | 1.16147 | 4.91 | 0.029669 | 0.40452 | 0.19431 | 4.91 | 0.029669 | 0.40235 | 0.92695 | 4.91 | 0.029669 | 0.26337 | 0.90174
4.92 | 0.027987 | 0.4565 | 1.14148 | 4.92 | 0.027987 | 0.12852 | 1.10014 | 4.92 | 0.027987 | 0.38908 | 0.18418 | 4.92 | 0.027987 | 0.38699 | 0.87878 | 4.92 | 0.027987 | 0.25332 | 0.85497
4.93 | 0.026192 | 0.43679 | 1.07291 | 4.93 | 0.026192 | 0.12297 | 1.03429 | 4.93 | 0.026192 | 0.37228 | 0.17328 | 4.93 | 0.026192 | 0.37028 | 0.82699 | 4.93 | 0.026192 | 0.24238 | 0.8047
4.94 | 0.024262 | 0.41508 | 0.99859 | 4.94 | 0.024262 | 0.11686 | 0.96289 | 4.94 | 0.024262 | 0.35378 | 0.16146 | 4.94 | 0.024262 | 0.35188 | 0.77077 | 4.94 | 0.024262 | 0.23033 | 0.7501
4.95 | 0.022159 | 0.39078 | 0.91698 | 4.95 | 0.022159 | 0.11001 | 0.88445 | 4.95 | 0.022159 | 0.33306 | 0.14846 | 4.95 | 0.022159 | 0.33128 | 0.7089 | 4.95 | 0.022159 | 0.21685 | 0.69001
4.96 | 0.019829 | 0.36295 | 0.82571 | 4.96 | 0.019829 | 0.10218 | 0.79668 | 4.96 | 0.019829 | 0.30935 | 0.13389 | 4.96 | 0.019829 | 0.30769 | 0.63954 | 4.96 | 0.019829 | 0.20141 | 0.62263
4.97 | 0.017181 | 0.32997 | 0.72078 | 4.97 | 0.017181 | 0.0929 | 0.69572 | 4.97 | 0.017181 | 0.28124 | 0.1171 | 4.97 | 0.017181 | 0.27973 | 0.55957 | 4.97 | 0.017181 | 0.18311 | 0.54492
4.98 | 0.014036 | 0.28852 | 0.59437 | 4.98 | 0.014036 | 0.08123 | 0.574 | 4.98 | 0.014036 | 0.24591 | 0.0968 | 4.98 | 0.014036 | 0.24459 | 0.46285 | 4.98 | 0.014036 | 0.1601 | 0.45088
4.99 | 0.00993 | 0.2294 | 0.42611 | 4.99 | 0.00993 | 0.06458 | 0.41181 | 4.99 | 0.00993 | 0.19552 | 0.04588 | 4.99 | 0.00993 | 0.19447 | 0.2257 | 4.99 | 0.00993 | 0.1273 | 0.22376

## Supplementary Figure 10
Supplementary Figure 10a | [5 empty] | Supplementary Figure 10b
DFTB3 |  |  | DFTPBE |  |  | DFTB3 |  |  | DFTPBE
Pz (GPa) | mean | SE | Pz (GPa) | mean | SE | Pz (GPa) | mean | SE | Pz (GPa) | mean | SE
0.5 | 1.11 | 0.26 | 1 | 0.64 | 0.1685705 | 0.5 | 0.11 | 0.11 | 1 | 0.04 | 0.03919184
1 | 1.56 | 0.4433333 | 2 | 0.92 | 0.1953049 | 1 | 0.11 | 0.11 | 2 | 0.12 | 0.08616264
2 | 1.67 | 0.44 | 5 | 1.56 | 0.2597229 | 2 | 0.22 | 0.2233333 | 5 | 0.28 | 0.1202664
5 | 2.44 | 0.53 | 8 | 2.36 | 0.3292659 | 5 | 0.44 | 0.2433333 | 8 | 0.4 | 0.1264911
10 | 3.44 | 0.5033333 | 10 | 3 | 0.2771281 | 10 | 0.67 | 0.29 | 10 | 0.52 | 0.128

## Supplementary Table 1
RMS after running-in
| height (nm) |  | slope (-)
Material | cylinder | disc | cylinder | disc
a-C:H | 5.48 | 5.25 | 0.061 | 0.038
a-C | 10.66 | 26.44 | 0.071 | 0.128
ta-C(51) | 4.82 | 10.39 | 0.026 | 0.073
ta-C(66) | 4.22 | 8.87 | 0.051 | 0.084
ta-C(78) | 11.78 | 5.86 | 0.082 | 0.063

## Supplementary Table 2
Chemical composition (at.%)
Spectrum # | C | O | P | S | Zn
Spectrum 01 | 84.3 | 5 | 2.8 | 1.9 | 6
Spectrum 02 | 99.3 | 0.7 | - | - | -
Spectrum 03 | 88.3 | 3.2 | 1.6 | 2 | 4.9
Spectrum 04 | 99.8 | 0.2 | - | - | -
Spectrum 05 | 93.9 | 1.4 | 0.3 | 1.7 | 2.7
Spectrum 06 | 99.7 | 0.3 | - | - | -
Spectrum 07 | 98.8 | 0.2 | 0.3 | 0.6 | 0.1
Spectrum 08 | 99.8 | 0.2 | - | - | -
Spectrum 09 | 96.1 | 2 | 0.5 | 1.1 | 0.3
Spectrum 10 | 99.9 | 0.1 | - | - | -

## Supplementary Table 3
Elemental quantification of the spectra (at.%)
ROI | C | O | S | Zn | Pt
1 | 65.7 | 22 | 5.1 | 5 | 2.2
2 | 66.1 | - | - | - | 33.9
3 | 100 | - | - | - | -
4 | 94.7 | 2.8 | 1.2 | 1.3 | -
5 | 92 | 5.4 | 1.7 | 0.9 | -
6 | 93.7 | 4.6 | 1.1 | 0.6 | -
7 | 99.5 | 0.5 | - | - | -
8 | 99.3 | 0.7 | - | - | -

## Supplementary Table 4
Label | Young’s modulus E (GPa) | Density (g cm-3) | sp3 C (%) | Thermal conductivity (W m-1 K-1) | Heat capacity (J g-1 K-1) | Thermal diffusivity (10-6 m2 s-1) | Maximum flash temperature in BL (°C)
a-C:H | 259 | 2.07 | - | 1.01 | 0.74 | 0.66 | 2.3
a-C | 287 | 2.34 | 31 | 1.12 | 0.74 | 0.65 | 4.1
ta-C(51) | 493 | 2.77 | 62 | 1.92 | 0.69 | 1.01 | 0.5
ta-C(66) | 572 | 2.91 | 73 | 2.22 | 0.67 | 1.15 | 2.2
ta-C(78) | 625 | 3.01 | 79 | 2.43 | 0.66 | 1.23 | 3.1