## Sheet1
| E (V vs. RHE) | CO FE | CH4 FE | C2H4 FE | C2H5OH FE | CH3COO- FE | HCOO- FE | H2 FE | j (mA cm-1)
p-GQD | -0.36189 | 0.2321 | -- | -- | -- | -- | 1.76382 | 40.45 | -2.74133
| -0.45124 | 0.50885 | -- | -- | -- | 5.50124 | 0.38298 | 38.69929 | -5.49
| -0.57942 | 2.42033 | -- | -- | -- | 5.634 | 2.97263 | 72.3138 | -10.59667
| -0.70367 | 4.987 | 1.2234 | -- | -- | 5.69 | 2.89 | 67.321 | -35.53333
| -0.78319 | 6.64255 | 4.27 | -- | -- | 5.71234 | 2.84873 | 65.25441 | -66.8
| -0.88126 | 4.77805 | 26.29671 | 2.53757 | 0.86687 | 0.85754 | 1.53075 | 48.92718 | -80.8
| -0.94783 | 6.43335 | 28.55754 | 0.33896 | 1.19662 | 0.88567 | 0.75642 | 42.62292 | -125.73333
| -0.9797 | 9.04591 | 31.58856 | 0.35775 | 1.39662 | 0.82672 | 0.71204 | 42.89397 | -147.7
p-GQD | -0.36042 | 1.61602 | -- | -- | -- | -- | 1.56382 | 45.32 | -3.22167
| -0.46244 | 4.79911 | -- | -- | -- | 4.50124 | 1.82976 | 50.55765 | -8.10667
| -0.60839 | 8.24014 | 1.05058 | -- | -- | 4.934 | 2.56263 | 62.55314 | -16.8
| -0.71532 | 8.04241 | 3.78548 | -- | -- | 5.329 | 3.01 | 69.3431 | -30.38333
| -0.77319 | 6.82534 | 5.21973 | -- | -- | 6.01234 | 2.85 | 67.43441 | -45.33333
| -0.88274 | 4.87117 | 20.07489 | 0.82718 | 0.94687 | 0.79754 | 1.44 | 50.55718 | -88.15
| -0.9248 | 3.43569 | 26.76556 | 0.70746 | 1.29662 | 0.85567 | 0.89 | 41.65429 | -118.1
| -0.97129 | 2.45499 | 24.6285 | 0.52068 | 0.99662 | 0.80672 | 0.51 | 39.5673 | -152.2
p-GQD | -0.3421 | 1.56151 |  |  |  |  | 1.52454 | 42.32 | -2.56833
| -0.4501 | 4.25194 |  |  |  | 4.995 | 1.25258 | 53.35 | -6.51
| -0.60963 | 9.2182 | 0.38409 |  |  | 4.5958 | 2.51548 | 45.25154 | -13.96333
| -0.72586 | 9.5656 | 6.92516 |  |  | 5.1876 | 2.3325 | 50.289 | -36.21667
| -0.76313 | 9.95991 | 15.2875 |  |  | 5.5247 | 2.52487 | 65.525 | -48.85
| -0.87327 | 8.97491 | 21.0806 | 0.8357 | 0.9224 | 3.331 | 3.14 | 40.2258 | -85.71667
| -0.93877 | 6.53738 | 31.67972 | 0.71565 | 1.225 | 1.2254 | 1.5525 | 39.339 | -106.716
| -0.99017 | 4.90986 | 28.99006 | 0.3489 | 0.989 | 0.85852 | 1.01 | 35.14 | -150.383
o-GQD | -0.44525 | 2.08296 |  |  | -- | 11.7715 | 3.8353 | 34.668 | -3.3866
| -0.54393 | 3.6475 |  |  | -- | 9.8362 | 3.88772 | 45.4034 | -7.2133
| -0.6464 | 2.06847 |  |  | 6.29969 | 9.00167 | 3.0698 | 50.974 | -14.5633
| -0.75786 | 1.4948 |  |  | 5.27713 | 5.88 | 2.6372 | 58.243 | -29.08
| -0.78787 | 1.48 |  |  | 6.4379 | 3.48344 | 1.9461 | 54.93771 | -43
| -0.82977 | 1.262 |  |  | 7.9486 | 2.37298 | 1.75671 | 53.865 | -59.066
| -0.87114 | 1.1462 |  |  | 8.0576 | 2.3018 | 1.2699 | 54.7812 | -82.16666
| -0.9216 | 1.3811 |  |  | 8.72198 | 1.5856 | 1.47 | 57.65 | -109.33333
| -0.988 | 1.17 |  |  | 6.977 | 1.5558 | 1.69366 | 61.319 | -149.466
o-GQD | -0.43019 | 3.13657 |  |  | 0 | 8.583 | 3.252 | 24.1056 | -2.73533
| -0.55365 | 6.38011 |  |  | 0.6491 | 8.04927 | 4.6504 | 42.2175 | -6.81333
| -0.66647 | 5.4672 |  |  | 1.40099 | 3.0787 | 2.27641 | 54.3616 | -15.03
| -0.73679 | 3.574 |  |  | 1.42135 | 1.38839 | 1.63948 | 65.5198 | -29.98
| -0.79632 | 3.669 |  |  | 6.23631 | 1.1019 | 1.50807 | 63.0182 | -48.36666
| -0.8609 | 2.17752 |  |  | 5.84909 | 0.6777 | 1.3551 | 70.32 | -70.13333
| -0.90669 | 1.72692 |  |  | 6.63086 | 0.54644 | 1.2735 | 71.39288 | -96.9333
| -0.97635 | 1.3132 |  |  | 7.0767 | 0.29368 | 0.32036 | 74.522 | -124.1333
| -1.02723 | 1.9422 |  |  | 4.0192 | 0.2322 | 0.43 | 63.4959 | -153.1333
o-GQD | -0.44511 | 2.8895 |  |  | 0 | 8.267 | 3.62488 | 32.97505 | -2.08
| -0.54886 | 5.88471 |  |  | 1.014 | 7.69468 | 4.00271 | 50.52327 | -6.51
| -0.66178 | 3.5489 |  |  | 1.00254 | 4.58821 | 2.84367 | 59.74789 | -13.96333
| -0.7622 | 2.22051 |  |  | 1.56287 | 4.4682 | 1.73498 | 62.48691 | -24.4
| -0.78151 | 3.0487 |  |  | 3.2584 | 3.22178 | 1.63715 | 62.90984 | -48.85
| -0.83612 | 1.78752 |  |  | 5.5229 | 1.005 | 1.52248 | 60.51753 | -68.38333
| -0.90014 | 1.5654 |  |  | 7.55176 | 0.95887 | 1.25124 | 62.31632 | -85.71667
| -0.96258 | 1.3358 |  |  | 8.20312 | 0.69147 | 1.0054 | 58.80614 | -106.71667
| -0.99947 | 1.8457 |  |  | 5.2258 | 0.82483 | 1.0223 | 61.59496 | -130.38333
r-GQD | -0.3233 | 4.9768 | -- | -- | -- | 1.6221 | 0.60865 | 26.27481 | -10.34333
| -0.4398 | 19.6553 | -- | -- | -- | 1.37873 | 0.51733 | 39.29275 | -11.64
| -0.52924 | 24.052 | 6.45117 | 1.27223 | -- | 0.5451 | 0.20454 | 36.71178 | -22.75
| -0.62028 | 23.25376 | 15.88077 | 2.40087 | -- | 0.54274 | 0.20365 | 35.0507 | -37.63333
| -0.69218 | 19.78997 | 24.35824 | 2.86538 | 0.71482 | 0.29211 | 0.10961 | 32.51586 | -59.93333
| -0.71209 | 15.64498 | 33.59824 | 3.39131 | 1.73853 | 0.16325 | 0.06126 | 30.12501 | -87.13333
| -0.76485 | 7.59876 | 50.15707 | 3.32326 | 3.24471 | 0.0711 | 0.02668 | 27.67465 | -184.66667
| -0.83577 | 5.5986 | 59.69247 | 3.19241 | 3.11449 | 0.07129 | 0.02675 | 28.33638 | -225.1
| -0.92355 | 3.22804 | 63.67454 | 2.28689 | 2.7295 | 0.05208 | 0.01954 | 29.27688 | -294.13333
| -0.94915 | 2.23035 | 49.28049 | 1.28942 | 3.72893 | 0.04556 | 0.0171 | 43.60452 | -304.19355
r-GQD | -0.31248 | 0 | 0 | 0 | -- | 12.68 | 12.45938 | 32 | -3.81
| -0.42282 | 3.843 | 0 | 0 | -- | 3.2673 | 8.3325 | 27.6433 | -7.87667
| -0.55259 | 15.0505 | 0 | 0 | -- | 2.032 | 7.34514 | 43.793 | -17.775
| -0.63137 | 27.1379 | 4.51032 | 0.471 | -- | 1.564 | 5.22949 | 40.435 | -29.81667
| -0.71549 | 29.718 | 22.18482 | 4.583 | 3.236 | 1.55 | 3.56442 | 26.83 | -51.55
| -0.734 | 17.799 | 37.6662 | 6.3913 | 2.3651 | 0.656 | 3.01186 | 23.4865 | -96.75
| -0.78303 | 11.807 | 49.69339 | 4.974 | 2.592 | 0.61 | 2.673 | 23.5755 | -164.86667
| -0.84693 | 7.3017 | 69.22765 | 4.882 | 2.84 | 0.534 | 2.55666 | 26.9265 | -212.88333
| -0.93099 | 4.38343 | 60.16423 | 1.1747 | 2.561 | 0.51 | 2.52399 | 30.487 | -285.81667
| -0.98775 | 3.0444 | 49.579 | 0.47 | 3.131 | 0.523 | 1.99653 | 45.277 | -308
r-GQD | -0.27017 | -- | -- | -- | -- | 5.98704 | 2.35667 | 33 | -4.162
| -0.43831 | 3.90482 | -- | -- | -- | 1.56727 | 2.87667 | 28.01797 | -12.2257
| -0.5606 | 17.9655 | -- | -- | -- | 1.225 | 1.44265 | 53.29012 | -19.232
| -0.63042 | 26.37496 | 6.93704 | 1.002 | -- | 1.232 | 1.0027 | 42.77043 | -35.258
| -0.73969 | 29.63328 | 29.3134 | 2.37141 | 0.95026 | 1.08773 | 0.39727 | 30.12687 | -65.73
| -0.75133 | 16.32795 | 42.38291 | 3.58021 | 1.06667 | 0.97615 | 0.34232 | 24.93988 | -101.1
| -0.7839 | 11.28881 | 56.35358 | 2.91147 | 0.75738 | 0.47677 | 0.21385 | 23.95421 | -165.57
| -0.85217 | 7.60639 | 62.91313 | 1.64161 | 2.31425 | 0.87341 | 0.40355 | 24.52184 | -223.7
| -0.95083 | 8.07259 | 69.43954 | 1.55892 | 0.96755 | 0.12585 | 0.21265 | 30.86572 | -285.47
| -1.01518 | 5.46612 | 62.20141 | 0.84358 | 0.589 | 0.221 | 0.221 | 33.38715 | -312.9
ro-GQD | -0.32265 | 1.45874 | -- | -- | -- | 1.45108 | 0.5444 | 34.4 | -8.04333
| -0.4046 | 3.9089 | -- | -- | -- | 1.55452 | 0.58329 | 14.3756 | -12.67
| -0.4606 | 13.3965 | -- | -- | -- | 0.60643 | 0.22754 | 43.1366 | -18.04333
| -0.54102 | 20.461 | -- | -- | -- | 0.34459 | 0.1293 | 40.0088 | -31.75333
| -0.59486 | 25.863 | 4.36076 | 1.03555 | -- | 0.21246 | 0.07972 | 34.0913 | -51.5
| -0.63885 | 27.86704 | 11.774 | 2.6615 | 0.813 | 0.15908 | 0.05969 | 28.6139 | -73.36667
| -0.68998 | 25.0391 | 21.84118 | 4.0356 | 1.9471 | 0.12501 | 0.04691 | 23.718 | -99.2
| -0.73253 | 18.6455 | 30.38 | 5.1246 | 3.11274 | 0.0982 | 0.03685 | 19.4375 | -133.7
| -0.75785 | 12.531 | 41.0449 | 5.597 | 4.3671 | 0.0894 | 0.03355 | 17.08973 | -179.46667
| -0.80749 | 9.2438 | 49.5223 | 4.90498 | 4.018 | 0.06965 | 0.02613 | 18.119 | -199
| -0.85309 | 5.59576 | 59.11747 | 3.89435 | 4.27802 | 0.05254 | 0.01971 | 18.5382 | -249.93333
| -0.91968 | 3.6064 | 71.732 | 2.6729 | 4.15097 | 0.05038 | 0.0189 | 20.6088 | -275.1
| -0.96624 | 1.59721 | 51.497 | 1.40935 | 4.517 | 0.04316 | 0.0162 | 19.7679 | -338
ro-GQD | -0.31806 | 8.223 | 0 | 0 | -- | -- | -- | 40.9 | -7.86
| -0.41564 | 11.42 | 0 | 0 | -- | -- | -- | 44.3756 | -11.82
| -0.47771 | 13.3892 | 0 | 0 | -- | -- | -- | 41.136 | -16.76
| -0.54396 | 17.6751 | 0.2762 | 0 | -- | 0.84968 | 6.62314 | 39.0288 | -27.19333
| -0.59268 | 22.3218 | 1.96349 | 0.4058 | -- | 0.7691 | 5.88955 | 35.667 | -43.46667
| -0.64369 | 25.4379 | 8.78834 | 1.99157 | -- | 0.42668 | 4.2894 | 28.4525 | -64.66667
| -0.67545 | 27.5115 | 16.85564 | 3.8075 | 1.23974 | 1.24488 | 7.0127 | 24.654 | -86.46667
| -0.73377 | 22.6421 | 30.6582 | 7.19278 | 2.55881 | 1.16085 | 2.94069 | 21.7758 | -120.83333
| -0.76499 | 15.12183 | 42.509 | 7.47824 | 6.47271 | 1.95579 | 2.3066 | 18.989 | -165.26667
| -0.80457 | 10.35499 | 50.3641 | 6.52875 | 3.65123 | 0.98144 | 0.79033 | 19.78 | -198.66667
| -0.83161 | 6.21708 | 58.67409 | 5.05673 | 4.97907 | 1.05579 | 0.73993 | 21.9982 | -257.6
| -0.88964 | 4.02647 | 69.6504 | 3.45681 | 5.46115 | 0.90054 | 0.87009 | 19.4566 | -307.03333
| -0.94319 | 2.8328 | 68.87932 | 2.43095 | 4.13129 | 0.4718 | 0.59205 | 24.9996 | -338.33333
ro-GQD | -0.26248 | 0 | 0 | 0 | -- | -- | 1.3891 | 22.25 | -9.25
| -0.40282 | 4.64303 | 0 | 0 | -- | -- | 1.96549 | 24.3303 | -11.8857
| -0.55259 | 14.05055 | 0 | 0 | -- | 0.33494 | 2.20939 | 36.6828 | -17.53585
| -0.5927 | 29.14665 | 4.62784 | 0.47117 | 2.62064 | 1.08701 | 0.83957 | 38.47449 | -29.93333
| -0.61079 | 26.6568 | 6.65687 | 1.05887 | 2.5514 | 1.09935 | 0.73548 | 35.258 | -49.37556
| -0.6683 | 23.1885 | 11.587 | 2.36582 | 2.39287 | 1.11287 | 0.563 | 33.285 | -81.57567
| -0.68714 | 21.2646 | 18.6557 | 4.052 | 2.33575 | 1.36124 | 0.444 | 32.578 | -98.28567
| -0.70755 | 21.71883 | 25.89882 | 4.94066 | 2.39583 | 1.28465 | 0.34772 | 33.3532 | -151.57333
| -0.7489 | 18.9922 | 37.6662 | 7.91344 | 3.02178 | 1.54378 | 0.33583 | 25.12753 | -169.69667
| -0.7966 | 15.28467 | 45.52 | 7.2202 | 3.6998 | 1.858 | 0.331 | 22.21 | -202.25667
| -0.82801 | 12.44874 | 58.624 | 6.49458 | 4.4341 | 2.01553 | 0.34439 | 21.68237 | -252.33
| -0.88693 | 8.14817 | 72.22765 | 5.882 | 2.63303 | 0.61152 | 0.45913 | 20.35225 | -299.28333
| -0.9418 | 4.38343 | 54.23349 | 2.45448 | 1.38537 | 0.35996 | 0.13201 | 20.09312 | -333.57
GQD-NH2-L | -0.38533 | 2.89531 | 0 | 0 | -- | -- | -- | 44.25426 | -2.17467
| -0.48517 | 5.00701 | 0 | 0 | -- | -- | 5.735 | 41.12589 | -5.77333
| -0.56444 | 7.80367 | 0 | 0 | -- | -- | 9.896 | 44.63035 | -11.52667
| -0.64434 | 11.4927 | 1.40185 | 0 | -- | 7.76457 | 15.5713 | 48.13943 | -24.25
| -0.6985 | 12.8774 | 8.14375 | 0 | -- | 3.51005 | 11.19693 | 43.1049 | -40.7
| -0.77222 | 11.57804 | 23.1708 | 1.6633 | 2.15583 | 1.10287 | 7.08067 | 34.19717 | -76.56667
| -0.80184 | 9.94301 | 29.45244 | 2.3359 | 2.32303 | 0.9665 | 6.601 | 30.17033 | -103.4
| -0.87034 | 8.06506 | 33.33189 | 2.67869 | 3.0241 | 0.75654 | 6.103 | 31.34931 | -131.7
| -0.90925 | 5.51128 | 38.76083 | 2.24491 | 2.01235 | 0.66581 | 6.02946 | 30.10846 | -168.23333
| -0.95471 | 3.70393 | 45.98685 | 1.80879 | 1.65544 | 0.5 | 6.032 | 34.36853 | -197.46667
| -0.97167 | 2.30844 | 42.19066 | 0.84148 | 1.54312 | 0.4323 | 6.03601 | 38.98192 | -259.2
| -0.99475 | 1.45255 | 34.77577 | 0.57315 | 1.41012 | 0.211 | 5.5053 | 51.42283 | -293.96667
GQD-NH2-L | -0.38909 | 5.69379 | 0 | 0 | -- | -- | -- | 37.39132 | -2.99233
| -0.50248 | 7.59928 | 0 | 0 | -- | -- | 4.735 | 50.47431 | -8.35667
| -0.5905 | 7.95279 | 0 | 0 | -- | -- | 8.896 | 55.58344 | -18.56
| -0.65575 | 9.4598 | 1.34345 | 0 | -- | 7.56457 | 16.5713 | 56.7905 | -31.97
| -0.70426 | 13.11584 | 7.89235 | 0 | -- | 4.51005 | 10.89693 | 58.14863 | -51.7
| -0.7657 | 16.01437 | 21.3358 | 0.61213 | -- | 1.6223 | 9.581 | 53.95289 | -79.2
| -0.79217 | 19.0725 | 27.73564 | 1.70448 | 2.35583 | 1.30287 | 8.58067 | 54.41731 | -115
| -0.86668 | 15.83834 | 29.67189 | 2.80319 | 2.52303 | 0.7665 | 4.101 | 46.26194 | -145.83333
| -0.89995 | 13.83621 | 30.64162 | 4.42318 | 2.9241 | 0.65654 | 3.103 | 42.64912 | -190.6
| -0.93605 | 11.40539 | 42.26314 | 5.61965 | 2.21235 | 0.57581 | 3.02946 | 38.46016 | -231.2
| -0.96283 | 7.34027 | 54.34502 | 5.86675 | 1.55544 | 0.4 | 4.032 | 32.88435 | -288.16667
| -0.97818 | 3.10123 | 34.24172 | 2.3475 | 1.24312 | 0.32296 | 4.23601 | 58.35461 | -329.83333
GQD-NH2-L | -0.39933 | 5.21453 | -- | -- |  |  | -- | 46.47497 | -2.5835
| -0.48084 | 7.16206 | -- | -- |  |  | 5.235 | 42.588 | -7.065
| -0.58599 | 9.16298 | -- | -- |  |  | 9.396 | 41.719 | -15.04333
| -0.65915 | 12.7523 | 1.08617 | -- |  | 8.51667 | 16.0713 | 40.22869 | -29.1
| -0.70369 | 13.43338 | 7.84828 | 1.18661 |  | 4.51005 | 11.04693 | 43.10408 | -51.2
| -0.74593 | 17.33441 | 22.14 | 2.46626 | 2.63466 | 1.8869 | 8.33084 | 37.0582 | -73.88333
| -0.79803 | 16.4149 | 26.65463 | 3.09584 | 3.48496 | 1.70998 | 7.59084 | 33.265 | -112.2
| -0.878 | 14.07326 | 33.13962 | 4.22891 | 3.22891 | 1.058 | 5.102 | 31.08576 | -133.66667
| -0.8874 | 11.60536 | 41.79154 | 4.18602 | 3.02176 | 1.0654 | 4.56623 | 32.402 | -180.16667
| -0.91263 | 7.50901 | 50.11162 | 4.50046 | 2.50071 | 0.84514 | 4.53073 | 33.24575 | -213.33333
| -0.95973 | 5.57677 | 50.24676 | 4.16749 | 2.16473 | 0.665 | 5.034 | 39.81916 | -276.83333
| -1.00652 | 6.48805 | 40.33935 | 3.17126 | 1.17158 | 0.3556 | 4.87065 | 41.42283 | -315.9
GQD-NH2-H | -0.36995 | 1.7246 | -- | -- | -- | -- | 1.3891 | 5.62121 | 1.76533
| -0.48642 | 6.54 | -- | -- | -- | -- | 1.9654 | 34.351 | 4.03333
| -0.54915 | 16.6561 | 2.04158 | -- | -- | 0.3349 | 2.2093 | 41.193 | 8.34
| -0.62016 | 15.93252 | 13.383 | -- | 2.62 | 1.087 | 0.8395 | 37.7358 | 19.15667
| -0.68873 | 13.143 | 24.4629 | 1.62685 | 2.395 | 1.2846 | 0.6477 | 37.3089 | 35.4
| -0.73524 | 11.0043 | 29.3576 | 1.53867 | 3.0217 | 1.5437 | 0.45913 | 32.31288 | 57
| -0.76507 | 8.75501 | 46.513 | 1.802 | 4.43409 | 2.015 | 0.3443 | 27.66341 | 79.36667
| -0.79441 | 6.65966 | 47.18869 | 2.14474 | 2.633 | 0.61152 | 0.33456 | 25.34206 | 105.8
| -0.8126 | 5.0406 | 49.743 | 2.23722 | 2.012 | 0.5524 | 0.33583 | 23.229 | 132.96666
| -0.84145 | 3.75846 | 52.532 | 2.30478 | 1.5154 | 0.3599 | 0.16307 | 23.79741 | 158.33333
| -0.88688 | 2.32005 | 61.5068 | 1.1694 | 1.412 | 0.32154 | 0.13256 | 26.421 | 220.36667
| -0.92149 | 2.1212 | 65.1452 | 0.90441 | 1.3853 | 0.2122 | 0.13201 | 26.67739 | 251.03333
| -0.94015 | 1.85675 | 69.782 | 0.827 | 1.012 | 0.12298 | 0.13121 | 27.939 | 282.53333
| -0.98395 | 1.51806 | 54.8933 | 0.727 | 0.092 | 0.11232 | 0.13 | 33.35 | 322
GQD-NH2-H | -0.38102 | 2.3612 | 0 | 0 | -- | -- | 1.3784 | 0 | 1.58
| -0.50389 | 10.414 | 0 | 0 | -- | -- | 1.8725 | 35.03822 | 4.46333
| -0.5548 | 21.6015 | 0.313 | 0 | -- | 0.2376 | 2.45672 | 38.87609 | 11.09
| -0.63901 | 31.37 | 9.69 | 1.3169 | 2.4564 | 1.22 | 0.70125 | 30.51507 | 23.19
| -0.69013 | 36.195 | 27.101 | 5.50163 | 2.56332 | 1.3416 | 0.56812 | 27.16481 | 38.63333
| -0.74119 | 24.5331 | 34.0271 | 5.08743 | 3.1128 | 1.443 | 0.34897 | 21.31102 | 52.93333
| -0.78482 | 16.2404 | 40.938 | 4.7391 | 4.1211 | 2.0923 | 0.3112 | 19.82098 | 73.7
| -0.81413 | 11.878 | 51.1626 | 4.35461 | 3.0067 | 0.0012 | 0.3234 | 22.3697 | 88.93333
| -0.83655 | 7.77913 | 55.097 | 2.8535 | 2.5654 | 0.34876 | 0.4276 | 24.32995 | 115.56667
| -0.86384 | 5.15308 | 56.777 | 1.7185 | 1.7803 | 0.12 | 0.2176 | 24.34088 | 157.83333
| -0.90423 | 2.4935 | 61.479 | 0.7814 | 1.4598 | 0.44424 | 0.1544 | 25.13281 | 220.6
| -0.93294 | 1.4803 | 63.198 | 0.497 | 1.343 | 0.7852 | 0.12566 | 26.65267 | 253.96667
| -0.965 | 1.3556 | 67.78 | 0.34 | 1.0002 | 0.498 | 0.11112 | 27.88 | 290.9
| -0.9935 | 1.2232 | 48.998 | 0.787 | 0.07 | 0.5632 | 0.111 | 32.6 | 312.44
GQD-NH2-H | -0.40282 | 3.843 | 0 | 0 | -- | -- | 3.3325 | -- | 1.662
| -0.495 | 9.6358 | 0 | -- | -- | -- | 3.021 | 43.793 | 4.552
| -0.55259 | 19.0505 | 0.32 | -- | -- | 2.032 | 3.78817 | 40.435 | 10.543
| -0.63137 | 29.1379 | 4.51032 | 0.471 | 2.135 | 1.564 | 2.29495 | 35.225 | 22.476
| -0.71549 | 37.18 | 25.18482 | 4.583 | 3.236 | 1.55 | 1.56442 | 26.83 | 37.69
| -0.7335 | 25.25 | 35.162 | 5.5528 | 3.6225 | 1.256 | 1.3259 | 23.31 | 56.5
| -0.784 | 17.799 | 39.6662 | 6.3913 | 3.3651 | 0.656 | 1.21186 | 23.4865 | 78.629
| -0.8059 | 12.84 | 49.69339 | 5.017 | 3.0025 | 0.662 | 1.0232 | 22.2321 | 97.682
| -0.83028 | 8.07 | 57.1954 | 3.974 | 2.592 | 0.61 | 1.173 | 23.5755 | 125.137
| -0.84693 | 7.3017 | 59.33 | 1.225 | 2.84 | 0.534 | 0.55666 | 23.9265 | 158.4
| -0.8999 | 4.3832 | 60.16423 | 1.037 | 2.4541 | 0.5224 | 0.5658 | 24.6682 | 223.41
| -0.93099 | 2.38343 | 65.684 | 1.1747 | 2.561 | 0.51 | 0.52399 | 26.487 | 253.19
| -0.9596 | 1.225 | 71.22765 | 0.668 | 1.1524 | 0.55 | 0.355 | 26.8885 | 295.52
| -0.98775 | 1.0444 | 49.579 | 0.47 | 0.558 | 0.523 | 0.49965 | 35.277 | 335.5