## Figure 2a
MIC (μg/mL) | Poly 1 | Poly 2 | Poly 3 | Poly 4 | Poly 5 | Poly 6 | Poly 7
B.sub BR151 | 3.13 | 3.13 | 3.13 | 3.13 | 3.13 | 3.13 | 3.13
S.a USA300 LAC | 6.25 | 6.25 | 6.25 | 6.25 | 12.5 | 12.5 | 12.5
S.a Mu50 | 6.25 | 6.25 | 6.25 | 6.25 | 12.5 | 12.5 | 12.5
S.a Newman | 6.25 | 6.25 | 6.25 | 6.25 | 12.5 | 12.5 | 12.5
S.a USA400 | 6.25 | 6.25 | 6.25 | 6.25 | 12.5 | 12.5 | 12.5
S.e 49134 | 6.25 | 6.25 | 6.25 | 12.5 | 12.5 | 12.5 | 12.5
S.a USA300 | 12.5 | 12.5 | 12.5 | 12.5 | 12.5 | 12.5 | 12.5
S.a ATCC6538 | 12.5 | 12.5 | 12.5 | 12.5 | 25 | 25 | 25
MBC (μg/mL) | Poly 1 | Poly 2 | Poly 3 | Poly 4 | Poly 5 | Poly 6 | Poly 7
B.sub BR151 | 3.13 | 3.13 | 3.13 | 3.13 | 3.13 | 3.13 | 6.25
S.a USA300 LAC | 6.25 | 6.25 | 12.5 | 6.25 | 12.5 | 12.5 | 12.5
S.a Mu50 | 6.25 | 12.5 | 12.5 | 12.5 | 12.5 | 12.5 | 12.5
S.a Newman | 6.25 | 12.5 | 12.5 | 12.5 | 12.5 | 12.5 | 12.5
S.a USA400 | 6.25 | 12.5 | 12.5 | 12.5 | 12.5 | 12.5 | 12.5
S.e 49134 | 12.5 | 12.5 | 12.5 | 12.5 | 12.5 | 12.5 | 12.5
S.a USA300 | 12.5 | 12.5 | 12.5 | 12.5 | 12.5 | 25 | 25
S.a ATCC6538 | 25 | 25 | 25 | 25 | 25 | 25 | 50

## Figure 3a
Time (s) | Blank | HS(Naeg)20 1×MIC | HS(Naeg)20 2×MIC | 0.1% TX-100
-300 | 14.831 | 17.75867 | 11.85133 | 15.61233
-270 | 12.09833 | 20.17467 | 18.47733 | 13.75033
-240 | 14.66033 | 19.33233 | 17.294 | 15.34767
-210 | 16.10933 | 18.876 | 17.47067 | 19.08167
-180 | 17.54067 | 18.64133 | 18.92667 | 16.24933
-150 | 17.09567 | 19.569 | 13.43567 | 15.975
-120 | 16.69267 | 17.36867 | 14.105 | 16.39967
-90 | 17.75167 | 20.73367 | 18.021 | 15.14067
-60 | 15.588 | 16.884 | 16.94467 | 14.65333
-30 | 13.88833 | 16.78767 | 13.67167 | 11.71033
0 | 16.56133 | 17.61067 | 14.91667 | 14.813
30 | 15.742 | 38.30067 | 49.31367 | 361.72433
60 | 17.23 | 44.284 | 60.16367 | 485.015
90 | 17.831 | 54.06467 | 69.674 | 562.03433
120 | 17.651 | 54.62833 | 78.29167 | 634.199
150 | 12.84933 | 62.90567 | 83.658 | 654.761
180 | 16.474 | 63.517 | 91.27867 | 686.614
210 | 15.32767 | 71.74867 | 102.61767 | 708.46633
240 | 16.30233 | 72.04733 | 114.53833 | 704.015
270 | 14.92133 | 79.311 | 117.434 | 702.044
300 | 12.84833 | 77.20867 | 119.58833 | 717.538
330 | 11.91633 | 86.17433 | 124.63433 | 743.41667
360 | 15.24367 | 81.69167 | 136.29667 | 740.71067
390 | 16.80367 | 82.82133 | 139.04367 | 744.85333
420 | 13.484 | 92.87533 | 138.11833 | 766.46233
450 | 16.65333 | 89.617 | 143.05133 | 751.90633
480 | 14.72967 | 96.89867 | 151.45633 | 756.62767
510 | 16.86767 | 102.596 | 153.29433 | 783.621
540 | 17.372 | 96.59767 | 157.59233 | 764.83
570 | 13.56067 | 105.25067 | 155.27567 | 764.14833
600 | 12.91333 | 108.21267 | 162.325 | 785.88267
630 | 15.32133 | 109.34867 | 167.92067 | 782.20733
660 | 14.332 | 110.18133 | 172.96 | 804.04567
690 | 12.66633 | 109.70133 | 171.40267 | 801.13367
720 | 15.44567 | 109.855 | 170.79533 | 816.15533
750 | 12.82933 | 108.521 | 178.13967 | 802.98
780 | 17.07033 | 106.58167 | 180.67333 | 807.26067
810 | 16.266 | 109.42267 | 177.202 | 808.07533
840 | 15.02267 | 111.40733 | 183.99033 | 812.82267
870 | 13.34267 | 117.069 | 174.30233 | 832.069
900 | 15.023 | 114.903 | 179.981 | 823.37367
930 | 12.91833 | 112.304 | 187.44233 | 831.81967
960 | 13.33233 | 113.42567 | 188.06367 | 838.859
990 | 16.08 | 116.325 | 185.71633 | 838.66
1020 | 17.521 | 110.83167 | 191.371 | 842.56733
1050 | 14.86867 | 110.457 | 184.81667 | 835.966
1080 | 14.85367 | 113.94 | 190.152 | 845.313
1110 | 16.77633 | 114.56633 | 178.86167 | 848.63567
1140 | 16.69467 | 111.751 | 181.14267 | 837.39367
1170 | 15.00233 | 119.34767 | 187.033 | 847.44267
1200 | 14.52933 | 114.35067 | 187.92867 | 844.95067

## Figure 3c
Time (s) | PI | Dye-(Naeg)20
0 | 0.4479 | 0.36837
12.32932 | 0.52377 | 0.66636
24.38794 | 0.39945 | 0.49086
36.60963 | 0.40037 | 0.35192
48.62934 | 0.62706 | 0.62523
60.82991 | 0.49817 | 0.4351
73.1261 | 0.55302 | 0.57678
85.61449 | 0.42962 | 0.33181
98.35849 | 0.53748 | 0.73766
111.35176 | 0.65539 | 0.50091
124.64147 | 0.44973 | 0.47898
137.93762 | 0.82541 | 0.73126
151.52431 | 0.62431 | 1.23766
165.38883 | 0.83455 | 0.86654
179.31923 | 0.69013 | 1.60146
193.39032 | 0.7989 | 1.6426
207.85127 | 0.90494 | 1.63985
222.4197 | 0.51005 | 1.91042
237.13059 | 1.22486 | 2.08775
252.031 | 0.84552 | 2.18373
267.18477 | 0.73766 | 1.62888
282.51839 | 0.83729 | 1.86106
298.14648 | 0.77148 | 3.26325
314.5265 | 1.03291 | 2.54936
330.45416 | 1.27697 | 3.31261
346.65386 | 1.09415 | 3.26691
362.94612 | 1.07678 | 3.18647
379.42517 | 1.34918 | 6.0128
395.98689 | 1.32084 | 9.93967
412.93163 | 1.45155 | 10.29616
430.15202 | 2.01005 | 12.53108
447.48813 | 1.76417 | 10.84186
465.07571 | 1.94333 | 13.12523
482.98154 | 1.94516 | 13.98355
501.0364 | 1.85375 | 16.05393
519.17708 | 2.09963 | 17.84735
537.5474 | 2.24406 | 18.0457
556.15879 | 2.9287 | 21.46709
575.19479 | 2.75046 | 19.03473
594.58831 | 2.4479 | 20.35558
614.19408 | 2.88848 | 19.47349
633.98059 | 3.08227 | 24.70841
653.9628 | 3.25229 | 23.63163
674.06703 | 3.35009 | 23.58592
694.31638 | 3.37569 | 23.15814
714.92113 | 5.14899 | 24.86015
735.65057 | 5.4936 | 27.47898
756.85851 | 5.87203 | 26.44698
778.01552 | 7.45887 | 24.71572
799.29432 | 8.23126 | 25.54662
820.99122 | 10.34186 | 26.29799
842.6762 | 9.7925 | 27.9159
864.59488 | 12.67916 | 30.83272
886.66779 | 12.94333 | 29.15539
909.03611 | 16.54113 | 31.36472
931.61092 | 19.38208 | 31.67459
954.50608 | 18.70567 | 31.15996
977.49978 | 21.46984 | 28.07678
1000.60879 | 24.11152 | 32.84461
1023.93067 | 28.14717 | 32.59872
1047.58593 | 34.75868 | 30.89854
1071.35899 | 34.7075 | 33.49269
1095.42905 | 40.3894 | 31.46984
1119.59409 | 38.23126 | 35.40037
1143.92597 | 46.03199 | 31.93876
1169.17296 | 49.99726 | 35.67824
1194.44303 | 53.35466 | 38.25411

## Figure 3f
Fluorescence Intensity
S. aureus | 95.857 | 101.27 | 101.821
S. aureus+HS(Naeg)20 | 660.353 | 703.466 | 584.699
S. aureus+HS(Naeg)20+NAC | 122.854 | 120.047 | 109.022

## Figure 4a
HS(Naeg)20 |  | Norfloxacin
Generation | MBCn/MBC0 | Generation | MBCn/MBC0
1 | 1 | 1 | 1
34.75 | 1 | 15.625 | 1
69.5 | 1 | 31.25 | 1
104.25 | 1 | 46.875 | 32
139 | 1 | 62.5 | 32
173.75 | 1 | 78.125 | 32
208.5 | 1 | 93.75 | 32
243.25 | 1 | 109.375 | 32
278 | 1 | 125 | 32
312.75 | 1 | 140.625 | 32
347.5 | 1 | 156.25 | 64
382.25 | 1 | 171.875 | 128
417 | 1 | 187.5 | 128
451.75 | 1 | 203.125 | 128
486.5 | 1 | 218.75 | 128
521.25 | 1 | 234.375 | 256
556 | 1 | 250 | 256
590.75 | 1 | 265.625 | 256
625.5 | 1 | 281.25 | 256
660.25 | 1 | 296.875 | 512
695 | 1 | 312.5 | 512
729.75 | 1 | 328.125 | 512
764.5 | 1 | 343.75 | 512
799.25 | 1 | 359.375 | 1024
834 | 1 | 375 | 1024

## Figure 4b
| Untreated |  | HS(Naeg)20 1×MBC |  | HS(Naeg)20 2×MBC |  | Vancomycin 1×MBC |  | Vancomycin 2×MBC
Time (min) | Mean | SD | Mean | SD | Mean | SD | Mean | SD | Mean | SD
0 | 4.78515 | 0.04674 | 4.78515 | 0.04674 | 4.78515 | 0.04674 | 4.78515 | 0.04674 | 4.78515 | 0.04674
5 | \ | \ | 4.26404 | 0.05287 | 3.82425 | 0.0932 | 4.81198 | 0.04268 | 4.68041 | 0.02708
15 | \ | \ | 3.96624 | 0.0571 | 3.25004 | 0.10458 | 4.70534 | 0.02638 | 4.72314 | 0.03117
30 | 4.91513 | 0.08878 | 3.43368 | 0.3092 | 2 | 1.41421 | 4.9698 | 0.07372 | 4.80503 | 0.04486
60 | 5.09292 | 0.14744 | 2.09443 | 0.16282 | 0.43368 | 0.61331 | 4.77899 | 0.01788 | 4.73146 | 0.04398
120 | 5.75386 | 0.08532 | 0.43368 | 0.61331 | 0 | 0 | 4.58849 | 0.04681 | 4.57089 | 0.05204
180 | 6.27162 | 0.11589 | 0 | 0 | 0 | 0 | 4.49273 | 0.02882 | 4.57538 | 0.0226
240 | 6.98576 | 0.07811 | 0 | 0 | 0 | 0 | 4.45188 | 0.14432 | 4.44113 | 0.0549
Log10(CFU/mL)
Time (min) | Untreated |  |  | HS(Naeg)20 1×MBC |  |  | HS(Naeg)20 2×MBC |  |  | Vancomycin 1×MBC |  |  | Vancomycin 2×MBC
0 | 4.73639650227664/4.8481891169914/4.77085201164214
5 | \ | \ | \ | 4.190332 | 4.290035 | 4.311754 | 3.778151 | 3.740363 | 3.954243 | 4.752048 | 4.835691 | 4.848189 | 4.643453 | 4.70757 | 4.690196
15 | \ | \ | \ | 3.90309 | 3.954243 | 4.041393 | 3.39794 | 3.176091 | 3.176091 | 4.676694 | 4.69897 | 4.740363 | 4.69897 | 4.703291 | 4.767156
30 | 4.90309 | 4.812913 | 5.029384 | 3 | 3.60206 | 3.69897 | 0 | 3 | 3 | 4.89487 | 4.944483 | 5.070038 | 4.819544 | 4.851258 | 4.744293
60 | 5 | 4.977724 | 5.30103 | 1.90309 | 2.079181 | 2.30103 | 1.30103 | 0 | 0 | 4.774517 | 4.759668 | 4.802774 | 4.690196 | 4.711807 | 4.792392
120 | 5.64836 | 5.755875 | 5.857332 | 0 | 0 | 1.30103 | 0 | 0 | 0 | 4.568202 | 4.653213 | 4.544068 | 4.511883 | 4.638489 | 4.562293
180 | 6.113943 | 6.389166 | 6.311754 | 0 | 0 | 0 | 0 | 0 | 0 | 4.4843 | 4.462398 | 4.531479 | 4.544068 | 4.585461 | 4.596597
240 | 7.077368 | 6.993436 | 6.886491 | 0 | 0 | 0 | 0 | 0 | 0 | 4.322219 | 4.380211 | 4.653213 | 4.447158 | 4.371068 | 4.50515

## Figure 4c
| Ciprofloxacin |  | Ciprofloxacin persister treated with HS(Naeg)20
Time (h) | Mean | SD | Mean | SD
0 | 8.17433 | 0.04564 | 8.17433 | 0.04564
18 | 5.50251 | 0.01815 | 5.50251 | 0.01815
24 | 4.60666 | 0.12024 | 1.01525 | 0.71789
30 | 4.1709 | 0.07771 | 0 | 0
36 | 4.11688 | 0.13173 | 0 | 0
48 | 4.32787 | 0.16255 | 0 | 0
Time (h) | Log10(CFU/mL)
0 | 8.120574 | 8.170262 | 8.232149
18 | 5.518514 | 5.511883 | 5.477121
Log10(CFU/mL)
Time (h) | Ciprofloxacin |  |  | Ciprofloxacin persister treated with HS(Naeg)20
24 | 4.436693 | 4.696065 | 4.687232 | 1.522879 | 1.522879 | 0
30 | 4.091667 | 4.144574 | 4.276462 | 0 | 0 | 0
36 | 3.977724 | 4.079181 | 4.293731 | 0 | 0 | 0
48 | 4.124939 | 4.335792 | 4.522879 | 0 | 0 | 0

## Figure 4d
HS(Naeg)20 | Biofilm formation(%) |  |  | Vancomycin | Biofilm formation(%) |  |  | Norfloxacin | Biofilm formation(%)
Control | 106.613 | 95.21211 | 98.17491 | Control | 102.1259 | 96.72633 | 101.1478 | Control | 96.7549 | 98.21365 | 105.0314
1/8 MIC | 102.771 | 95.73391 | 95.37651 | 1 MIC | 94.52667 | 90.31556 | 98.67503 | 2 MIC | 96.95693 | 97.77534 | 105.528
1/4 MIC | 108.3177 | 100.9483 | 100.2835 | 2 MIC | 0.2362059 | 0.2509688 | 0.2694224 | 4 MIC | 95.17287 | 99.13479 | 104.5726
1/2 MIC | 106.3771 | 96.58093 | 97.92473 | 4 MIC | 0.262041 | 0.889463 | 0.2731131 | 8 MIC | 93.4162 | 95.10096 | 99.32313
1 MIC | 0.3168892 | 0.3955159 | 0.3812201 | 8 MIC | 0.3764532 | 0.889463 | 0.4355047 | 16 MIC | 89.53304 | 88.90982 | 93.34087
2 MIC | 0.3990898 | 0.4920122 | 0.4384032 | 16 MIC | 0.8341022 | 2.539214 | 0.6089684 | 32 MIC | 66.0286 | 68.87763 | 71.98347
4 MIC | 0.6171001 | 0.6492656 | 0.6492656 | 32 MIC | 1.188411 | 1.479978 | 0.9189887 | 64 MIC | 2.107089 | 1.072949 | 0.8777637

## Figure 4e
HS(Naeg)20 | Biofilm survival(%) |  |  | Vancomycin | Biofilm survival(%) |  |  | Norfloxacin | Biofilm survival(%)
Control | 102.169 | 99.22333 | 98.60771 | Control | 100.2164 | 99.97295 | 99.81067 | Control | 99.8633 | 101.9364 | 98.20033
1 MIC | 74.05123 | 78.13503 | 71.39909 | 32 MIC | 57.19274 | 57.86769 | 70.96842 | 64 MIC | 91.64629 | 89.00134 | 91.35282
2 MIC | 97.17248 | 89.90682 | 78.48578 | 64MIC | 41.37745 | 50.79359 | 64.32216 | 128 MIC | 85.76947 | 75.67127 | 81.8867
4 MIC | 98.36791 | 85.1072 | 66.4885 | 128 MIC | 45.70378 | 39.74723 | 43.95923 | 256 MIC | 83.85442 | 82.94017 | 88.48214
8 MIC | 2.980231 | 2.597263 | 2.744008 | 256 MIC | 29.46434 | 30.2942 | 30.49337 | 512 MIC | 89.62966 | 81.01383 | 86.77402
16 MIC | 2.378936 | 2.676004 | 4.104081 | 512 MIC | 29.31312 | 28.1255 | 26.26661 | 1024 MIC | 72.43939 | 70.67484 | 64.20357
32 MIC | 3.556473 | 3.051814 | 2.357461 | 1024 MIC | 28.1882 | 26.04163 | 30.94334 | 2048 MIC | 55.1024 | 61.63387 | 56.05428

## Figure 5a
Log10(CFU/g)
Saline | HS(Naeg)20 | Vancomycin
7.045 | 4.695 | 6.591
5.325 | 5.82 | 4.908
7.708 | 5.407 | 6.279
7.468 | 3.903 | 5.237
7.651 | 5.373 | 4.512
5.978 | 3 | 5.637
6.806 | 3.477 | 5.854
7.281 | 4.991 | 5.881
5.76 | 4.987 | 3.699
6.982 | 4.531 | 4.519
5.127 | 3.954 | 6.121
7.083 | 5.691 | 5.14
6.949 | 4.987 | 6.447
6.857 | 5.546 | 6.667

## Figure 5b
Log10(CFU/g)
Saline | HS(Naeg)20 | Vancomycin
8.063 | 5.35 | 5.89
6.677 | 5.093 | 7.143
7.677 | 4.69 | 6.672
6.28 | 5.523 | 5.024
8.199 | 4.796 | 6.42
8.064 | 5.456 | 5.409
7.973 | 6.217 | 6.626
7.724 | 6.279 | 5.301
6.715 | 5.781 | 8.477
8.367 | 6.29 | 7.602
6.989 | 6.498 | 5.551
8.954 | 6.413 | 4.763
7.477 | 5.754 | 8.301
8.55 | 6.212 | 7.398

## Figure 5c
Log10(CFU/g)
Saline | HS(Naeg)20 | Vancomycin
7.519 | 4 | 6.333
9.602 | 6.288 | 7.519
7.509 | 6.079 | 6.525
7.275 | 4.782 | 5.875
8.053 | 6.419 | 6.629
8.019 | 6.949 | 7.539
8.072 | 6.23 | 7.217
7.32 | 6.047 | 4.519
7.663 | 5.525 | 6.756
8.744 | 5.294 | 6.838
8.26 | 6.093 | 7.041
9.255 | 5.161 | 7.597
9 | 6.17 | 7.582
8.415 | 6.185 | 6.068

## Figure 5d
Log10(CFU/g)
Saline | HS(Naeg)20 | Vancomycin
5.58316 | 1.51055 | 5.98874
5.16286 | 2.64266 | 5.22755
4.91932 | 3.31267 | 4.49863
5.85166 | 2.82814 | 5.00758
5.61844 | 4.15485 | 6.07556
4.94362 | 3.3848 | 5.00873
5.39793 | 3.01305 | 5.07177
5.15588 | 1.48785 | 4.95844

## Figure 6a
Survival rate (%)
Time (h) | Saline | HS(Naeg)20 | Vancomycin
0 | 100 | 100 | 100
7 | 83.333 | 83.333 | 83.333
9 | 33.333 | 83.333 | 83.333
12 | 0 | 83.333 | 83.333
24 | 0 | 83.333 | 83.333
36 | 0 | 83.333 | 83.333
48 | 0 | 83.333 | 83.333
72 | 0 | 83.333 | 83.333
96 | 0 | 83.333 | 83.333
120 | 0 | 83.333 | 83.333
144 | 0 | 83.333 | 83.333
168 | 0 | 83.333 | 83.333

## Figure 6b
Survival rate (%)
Time (h) | Saline | HS(Naeg)20 | Vancomycin
0 | 100 | 100 | 100
24 | 83.3 | 100 | 100
28 | 50 | 100 | 100
36 | 33.3 | 100 | 83.3
48 | 33.3 | 100 | 66.7
72 | 33.3 | 100 | 66.7
96 | 33.3 | 100 | 66.7
120 | 33.3 | 100 | 66.7
144 | 33.3 | 100 | 66.7
168 | 33.3 | 100 | 66.7

## Figure 6c
Survival rate (%)
Time (h) | Saline | HS(Naeg)20 | Vancomycin
0 | 100 | 100 | 100
24 | 100 | 100 | 100
33 | 66.667 | 100 | 100
43 | 33.333 | 100 | 100
48 | 16.667 | 100 | 100
60 | 0 | 100 | 100
72 | 0 | 100 | 100
96 | 0 | 100 | 100
120 | 0 | 100 | 100
144 | 0 | 100 | 100
168 | 0 | 100 | 100

## Figure 6d
Log10(CFU/g Heart) |  |  |  | Log10(CFU/g Liver) |  |  |  | Log10(CFU/g Spleen) |  |  |  | Log10(CFU/g Lung) |  |  |  | Log10(CFU/g Kidney)
Pre | Saline | HS(Naeg)20 | Vancomycin | Pre | Saline | HS(Naeg)20 | Vancomycin | Pre | Saline | HS(Naeg)20 | Vancomycin | Pre | Saline | HS(Naeg)20 | Vancomycin | Pre | Saline | HS(Naeg)20 | Vancomycin
4.865 | 4.699 | 0 | 0 | 5.664 | 6.636 | 3.426 | 3.125 | 6.564 | 7.872 | 3.855 | 3.426 | 5.165 | 6.435 | 2.523 | 4.514 | 6.073 | 7.243 | 3 | 3.222
4.752 | 6.061 | 3.802 | 2.523 | 5.902 | 8.255 | 3.125 | 4.501 | 6.108 | 8.122 | 2.824 | 4.689 | 5.329 | 7.116 | 3.222 | 4.23 | 5.501 | 7.255 | 3.602 | 4.951
4.74 | 5.929 | 2.523 | 2.824 | 6.336 | 6.161 | 3.938 | 3.477 | 6.758 | 8.011 | 4.195 | 3.885 | 5.402 | 6.602 | 3.802 | 3.125 | 5.653 | 6.439 | 2.523 | 4.845
5.434 | 5.23 | 2.523 | 2.824 | 6.46 | 7.125 | 3.125 | 4.398 | 6.534 | 6.778 | 4.305 | 4.404 | 5.354 | 5.447 | 3.523 | 3.727 | 5.95 | 5.892 | 5.425 | 2.824
5.048 | 4.125 | 2.523 | 3 | 5.067 | 4.835 | 3.637 | 3.699 | 6.495 | 5.222 | 3.335 | 4.222 | 4.964 | 4.514 | 3 | 3 | 5.58 | 6.127 | 2.824 | 2.523
4.726 | 5.916 | 2.824 | 0 | 5.969 | 5.392 | 4.195 | 3.699 | 6.322 | 6.602 | 4.119 | 4.204 | 5.233 | 6.426 | 3.699 | 3 | 5.423 | 6.564 | 3 | 4.247
Log10(CFU/mL Blood) |  |  |  | Log10(CFU/mL IP fluid)
Pre | Saline | HS(Naeg)20 | Vancomycin | Pre | Saline | HS(Naeg)20 | Vancomycin
3.742 | 3.699 | 1.523 | 1.824 | 6.904 | 6.106 | 3.176 | 3.724
3.542 | 5.301 | 1.523 | 3.213 | 7.031 | 6.169 | 2.125 | 3.912
3.875 | 4.813 | 2.637 | 3.885 | 6.815 | 5 | 3.885 | 2.845
2.914 | 3.71 | 0 | 1.523 | 6.58 | 5.286 | 3.994 | 3.255
3.421 | 5.505 | 1.523 | 2.222 | 7.286 | 4.684 | 4.263 | 3.595
3.521 | 4.326 | 2.301 | 0 | 7.193 | 4.437 | 3.591 | 1.824

## Figure 6e
Log10(CFU/g Heart) |  |  |  | Log10(CFU/g Liver) |  |  |  | Log10(CFU/g Spleen) |  |  |  | Log10(CFU/g Lung) |  |  |  | Log10(CFU/g Kidney)
Pre | Saline | HS(Naeg)20 | Vancomycin | Pre | Saline | HS(Naeg)20 | Vancomycin | Pre | Saline | HS(Naeg)20 | Vancomycin | Pre | Saline | HS(Naeg)20 | Vancomycin | Pre | Saline | HS(Naeg)20 | Vancomycin
5.091 | 6.941 | 4.523 | 5.45 | 7.58 | 8.241 | 4.879 | 7.125 | 8.921 | 9.824 | 6.86 | 7.954 | 6.572 | 8.301 | 4.602 | 6.477 | 5.955 | 7.62 | 5.222 | 6.633
4.785 | 7.288 | 5.091 | 5.747 | 7.122 | 8.017 | 5.195 | 7.288 | 7.951 | 9.523 | 6.395 | 7.349 | 6.212 | 8.107 | 5.095 | 5.954 | 6 | 7.125 | 6.063 | 6.452
5.21 | 5.87 | 5.125 | 5.222 | 7.799 | 5.879 | 5.007 | 4.887 | 8.417 | 8.024 | 7.548 | 7.368 | 6.514 | 5.79 | 4.855 | 6.211 | 5.179 | 6.016 | 4.921 | 4.81
5.128 | 6.048 | 3.62 | 5.315 | 6.426 | 7.014 | 4.653 | 4.845 | 7.898 | 8.921 | 5.166 | 5.666 | 5.564 | 6.355 | 4.734 | 5.171 | 6.645 | 7.164 | 3.813 | 4.699
4.329 | 6.333 | 4.29 | 4.186 | 6.125 | 7.705 | 4.816 | 3.985 | 8.119 | 9.38 | 6.311 | 5.977 | 6.136 | 7.761 | 5.57 | 3.564 | 5 | 6.412 | 4.54 | 4.119
5.183 | 6.529 | 4.404 | 4.735 | 7.47 | 7.426 | 5.143 | 5.176 | 8.434 | 9.466 | 5.735 | 6.041 | 6.339 | 8.027 | 5.127 | 4.434 | 6.19 | 6.948 | 4.807 | 4.752
Log10(CFU/mL Blood) |  |  |  | Log10(CFU/mL IP fluid)
Pre | Saline | HS(Naeg)20 | Vancomycin | Pre | Saline | HS(Naeg)20 | Vancomycin
5.633 | 7 | 2.669 | 4.311 | 7.0905 | 8 | 4.13 | 6.824
5.398 | 5.746 | 0 | 4.38 | 7.093 | 7.552 | 4.604 | 5.982
5.36 | 2.713 | 1.523 | 2.602 | 7.214 | 5.83 | 4.637 | 4.068
2.523 | 5.46 | 0 | 2.824 | 8.408 | 7.863 | 4.567 | 3.222
2.824 | 5.734 | 3.243 | 0 | 7.262 | 8.216 | 4.198 | 3.067
5.562 | 5.978 | 3.091 | 2.301 | 8.406 | 7.149 | 4.206 | 4.206

## Figure 6f
Log10(CFU/g Heart) |  |  |  | Log10(CFU/g Liver) |  |  |  | Log10(CFU/g Spleen) |  |  |  | Log10(CFU/g Lung) |  |  |  | Log10(CFU/g Kidney)
Pre | Saline | HS(Naeg)20 | Vancomycin | Pre | Saline | HS(Naeg)20 | Vancomycin | Pre | Saline | HS(Naeg)20 | Vancomycin | Pre | Saline | HS(Naeg)20 | Vancomycin | Pre | Saline | HS(Naeg)20 | Vancomycin
5.501 | 7.195 | 4.888 | 4.437 | 6.916 | 8.266 | 4.835 | 4.477 | 7.578 | 9.921 | 7.088 | 6.652 | 6.623 | 8.699 | 4.885 | 5.45 | 7.738 | 7.203 | 4.79 | 4.477
6.204 | 7.102 | 4.584 | 5.504 | 6.859 | 8.824 | 4.523 | 5.908 | 7.988 | 9.824 | 6.267 | 7.228 | 7.973 | 8.602 | 5.23 | 5.572 | 5.56 | 7.298 | 4.125 | 5.326
5.939 | 7.085 | 4.655 | 4.593 | 6.742 | 8.098 | 5.301 | 4.978 | 7.841 | 9.921 | 6.894 | 6.728 | 5.997 | 8.85 | 5.041 | 6.099 | 6.263 | 7.114 | 5.311 | 5
5.653 | 7.241 | 5.224 | 5.198 | 7.144 | 8.482 | 4.97 | 5.097 | 7.876 | 10.125 | 6.392 | 6.799 | 6.201 | 8.332 | 5.119 | 5.247 | 5.753 | 7.699 | 4.368 | 5.151
5.957 | 7.266 | 5.755 | 4.862 | 6.544 | 7.981 | 6.862 | 5.108 | 8.088 | 10.125 | 7.968 | 6.226 | 7.591 | 7.105 | 6.782 | 5.56 | 6.004 | 7.281 | 6.572 | 5.103
6.356 | 6.891 | 4.604 | 5.445 | 6.392 | 7.185 | 4.653 | 5.286 | 8.636 | 10.176 | 4.523 | 6.995 | 5.978 | 6.653 | 4.79 | 6.002 | 7.286 | 7.209 | 4.824 | 6.713
Log10(CFU/mL Blood) |  |  |  | Log10(CFU/mL IP fluid)
Pre | Saline | HS(Naeg)20 | Vancomycin | Pre | Saline | HS(Naeg)20 | Vancomycin
4.667 | 5.365 | 3.56 | 3.398 | 7.535 | 6.77 | 4.465 | 3.226
3.961 | 5.817 | 3.916 | 3.213 | 7.867 | 7.145 | 3.58 | 4.392
3.883 | 5.923 | 1.523 | 2.602 | 7.948 | 7.393 | 3.996 | 3.853
5.473 | 5.988 | 1.824 | 3.336 | 7.999 | 7.178 | 4.271 | 4.647
3.997 | 4.89 | 3.423 | 2.62 | 7.651 | 6.901 | 3.791 | 4.595
3.949 | 3.778 | 0 | 0 | 7.465 | 6.743 | 3.374 | 4.235

## Figure 6g
AST (U/L) |  |  | ALT (IU/L) |  |  | BUN (mmol/L) |  |  | CREA (μmol/L) |  |  | K+ (mmol/L) |  |  | Na+ (mmol/L)
Saline | HS(Naeg)20 | Vancomycin | Saline | HS(Naeg)20 | Vancomycin | Saline | HS(Naeg)20 | Vancomycin | Saline | HS(Naeg)20 | Vancomycin | Saline | HS(Naeg)20 | Vancomycin | Saline | HS(Naeg)20 | Vancomycin
60 | 67 | 95 | 18 | 24 | 22 | 7.9 | 7.2 | 9.6 | 16 | 13 | 18 | 3.9 | 3.2 | 3.6 | 149 | 154 | 149
81 | 56 | 84 | 17 | 25 | 24 | 9.5 | 6.1 | 11.5 | 21 | 16 | 15 | 3.9 | 3.5 | 4 | 149 | 153 | 149
69 | 74 | 63 | 24 | 21 | 15 | 9.4 | 7.4 | 10.1 | 11 | 12 | 13 | 3.6 | 3.3 | 4.5 | 151 | 151 | 149
62 | 62 | 49 | 20 | 18 | 18 | 10.9 | 7.5 | 10.1 | 20 | 12 | 11 | 3.1 | 3.9 | 3.8 | 153 | 151 | 150
92 | 79 | 57 | 24 | 20 | 29 | 7.6 | 7.9 | 13.3 | 13 | 14 | 17 | 3.1 | 3.9 | 4.2 | 150 | 152 | 151

## Figure S36
Time (h) | Bacteria Number Lg(CFU/mL)
0 | 5.70186
0.5 | 5.87216
1 | 6.11727
2.5 | 6.76839
3 | 6.99417

## Figure S37
Time (h) | Bacteria Number Lg(CFU/mL)
0 | 5.66118
0.5 | 5.73239
1 | 5.90128
2.5 | 6.17026
3.5 | 6.33579

## Figure S40
HS(Naeg)20-2MBC | Survival rate (%) |  |  | Mean | SD | Norfloxacin-2MBC | Survival rate (%) |  |  | Mean | SD | Ciprofloxacin-2MBC | Survival rate (%) |  |  | Mean | SD | Levofloxacin-2MBC | Survival rate (%) |  |  | 均值 | 方差
0min | 88.8587 | 114.9457 | 96.19565 | 100 | 10.98445 | 0min | 87.94063 | 112.4304 | 99.62894 | 100 | 10.00136 | 0min | 87.94063 | 112.4304 | 99.62894 | 100 | 10.00136 | 0min | 100.3546 | 102.8369 | 96.80851 | 100 | 2.473812
5min | 9.782609 | 8.967391 | 14.67391 | 11.1413 | 2.520005 | 15min | 84.04453 | 103.525 | 96.28942 | 94.61967 | 8.040055 | 15min | 104.6382 | 74.02597 | 55.65863 | 78.10761 | 20.20305 | 15min | 112.0567 | 95.74468 | 83.68794 | 97.16312 | 11.62486
15min | 4.076087 | 2.445652 | 2.445652 | 2.98913 | 0.7685943 | 30min | 104.0816 | 81.81818 | 75.13915 | 87.01299 | 12.37353 | 30min | 77.92208 | 95.73284 | 74.02597 | 82.5603 | 9.449226 | 30min | 119.8582 | 115.6028 | 97.87234 | 111.1111 | 9.521055
30min | 0 | 1.630435 | 1.630435 | 1.086957 | 0.7685943 | 60min | 50.09276 | 44.5269 | 46.75325 | 47.1243 | 2.287352 | 60min | 66.79035 | 61.78108 | 58.44156 | 62.33766 | 3.431028 | 60min | 126.2411 | 114.1844 | 119.8582 | 120.0946 | 4.92498
60min | 0.0326087 | 0 | 0 | 0.01086957 | 0.01537189 | 120min | 3.450835 | 4.675325 | 3.896104 | 4.007421 | 0.506055 | 120min | 12.69017 | 19.14657 | 19.81447 | 17.21707 | 3.212595 | 120min | 29.07801 | 29.78723 | 36.87943 | 31.91489 | 3.522379
120min | 0 | 0 | 0 | 0 | 0 | 180min | 0.890538 | 1.22449 | 1.280148 | 1.131725 | 0.1720523 | 180min | 4.174397 | 3.061224 | 3.2282 | 3.487941 | 0.4901612 | 180min | 5.744681 | 5.886525 | 6.028369 | 5.886525 | 0.1158151
180min | 0 | 0 | 0 | 0 | 0 | 240min | 1.057514 | 0.8348794 | 0.5565863 | 0.8163265 | 0.2049232 | 240min | 1.280148 | 1.502783 | 1.113173 | 1.298701 | 0.1595979 | 240min | 2.978723 | 2.907801 | 4.326241 | 3.404255 | 0.652585
240min | 0 | 0 | 0 | 0 | 0

## Table 1
strain | MIC (μg/mL)
| HS(Naeg)20 | Vancomycin | Methicillin | Norfloxacin | Ampicillin
S. aureus 2904 | 6.25 | 0.39 | 6.25 | 200 | 25
S. aureus 2802 | 6.25 | 0.39 | 6.25 | 200 | 25
S. aureus 2902 | 6.25 | 0.39 | 12.5 | 25 | 25
S. aureus 2202 | 6.25 | 0.78 | 3.13 | 50 | 1.56
S. haemolyticus 1303 | 1.56 | 0.78 | >200 | 25 | 200
S. haemolyticus 1107 | 25 | 0.78 | >200 | 100 | >200
S. haemolyticus 0202 | 3.13 | 1.56 | 200 | 100 | 200
S. epidermidis 9397 | 3.13 | 0.78 | 1.56 | 0.2 | 0.39
S. epidermidis 0501 | 3.13 | 0.78 | 12.5 | 0.2 | 6.25
E. faecium 2504 | 6.25 | 0.78 | >200 | 200 | 100
E. faecium 0610 | 25 | 0.78 | >200 | 200 | >200
E. faecium 1205 | 25 | 0.39 | >200 | 100 | >200
E. faecium 0502 | 12.5 | >200 | >200 | 100 | >200
E. faecium 0609 | 25 | 50 | >200 | >200 | >200
E. faecalis 2305 | 25 | 0.78 | >200 | 25 | 12.5
E. faecalis 0609 | 25 | 0.39 | 50 | 1.56 | 3.13
S. agalactiae 0613 | 25 | 0.78 | 1.56 | 25 | 0.39
L. monocytogenes 1001 | 12.5 | 0.39 | 25 | 1.56 | 1.56

## Table S1
strain | MIC (μg/mL)
| No salts added | 1mM MgCl2 | 1mM CaCl2 | 150mM NaCl | 200mM NaCl
S. aureus USA300 | 12.5 | 12.5 | 12.5 | 12.5 | 12.5
S. aureus USA300 LAC | 6.25 | 6.25 | 6.25 | 6.25 | 6.25
strain | MBC (μg/mL)
| No salts added | 1mM MgCl2 | 1mM CaCl2 | 150mM NaCl | 200mM NaCl
S. aureus USA300 | 12.5 | 12.5 | 12.5 | 12.5 | 12.5
S. aureus USA300 LAC | 6.25 | 6.25 | 6.25 | 6.25 | 6.25